## Dimensions
CAD dimensions |  | 30
Printed Dimensions
Speed |  | 2dp | Midline | [6 empty] | Max
30 mm 200C |  | Cube | 1-3 (x) | 2022-01-03 | av 1-3 | 2-4 (z) | 2022-02-04 | av 2-4 | avg midline | 2022-01-03 | 2022-01-03 | av 1-3 | 2022-02-04 | 2022-02-04 | av 2-4 | av max
|  | 1 | 29.97 | 29.96 | 29.965 | 29.94 | 29.98 | 29.96 | 29.9625 | 30.12 | 30.07 | 30.095 | 30.05 | 30.06 | 30.055 | 30.075
|  | 2 | 30.03 | 30.03 | 30.03 | 30 | 30 | 30 | 30.015 | 30.08 | 30.09 | 30.085 | 30.06 | 30.07 | 30.065 | 30.075
|  | 3 | 30.02 | 30.02 | 30.02 | 29.99 | 29.99 | 29.99 | 30.005 | 30.05 | 30.08 | 30.065 | 30.08 | 30.1 | 30.09 | 30.0775 | x av | 30.0535
|  | 4 | 30.05 | 30.03 | 30.04 | 30.01 | 30.02 | 30.015 | 30.0275 | 30.1 | 30.1 | 30.1 | 30.11 | 30.09 | 30.1 | 30.1 | z av | 30.0345
|  | 5 | 30.02 | 30.03 | 30.025 | 29.98 | 30 | 29.99 | 30.0075 | 30.14 | 30.08 | 30.11 | 30.12 | 30.04 | 30.08 | 30.095
[5 empty] | 30.016 |  |  | 29.991 | 30.0035 |  |  | 30.091 |  |  | 30.078 | 30.0845 | 30.044 | average
|  | 1dp | Midline | [6 empty] | Max
|  | Cube | 2022-01-03 | 2022-01-03 | av 1-3 | 2022-02-04 | 2022-02-04 | av 2-4 | av midline | 2022-01-03 | 2022-01-03 | av 1-3 | 2022-02-04 | 2022-02-04 | av 2-4 | av max
|  | 1 | 30 | 30 | 30 | 29.9 | 30 | 29.95 | 29.975 | 30.1 | 30.1 | 30.1 | 30.1 | 30.1 | 30.1 | 30.1
|  | 2 | 30 | 30 | 30 | 30 | 30 | 30 | 30 | 30.1 | 30.1 | 30.1 | 30.1 | 30.1 | 30.1 | 30.1
|  | 3 | 30 | 30 | 30 | 30 | 30 | 30 | 30 | 30.1 | 30.1 | 30.1 | 30.1 | 30.1 | 30.1 | 30.1
|  | 4 | 30.1 | 30 | 30.05 | 30 | 30 | 30 | 30.025 | 30.1 | 30.1 | 30.1 | 30.1 | 30.1 | 30.1 | 30.1
|  | 5 | 30 | 30 | 30 | 30 | 30 | 30 | 30 | 30.1 | 30.1 | 30.1 | 30.1 | 30 | 30.05 | 30.075
[9 empty] | 30 | [6 empty] | 30.095 | 30.0475
70mm 200C |  | 2dp | Midline | [6 empty] | Max
|  | Cube | 2022-01-03 | 2022-01-03 | av 1-3 | 2022-02-04 | 2022-02-04 | av 2-4 | avg midline | 2022-01-03 | 2022-01-03 | av 1-3 | 2022-02-04 | 2022-02-04 | av 2-4 | av max
|  | 1 | 30.04 | 30.04 | 30.04 | 29.99 | 29.98 | 29.985 | 30.0125 | 30.36 | 30.31 | 30.335 | 30.19 | 30.19 | 30.19 | 30.2625
|  | 2 | 30.06 | 30.06 | 30.06 | 30.02 | 30.01 | 30.015 | 30.0375 | 30.34 | 30.35 | 30.345 | 30.23 | 30.12 | 30.175 | 30.26
|  | 3 | 30 | 29.99 | 29.995 | 30.04 | 30.03 | 30.035 | 30.015 | 30.19 | 30.18 | 30.185 | 30.33 | 30.34 | 30.335 | 30.26 | x av | 30.155
|  | 4 | 30.02 | 30.01 | 30.015 | 30.06 | 30.09 | 30.075 | 30.045 | 30.22 | 30.17 | 30.195 | 30.37 | 30.34 | 30.355 | 30.275 | z av | 30.1365
|  | 5 | 30.03 | 30.06 | 30.045 | 30 | 30.01 | 30.005 | 30.025 | 30.35 | 30.32 | 30.335 | 30.18 | 30.21 | 30.195 | 30.265
[5 empty] | 30.031 |  |  | 30.023 | 30.027 |  |  | 30.279 |  |  | 30.25 | 30.2645 | 30.14575
|  | 1dp | Midline | [6 empty] | Max
|  | Cube | 2022-01-03 | 2022-01-03 | av 1-3 | 2022-02-04 | 2022-02-04 | av 2-4 | avg midline | 2022-01-03 | 2022-01-03 | av 1-3 | 2022-02-04 | 2022-02-04 | av 2-4 | av max
|  | 1 | 30 | 30 | 30 | 30 | 30 | 30 | 30 | 30.4 | 30.3 | 30.35 | 30.2 | 30.2 | 30.2 | 30.275
|  | 2 | 30.1 | 30.1 | 30.1 | 30 | 30 | 30 | 30.05 | 30.3 | 30.4 | 30.35 | 30.2 | 30.1 | 30.15 | 30.25
|  | 3 | 30 | 30 | 30 | 30 | 30 | 30 | 30 | 30.2 | 30.2 | 30.2 | 30.3 | 30.3 | 30.3 | 30.25
|  | 4 | 30 | 30 | 30 | 30.1 | 30.1 | 30.1 | 30.05 | 30.2 | 30.2 | 30.2 | 30.4 | 30.3 | 30.35 | 30.275
|  | 5 | 30 | 30.1 | 30.05 | 30 | 30 | 30 | 30.025 | 30.4 | 30.3 | 30.35 | 30.2 | 30.2 | 30.2 | 30.275
[9 empty] | 30.025 | [6 empty] | 30.265 | 30.145
Speed |  | 2dp | Midline | [6 empty] | Max
50 mm 200C |  | Cube | 1-3 (x) | 2022-01-03 | av 1-3 | 2-4 (z) | 2022-02-04 | av 2-4 | avg midline | 2022-01-03 | 2022-01-03 | av 1-3 | 2022-02-04 | 2022-02-04 | av 2-4 | av max
Temperature |  | 1 | 29.97 | 29.98 | 29.975 | 29.95 | 29.91 | 29.93 | 29.9525 | 30.2 | 30.28 | 30.24 | 30.16 | 30.1 | 30.13 | 30.185
200C 50mm |  | 2 | 29.99 | 30.03 | 30.01 | 29.96 | 29.97 | 29.965 | 29.9875 | 30.26 | 30.32 | 30.29 | 30.18 | 30.08 | 30.13 | 30.21
|  | 3 | 30.07 | 30.08 | 30.075 | 30 | 30.01 | 30.005 | 30.04 | 30.3 | 30.33 | 30.315 | 30.2 | 30.11 | 30.155 | 30.235 | x av | 30.1585
|  | 4 | 30.07 | 30.07 | 30.07 | 30.01 | 29.99 | 30 | 30.035 | 30.32 | 30.25 | 30.285 | 30.15 | 30.19 | 30.17 | 30.2275 | z av | 30.062
|  | 5 | 30.04 | 30.03 | 30.035 | 29.99 | 29.98 | 29.985 | 30.01 | 30.33 | 30.25 | 30.29 | 30.12 | 30.18 | 30.15 | 30.22
[5 empty] | 30.033 |  |  | 29.977 | 30.005 |  |  | 30.284 |  |  | 30.147 | 30.2155 | 30.11025 | average
|  | 1dp | Midline | [6 empty] | Max
|  | Cube | 2022-01-03 | 2022-01-03 | av 1-3 | 2022-02-04 | 2022-02-04 | av 2-4 | av midline | 2022-01-03 | 2022-01-03 | av 1-3 | 2022-02-04 | 2022-02-04 | av 2-4 | av max
|  | 1 | 30 | 30 | 30 | 30 | 29.9 | 29.95 | 29.975 | 30.2 | 30.3 | 30.25 | 30.2 | 30.1 | 30.15 | 30.2
|  | 2 | 30 | 30 | 30 | 30 | 30 | 30 | 30 | 30.3 | 30.3 | 30.3 | 30.2 | 30.1 | 30.15 | 30.225
|  | 3 | 30.1 | 30.1 | 30.1 | 30 | 30 | 30 | 30.05 | 30.3 | 30.3 | 30.3 | 30.2 | 30.1 | 30.15 | 30.225
|  | 4 | 30.1 | 30.1 | 30.1 | 30 | 30 | 30 | 30.05 | 30.3 | 30.3 | 30.3 | 30.2 | 30.2 | 30.2 | 30.25
|  | 5 | 30 | 30 | 30 | 30 | 30 | 30 | 30 | 30.3 | 30.3 | 30.3 | 30.1 | 30.2 | 30.15 | 30.225
[9 empty] | 30.015 | [6 empty] | 30.225 | 30.12
Speed
40 mm/s 200C |  | 2dp | Midline | [6 empty] | Max
|  | Cube | 1-3 (x) | 2022-01-03 | av 1-3 | 2-4 (z) | 2022-02-04 | av 2-4 | avg midline | 2022-01-03 | 2022-01-03 | av 1-3 | 2022-02-04 | 2022-02-04 | av 2-4 | av max
|  | 1 | 30.05 | 30 | 30.025 | 30 | 30 | 30 | 30.0125 | 30.21 | 30.17 | 30.19 | 30.14 | 30.12 | 30.13 | 30.16
|  | 2 | 30.01 | 30 | 30.005 | 30.03 | 29.96 | 29.995 | 30 | 30.11 | 30.15 | 30.13 | 30.13 | 30.11 | 30.12 | 30.125
|  | 3 | 30.01 | 30.03 | 30.02 | 29.97 | 29.96 | 29.965 | 29.9925 | 30.18 | 30.15 | 30.165 | 30.15 | 30.11 | 30.13 | 30.1475 | x av | 30.087
|  | 4 | 30 | 30.02 | 30.01 | 29.97 | 29.98 | 29.975 | 29.9925 | 30.19 | 30.15 | 30.17 | 30.12 | 30.13 | 30.125 | 30.1475 | z av | 30.052
|  | 5 | 30 | 30 | 30 | 29.97 | 29.96 | 29.965 | 29.9825 | 30.18 | 30.13 | 30.155 | 30.13 | 30.1 | 30.115 | 30.135
[5 empty] | 30.012 |  |  | 29.98 | 29.996 |  |  | 30.162 |  |  | 30.124 | 30.143 | 30.0695 | average
Speed
60 mm/s 200C |  | 2dp | Midline | [6 empty] | Max
|  | Cube | 1-3 (x) | 2022-01-03 | av 1-3 | 2-4 (z) | 2022-02-04 | av 2-4 | avg midline | 2022-01-03 | 2022-01-03 | av 1-3 | 2022-02-04 | 2022-02-04 | av 2-4 | av max
|  | 1 | 30 | 30 | 30 | 29.95 | 29.95 | 29.95 | 29.975 | 30.36 | 30.28 | 30.32 | 30.14 | 30.23 | 30.185 | 30.2525
|  | 2 | 29.95 | 29.97 | 29.96 | 29.96 | 29.87 | 29.915 | 29.9375 | 30.34 | 30.26 | 30.3 | 30.15 | 30.21 | 30.18 | 30.24
|  | 3 | 29.97 | 29.96 | 29.965 | 29.92 | 29.92 | 29.92 | 29.9425 | 30.33 | 30.27 | 30.3 | 30.15 | 30.19 | 30.17 | 30.235 | x av | 30.1435
|  | 4 | 29.99 | 29.98 | 29.985 | 29.96 | 29.96 | 29.96 | 29.9725 | 30.35 | 30.27 | 30.31 | 30.14 | 30.22 | 30.18 | 30.245 | z av | 30.0585
|  | 5 | 29.97 | 29.98 | 29.975 | 29.95 | 29.94 | 29.945 | 29.96 | 30.35 | 30.29 | 30.32 | 30.15 | 30.21 | 30.18 | 30.25
[5 empty] | 29.977 |  |  | 29.938 | 29.9575 |  |  | 30.31 |  |  | 30.179 | 30.2445 | 30.101 | average
Scan dimensions | (Top face) | [12 empty] | Second set of measurements
Speed |  | 2dp | Midline |  |  |  | Max |  |  |  | x | sq |  | Midline |  |  | Max |  |  | x | sq
30 mm 200C |  | Cube | x axis (down) | z axis (across) | av midline |  | x axis | z axis | av max |  |  | z |  | x axis (down) | z axis (across) | av midline | x axis | z axis | av max |  | z
|  | 1 | 29.8858 | 29.97251 | 29.929155 |  | 30.0805 | 30.0316 | 30.05605 |  |  |  |  | 29.97426 | 29.91698 | 29.94562 | 30.1086 | 30.0407 | 30.07465
|  | 2 | 29.94081 | 29.90029 | 29.92055 |  | 30.2556 | 30.1958 | 30.2257 |  |  |  |  | 29.96426 | 29.89959 | 29.931925 | 30.0821 | 30.0233 | 30.0527
|  | 3 | 29.90201 | 29.97633 | 29.93917 |  | 30.2442 | 30.171 | 30.2076 |  |  |  |  | 30.00179 | 29.93385 | 29.96782 | 30.1176 | 30.0465 | 30.08205
|  | 4 | 29.95332 | 29.90847 | 29.930895 |  | 30.1269 | 30.0796 | 30.10325 |  | x av | 30.047016 |  | 29.96628 | 29.90023 | 29.933255 | 30.0823 | 30.0352 | 30.05875 | x av | 30.038689
|  | 5 | 29.98072 | 29.89774 | 29.93923 |  | 30.1003 | 30.0285 | 30.0644 |  | z av | 30.016184 |  | 29.9894 | 29.93037 | 29.959885 | 30.1003 | 30.0285 | 30.0644 | z av | 29.975522
|  |  | 29.932532 | 29.931068 | 29.9318 |  | 30.1615 | 30.1013 | 30.1314 |  | av | 30.0316 |  | 29.979198 | 29.916204 | 29.947701 | 30.09818 | 30.03484 | 30.06651 | av | 30.0071055
|  | 1dp | Midline |  |  |  | Max | [6 empty] | Midline |  |  | Max
|  | Cube | x axis (down) | z axis (across) | av midline |  | x axis | z axis | av max |  |  |  |  | x axis (down) | z axis (across) | av midline | x axis | z axis | av max
|  | 1 | 29.9 | 30 | 29.95 |  | 30.1 | 30 | 30.05 |  |  |  |  | 30 | 29.9 | 29.95 | 30.1 | 30 | 30.05
|  | 2 | 29.9 | 29.9 | 29.9 |  | 30.3 | 30.2 | 30.25 |  |  |  |  | 30 | 29.9 | 29.95 | 30.1 | 30 | 30.05
|  | 3 | 29.9 | 30 | 29.95 |  | 30.2 | 30.2 | 30.2 |  |  |  |  | 30 | 29.9 | 29.95 | 30.1 | 30 | 30.05
|  | 4 | 30 | 29.9 | 29.95 |  | 30.1 | 30.1 | 30.1 |  | x av | #DIV/0! |  | 30 | 29.9 | 29.95 | 30.1 | 30 | 30.05 | x av | #DIV/0!
|  | 5 | 30 | 29.9 | 29.95 |  | 30.1 | 30 | 30.05 |  | z av | #DIV/0! |  | 30 | 29.9 | 29.95 | 30.1 | 30 | 30.05 | z av | #DIV/0!
[5 empty] | 29.94 |  |  |  | 30.13 |  | av | 30.035 |  |  |  | 29.95 |  |  | 30.05 | av | 30
70mm 200C |  | 2dp | Midline |  |  |  | Max | [6 empty] | Midline |  |  | Max
|  | Cube | x axis (down) | z axis (across) | av midline |  | x axis | z axis | av max |  |  |  |  | x axis (down) | z axis (across) | av midline | x axis | z axis | av max
|  | 1 | 29.78591 | 29.83467 | 29.81029 |  | 30.3796 | 30.306 | 30.3428 |  |  |  |  | 29.90371 | 29.82623 | 29.86497 | 30.2912 | 30.2175 | 30.25435
|  | 2 | 29.86326 | 29.83538 | 29.84932 |  | 30.2716 | 30.3535 | 30.31255 |  |  |  |  | 29.83665 | 29.89626 | 29.866455 | 30.1921 | 30.2741 | 30.2331
|  | 3 | 29.80934 | 29.88366 | 29.8465 |  | 30.2955 | 30.2214 | 30.25845 |  |  |  |  | 29.91575 | 29.82772 | 29.871735 | 30.2955 | 30.2214 | 30.25845
|  | 4 | 29.79286 | 29.86257 | 29.827715 |  | 30.3759 | 30.3051 | 30.3405 |  | x av | 30.067731 |  | 29.8931 | 29.82494 | 29.85902 | 30.2533 | 30.1633 | 30.2083 | x av | 30.058495
|  | 5 | 29.80364 | 29.87999 | 29.841815 |  | 30.2997 | 30.2211 | 30.2604 |  | z av | 30.070337 |  | 29.75094 | 29.84473 | 29.797835 | 30.2527 | 30.1741 | 30.2134 | z av | 30.027028
|  |  | 29.811002 | 29.859254 | 29.835128 |  | 30.32446 | 30.28142 | 30.30294 |  | av | 30.069034 |  | 29.86003 | 29.843976 | 29.852003 | 30.25696 | 30.21008 | 30.23352 | av | 30.0427615
|  | 1dp | Midline |  |  |  | Max | [6 empty] | Midline |  |  | Max
|  | Cube | x axis (down) | z axis (across) | av midline |  | x axis | z axis | av max |  |  |  |  | x axis (down) | z axis (across) | av midline | x axis | z axis | av max
|  | 1 | 29.8 | 29.8 | 29.8 |  | 30.4 | 30.3 | 30.35 |  |  |  |  | 29.9 | 29.8 | 29.85 | 30.3 | 30.2 | 30.25
|  | 2 | 29.9 | 29.8 | 29.85 |  | 30.3 | 30.4 | 30.35 |  |  |  |  | 29.8 | 29.9 | 29.85 | 30.2 | 30.3 | 30.25
|  | 3 | 29.8 | 29.9 | 29.85 |  | 30.3 | 30.2 | 30.25 |  |  |  |  | 29.9 | 29.8 | 29.85 | 30.3 | 30.2 | 30.25
|  | 4 | 29.8 | 29.9 | 29.85 |  | 30.4 | 30.3 | 30.35 |  | x av | #DIV/0! |  | 29.9 | 29.8 | 29.85 | 30.3 | 30.2 | 30.25 | x av | #DIV/0!
|  | 5 | 29.8 | 29.9 | 29.85 |  | 30.3 | 30.2 | 30.25 |  | z av | #DIV/0! |  | 29.8 | 29.8 | 29.8 | 30.3 | 30.2 | 30.25 | z av | #DIV/0!
[5 empty] | 29.84 |  |  |  | 30.31 |  | av | 30.075 |  |  |  | 29.84 |  |  | 30.25 | av | 30.045
Speed |  | 2dp | Midline |  |  |  | Max | [6 empty] | Midline |  |  | Max
50 mm 200C |  | Cube | x axis (down) | z axis (across) | av midline |  | x axis | z axis | av max |  |  |  |  | x axis (down) | z axis (across) | av midline | x axis | z axis | av max
Temperature |  | 1 | 29.82 | 29.94 | 29.88 |  | 30.24 | 30.36 | 30.3 |  |  |  |  | 29.86931 | 29.94068 | 29.904995 | 30.1419 | 30.2642 | 30.20305
200C 50mm |  | 2 | 29.87 | 29.92 | 29.895 |  | 30.16 | 30.26 | 30.21 |  |  |  |  | 29.8693 | 29.92781 | 29.898555 | 30.1216 | 30.2284 | 30.175
|  | 3 | 29.94 | 30 | 29.97 |  | 30.22 | 30.34 | 30.28 |  |  |  |  | 29.93997 | 29.9954 | 29.967685 | 30.1868 | 30.3095 | 30.24815
|  | 4 | 29.91 | 29.97 | 29.94 |  | 30.19 | 30.29 | 30.24 |  | x av | 30.046 |  | 29.91488 | 29.96403 | 29.939455 | 30.193 | 30.287 | 30.24 | x av | 30.036415
|  | 5 | 29.9 | 29.97 | 29.935 |  | 30.21 | 30.37 | 30.29 |  | z av | 30.142 |  | 29.91299 | 29.99221 | 29.9526 | 30.2144 | 30.3663 | 30.29035 | z av | 30.127553
|  |  | 29.888 | 29.96 | 29.924 |  | 30.204 | 30.324 | 30.264 |  | av | 30.094 |  | 29.90129 | 29.964026 | 29.932658 | 30.17154 | 30.29108 | 30.23131 | av | 30.081984
|  | 1dp | Midline |  |  |  | Max | [6 empty] | Midline |  |  | Max
|  | Cube | x axis (down) | z axis (across) | av midline |  | x axis | z axis | av max |  |  |  |  | x axis (down) | z axis (across) | av midline | x axis | z axis | av max
|  | 1 | 29.8 | 29.9 | 29.85 |  | 30.2 | 30.4 | 30.3 |  |  |  |  | 29.9 | 29.9 | 29.9 | 30.1 | 30.3 | 30.2
|  | 2 | 29.9 | 29.9 | 29.9 |  | 30.2 | 30.3 | 30.25 |  |  |  |  | 29.9 | 29.9 | 29.9 | 30.1 | 30.2 | 30.15
|  | 3 | 29.9 | 30 | 29.95 |  | 30.2 | 30.3 | 30.25 |  |  |  |  | 29.9 | 30 | 29.95 | 30.2 | 30.3 | 30.25
|  | 4 | 29.9 | 30 | 29.95 |  | 30.2 | 30.3 | 30.25 |  | x av | #DIV/0! |  | 29.9 | 30 | 29.95 | 30.2 | 30.3 | 30.25 | x av | #DIV/0!
|  | 5 | 29.9 | 30 | 29.95 |  | 30.2 | 30.4 | 30.3 |  | z av | #DIV/0! |  | 29.9 | 30 | 29.95 | 30.2 | 30.4 | 30.3 | z av | #DIV/0!
[5 empty] | 29.92 |  |  |  | 30.27 |  | av | 30.095 |  |  |  | 29.93 |  |  | 30.23 | av | 30.08
40 mm/s 200 C |  | 2dp | Midline | [6 empty] | Max
|  | cube | x (down) | x | av x | z (across) | z | av z | avg midline | x | x | av x | z | z | av z | av max
|  | 1 | 29.94757 | 29.939 | 29.943285 | 29.88191 | 29.88732 | 29.884615 | 29.91395 | 30.1673 | 30.1673 | 30.1673 | 30.0826 | 30.0826 | 30.0826 | 30.12495
|  | 2 | 29.91006 | 29.89541 | 29.902735 | 29.95553 | 29.9521 | 29.953815 | 29.928275 | 30.101 | 30.101 | 30.101 | 30.1897 | 30.1897 | 30.1897 | 30.14535
|  | 3 | 29.96232 | 29.9616 | 29.96196 | 29.84151 | 29.83999 | 29.84075 | 29.901355 | 30.2247 | 30.2247 | 30.2247 | 30.1293 | 30.1293 | 30.1293 | 30.177 | x av | 30.039696
|  | 4 | 29.92454 | 29.66669 | 29.795615 | 29.75027 | 29.85107 | 29.80067 | 29.7981425 | 30.1985 | 30.1985 | 30.1985 | 30.1198 | 30.1198 | 30.1198 | 30.15915 | z av | 30.000697
|  | 5 | 29.92071 | 29.91522 | 29.917965 | 29.89846 | 29.90158 | 29.90002 | 29.9089925 | 30.1839 | 30.1839 | 30.1839 | 30.1057 | 30.1057 | 30.1057 | 30.1448
[5 empty] | 29.904312 |  |  | 29.875974 | 29.890143 |  |  | 30.17508 |  |  | 30.12542 | 30.15025 | 30.0201965
60 mm/s 200 C |  | 2dp | Midline | [6 empty] | Max
|  | cube | x (down) | x | av x | z (across) | z | av z | avg midline | x | x | av x | z | z | av z | av max
|  | 1 | 29.83494 | 29.84309 | 29.839015 | 29.86532 | 29.75694 | 29.81113 | 29.8250725 | 30.3058 | 30.3058 | 30.3058 | 30.1758 | 30.1758 | 30.1758 | 30.2408
|  | 2 | 29.93003 | 29.93014 | 29.930085 | 29.83831 | 29.85348 | 29.845895 | 29.88799 | 30.2825 | 30.2825 | 30.2825 | 30.1653 | 30.1653 | 30.1653 | 30.2239
|  | 3 | 29.86074 | 29.85614 | 29.85844 | 29.89908 | 29.89717 | 29.898125 | 29.8782825 | 30.2279 | 30.2279 | 30.2279 | 30.3587 | 30.3587 | 30.3587 | 30.2933 | x av | 30.0848015
|  | 4 | 29.89452 | 29.8929 | 29.89371 | 29.92996 | 29.93007 | 29.930015 | 29.9118625 | 30.2542 | 30.2542 | 30.2542 | 30.3826 | 30.3826 | 30.3826 | 30.3184 | z av | 30.06464
|  | 5 | 29.92766 | 29.92687 | 29.927265 | 29.86613 | 29.84834 | 29.857235 | 29.89225 | 30.3291 | 30.3291 | 30.3291 | 30.2216 | 30.2216 | 30.2216 | 30.27535
[5 empty] | 29.889703 |  |  | 29.86848 | 29.8790915 |  |  | 30.2799 |  |  | 30.2608 | 30.27035 | 30.07472075

## Print v Scan Dimension Diff.
30 mm 200 C | print 1 |  | av | scan 1 |  | (2dp) | 2dp | av | diff | speed | diff (mm)
mid x | 29.97 | 29.96 | 29.965 | 29.8858 | 29.97426 | 29.89 | 29.97 | 29.93 |  |  | 1 | 1 | 2 | 2 | 3 | 3 | 4 | 4 | 5 | 5
mid z | 29.94 | 29.98 | 29.96 | 29.97251 | 29.91698 | 29.97 | 29.92 | 29.945 |  |  | mid | max | mid | max | mid | max | mid | max | mid | max
|  |  | 29.9625 |  |  |  |  | 29.9375 | -0.025 | 30 | -0.02 | -0.01 | -0.09 | 0.07 | -0.05 | 0.07 | -0.09 | -0.02 | -0.06 | -0.03
[6 empty] | 0 |  |  | 0 | 50 | -0.06 | 0.06 | -0.09 | -0.02 | -0.07 | 0.03 | -0.1 | 0.01 | -0.07 | 0.07
max x | 30.12 | 30.07 | 30.095 | 30.0805 | 30.1086 | 30.08 | 30.11 | 30.095 | 0 | 70 | -0.18 | 0.04 | -0.18 | 0.01 | -0.16 | 0 | -0.21 | 0 | -0.21 | -0.03
max y | 30.05 | 30.06 | 30.055 | 30.0316 | 30.0407 | 30.03 | 30.04 | 30.035 |  | 40 | -0.1 | -0.04 | -0.07 | 0.02 | -0.09 | 0.03 | -0.2 | 0.01 | -0.07 | 0.01
|  |  | 30.075 |  |  |  |  | 30.065 | -0.01 | 60 | -0.15 | -0.01 | -0.05 | -0.02 | -0.06 | 0.06 | -0.06 | 0.07 | -0.07 | 0.02
[6 empty] | 0 |  |  | 0
30 mm 200 C | print 2 |  | av | scan |  | 2dp |  | av
mid x | 30.03 | 30.03 | 30.03 | 29.94081 | 29.96426 | 29.94 | 29.96 | 29.95
mid z | 30 | 30 | 30 | 29.90029 | 29.89959 | 29.9 | 29.9 | 29.9
|  |  | 30.015 |  |  |  |  | 29.925 | -0.09
[6 empty] | 0 |  |  | 0
max x | 30.08 | 30.09 | 30.085 | 30.2556 | 30.0821 | 30.26 | 30.08 | 30.17
max y | 30.06 | 30.07 | 30.065 | 30.1958 | 30.0233 | 30.2 | 30.02 | 30.11
|  |  | 30.075 |  |  |  |  | 30.14 | 0.065
0
30 mm 200 C | print 3 |  | av | scan |  | (2dp) | 2dp | av
mid x | 30.02 | 30.02 | 30.02 | 29.90201 | 30.00179 | 29.9 | 30 | 29.95
mid z | 29.99 | 29.99 | 29.99 | 29.97633 | 29.93385 | 29.98 | 29.93 | 29.955
|  |  | 30.005 |  |  |  |  | 29.9525 | -0.0525
[6 empty] | 0 |  |  | 0
max x | 30.05 | 30.08 | 30.065 | 30.2442 | 30.1176 | 30.24 | 30.12 | 30.18
max y | 30.08 | 30.1 | 30.09 | 30.171 | 30.0465 | 30.17 | 30.05 | 30.11
|  |  | 30.0775 |  |  |  |  | 30.145 | 0.0675
[6 empty] | 0 |  |  | 0
0
30 mm 200 C | print 4 |  | av | scan |  | (2dp) | 2dp | av
mid x | 30.05 | 30.03 | 30.04 | 29.95332 | 29.96628 | 29.95 | 29.97 | 29.96
mid z | 30.01 | 30.02 | 30.015 | 29.90847 | 29.90023 | 29.91 | 29.9 | 29.905
|  |  | 30.0275 |  |  |  |  | 29.9325 | -0.095
[6 empty] | 0 |  |  | 0
max x | 30.1 | 30.1 | 30.1 | 30.1269 | 30.0823 | 30.13 | 30.08 | 30.105
max y | 30.11 | 30.09 | 30.1 | 30.0796 | 30.0352 | 30.08 | 30.04 | 30.06
|  |  | 30.1 |  |  |  |  | 30.0825 | -0.0175
[6 empty] | 0 |  |  | 0
0
30 mm 200 C | print 5 |  | av | scan |  | (2dp) | 2dp | av
mid x | 30.02 | 30.03 | 30.025 | 29.98072 | 29.9894 | 29.98 | 29.99 | 29.985
mid z | 29.98 | 30 | 29.99 | 29.89774 | 29.93037 | 29.9 | 29.93 | 29.915
|  |  | 30.0075 |  |  |  |  | 29.95 | -0.0575
[6 empty] | 0 |  |  | 0
max x | 30.14 | 30.08 | 30.11 | 30.1003 | 30.1003 | 30.1 | 30.1 | 30.1
max y | 30.12 | 30.04 | 30.08 | 30.0285 | 30.0285 | 30.03 | 30.03 | 30.03
|  |  | 30.095 |  |  |  |  | 30.065 | -0.03
[6 empty] | 0 |  |  | 0
0
50 mm 200 C | print 1 |  | av | scan |  | (2dp) | 2dp | av
mid x | 29.97 | 29.98 | 29.975 | 29.82 | 29.86931 | 29.82 | 29.87 | 29.845
mid z | 29.95 | 29.91 | 29.93 | 29.94 | 29.94068 | 29.94 | 29.94 | 29.94
|  |  | 29.9525 |  |  |  |  | 29.8925 | -0.06
[6 empty] | 0 |  |  | 0
max x | 30.2 | 30.28 | 30.24 | 30.24 | 30.1419 | 30.24 | 30.14 | 30.19
max y | 30.16 | 30.1 | 30.13 | 30.36 | 30.2642 | 30.36 | 30.26 | 30.31
|  |  | 30.185 |  |  |  |  | 30.25 | 0.065
[6 empty] | 0 |  |  | 0
50 mm 200 C | print 2 |  | av | scan |  | (2dp) | 2dp | av
mid x | 29.99 | 30.03 | 30.01 | 29.87 | 29.8693 | 29.87 | 29.87 | 29.87
mid z | 29.96 | 29.97 | 29.965 | 29.92 | 29.92781 | 29.92 | 29.93 | 29.925
|  |  | 29.9875 |  |  |  |  | 29.8975 | -0.09
[6 empty] | 0 |  |  | 0
max x | 30.26 | 30.32 | 30.29 | 30.16 | 30.1216 | 30.16 | 30.12 | 30.14
max y | 30.18 | 30.08 | 30.13 | 30.26 | 30.2284 | 30.26 | 30.23 | 30.245
|  |  | 30.21 |  |  |  |  | 30.1925 | -0.0175
[6 empty] | 0 |  |  | 0
50 mm 200 C | print 3 |  | av | scan |  | (2dp) | 2dp | av
mid x | 30.07 | 30.08 | 30.075 | 29.94 | 29.93997 | 29.94 | 29.94 | 29.94
mid z | 30 | 30.01 | 30.005 | 30 | 29.9954 | 30 | 30 | 30
|  |  | 30.04 |  |  |  |  | 29.97 | -0.07
[6 empty] | 0 |  |  | 0
max x | 30.3 | 30.33 | 30.315 | 30.22 | 30.1868 | 30.22 | 30.19 | 30.205
max y | 30.2 | 30.11 | 30.155 | 30.34 | 30.3095 | 30.34 | 30.31 | 30.325
|  |  | 30.235 |  |  |  |  | 30.265 | 0.03
0
50 mm 200 C | print 4 |  | av | scan |  | (2dp) | 2dp | av
mid x | 30.07 | 30.07 | 30.07 | 29.91 | 29.91488 | 29.91 | 29.91 | 29.91
mid z | 30.01 | 29.99 | 30 | 29.97 | 29.96403 | 29.97 | 29.96 | 29.965
|  |  | 30.035 |  |  |  |  | 29.9375 | -0.0975
0
max x | 30.32 | 30.25 | 30.285 | 30.19 | 30.193 | 30.19 | 30.19 | 30.19
max y | 30.15 | 30.19 | 30.17 | 30.29 | 30.287 | 30.29 | 30.29 | 30.29
|  |  | 30.2275 |  |  |  |  | 30.24 | 0.0125
0
50 mm 200 C | print 5 |  | av | scan |  | (2dp) | 2dp | av
mid x | 30.04 | 30.03 | 30.035 | 29.9 | 29.91299 | 29.9 | 29.91 | 29.905
mid z | 29.99 | 29.98 | 29.985 | 29.97 | 29.99221 | 29.97 | 29.99 | 29.98
|  |  | 30.01 |  |  |  |  | 29.9425 | -0.0675
0
max x | 30.33 | 30.25 | 30.29 | 30.21 | 30.2144 | 30.21 | 30.21 | 30.21
max y | 30.12 | 30.18 | 30.15 | 30.37 | 30.3663 | 30.37 | 30.37 | 30.37
|  |  | 30.22 |  |  |  |  | 30.29 | 0.07
0
70 mm 200 C | print 1 |  | av | scan |  | (2dp) | 2dp | av
mid x | 30.04 | 30.04 | 30.04 | 29.78591 | 29.90371 | 29.79 | 29.9 | 29.845
mid z | 29.99 | 29.98 | 29.985 | 29.83467 | 29.82623 | 29.83 | 29.83 | 29.83
|  |  | 30.0125 |  |  |  |  | 29.8375 | -0.175
max x | 30.36 | 30.31 | 30.335 | 30.3796 | 30.2912 | 30.38 | 30.29 | 30.335
max y | 30.19 | 30.19 | 30.19 | 30.306 | 30.2175 | 30.31 | 30.22 | 30.265
|  |  | 30.2625 |  |  |  |  | 30.3 | 0.0375
0
70 mm 200 C | print 2 |  | av | scan |  | (2dp) | 2dp | av
mid x | 30.06 | 30.06 | 30.06 | 29.86326 | 29.83665 | 29.86 | 29.84 | 29.85
mid z | 30.02 | 30.01 | 30.015 | 29.83538 | 29.89626 | 29.84 | 29.9 | 29.87
|  |  | 30.0375 |  |  |  |  | 29.86 | -0.1775
max x | 30.34 | 30.35 | 30.345 | 30.2716 | 30.1921 | 30.27 | 30.19 | 30.23
max y | 30.23 | 30.12 | 30.175 | 30.3535 | 30.2741 | 30.35 | 30.27 | 30.31
|  |  | 30.26 |  |  |  |  | 30.27 | 0.01
0
70 mm 200 C | print 3 |  | av | scan |  | (2dp) | 2dp | av
mid x | 30 | 29.99 | 29.995 | 29.80934 | 29.91575 | 29.81 | 29.92 | 29.865
mid z | 30.04 | 30.03 | 30.035 | 29.88366 | 29.82772 | 29.88 | 29.83 | 29.855
|  |  | 30.015 |  |  |  |  | 29.86 | -0.155
0
max x | 30.19 | 30.18 | 30.185 | 30.2955 | 30.2955 | 30.3 | 30.3 | 30.3
max y | 30.33 | 30.34 | 30.335 | 30.2214 | 30.2214 | 30.22 | 30.22 | 30.22
|  |  | 30.26 |  |  |  |  | 30.26 | 0
0
70 mm 200 C | print 4 |  | av | scan |  | (2dp) | 2dp | av
mid x | 30.02 | 30.01 | 30.015 | 29.79286 | 29.8931 | 29.79 | 29.89 | 29.84
mid z | 30.06 | 30.09 | 30.075 | 29.86257 | 29.82494 | 29.86 | 29.82 | 29.84
|  |  | 30.045 |  |  |  |  | 29.84 | -0.205
0
max x | 30.22 | 30.17 | 30.195 | 30.3759 | 30.2533 | 30.38 | 30.25 | 30.315
max y | 30.37 | 30.34 | 30.355 | 30.3051 | 30.1633 | 30.31 | 30.16 | 30.235
|  |  | 30.275 |  |  |  |  | 30.275 | 0
0
70 mm 200 C | print 5 |  | av | scan |  | (2dp) | 2dp | av
mid x | 30.03 | 30.06 | 30.045 | 29.80364 | 29.75094 | 29.8 | 29.75 | 29.775
mid z | 30 | 30.01 | 30.005 | 29.87999 | 29.84473 | 29.88 | 29.84 | 29.86
|  |  | 30.025 |  |  |  |  | 29.8175 | -0.2075
0
max x | 30.35 | 30.32 | 30.335 | 30.2997 | 30.2527 | 30.3 | 30.25 | 30.275
max y | 30.18 | 30.21 | 30.195 | 30.2211 | 30.1741 | 30.22 | 30.17 | 30.195
|  |  | 30.265 |  |  |  |  | 30.235 | -0.03
0
40 mm 200 C | print 1 |  | av | scan |  | (2dp) | 2dp | av
mid x | 30.05 | 30 | 30.025 | 29.95 | 29.94 | 29.95 | 29.94 | 29.945
mid z | 30 | 30 | 30 | 29.88 | 29.89 | 29.88 | 29.89 | 29.885
|  |  | 30.0125 |  |  |  |  | 29.915 | -0.0975
max x | 30.21 | 30.17 | 30.19 | 30.17 | 30.17 | 30.17 | 30.17 | 30.17
max y | 30.14 | 30.12 | 30.13 | 30.08 | 30.08 | 30.08 | 30.08 | 30.08
|  |  | 30.16 |  |  |  |  | 30.125 | -0.035
0
40 mm 200 C | print 2 |  | av | scan |  | (2dp) | 2dp | av
mid x | 30.01 | 30 | 30.005 | 29.91 | 29.9 | 29.91 | 29.9 | 29.905
mid z | 30.03 | 29.96 | 29.995 | 29.96 | 29.95 | 29.96 | 29.95 | 29.955
|  |  | 30 |  |  |  |  | 29.93 | -0.07
max x | 30.11 | 30.15 | 30.13 | 30.1 | 30.1 | 30.1 | 30.1 | 30.1
max y | 30.13 | 30.11 | 30.12 | 30.19 | 30.19 | 30.19 | 30.19 | 30.19
|  |  | 30.125 |  |  |  |  | 30.145 | 0.02
0
40 mm 200 C | print 3 |  | av | scan |  | (2dp) | 2dp | av
mid x | 30.01 | 30.03 | 30.02 | 29.96 | 29.96 | 29.96 | 29.96 | 29.96
mid z | 29.97 | 29.96 | 29.965 | 29.84 | 29.84 | 29.84 | 29.84 | 29.84
|  |  | 29.9925 |  |  |  |  | 29.9 | -0.0925
0
max x | 30.18 | 30.15 | 30.165 | 30.22 | 30.22 | 30.22 | 30.22 | 30.22
max y | 30.15 | 30.11 | 30.13 | 30.13 | 30.13 | 30.13 | 30.13 | 30.13
|  |  | 30.1475 |  |  |  |  | 30.175 | 0.0275
0
40 mm 200 C | print 4 |  | av | scan |  | (2dp) | 2dp | av
mid x | 30 | 30.02 | 30.01 | 29.92 | 29.67 | 29.92 | 29.67 | 29.795
mid z | 29.97 | 29.98 | 29.975 | 29.75 | 29.85 | 29.75 | 29.85 | 29.8
|  |  | 29.9925 |  |  |  |  | 29.7975 | -0.195
0
max x | 30.19 | 30.15 | 30.17 | 30.2 | 30.2 | 30.2 | 30.2 | 30.2
max y | 30.12 | 30.13 | 30.125 | 30.12 | 30.12 | 30.12 | 30.12 | 30.12
|  |  | 30.1475 |  |  |  |  | 30.16 | 0.0125
0
40 mm 200 C | print 5 |  | av | scan |  | (2dp) | 2dp | av
mid x | 30 | 30 | 30 | 29.92 | 29.92 | 29.92 | 29.92 | 29.92
mid z | 29.97 | 29.96 | 29.965 | 29.9 | 29.9 | 29.9 | 29.9 | 29.9
|  |  | 29.9825 |  |  |  |  | 29.91 | -0.0725
0
max x | 30.18 | 30.13 | 30.155 | 30.18 | 30.18 | 30.18 | 30.18 | 30.18
max y | 30.13 | 30.1 | 30.115 | 30.11 | 30.11 | 30.11 | 30.11 | 30.11
|  |  | 30.135 |  |  |  |  | 30.145 | 0.01
60 mm 200 C | print 1 |  | av | scan |  | (2dp) | 2dp | av
mid x | 30 | 30 | 30 | 29.83 | 29.84 | 29.83 | 29.84 | 29.835
mid z | 29.95 | 29.95 | 29.95 | 29.87 | 29.76 | 29.87 | 29.76 | 29.815
|  |  | 29.975 |  |  |  |  | 29.825 | -0.15
max x | 30.36 | 30.28 | 30.32 | 30.31 | 30.31 | 30.31 | 30.31 | 30.31
max y | 30.14 | 30.23 | 30.185 | 30.18 | 30.18 | 30.18 | 30.18 | 30.18
|  |  | 30.2525 |  |  |  |  | 30.245 | -0.0075
0
60 mm 200 C | print 2 |  | av | scan |  | (2dp) | 2dp | av
mid x | 29.95 | 29.97 | 29.96 | 29.93003 | 29.93014 | 29.93 | 29.93 | 29.93
mid z | 29.96 | 29.87 | 29.915 | 29.83831 | 29.85348 | 29.84 | 29.85 | 29.845
|  |  | 29.9375 |  |  |  |  | 29.8875 | -0.05
max x | 30.34 | 30.26 | 30.3 | 30.2825 | 30.2825 | 30.28 | 30.28 | 30.28
max y | 30.15 | 30.21 | 30.18 | 30.1653 | 30.1653 | 30.17 | 30.17 | 30.17
|  |  | 30.24 |  |  |  |  | 30.225 | -0.015
0
60 mm 200 C | print 3 |  | av | scan |  | (2dp) | 2dp | av
mid x | 29.97 | 29.96 | 29.965 | 29.86074 | 29.85614 | 29.86 | 29.86 | 29.86
mid z | 29.92 | 29.92 | 29.92 | 29.89908 | 29.89717 | 29.9 | 29.9 | 29.9
|  |  | 29.9425 |  |  |  |  | 29.88 | -0.0625
0
max x | 30.33 | 30.27 | 30.3 | 30.2279 | 30.2279 | 30.23 | 30.23 | 30.23
max y | 30.15 | 30.19 | 30.17 | 30.3587 | 30.3587 | 30.36 | 30.36 | 30.36
|  |  | 30.235 |  |  |  |  | 30.295 | 0.06
0
60 mm 200 C | print 4 |  | av | scan |  | (2dp) | 2dp | av
mid x | 29.99 | 29.98 | 29.985 | 29.89452 | 29.8929 | 29.89 | 29.89 | 29.89
mid z | 29.96 | 29.96 | 29.96 | 29.92996 | 29.93007 | 29.93 | 29.93 | 29.93
|  |  | 29.9725 |  |  |  |  | 29.91 | -0.0625
0
max x | 30.35 | 30.27 | 30.31 | 30.2542 | 30.2542 | 30.25 | 30.25 | 30.25
max y | 30.14 | 30.22 | 30.18 | 30.3826 | 30.3826 | 30.38 | 30.38 | 30.38
|  |  | 30.245 |  |  |  |  | 30.315 | 0.07
0
60 mm 200 C | print 5 |  | av | scan |  | (2dp) | 2dp | av
mid x | 29.97 | 29.98 | 29.975 | 29.92766 | 29.92687 | 29.93 | 29.93 | 29.93
mid z | 29.95 | 29.94 | 29.945 | 29.86613 | 29.84834 | 29.87 | 29.85 | 29.86
|  |  | 29.96 |  |  |  |  | 29.895 | -0.065
0
max x | 30.35 | 30.29 | 30.32 | 30.3291 | 30.3291 | 30.33 | 30.33 | 30.33
max y | 30.15 | 30.21 | 30.18 | 30.2216 | 30.2216 | 30.22 | 30.22 | 30.22
|  |  | 30.25 |  |  |  |  | 30.275 | 0.025

## 1B Speed - Scan - All - absolut (hidden)
Scan - Print difference mm
| 1 |  | 2 |  | 3 |  | 4 |  | 5
ALL DIMENSIONS | a |  | b | [5 empty] | a |  | b |  | a |  | b |  | a |  | b |  | a |  | b
Mid or Max | Mid | max | Mid | max | Mid | max | Mid | max | Mid | max
Reading | 1 | 2 | 1 | 2 |  |  |  |  | 1 | 2 | 1 | 2 | 1 | 2 | 1 | 2 | 1 | 2 | 1 | 2 | 1 | 2 | 1 | 2
Speed | [26 empty] | Mean |  | xn - xG | (xn - xG)^2
30 | -0.02 | -0.01 | -0.09 | 0.07 | -0.05 | 0.07 | -0.09 | -0.02 | -0.06 | -0.03 | [16 empty] | -0.023 | (x1) | 0.02333333 | 0.0005444444
(xi-x1)^2 | 9e-06 | 0.000169 | 0.004489 | 0.008649 | 0.000729 | 0.008649 | 0.004489 | 9e-06 | 0.001369 | 4.9e-05
50 | -0.06 | 0.06 | -0.09 | -0.02 | -0.07 | 0.03 | -0.1 | 0.01 | -0.07 | 0.07 | [16 empty] | -0.024 | (x2) | 0.02233333 | 0.0004987778
(xi-x2)^2 | 0.001296 | 0.007056 | 0.004356 | 1.6e-05 | 0.002116 | 0.002916 | 0.005776 | 0.001156 | 0.002116 | 0.008836
70 | -0.18 | 0.04 | -0.18 | 0.01 | -0.16 | 0 | -0.21 | 0 | -0.21 | -0.03 | [16 empty] | -0.092 | (x3) | -0.04566667 | 0.002085444
(xi-x3)^2 | 0.007744 | 0.017424 | 0.007744 | 0.010404 | 0.004624 | 0.008464 | 0.013924 | 0.008464 | 0.013924 | 0.003844
[26 empty] | grand mean -> | -0.04633333 | (xG)
Between group variability:
SSb = | 0.03128667 | [23 empty] | (k) | no. of sample means | 3
MSb= | 0.01564333 | [23 empty] | (N) | no. of samples | 30
DFb= | 2
[25 empty] | (n) | sample size | 10
Within group variability:
SSw= | 0.16081
SS1= | 0.02861
SS2= | 0.03564
SS3= | 0.09656
MSw= | 0.005955926
DFw= | 27
F = | MSb/MSw |  | if F>Fcrit | reject null hypothesis |  |  |  | (significant diff) |  |  | -0.7276151 | F>Fcrit
F= | 2.626516 |  | if F<Fcrit | accept null hypothesis |  |  |  | (no significant diff) |  |  | 0.7276151 | F<Fcrit
Calculated Fcrit: |  |  |  |  | Free Critical F-value Calculator
for a=0.05 | df1= | 2 | df2= | 27
3.35413083
Eta squared= SSb/SStotal
0.1628694 | [7 empty] | 0.01 | small effect |  | https://www.spss-tutorials.com/effect-size/#:~:text=ANOVA%20%2D%20(Partial)%20Eta%20Squared&text=%CE%B72%20%3D%200.01%20indicates%20a,0.14%20indicates%20a%20large%20effect.
16.28694 | % of difference was due to approach used | [6 empty] | 0.06 | med effect
IDV had | large | effect on differences | [5 empty] | 0.14 | large effect
cohen's f= | sqrt(eta sq^2/(1- eta sq^2)) | [6 empty] | 0.1 | small effect
0.1673075 | small to med | [6 empty] | 0.25 | med effect
[8 empty] | 0.4 | large effect
w^2= | SSb - (dfb)(MSw) / SSb+SSw+MSw
0.09782662 | med to large | [6 empty] | 0.01 | small effect
[8 empty] | 0.06 | med effect
less biased than eta sq | [7 empty] | 0.14 | large effect
Tukey's HSD | q=¦x1-x2¦/sqrt(MSw/n) |  |  |  |  | https://www.sfu.ca/~jackd/Stat302/Wk04-2_Full.pdf
|  |  | MSw/n | 0.0005955926
50 v 70 | 2.786341 |  | ¦x1-x2¦ | 0.068
30 v 50 | 0.0409756 |  | ¦x1-x2¦ | 0.001
30 v 70 | 0.9424389 |  | ¦x1-x2¦ | 0.023
q value | https://www.socscistatistics.com/pvalues/qcalculator.aspx
q(3,27) = | 3.51
https://www.stat.purdue.edu/~lingsong/teaching/2018fall/q-table.pdf | 3.506
https://elvers.us/stats/tables/qprobability.html | 3.508

## 1B Speed - Scan - All - true
Scan - Print difference mm
| 1 |  | 2 |  | 3 |  | 4 |  | 5
ALL DIMENSIONS | a |  | b | [5 empty] | a |  | b |  | a |  | b |  | a |  | b |  | a |  | b
Mid or Max | Mid | max | Mid | max | Mid | max | Mid | max | Mid | max
Reading | 1 | 2 | 1 | 2 |  |  |  |  | 1 | 2 | 1 | 2 | 1 | 2 | 1 | 2 | 1 | 2 | 1 | 2 | 1 | 2 | 1 | 2
Speed | [26 empty] | Mean |  | xn - xG | (xn - xG)^2
30 | -0.02 | -0.01 | -0.09 | 0.07 | -0.05 | 0.07 | -0.09 | -0.02 | -0.06 | -0.03 | [16 empty] | -0.023 | (x1) | 0.0202 | 0.00040804
(xi-x1)^2 | 9e-06 | 0.000169 | 0.004489 | 0.008649 | 0.000729 | 0.008649 | 0.004489 | 9e-06 | 0.001369 | 4.9e-05
50 | -0.06 | 0.06 | -0.09 | -0.02 | -0.07 | 0.03 | -0.1 | 0.01 | -0.07 | 0.07 | [16 empty] | -0.024 | (x2) | 0.0192 | 0.00036864
(xi-x2)^2 | 0.001296 | 0.007056 | 0.004356 | 1.6e-05 | 0.002116 | 0.002916 | 0.005776 | 0.001156 | 0.002116 | 0.008836
70 | -0.18 | 0.04 | -0.18 | 0.01 | -0.16 | 0 | -0.21 | 0 | -0.21 | -0.03 | [16 empty] | -0.092 | (x3) | -0.0488 | 0.00238144
(xi-x3)^2 | 0.007744 | 0.017424 | 0.007744 | 0.010404 | 0.004624 | 0.008464 | 0.013924 | 0.008464 | 0.013924 | 0.003844
40 | -0.1 | -0.04 | -0.07 | 0.02 | -0.09 | 0.03 | -0.2 | 0.01 | -0.07 | 0.01 | [16 empty] | -0.05 | x4 | -0.0068 | 4.624e-05
(xi-x4)^2 | 0.0025 | 0.0001 | 0.0004 | 0.0049 | 0.0016 | 0.0064 | 0.0225 | 0.0036 | 0.0004 | 0.0036
60 | -0.15 | -0.01 | -0.05 | -0.02 | -0.06 | 0.06 | -0.06 | 0.07 | -0.07 | 0.02 | [16 empty] | -0.027 | x5 | 0.0162 | 0.00026244
(xi-x5)^2 | 0.015129 | 0.000289 | 0.000529 | 4.9e-05 | 0.001089 | 0.007569 | 0.001089 | 0.009409 | 0.001849 | 0.002209
[26 empty] | grand mean -> | -0.0432 | (xG)
Between group variability:
SSb = | 0.034668 | [23 empty] | (k) | no. of sample means | 5
MSb= | 0.008667 | [23 empty] | (N) | no. of samples | 50
DFb= | 4
[25 empty] | (n) | sample size | 10
Within group variability:
SSw= | 0.24602
SS1= | 0.02861
SS2= | 0.03564
SS3= | 0.09656
SS4= | 0.046
SS5= | 0.03921
MSw= | 0.005467111
DFw= | 45
F = | MSb/MSw |  | if F>Fcrit | reject null hypothesis |  |  |  | (significant diff) |  |  | -0.9934412 | F>Fcrit
F= | 1.585298 |  | if F<Fcrit | accept null hypothesis |  |  |  | (no significant diff) |  |  | 0.9934412 | F<Fcrit
Calculated Fcrit: |  |  |  |  | Free Critical F-value Calculator
for a=0.05 | df1= | 4 | df2= | 45
2.57873918
Eta squared= SSb/SStotal
0.1235108 | [7 empty] | 0.01 | small effect |  | https://www.spss-tutorials.com/effect-size/#:~:text=ANOVA%20%2D%20(Partial)%20Eta%20Squared&text=%CE%B72%20%3D%200.01%20indicates%20a,0.14%20indicates%20a%20large%20effect.
12.35108 | % of difference was due to approach used | [6 empty] | 0.06 | med effect
IDV had | large | effect on differences | [5 empty] | 0.14 | large effect
cohen's f= | sqrt(eta sq^2/(1- eta sq^2)) | [6 empty] | 0.1 | small effect
0.1254241 | small to med | [6 empty] | 0.25 | med effect
[8 empty] | 0.4 | large effect
w^2= | SSb - (dfb)(MSw) / SSb+SSw+MSw
0.04472943 | med to large | [6 empty] | 0.01 | small effect
[8 empty] | 0.06 | med effect
less biased than eta sq | [7 empty] | 0.14 | large effect
Tukey's HSD | q=¦x1-x2¦/sqrt(MSw/n) |  |  |  |  | https://www.sfu.ca/~jackd/Stat302/Wk04-2_Full.pdf
|  |  | MSw/n | 0.0005467111
50 v 70 | 2.908238 |  | ¦x1-x2¦ | 0.068
30 v 50 | 0.04276821 |  | ¦x1-x2¦ | 0.001
30 v 70 | 0.9836688 |  | ¦x1-x2¦ | 0.023
q value | https://www.socscistatistics.com/pvalues/qcalculator.aspx
q(5,45) = | 4.02
https://www.stat.purdue.edu/~lingsong/teaching/2018fall/q-table.pdf | 4.018
https://elvers.us/stats/tables/qprobability.html | 4.02
x1 |  | x2 |  | ¦x1-x2¦ | q=¦x1-x2¦/sqrt(MSw/n) |  |  | MSw/n
30 | -0.023 | 40 | -0.05 | 0.027 | 1.154742 |  |  | 0.0005467111
30 | -0.023 | 50 | -0.024 | 0.001 | 0.04276821 |  |  | 0.0005467111
30 | -0.023 | 60 | -0.027 | 0.004 | 0.1710728 |  |  | 0.0005467111
30 | -0.023 | 70 | -0.092 | 0.069 | 2.951006 |  |  | 0.0005467111
40 | -0.05 | 50 | -0.024 | 0.026 | 1.111973 |  |  | 0.0005467111
40 | -0.05 | 60 | -0.027 | 0.023 | 0.9836688 |  |  | 0.0005467111
40 | -0.05 | 70 | -0.092 | 0.042 | 1.796265 |  |  | 0.0005467111
50 | -0.024 | 60 | -0.027 | 0.003 | 0.1283046 |  |  | 0.0005467111
50 | -0.024 | 70 | -0.092 | 0.068 | 2.908238 |  |  | 0.0005467111
60 | -0.027 | 70 | -0.092 | 0.065 | 2.779933 |  |  | 0.0005467111

## 1B Speed - Scan - All - modulus
Scan - Print difference mm
| 1 |  | 2 |  | 3 |  | 4 |  | 5
ALL DIMENSIONS | a |  | b | [5 empty] | a |  | b |  | a |  | b |  | a |  | b |  | a |  | b
Mid or Max | Mid | max | Mid | max | Mid | max | Mid | max | Mid | max
Reading | 1 | 2 | 1 | 2 |  |  |  |  | 1 | 2 | 1 | 2 | 1 | 2 | 1 | 2 | 1 | 2 | 1 | 2 | 1 | 2 | 1 | 2
Speed | [26 empty] | Mean |  | xn - xG | (xn - xG)^2
30 | 0.02 | 0.01 | 0.09 | 0.07 | 0.05 | 0.07 | 0.09 | 0.02 | 0.06 | 0.03 | [16 empty] | 0.051 | (x1) | -0.0154 | 0.00023716
(xi-x1)^2 | 0.000961 | 0.001681 | 0.001521 | 0.000361 | 1e-06 | 0.000361 | 0.001521 | 0.000961 | 8.1e-05 | 0.000441
50 | 0.06 | 0.06 | 0.09 | 0.02 | 0.07 | 0.03 | 0.1 | 0.01 | 0.07 | 0.07 | [16 empty] | 0.058 | (x2) | -0.0084 | 7.056e-05
(xi-x2)^2 | 4e-06 | 4e-06 | 0.001024 | 0.001444 | 0.000144 | 0.000784 | 0.001764 | 0.002304 | 0.000144 | 0.000144
70 | 0.18 | 0.04 | 0.18 | 0.01 | 0.16 | 0 | 0.21 | 0 | 0.21 | 0.03 | [16 empty] | 0.102 | (x3) | 0.0356 | 0.00126736
(xi-x3)^2 | 0.006084 | 0.003844 | 0.006084 | 0.008464 | 0.003364 | 0.010404 | 0.011664 | 0.010404 | 0.011664 | 0.005184
40 | 0.1 | 0.04 | 0.07 | 0.02 | 0.09 | 0.03 | 0.2 | 0.01 | 0.07 | 0.01 | [16 empty] | 0.064 | x4 | -0.0024 | 5.76e-06
(xi-x4)^2 | 0.001296 | 0.000576 | 3.6e-05 | 0.001936 | 0.000676 | 0.001156 | 0.018496 | 0.002916 | 3.6e-05 | 0.002916
60 | 0.15 | 0.01 | 0.05 | 0.02 | 0.06 | 0.06 | 0.06 | 0.07 | 0.07 | 0.02 | [16 empty] | 0.057 | x5 | -0.0094 | 8.836e-05
(xi-x5)^2 | 0.008649 | 0.002209 | 4.9e-05 | 0.001369 | 9e-06 | 9e-06 | 9e-06 | 0.000169 | 0.000169 | 0.001369
[26 empty] | grand mean -> | 0.0664 | (xG)
Between group variability:
SSb = | 0.016692 | [23 empty] | (k) | no. of sample means | 5
MSb= | 0.004173 | [23 empty] | (N) | no. of samples | 50
DFb= | 4
[25 empty] | (n) | sample size | 10
Within group variability:
SSw= | 0.13686
SS1= | 0.00789
SS2= | 0.00776
SS3= | 0.07716
SS4= | 0.03004
SS5= | 0.01401
MSw= | 0.003041333
DFw= | 45
F = | MSb/MSw |  | if F>Fcrit | reject null hypothesis |  |  |  | (significant diff) |  |  | -1.206644 | F>Fcrit
F= | 1.372096 |  | if F<Fcrit | accept null hypothesis |  |  |  | (no significant diff) |  |  | 1.206644 | F<Fcrit
Calculated Fcrit: |  |  |  |  | Free Critical F-value Calculator
for a=0.05 | df1= | 4 | df2= | 45
2.57873918
Eta squared= SSb/SStotal
0.1087058 | [7 empty] | 0.01 | small effect |  | https://www.spss-tutorials.com/effect-size/#:~:text=ANOVA%20%2D%20(Partial)%20Eta%20Squared&text=%CE%B72%20%3D%200.01%20indicates%20a,0.14%20indicates%20a%20large%20effect.
10.87058 | % of difference was due to approach used | [6 empty] | 0.06 | med effect
IDV had | large | effect on differences | [5 empty] | 0.14 | large effect
cohen's f= | sqrt(eta sq^2/(1- eta sq^2)) | [6 empty] | 0.1 | small effect
0.1100058 | small to med | [6 empty] | 0.25 | med effect
[8 empty] | 0.4 | large effect
w^2= | SSb - (dfb)(MSw) / SSb+SSw+MSw
0.02890715 | med to large | [6 empty] | 0.01 | small effect
[8 empty] | 0.06 | med effect
less biased than eta sq | [7 empty] | 0.14 | large effect
Tukey's HSD | q=¦x1-x2¦/sqrt(MSw/n) |  |  |  |  | https://www.sfu.ca/~jackd/Stat302/Wk04-2_Full.pdf
|  |  | MSw/n | 0.0003041333
50 v 70 | 2.52302 |  | ¦x1-x2¦ | 0.044
30 v 50 | 0.4013895 |  | ¦x1-x2¦ | 0.007
30 v 70 | 2.924409 |  | ¦x1-x2¦ | 0.051
q value | https://www.socscistatistics.com/pvalues/qcalculator.aspx
q(5,45) = | 4.02
https://www.stat.purdue.edu/~lingsong/teaching/2018fall/q-table.pdf | 4.018
https://elvers.us/stats/tables/qprobability.html | 4.02
x1 |  | x2 |  | ¦x1-x2¦ | q=¦x1-x2¦/sqrt(MSw/n) |  |  | MSw/n
30 | 0.051 | 40 | 0.064 | 0.013 | 0.7454377 |  |  | 0.0003041333
30 | 0.051 | 50 | 0.058 | 0.007 | 0.4013895 |  |  | 0.0003041333
30 | 0.051 | 60 | 0.057 | 0.006 | 0.3440482 |  |  | 0.0003041333
30 | 0.051 | 70 | 0.102 | 0.051 | 2.924409 |  |  | 0.0003041333
40 | 0.064 | 50 | 0.058 | 0.006 | 0.3440482 |  |  | 0.0003041333
40 | 0.064 | 60 | 0.057 | 0.007 | 0.4013895 |  |  | 0.0003041333
40 | 0.064 | 70 | 0.102 | 0.038 | 2.178972 |  |  | 0.0003041333
50 | 0.058 | 60 | 0.057 | 0.001 | 0.05734136 |  |  | 0.0003041333
50 | 0.058 | 70 | 0.102 | 0.044 | 2.52302 |  |  | 0.0003041333
60 | 0.057 | 70 | 0.102 | 0.045 | 2.580361 |  |  | 0.0003041333

## 1B Speed - Scan - All - % (hidden)
Average dimensions % difference
Print v scan | 1 |  | 2 |  | 3 |  | 4 |  | 5
ALL DIMENSIONS | a |  | b | [5 empty] | a |  | b | [5 empty] | a |  | b | [5 empty] | a |  | b | [5 empty] | a |  | b
Mid or Max | Mid | max | Mid | max | Mid | max | Mid | max | Mid | max
Reading | 1 | 2 | 1 | 2 |  |  |  |  | 1 | 2 | 1 | 2 |  |  |  |  | 1 | 2 | 1 | 2 |  |  |  |  | 1 | 2 | 1 | 2 |  |  |  |  | 1 | 2 | 1 | 2
Speed | [40 empty] | Mean |  | xn - xG | (xn - xG)^2
30 | -0.08343763 | -0.03383209 | -0.2966433 | 0.2206151 | -0.1702716 | 0.2195162 | -0.3192823 | -0.06021595 | -0.1918104 | -0.1006812 | [30 empty] | -0.08160431 | (x1) | 0.07022227 | 0.004931167
(xi-x1)^2 | 3.361051e-06 | 0.002282186 | 0.04624179 | 0.09133659 | 0.007861892 | 0.09067359 | 0.05649084 | 0.0004574622 | 0.01214538 | 0.0003639267
50 | -0.2003255 | 0.2203909 | -0.3025344 | -0.05792784 | -0.2368758 | 0.09616339 | -0.3172049 | 0.04135307 | -0.2205931 | 0.2322138 | [30 empty] | -0.07453405 | (x2) | 0.07729253 | 0.005974135
(xi-x2)^2 | 0.01582349 | 0.08698074 | 0.05198416 | 0.0002757662 | 0.02635485 | 0.02913761 | 0.05888916 | 0.01342982 | 0.02133326 | 0.09409422
70 | -0.5831404 | 0.1228418 | -0.596829 | 0.0381692 | -0.5218474 | -0.002561137 | -0.6756199 | 0.005450041 | -0.6863697 | -0.09350735 | [30 empty] | -0.2993414 | (x3) | -0.1475148 | 0.02176062
(xi-x3)^2 | 0.08054186 | 0.1782386 | 0.08849886 | 0.1139134 | 0.04950893 | 0.08807851 | 0.1415855 | 0.09289781 | 0.1497909 | 0.04236765
[38 empty] | grand mean -> |  |  | -0.1518266 | (xG)
Between group variability:
SSb = | 0.3266592 | [35 empty] | (k) | no. of sample means |  |  | 3
MSb= | 0.1633296 | [35 empty] | (N) | no. of samples |  |  | 30
DFb= | 2
[37 empty] | (n) | sample size |  |  | 10
Within group variability:
SSw= | 1.731582
SS1= | 0.307857
SS2= | 0.3983031
SS3= | 1.025422
MSw= | 0.06413267
DFw= | 27
F = | MSb/MSw |  | if F>Fcrit | reject null hypothesis |  |  |  | (significant diff) |  |  | -0.8073855 | F>Fcrit
F= | 2.546745 |  | if F<Fcrit | accept null hypothesis |  |  |  | (no significant diff) |  |  | 0.8073855 | F<Fcrit
Calculated Fcrit: |  |  |  |  | Free Critical F-value Calculator
for a=0.05 | df1= | 2 | df2= | 27
3.35413083
Eta squared= SSb/SStotal
0.1587079 | [7 empty] | 0.01 | small effect |  | https://www.spss-tutorials.com/effect-size/#:~:text=ANOVA%20%2D%20(Partial)%20Eta%20Squared&text=%CE%B72%20%3D%200.01%20indicates%20a,0.14%20indicates%20a%20large%20effect.
15.87079 | % of difference was due to approach used | [6 empty] | 0.06 | med effect
IDV had | large | effect on differences | [5 empty] | 0.14 | large effect
cohen's f= | sqrt(eta sq^2/(1- eta sq^2)) | [6 empty] | 0.1 | small effect
0.1628088 | small to med | [6 empty] | 0.25 | med effect
[8 empty] | 0.4 | large effect
w^2= | SSb - (dfb)(MSw) / SSb+SSw+MSw
0.09347732 | med to large | [6 empty] | 0.01 | small effect
[8 empty] | 0.06 | med effect
less biased than eta sq | [7 empty] | 0.14 | large effect
Tukey's HSD | q=¦x1-x2¦/sqrt(MSw/n) |  |  |  |  | https://www.sfu.ca/~jackd/Stat302/Wk04-2_Full.pdf
|  |  | MSw/n | 0.006413267
50 v 70 | 2.807183 |  | ¦x1-x2¦ | 0.2248073
30 v 50 | 0.08828684 |  | ¦x1-x2¦ | 0.007070264
30 v 70 | 1.018998 |  | ¦x1-x2¦ | 0.08160431
q value | https://www.socscistatistics.com/pvalues/qcalculator.aspx
q(3,27) = | 3.51
https://www.stat.purdue.edu/~lingsong/teaching/2018fall/q-table.pdf | 3.506
https://elvers.us/stats/tables/qprobability.html | 3.508
| 1 | [9 empty] | 2 | [9 empty] | 3 | [9 empty] | 4 | [9 empty] | 5
| mid a | mid a 2 | mid b 1 | mid b 2 | av mid | max a 1 | max a 2 | max b 1 | max b 2 | av max | mid a | mid a 2 | mid b 1 | mid b 2 | av mid | max a 1 | max a 2 | max b 1 | max b 2 | av max | mid a | mid a 2 | mid b 1 | mid b 2 | av mid | max a 1 | max a 2 | max b 1 | max b 2 | av max | mid a | mid a 2 | mid b 1 | mid b 2 | av max | max a 1 | max a 2 | max b 1 | max b 2 | av max | mid a | mid a 2 | mid b 1 | mid b 2 | av max | max a 1 | max a 2 | max b 1 | max b 2 | av max
print 30 | 29.97 | 29.96 | 29.94 | 29.98 | 29.9625 | 30.12 | 30.07 | 30.05 | 30.06 | 30.075 | 30.03 | 30.03 | 30 | 30 | 30.015 | 30.08 | 30.09 | 30.06 | 30.07 | 30.075 | 30.02 | 30.02 | 29.99 | 29.99 | 30.005 | 30.05 | 30.08 | 30.08 | 30.1 | 30.0775 | 30.05 | 30.03 | 30.01 | 30.02 | 30.0275 | 30.1 | 30.1 | 30.11 | 30.09 | 30.1 | 30.02 | 30.03 | 29.98 | 30 | 30.0075 | 30.14 | 30.08 | 30.12 | 30.04 | 30.095
scan 30 | 29.89 | 29.97 | 29.97 | 29.92 | 29.9375 | 30.08 | 30.1086 | 30.03 | 30.0407 | 30.064825 | 29.94 | 29.9 | 29.96426 | 29.89959 | 29.9259625 | 30.26 | 30.2 | 30.0821 | 30.0233 | 30.14135 | 29.9 | 29.98 | 30.00179 | 29.93385 | 29.95391 | 30.24 | 30.17 | 30.1176 | 30.0465 | 30.143525 | 29.95 | 29.91 | 29.96628 | 29.90023 | 29.9316275 | 30.13 | 30.08 | 30.0823 | 30.0352 | 30.081875 | 29.98 | 29.9 | 29.9894 | 29.93037 | 29.9499425 | 30.1 | 30.03 | 30.1003 | 30.0285 | 30.0647
diff (mm) |  |  |  |  | -0.025 |  |  |  |  | -0.010175 |  |  |  |  | -0.0890375 |  |  |  |  | 0.06635 |  |  |  |  | -0.05109 |  |  |  |  | 0.066025 |  |  |  |  | -0.0958725 |  |  |  |  | -0.018125 |  |  |  |  | -0.0575575 |  |  |  |  | -0.0303
30 | (% diff) |  |  |  | -0.08343763 |  |  |  |  | -0.03383209 |  |  |  |  | -0.2966433 |  |  |  |  | 0.2206151 |  |  |  |  | -0.1702716 |  |  |  |  | 0.2195162 |  |  |  |  | -0.3192823 |  |  |  |  | -0.06021595 |  |  |  |  | -0.1918104 |  |  |  |  | -0.1006812
print 50 | 29.97 | 29.98 | 29.95 | 29.91 | 29.9525 | 30.2 | 30.28 | 30.16 | 30.1 | 30.185 | 29.99 | 30.03 | 29.96 | 29.97 | 29.9875 | 30.26 | 30.32 | 30.18 | 30.08 | 30.21 | 30.07 | 30.08 | 30 | 30.01 | 30.04 | 30.3 | 30.33 | 30.2 | 30.11 | 30.235 | 30.07 | 30.07 | 30.01 | 29.99 | 30.035 | 30.32 | 30.25 | 30.15 | 30.19 | 30.2275 | 30.04 | 30.03 | 29.99 | 29.98 | 30.01 | 30.33 | 30.25 | 30.12 | 30.18 | 30.22
scan 50 | 29.82 | 29.86931 | 29.94 | 29.94068 | 29.8924975 | 30.24 | 30.1419 | 30.36 | 30.2642 | 30.251525 | 29.87 | 29.92 | 29.8693 | 29.92781 | 29.8967775 | 30.16 | 30.26 | 30.1216 | 30.2284 | 30.1925 | 29.94 | 30 | 29.93997 | 29.9954 | 29.9688425 | 30.22 | 30.34 | 30.1868 | 30.3095 | 30.264075 | 29.91 | 29.97 | 29.91488 | 29.96403 | 29.9397275 | 30.19 | 30.29 | 30.193 | 30.287 | 30.24 | 29.9 | 29.97 | 29.91299 | 29.99221 | 29.9438 | 30.21 | 30.37 | 30.2144 | 30.3663 | 30.290175
[5 empty] | -0.0600025 |  |  |  |  | 0.066525 |  |  |  |  | -0.0907225 |  |  |  |  | -0.0175 |  |  |  |  | -0.0711575 |  |  |  |  | 0.029075 |  |  |  |  | -0.0952725 |  |  |  |  | 0.0125 |  |  |  |  | -0.0662 |  |  |  |  | 0.070175
50 |  |  |  |  | -0.2003255 |  |  |  |  | 0.2203909 |  |  |  |  | -0.3025344 |  |  |  |  | -0.05792784 |  |  |  |  | -0.2368758 |  |  |  |  | 0.09616339 |  |  |  |  | -0.3172049 |  |  |  |  | 0.04135307 |  |  |  |  | -0.2205931 |  |  |  |  | 0.2322138
print 70 | 30.04 | 30.04 | 29.99 | 29.98 | 30.0125 | 30.36 | 30.31 | 30.19 | 30.19 | 30.2625 | 30.06 | 30.06 | 30.02 | 30.01 | 30.0375 | 30.34 | 30.35 | 30.23 | 30.12 | 30.26 | 30 | 29.99 | 30.04 | 30.03 | 30.015 | 30.19 | 30.18 | 30.33 | 30.34 | 30.26 | 30.02 | 30.01 | 30.06 | 30.09 | 30.045 | 30.22 | 30.17 | 30.37 | 30.34 | 30.275 | 30.03 | 30.06 | 30 | 30.01 | 30.025 | 30.35 | 30.32 | 30.18 | 30.21 | 30.265
scan 70 | 29.79 | 29.90371 | 29.83 | 29.82623 | 29.837485 | 30.38 | 30.2912 | 30.31 | 30.2175 | 30.299675 | 29.86 | 29.84 | 29.83665 | 29.89626 | 29.8582275 | 30.27 | 30.35 | 30.1921 | 30.2741 | 30.27155 | 29.81 | 29.88 | 29.91575 | 29.82772 | 29.8583675 | 30.3 | 30.22 | 30.2955 | 30.2214 | 30.259225 | 29.79 | 29.86 | 29.8931 | 29.82494 | 29.84201 | 30.38 | 30.31 | 30.2533 | 30.1633 | 30.27665 | 29.8 | 29.88 | 29.75094 | 29.84473 | 29.8189175 | 30.3 | 30.22 | 30.2527 | 30.1741 | 30.2367
[5 empty] | -0.175015 |  |  |  |  | 0.037175 |  |  |  |  | -0.1792725 |  |  |  |  | 0.01155 |  |  |  |  | -0.1566325 |  |  |  |  | -0.000775 |  |  |  |  | -0.20299 |  |  |  |  | 0.00165 |  |  |  |  | -0.2060825 |  |  |  |  | -0.0283
70 |  |  |  |  | -0.5831404 |  |  |  |  | 0.1228418 |  |  |  |  | -0.596829 |  |  |  |  | 0.0381692 |  |  |  |  | -0.5218474 |  |  |  |  | -0.002561137 |  |  |  |  | -0.6756199 |  |  |  |  | 0.005450041 |  |  |  |  | -0.6863697 |  |  |  |  | -0.09350735
speed | % diff
| 1 | 1 | 2 | 2 | 3 | 3 | 4 | 4 | 5 | 5
| mid | max | mid | max | mid | max | mid | max | mid | max
30 | -0.08343763 | -0.03383209 | -0.2966433 | 0.2206151 | -0.1702716 | 0.2195162 | -0.3192823 | -0.06021595 | -0.1918104 | -0.1006812
50 | -0.2003255 | 0.2203909 | -0.3025344 | -0.05792784 | -0.2368758 | 0.09616339 | -0.3172049 | 0.04135307 | -0.2205931 | 0.2322138
70 | -0.5831404 | 0.1228418 | -0.596829 | 0.0381692 | -0.5218474 | -0.002561137 | -0.6756199 | 0.005450041 | -0.6863697 | -0.09350735
Average dimensions % difference
Print v scan | 1 |  | 2 |  | 3 |  | 4 |  | 5
Mid ONLY | a |  | b | [5 empty] | a |  | b | [5 empty] | a |  | b | [5 empty] | a |  | b | [5 empty] | a |  | b
Reading | 1 | 2 | 1 | [5 empty] | 1 |  | 1 | 2 |  |  |  |  | 1 | 2 | 1 | 2 |  |  |  |  | 1 | 2 | 1 | 2 |  |  |  |  | 1 | 2 | 1 | 2
Speed | [40 empty] | Mean |  | xn - xG | (xn - xG)^2
30 | -0.08343763 |  | -0.2966433 |  | -0.1702716 |  | -0.3192823 |  | -0.1918104 | [31 empty] | -0.2122891 | (x1) | 0.1478966 | 0.02187341
(xi-x1)^2 | 0.01660269 |  | 0.007115645 |  | 0.001765465 |  | 0.01144756 |  | 0.0004193763
50 | -0.2003255 |  | -0.3025344 |  | -0.2368758 |  | -0.3172049 |  | -0.2205931 | [31 empty] | -0.2555068 | (x2) | 0.1046789 | 0.01095768
(xi-x2)^2 | 0.00304497 |  | 0.002211598 |  | 0.0003471115 |  | 0.003806664 |  | 0.001218961
70 | -0.5831404 |  | -0.596829 |  | -0.5218474 |  | -0.6756199 |  | -0.6863697 | [31 empty] | -0.6127613 | (x3) | -0.2525756 | 0.06379442
(xi-x3)^2 | 0.0008773981 |  | 0.0002538382 |  | 0.008265329 |  | 0.003951208 |  | 0.0054182
[38 empty] | grand mean -> |  |  | -0.3601857 | (xG)
Between group variability:
SSb = | 0.4831276 | [35 empty] | (k) | no. of sample means |  |  | 3
MSb= | 0.2415638 | [35 empty] | (N) | no. of samples |  |  | 15
DFb= | 2
[37 empty] | (n) | sample size |  |  | 5
Within group variability:
SSw= | 0.06674602
SS1= | 0.03735074
SS2= | 0.0106293
SS3= | 0.01876597
MSw= | 0.005562168
DFw= | 12
F = | MSb/MSw |  | if F>Fcrit | reject null hypothesis |  |  |  | (significant diff) |  |  | 39.5445 | F>Fcrit
F= | 43.42979 |  | if F<Fcrit | accept null hypothesis |  |  |  | (no significant diff) |  |  | -39.5445 | F<Fcrit
Calculated Fcrit: |  |  |  |  | Free Critical F-value Calculator
for a=0.05 | df1= | 2 | df2= | 12
3.88529383
Eta squared= SSb/SStotal
0.8786157 | [7 empty] | 0.01 | small effect |  | https://www.spss-tutorials.com/effect-size/#:~:text=ANOVA%20%2D%20(Partial)%20Eta%20Squared&text=%CE%B72%20%3D%200.01%20indicates%20a,0.14%20indicates%20a%20large%20effect.
87.86157 | % of difference was due to approach used | [6 empty] | 0.06 | med effect
IDV had | large | effect on differences | [5 empty] | 0.14 | large effect
cohen's f= | sqrt(eta sq^2/(1- eta sq^2)) | [6 empty] | 0.1 | small effect
3.852996 | large | [6 empty] | 0.25 | med effect
[8 empty] | 0.4 | large effect
w^2= | SSb - (dfb)(MSw) / SSb+SSw+MSw
0.8497891 | large | [6 empty] | 0.01 | small effect
[8 empty] | 0.06 | med effect
less biased than eta sq | [7 empty] | 0.14 | large effect
Average dimensions % difference
Print v scan | 1 |  | 2 |  | 3 |  | 4 |  | 5
Max ONLY | a |  | b | [5 empty] | a |  | b | [5 empty] | a |  | b | [5 empty] | a |  | b | [5 empty] | a |  | b
Reading |  | 2 |  | 2 | [5 empty] | 2 | 1 | 2 |  |  |  |  | 1 | 2 | 1 | 2 |  |  |  |  | 1 | 2 | 1 | 2 |  |  |  |  | 1 | 2 | 1 | 2
Speed | [40 empty] | Mean |  | xn - xG | (xn - xG)^2
30 |  | -0.03383209 |  | 0.2206151 |  | 0.2195162 |  | -0.06021595 |  | -0.1006812 | [30 empty] | 0.04908043 | (x1) | -0.007452102 | 5.553382e-05
(xi-x1)^2 |  | 0.006874486 |  | 0.02942415 |  | 0.02904837 |  | 0.0119457 |  | 0.02242854
50 |  | 0.2203909 |  | -0.05792784 |  | 0.09616339 |  | 0.04135307 |  | 0.2322138 | [30 empty] | 0.1064387 | (x2) | 0.04990613 | 0.002490621
(xi-x2)^2 |  | 0.01298512 |  | 0.02701635 |  | 0.0001055813 |  | 0.004236134 |  | 0.01581938
70 |  | 0.1228418 |  | 0.0381692 |  | -0.002561137 |  | 0.005450041 |  | -0.09350735 | [30 empty] | 0.01407851 | (x3) | -0.04245402 | 0.001802344
(xi-x3)^2 |  | 0.01182945 |  | 0.0005803613 |  | 0.0002768779 |  | 7.445049e-05 |  | 0.01157472
[38 empty] | grand mean -> |  |  | 0.05653254 | (xG)
Between group variability:
SSb = | 0.0217425 | [35 empty] | (k) | no. of sample means |  |  | 3
MSb= | 0.01087125 | [35 empty] | (N) | no. of samples |  |  | 15
DFb= | 2
[37 empty] | (n) | sample size |  |  | 5
Within group variability:
SSw= | 0.1842197
SS1= | 0.09972124
SS2= | 0.06016256
SS3= | 0.02433586
MSw= | 0.01535164
DFw= | 12
F = | MSb/MSw |  | if F>Fcrit | reject null hypothesis |  |  |  | (significant diff) |  |  | -3.177145 | F>Fcrit
F= | 0.7081491 |  | if F<Fcrit | accept null hypothesis |  |  |  | (no significant diff) |  |  | 3.177145 | F<Fcrit
Calculated Fcrit: |  |  |  |  | Free Critical F-value Calculator
for a=0.05 | df1= | 2 | df2= | 12
3.88529383
Eta squared= SSb/SStotal
0.1055655 | [7 empty] | 0.01 | small effect |  | https://www.spss-tutorials.com/effect-size/#:~:text=ANOVA%20%2D%20(Partial)%20Eta%20Squared&text=%CE%B72%20%3D%200.01%20indicates%20a,0.14%20indicates%20a%20large%20effect.
10.55655 | % of difference was due to approach used | [6 empty] | 0.06 | med effect
IDV had | med to large | effect on differences | [5 empty] | 0.14 | large effect
cohen's f= | sqrt(eta sq^2/(1- eta sq^2)) | [6 empty] | 0.1 | small effect
0.1067552 | small | [6 empty] | 0.25 | med effect
[8 empty] | 0.4 | large effect
w^2= | SSb - (dfb)(MSw) / SSb+SSw+MSw
-0.04048902 | no effect | [6 empty] | 0.01 | small effect
[8 empty] | 0.06 | med effect
less biased than eta sq | [7 empty] | 0.14 | large effect

## 1Bi - Speed - Scan - Midline - (hidden)
scan - print mm
Print v scan | 1 |  | 2 |  | 3 |  | 4 |  | 5
Mid ONLY | a |  | b | [5 empty] | a | b |  | a |  | b |  | a |  | b |  | a |  | b
Reading | 1 | 2 | 1 | [5 empty] | 1 | 1 | 2 | 1 | 2 | 1 | 2 | 1 | 2 | 1 | 2 | 1 | 2 | 1 | 2
Speed | [25 empty] | Mean |  | xn - xG | (xn - xG)^2
30 | -0.02 |  | -0.09 |  | -0.05 |  | -0.09 |  | -0.06 | [16 empty] | -0.062 | (x1) | 0.04733333 | 0.002240444
(xi-x1)^2 | 0.001764 |  | 0.000784 |  | 0.000144 |  | 0.000784 |  | 4e-06
50 | -0.06 |  | -0.09 |  | -0.07 |  | -0.1 |  | -0.07 | [16 empty] | -0.078 | (x2) | 0.03133333 | 0.0009817778
(xi-x2)^2 | 0.000324 |  | 0.000144 |  | 6.4e-05 |  | 0.000484 |  | 6.4e-05
70 | -0.18 |  | -0.18 |  | -0.16 |  | -0.21 |  | -0.21 | [16 empty] | -0.188 | (x3) | -0.07866667 | 0.006188444
(xi-x3)^2 | 6.4e-05 |  | 6.4e-05 |  | 0.000784 |  | 0.000484 |  | 0.000484
[25 empty] | grand mean -> | -0.1093333 | (xG)
Between group variability:
SSb = | 0.04705333 | [22 empty] | (k) | no. of sample means | 3
MSb= | 0.02352667 | [22 empty] | (N) | no. of samples | 15
DFb= | 2
[24 empty] | (n) | sample size | 5
Within group variability:
SSw= | 0.00644
SS1= | 0.00348
SS2= | 0.00108
SS3= | 0.00188
MSw= | 0.0005366667
DFw= | 12
F = | MSb/MSw |  | if F>Fcrit | reject null hypothesis |  |  |  | (significant diff) |  | 39.95322 | F>Fcrit
F= | 43.83851 |  | if F<Fcrit | accept null hypothesis |  |  |  | (no significant diff) |  | -39.95322 | F<Fcrit
Calculated Fcrit: |  |  |  |  | Free Critical F-value Calculator
for a=0.05 | df1= | 2 | df2= | 12
3.88529383
Eta squared= SSb/SStotal
0.8796112 | [7 empty] | 0.01 | small effect | https://www.spss-tutorials.com/effect-size/#:~:text=ANOVA%20%2D%20(Partial)%20Eta%20Squared&text=%CE%B72%20%3D%200.01%20indicates%20a,0.14%20indicates%20a%20large%20effect.
87.96112 | % of difference was due to approach used | [6 empty] | 0.06 | med effect
IDV had | large | effect on differences | [5 empty] | 0.14 | large effect
cohen's f= | sqrt(eta sq^2/(1- eta sq^2)) | [6 empty] | 0.1 | small effect
3.887197 | large | [6 empty] | 0.25 | med effect
[8 empty] | 0.4 | large effect
w^2= | SSb - (dfb)(MSw) / SSb+SSw+MSw
0.8510087 | large | [6 empty] | 0.01 | small effect
[8 empty] | 0.06 | med effect
less biased than eta sq | [7 empty] | 0.14 | large effect
Tukey's HSD | q=¦x1-x2¦/sqrt(MSw/n) |  |  |  |  | https://www.sfu.ca/~jackd/Stat302/Wk04-2_Full.pdf
|  |  | MSw/n | 0.0001073333
50 v 70 | 10.61758 |  | ¦x1-x2¦ | 0.11
30 v 50 | 1.544375 |  | ¦x1-x2¦ | 0.016
30 v 70 | 5.984452 |  | ¦x1-x2¦ | 0.062
q value | https://www.socscistatistics.com/pvalues/qcalculator.aspx
q(3,57) = | 3.77
https://www.stat.purdue.edu/~lingsong/teaching/2018fall/q-table.pdf | 3.773
https://elvers.us/stats/tables/qprobability.html | 3.775

## 1Bi - Speed - Scan - Mid - true
scan - print mm
Print v scan | 1 |  | 2 |  | 3 |  | 4 |  | 5
Mid ONLY | a |  | b | [5 empty] | a | b |  | a |  | b |  | a |  | b |  | a |  | b
Reading | 1 | 2 | 1 | [5 empty] | 1 | 1 | 2 | 1 | 2 | 1 | 2 | 1 | 2 | 1 | 2 | 1 | 2 | 1 | 2
Speed | [25 empty] | Mean |  | xn - xG | (xn - xG)^2
30 | -0.02 |  | -0.09 |  | -0.05 |  | -0.09 |  | -0.06 | [16 empty] | -0.062 | (x1) | 0.0404 | 0.00163216
(xi-x1)^2 | 0.001764 |  | 0.000784 |  | 0.000144 |  | 0.000784 |  | 4e-06
50 | -0.06 |  | -0.09 |  | -0.07 |  | -0.1 |  | -0.07 | [16 empty] | -0.078 | (x2) | 0.0244 | 0.00059536
(xi-x2)^2 | 0.000324 |  | 0.000144 |  | 6.4e-05 |  | 0.000484 |  | 6.4e-05
70 | -0.18 |  | -0.18 |  | -0.16 |  | -0.21 |  | -0.21 | [16 empty] | -0.188 | (x3) | -0.0856 | 0.00732736
(xi-x3)^2 | 6.4e-05 |  | 6.4e-05 |  | 0.000784 |  | 0.000484 |  | 0.000484
40 | -0.1 |  | -0.07 |  | -0.09 |  | -0.2 |  | -0.07 | [16 empty] | -0.106 | x4 | -0.0036 | 1.296e-05
(xi-x4)^2 | 3.6e-05 |  | 0.001296 |  | 0.000256 |  | 0.008836 |  | 0.001296
60 | -0.15 |  | -0.05 |  | -0.06 |  | -0.06 |  | -0.07 | [16 empty] | -0.078 | x5 | 0.0244 | 0.00059536
(xi-x5)^2 | 0.005184 |  | 0.000784 |  | 0.000324 |  | 0.000324 |  | 6.4e-05
[25 empty] | grand mean -> | -0.1024 | (xG)
Between group variability:
SSb = | 0.050816 | [22 empty] | (k) | no. of sample means | 5
MSb= | 0.012704 | [22 empty] | (N) | no. of samples | 25
DFb= | 4
[24 empty] | (n) | sample size | 5
Within group variability:
SSw= | 0.02484
SS1= | 0.00348
SS2= | 0.00108
SS3= | 0.00188
SS4= | 0.01172
SS5= | 0.00668
MSw= | 0.001242
DFw= | 20
F = | MSb/MSw |  | if F>Fcrit | reject null hypothesis |  |  |  | (significant diff) |  | 7.362582 | F>Fcrit
F= | 10.22866 |  | if F<Fcrit | accept null hypothesis |  |  |  | (no significant diff) |  | -7.362582 | F<Fcrit
Calculated Fcrit: |  |  |  |  | Free Critical F-value Calculator
for a=0.05 | df1= | 4 | df2= | 20
2.8660814
Eta squared= SSb/SStotal
0.6716718 | [7 empty] | 0.01 | small effect | https://www.spss-tutorials.com/effect-size/#:~:text=ANOVA%20%2D%20(Partial)%20Eta%20Squared&text=%CE%B72%20%3D%200.01%20indicates%20a,0.14%20indicates%20a%20large%20effect.
67.16718 | % of difference was due to approach used | [6 empty] | 0.06 | med effect
IDV had | large | effect on differences | [5 empty] | 0.14 | large effect
cohen's f= | sqrt(eta sq^2/(1- eta sq^2)) | [6 empty] | 0.1 | small effect
1.223765 | large | [6 empty] | 0.25 | med effect
[8 empty] | 0.4 | large effect
w^2= | SSb - (dfb)(MSw) / SSb+SSw+MSw
0.5962184 | large | [6 empty] | 0.01 | small effect
[8 empty] | 0.06 | med effect
less biased than eta sq | [7 empty] | 0.14 | large effect
Tukey's HSD | q=¦x1-x2¦/sqrt(MSw/n) |  |  |  |  | https://www.sfu.ca/~jackd/Stat302/Wk04-2_Full.pdf
|  |  | MSw/n | 0.0002484
50 v 70 | 6.979381 |  | ¦x1-x2¦ | 0.11
30 v 50 | 1.015183 |  | ¦x1-x2¦ | 0.016
30 v 70 | 3.933833 |  | ¦x1-x2¦ | 0.062
q value | https://www.socscistatistics.com/pvalues/qcalculator.aspx
q(5,20) = | 4.23
https://www.stat.purdue.edu/~lingsong/teaching/2018fall/q-table.pdf | 4.232
https://elvers.us/stats/tables/qprobability.html | 4.233
x1 |  | x2 |  | ¦x1-x2¦ | q=¦x1-x2¦/sqrt(MSw/n) |  |  | MSw/n
30 | -0.062 | 40 | -0.106 | 0.044 | 2.791752 |  |  | 0.0002484
30 | -0.062 | 50 | -0.078 | 0.016 | 1.015183 |  |  | 0.0002484
30 | -0.062 | 60 | -0.078 | 0.016 | 1.015183 |  |  | 0.0002484
30 | -0.062 | 70 | -0.188 | 0.126 | 7.994563 |  |  | 0.0002484
40 | -0.106 | 50 | -0.078 | 0.028 | 1.77657 |  |  | 0.0002484
40 | -0.106 | 60 | -0.078 | 0.028 | 1.77657 |  |  | 0.0002484
40 | -0.106 | 70 | -0.188 | 0.082 | 5.202811 |  |  | 0.0002484
50 | -0.078 | 60 | -0.078 | 0 | 0 |  |  | 0.0002484
50 | -0.078 | 70 | -0.188 | 0.11 | 6.979381 |  |  | 0.0002484
60 | -0.078 | 70 | -0.188 | 0.11 | 6.979381 |  |  | 0.0002484

## 1Bi - Speed - Scan - Mid - mod
scan - print mm
Print v scan | 1 |  | 2 |  | 3 |  | 4 |  | 5
Mid ONLY | a |  | b | [5 empty] | a | b |  | a |  | b |  | a |  | b |  | a |  | b
Reading | 1 | 2 | 1 | [5 empty] | 1 | 1 | 2 | 1 | 2 | 1 | 2 | 1 | 2 | 1 | 2 | 1 | 2 | 1 | 2
Speed | [25 empty] | Mean |  | xn - xG | (xn - xG)^2
30 | 0.02 |  | 0.09 |  | 0.05 |  | 0.09 |  | 0.06 | [16 empty] | 0.062 | (x1) | -0.0404 | 0.00163216
(xi-x1)^2 | 0.001764 |  | 0.000784 |  | 0.000144 |  | 0.000784 |  | 4e-06
50 | 0.06 |  | 0.09 |  | 0.07 |  | 0.1 |  | 0.07 | [16 empty] | 0.078 | (x2) | -0.0244 | 0.00059536
(xi-x2)^2 | 0.000324 |  | 0.000144 |  | 6.4e-05 |  | 0.000484 |  | 6.4e-05
70 | 0.18 |  | 0.18 |  | 0.16 |  | 0.21 |  | 0.21 | [16 empty] | 0.188 | (x3) | 0.0856 | 0.00732736
(xi-x3)^2 | 6.4e-05 |  | 6.4e-05 |  | 0.000784 |  | 0.000484 |  | 0.000484
40 | 0.1 |  | 0.07 |  | 0.09 |  | 0.2 |  | 0.07 | [16 empty] | 0.106 | x4 | 0.0036 | 1.296e-05
(xi-x4)^2 | 3.6e-05 |  | 0.001296 |  | 0.000256 |  | 0.008836 |  | 0.001296
60 | 0.15 |  | 0.05 |  | 0.06 |  | 0.06 |  | 0.07 | [16 empty] | 0.078 | x5 | -0.0244 | 0.00059536
(xi-x5)^2 | 0.005184 |  | 0.000784 |  | 0.000324 |  | 0.000324 |  | 6.4e-05
[25 empty] | grand mean -> | 0.1024 | (xG)
Between group variability:
SSb = | 0.050816 | [22 empty] | (k) | no. of sample means | 5
MSb= | 0.012704 | [22 empty] | (N) | no. of samples | 25
DFb= | 4
[24 empty] | (n) | sample size | 5
Within group variability:
SSw= | 0.02484
SS1= | 0.00348
SS2= | 0.00108
SS3= | 0.00188
SS4= | 0.01172
SS5= | 0.00668
MSw= | 0.001242
DFw= | 20
F = | MSb/MSw |  | if F>Fcrit | reject null hypothesis |  |  |  | (significant diff) |  | 7.362582 | F>Fcrit
F= | 10.22866 |  | if F<Fcrit | accept null hypothesis |  |  |  | (no significant diff) |  | -7.362582 | F<Fcrit
Calculated Fcrit: |  |  |  |  | Free Critical F-value Calculator
for a=0.05 | df1= | 4 | df2= | 20
2.8660814
Eta squared= SSb/SStotal
0.6716718 | [7 empty] | 0.01 | small effect | https://www.spss-tutorials.com/effect-size/#:~:text=ANOVA%20%2D%20(Partial)%20Eta%20Squared&text=%CE%B72%20%3D%200.01%20indicates%20a,0.14%20indicates%20a%20large%20effect.
67.16718 | % of difference was due to approach used | [6 empty] | 0.06 | med effect
IDV had | large | effect on differences | [5 empty] | 0.14 | large effect
cohen's f= | sqrt(eta sq^2/(1- eta sq^2)) | [6 empty] | 0.1 | small effect
1.223765 | large | [6 empty] | 0.25 | med effect
[8 empty] | 0.4 | large effect
w^2= | SSb - (dfb)(MSw) / SSb+SSw+MSw
0.5962184 | large | [6 empty] | 0.01 | small effect
[8 empty] | 0.06 | med effect
less biased than eta sq | [7 empty] | 0.14 | large effect
Tukey's HSD | q=¦x1-x2¦/sqrt(MSw/n) |  |  |  |  | https://www.sfu.ca/~jackd/Stat302/Wk04-2_Full.pdf
|  |  | MSw/n | 0.0002484
50 v 70 | 6.979381 |  | ¦x1-x2¦ | 0.11
30 v 50 | 1.015183 |  | ¦x1-x2¦ | 0.016
30 v 70 | 3.933833 |  | ¦x1-x2¦ | 0.062
q value | https://www.socscistatistics.com/pvalues/qcalculator.aspx
q(5,20) = | 4.23
https://www.stat.purdue.edu/~lingsong/teaching/2018fall/q-table.pdf | 4.232
https://elvers.us/stats/tables/qprobability.html | 4.233
x1 |  | x2 |  | ¦x1-x2¦ | q=¦x1-x2¦/sqrt(MSw/n) |  |  | MSw/n
30 | 0.062 | 40 | 0.106 | 0.044 | 2.791752 |  |  | 0.0002484
30 | 0.062 | 50 | 0.078 | 0.016 | 1.015183 |  |  | 0.0002484
30 | 0.062 | 60 | 0.078 | 0.016 | 1.015183 |  |  | 0.0002484
30 | 0.062 | 70 | 0.188 | 0.126 | 7.994563 |  |  | 0.0002484
40 | 0.106 | 50 | 0.078 | 0.028 | 1.77657 |  |  | 0.0002484
40 | 0.106 | 60 | 0.078 | 0.028 | 1.77657 |  |  | 0.0002484
40 | 0.106 | 70 | 0.188 | 0.082 | 5.202811 |  |  | 0.0002484
50 | 0.078 | 60 | 0.078 | 0 | 0 |  |  | 0.0002484
50 | 0.078 | 70 | 0.188 | 0.11 | 6.979381 |  |  | 0.0002484
60 | 0.078 | 70 | 0.188 | 0.11 | 6.979381 |  |  | 0.0002484

## 1Bi - Speed - Scan - Midline - (hidden)
Average dimensions % difference
Print v scan | 1 |  | 2 |  | 3 |  | 4 |  | 5
Mid ONLY | a |  | b | [5 empty] | a | b |  | a |  | b |  | a |  | b |  | a |  | b
Reading | 1 | 2 | 1 | [5 empty] | 1 | 1 | 2 | 1 | 2 | 1 | 2 | 1 | 2 | 1 | 2 | 1 | 2 | 1 | 2
Speed | [25 empty] | Mean |  | xn - xG | (xn - xG)^2
30 | -0.08343763 |  | -0.2966433 |  | -0.1702716 |  | -0.3192823 |  | -0.1918104 | [16 empty] | -0.2122891 | (x1) | 0.1478966 | 0.02187341
(xi-x1)^2 | 0.01660269 |  | 0.007115645 |  | 0.001765465 |  | 0.01144756 |  | 0.0004193763
50 | -0.2003255 |  | -0.3025344 |  | -0.2368758 |  | -0.3172049 |  | -0.2205931 | [16 empty] | -0.2555068 | (x2) | 0.1046789 | 0.01095768
(xi-x2)^2 | 0.00304497 |  | 0.002211598 |  | 0.0003471115 |  | 0.003806664 |  | 0.001218961
70 | -0.5831404 |  | -0.596829 |  | -0.5218474 |  | -0.6756199 |  | -0.6863697 | [16 empty] | -0.6127613 | (x3) | -0.2525756 | 0.06379442
(xi-x3)^2 | 0.0008773981 |  | 0.0002538382 |  | 0.008265329 |  | 0.003951208 |  | 0.0054182
[25 empty] | grand mean -> | -0.3601857 | (xG)
Between group variability:
SSb = | 0.4831276 | [22 empty] | (k) | no. of sample means | 3
MSb= | 0.2415638 | [22 empty] | (N) | no. of samples | 15
DFb= | 2
[24 empty] | (n) | sample size | 5
Within group variability:
SSw= | 0.06674602
SS1= | 0.03735074
SS2= | 0.0106293
SS3= | 0.01876597
MSw= | 0.005562168
DFw= | 12
F = | MSb/MSw |  | if F>Fcrit | reject null hypothesis |  |  |  | (significant diff) |  | 39.5445 | F>Fcrit
F= | 43.42979 |  | if F<Fcrit | accept null hypothesis |  |  |  | (no significant diff) |  | -39.5445 | F<Fcrit
Calculated Fcrit: |  |  |  |  | Free Critical F-value Calculator
for a=0.05 | df1= | 2 | df2= | 12
3.88529383
Eta squared= SSb/SStotal
0.8786157 | [7 empty] | 0.01 | small effect | https://www.spss-tutorials.com/effect-size/#:~:text=ANOVA%20%2D%20(Partial)%20Eta%20Squared&text=%CE%B72%20%3D%200.01%20indicates%20a,0.14%20indicates%20a%20large%20effect.
87.86157 | % of difference was due to approach used | [6 empty] | 0.06 | med effect
IDV had | large | effect on differences | [5 empty] | 0.14 | large effect
cohen's f= | sqrt(eta sq^2/(1- eta sq^2)) | [6 empty] | 0.1 | small effect
3.852996 | large | [6 empty] | 0.25 | med effect
[8 empty] | 0.4 | large effect
w^2= | SSb - (dfb)(MSw) / SSb+SSw+MSw
0.8497891 | large | [6 empty] | 0.01 | small effect
[8 empty] | 0.06 | med effect
less biased than eta sq | [7 empty] | 0.14 | large effect
Tukey's HSD | q=¦x1-x2¦/sqrt(MSw/n) |  |  |  |  | https://www.sfu.ca/~jackd/Stat302/Wk04-2_Full.pdf
|  |  | MSw/n | 0.001112434
50 v 70 | 10.71126 |  | ¦x1-x2¦ | 0.3572545
30 v 50 | 1.29576 |  | ¦x1-x2¦ | 0.0432177
30 v 70 | 6.364885 |  | ¦x1-x2¦ | 0.2122891
q value | https://www.socscistatistics.com/pvalues/qcalculator.aspx
q(3,12) = | 3.77
https://www.stat.purdue.edu/~lingsong/teaching/2018fall/q-table.pdf | 3.773
https://elvers.us/stats/tables/qprobability.html | 3.775

## 1Bii - Speed - Scan - Max - abs (hidden)
scan - print mm
Print v scan | 1 |  | 2 |  | 3 |  | 4 |  | 5
Max ONLY | a |  | b | [5 empty] | a |  | b |  | a |  | b |  | a |  | b |  | a |  | b
Reading |  | 2 |  | 2 | [5 empty] | 2 | 1 | 2 | 1 | 2 | 1 | 2 | 1 | 2 | 1 | 2 | 1 | 2 | 1 | 2
Speed | [26 empty] | Mean |  | xn - xG | (xn - xG)^2
30 |  | -0.01 |  | 0.07 |  | 0.07 |  | -0.02 |  | -0.03 | [16 empty] | 0.016 | (x1) | -0.0006666667 | 4.444444e-07
(xi-x1)^2 |  | 0.000676 |  | 0.002916 |  | 0.002916 |  | 0.001296 |  | 0.002116
50 |  | 0.06 |  | -0.02 |  | 0.03 |  | 0.01 |  | 0.07 | [16 empty] | 0.03 | (x2) | 0.01333333 | 0.0001777778
(xi-x2)^2 |  | 0.0009 |  | 0.0025 |  | 0 |  | 0.0004 |  | 0.0016
70 |  | 0.04 |  | 0.01 |  | 0 |  | 0 |  | -0.03 | [16 empty] | 0.004 | (x3) | -0.01266667 | 0.0001604444
(xi-x3)^2 |  | 0.001296 |  | 3.6e-05 |  | 1.6e-05 |  | 1.6e-05 |  | 0.001156
[26 empty] | grand mean -> | 0.01666667 | (xG)
Between group variability:
SSb = | 0.001693333 | [23 empty] | (k) | no. of sample means | 3
MSb= | 0.0008466667 | [23 empty] | (N) | no. of samples | 15
DFb= | 2
[25 empty] | (n) | sample size | 5
Within group variability:
SSw= | 0.01784
SS1= | 0.00992
SS2= | 0.0054
SS3= | 0.00252
SS4= | 0
SS5= | 0
MSw= | 0.001486667
DFw= | 12
F = | MSb/MSw |  | if F>Fcrit | reject null hypothesis |  |  |  | (significant diff) |  |  | -3.315787 | F>Fcrit
F= | 0.5695067 |  | if F<Fcrit | accept null hypothesis |  |  |  | (no significant diff) |  |  | 3.315787 | F<Fcrit
Calculated Fcrit: |  |  |  |  | Free Critical F-value Calculator
for a=0.05 | df1= | 2 | df2= | 12
3.88529383
Eta squared= SSb/SStotal
0.08668942 | [7 empty] | 0.01 | small effect |  | https://www.spss-tutorials.com/effect-size/#:~:text=ANOVA%20%2D%20(Partial)%20Eta%20Squared&text=%CE%B72%20%3D%200.01%20indicates%20a,0.14%20indicates%20a%20large%20effect.
8.668942 | % of difference was due to approach used | [6 empty] | 0.06 | med effect
IDV had | med to large | effect on differences | [5 empty] | 0.14 | large effect
cohen's f= | sqrt(eta sq^2/(1- eta sq^2)) | [6 empty] | 0.1 | small effect
0.08734583 | small | [6 empty] | 0.25 | med effect
[8 empty] | 0.4 | large effect
w^2= | SSb - (dfb)(MSw) / SSb+SSw+MSw
-0.06089439 | no effect | [6 empty] | 0.01 | small effect
[8 empty] | 0.06 | med effect
less biased than eta sq | [7 empty] | 0.14 | large effect
Tukey's HSD | q=¦x1-x2¦/sqrt(MSw/n) |  |  |  |  | https://www.sfu.ca/~jackd/Stat302/Wk04-2_Full.pdf
|  |  | MSw/n | 0.0002973333
50 v 70 | 1.507827 |  | ¦x1-x2¦ | 0.026
30 v 50 | 0.8119069 |  | ¦x1-x2¦ | 0.014
30 v 70 | 0.6959202 |  | ¦x1-x2¦ | 0.012
q value | https://www.socscistatistics.com/pvalues/qcalculator.aspx
q(3,12) = | 3.77
https://www.stat.purdue.edu/~lingsong/teaching/2018fall/q-table.pdf | 3.773
https://elvers.us/stats/tables/qprobability.html | 3.775

## 1Bii - Speed - Scan - Max - tru
scan - print mm
Print v scan | 1 |  | 2 |  | 3 |  | 4 |  | 5
Max ONLY | a |  | b | [5 empty] | a |  | b |  | a |  | b |  | a |  | b |  | a |  | b
Reading |  | 2 |  | 2 | [5 empty] | 2 | 1 | 2 | 1 | 2 | 1 | 2 | 1 | 2 | 1 | 2 | 1 | 2 | 1 | 2
Speed | [26 empty] | Mean |  | xn - xG | (xn - xG)^2
30 |  | -0.01 |  | 0.07 |  | 0.07 |  | -0.02 |  | -0.03 | [16 empty] | 0.016 | (x1) | 0 | 0
(xi-x1)^2 |  | 0.000676 |  | 0.002916 |  | 0.002916 |  | 0.001296 |  | 0.002116
50 |  | 0.06 |  | -0.02 |  | 0.03 |  | 0.01 |  | 0.07 | [16 empty] | 0.03 | (x2) | 0.014 | 0.000196
(xi-x2)^2 |  | 0.0009 |  | 0.0025 |  | 0 |  | 0.0004 |  | 0.0016
70 |  | 0.04 |  | 0.01 |  | 0 |  | 0 |  | -0.03 | [16 empty] | 0.004 | (x3) | -0.012 | 0.000144
(xi-x3)^2 |  | 0.001296 |  | 3.6e-05 |  | 1.6e-05 |  | 1.6e-05 |  | 0.001156
40 |  | -0.04 |  | 0.02 |  | 0.03 |  | 0.01 |  | 0.01 | [16 empty] | 0.006 | x4 | -0.01 | 0.0001
(xi-x4)^2 |  | 0.002116 |  | 0.000196 |  | 0.000576 |  | 1.6e-05 |  | 1.6e-05
60 |  | -0.01 |  | -0.02 |  | 0.06 |  | 0.07 |  | 0.02 | [16 empty] | 0.024 | x5 | 0.008 | 6.4e-05
(xi-x5)^2 |  | 0.001156 |  | 0.001936 |  | 0.001296 |  | 0.002116 |  | 1.6e-05
[26 empty] | grand mean -> | 0.016 | (xG)
Between group variability:
SSb = | 0.00252 | [23 empty] | (k) | no. of sample means | 5
MSb= | 0.00063 | [23 empty] | (N) | no. of samples | 25
DFb= | 4
[25 empty] | (n) | sample size | 5
Within group variability:
SSw= | 0.02728
SS1= | 0.00992
SS2= | 0.0054 | [25 empty] | 0.016
SS3= | 0.00252
SS4= | 0.00292
SS5= | 0.00652
MSw= | 0.001364
DFw= | 20
F = | MSb/MSw |  | if F>Fcrit | reject null hypothesis |  |  |  | (significant diff) |  |  | -2.404205 | F>Fcrit
F= | 0.4618768 |  | if F<Fcrit | accept null hypothesis |  |  |  | (no significant diff) |  |  | 2.404205 | F<Fcrit
Calculated Fcrit: |  |  |  |  | Free Critical F-value Calculator
for a=0.05 | df1= | 4 | df2= | 20
2.8660814
Eta squared= SSb/SStotal
0.08456376 | [7 empty] | 0.01 | small effect |  | https://www.spss-tutorials.com/effect-size/#:~:text=ANOVA%20%2D%20(Partial)%20Eta%20Squared&text=%CE%B72%20%3D%200.01%20indicates%20a,0.14%20indicates%20a%20large%20effect.
8.456376 | % of difference was due to approach used | [6 empty] | 0.06 | med effect
IDV had | med to large | effect on differences | [5 empty] | 0.14 | large effect
cohen's f= | sqrt(eta sq^2/(1- eta sq^2)) | [6 empty] | 0.1 | small effect
0.08517283 | small | [6 empty] | 0.25 | med effect
[8 empty] | 0.4 | large effect
w^2= | SSb - (dfb)(MSw) / SSb+SSw+MSw
-0.09421127 | no effect | [6 empty] | 0.01 | small effect
[8 empty] | 0.06 | med effect
less biased than eta sq | [7 empty] | 0.14 | large effect
Tukey's HSD | q=¦x1-x2¦/sqrt(MSw/n) |  |  |  |  | https://www.sfu.ca/~jackd/Stat302/Wk04-2_Full.pdf
|  |  | MSw/n | 0.0002728
50 v 70 | 1.574168 |  | ¦x1-x2¦ | 0.026
30 v 50 | 0.8476291 |  | ¦x1-x2¦ | 0.014
30 v 70 | 0.7265392 |  | ¦x1-x2¦ | 0.012
q value | https://www.socscistatistics.com/pvalues/qcalculator.aspx
q(5,20) = | 4.23
https://www.stat.purdue.edu/~lingsong/teaching/2018fall/q-table.pdf | 4.232
https://elvers.us/stats/tables/qprobability.html | 4.233
x1 |  | x2 |  | ¦x1-x2¦ | q=¦x1-x2¦/sqrt(MSw/n) |  |  | MSw/n
30 | 0.016 | 40 | 0.006 | 0.01 | 0.6054493 |  |  | 0.0002728
30 | 0.016 | 50 | 0.03 | 0.014 | 0.8476291 |  |  | 0.0002728
30 | 0.016 | 60 | 0.024 | 0.008 | 0.4843595 |  |  | 0.0002728
30 | 0.016 | 70 | 0.004 | 0.012 | 0.7265392 |  |  | 0.0002728
40 | 0.006 | 50 | 0.03 | 0.024 | 1.453078 |  |  | 0.0002728
40 | 0.006 | 60 | 0.024 | 0.018 | 1.089809 |  |  | 0.0002728
40 | 0.006 | 70 | 0.004 | 0.002 | 0.1210899 |  |  | 0.0002728
50 | 0.03 | 60 | 0.024 | 0.006 | 0.3632696 |  |  | 0.0002728
50 | 0.03 | 70 | 0.004 | 0.026 | 1.574168 |  |  | 0.0002728
60 | 0.024 | 70 | 0.004 | 0.02 | 1.210899 |  |  | 0.0002728

## 1Bii - Speed - Scan - Max - mod
scan - print mm
Print v scan | 1 |  | 2 |  | 3 |  | 4 |  | 5
Max ONLY | a |  | b | [5 empty] | a |  | b |  | a |  | b |  | a |  | b |  | a |  | b
Reading |  | 2 |  | 2 | [5 empty] | 2 | 1 | 2 | 1 | 2 | 1 | 2 | 1 | 2 | 1 | 2 | 1 | 2 | 1 | 2
Speed | [26 empty] | Mean |  | xn - xG | (xn - xG)^2
30 |  | 0.01 |  | 0.07 |  | 0.07 |  | 0.02 |  | 0.03 | [16 empty] | 0.04 | (x1) | 0.0096 | 9.216e-05
(xi-x1)^2 |  | 0.0009 |  | 0.0009 |  | 0.0009 |  | 0.0004 |  | 0.0001
50 |  | 0.06 |  | 0.02 |  | 0.03 |  | 0.01 |  | 0.07 | [16 empty] | 0.038 | (x2) | 0.0076 | 5.776e-05
(xi-x2)^2 |  | 0.000484 |  | 0.000324 |  | 6.4e-05 |  | 0.000784 |  | 0.001024
70 |  | 0.04 |  | 0.01 |  | 0 |  | 0 |  | 0.03 | [16 empty] | 0.016 | (x3) | -0.0144 | 0.00020736
(xi-x3)^2 |  | 0.000576 |  | 3.6e-05 |  | 0.000256 |  | 0.000256 |  | 0.000196
40 |  | 0.04 |  | 0.02 |  | 0.03 |  | 0.01 |  | 0.01 | [16 empty] | 0.022 | x4 | -0.0084 | 7.056e-05
(xi-x4)^2 |  | 0.000324 |  | 4e-06 |  | 6.4e-05 |  | 0.000144 |  | 0.000144
60 |  | 0.01 |  | 0.02 |  | 0.06 |  | 0.07 |  | 0.02 | [16 empty] | 0.036 | x5 | 0.0056 | 3.136e-05
(xi-x5)^2 |  | 0.000676 |  | 0.000256 |  | 0.000576 |  | 0.001156 |  | 0.000256
[26 empty] | grand mean -> | 0.0304 | (xG)
Between group variability:
SSb = | 0.002296 | [23 empty] | (k) | no. of sample means | 5
MSb= | 0.000574 | [23 empty] | (N) | no. of samples | 25
DFb= | 4
[25 empty] | (n) | sample size | 5
Within group variability:
SSw= | 0.0108
SS1= | 0.0032 | [25 empty] | 0.0304
SS2= | 0.00268
SS3= | 0.00132
SS4= | 0.00068
SS5= | 0.00292
MSw= | 0.00054
DFw= | 20
F = | MSb/MSw |  | if F>Fcrit | reject null hypothesis |  |  |  | (significant diff) |  |  | -1.803118 | F>Fcrit
F= | 1.062963 |  | if F<Fcrit | accept null hypothesis |  |  |  | (no significant diff) |  |  | 1.803118 | F<Fcrit
Calculated Fcrit: |  |  |  |  | Free Critical F-value Calculator
for a=0.05 | df1= | 4 | df2= | 20
2.8660814
Eta squared= SSb/SStotal
0.1753207 | [7 empty] | 0.01 | small effect |  | https://www.spss-tutorials.com/effect-size/#:~:text=ANOVA%20%2D%20(Partial)%20Eta%20Squared&text=%CE%B72%20%3D%200.01%20indicates%20a,0.14%20indicates%20a%20large%20effect.
17.53207 | % of difference was due to approach used | [6 empty] | 0.06 | med effect
IDV had | med to large | effect on differences | [5 empty] | 0.14 | large effect
cohen's f= | sqrt(eta sq^2/(1- eta sq^2)) | [6 empty] | 0.1 | small effect
0.1808805 | small | [6 empty] | 0.25 | med effect
[8 empty] | 0.4 | large effect
w^2= | SSb - (dfb)(MSw) / SSb+SSw+MSw
0.009973599 | no effect | [6 empty] | 0.01 | small effect
[8 empty] | 0.06 | med effect
less biased than eta sq | [7 empty] | 0.14 | large effect
Tukey's HSD | q=¦x1-x2¦/sqrt(MSw/n) |  |  |  |  | https://www.sfu.ca/~jackd/Stat302/Wk04-2_Full.pdf
|  |  | MSw/n | 0.000108
50 v 70 | 2.116951 |  | ¦x1-x2¦ | 0.022
30 v 50 | 0.1924501 |  | ¦x1-x2¦ | 0.002
30 v 70 | 2.309401 |  | ¦x1-x2¦ | 0.024
q value | https://www.socscistatistics.com/pvalues/qcalculator.aspx
q(5,20) = | 4.23
https://www.stat.purdue.edu/~lingsong/teaching/2018fall/q-table.pdf | 4.232
https://elvers.us/stats/tables/qprobability.html | 4.233
x1 |  | x2 |  | ¦x1-x2¦ | q=¦x1-x2¦/sqrt(MSw/n) |  |  | MSw/n
30 | 0.04 | 40 | 0.022 | 0.018 | 1.732051 |  |  | 0.000108
30 | 0.04 | 50 | 0.038 | 0.002 | 0.1924501 |  |  | 0.000108
30 | 0.04 | 60 | 0.036 | 0.004 | 0.3849002 |  |  | 0.000108
30 | 0.04 | 70 | 0.016 | 0.024 | 2.309401 |  |  | 0.000108
40 | 0.022 | 50 | 0.038 | 0.016 | 1.539601 |  |  | 0.000108
40 | 0.022 | 60 | 0.036 | 0.014 | 1.347151 |  |  | 0.000108
40 | 0.022 | 70 | 0.016 | 0.006 | 0.5773503 |  |  | 0.000108
50 | 0.038 | 60 | 0.036 | 0.002 | 0.1924501 |  |  | 0.000108
50 | 0.038 | 70 | 0.016 | 0.022 | 2.116951 |  |  | 0.000108
60 | 0.036 | 70 | 0.016 | 0.02 | 1.924501 |  |  | 0.000108

## 1Bii - Speed - Scan - Max - % (hidden)
Average dimensions % difference
Print v scan | 1 |  | 2 |  | 3 |  | 4 |  | 5
Max ONLY | a |  | b | [5 empty] | a |  | b |  | a |  | b |  | a |  | b |  | a |  | b
Reading |  | 2 |  | 2 | [5 empty] | 2 | 1 | 2 | 1 | 2 | 1 | 2 | 1 | 2 | 1 | 2 | 1 | 2 | 1 | 2
Speed | [26 empty] | Mean |  | xn - xG | (xn - xG)^2
30 |  | -0.03383209 |  | 0.2206151 |  | 0.2195162 |  | -0.06021595 |  | -0.1006812 | [16 empty] | 0.04908043 | (x1) | -0.007452102 | 5.553382e-05
(xi-x1)^2 |  | 0.006874486 |  | 0.02942415 |  | 0.02904837 |  | 0.0119457 |  | 0.02242854
50 |  | 0.2203909 |  | -0.05792784 |  | 0.09616339 |  | 0.04135307 |  | 0.2322138 | [16 empty] | 0.1064387 | (x2) | 0.04990613 | 0.002490621
(xi-x2)^2 |  | 0.01298512 |  | 0.02701635 |  | 0.0001055813 |  | 0.004236134 |  | 0.01581938
70 |  | 0.1228418 |  | 0.0381692 |  | -0.002561137 |  | 0.005450041 |  | -0.09350735 | [16 empty] | 0.01407851 | (x3) | -0.04245402 | 0.001802344
(xi-x3)^2 |  | 0.01182945 |  | 0.0005803613 |  | 0.0002768779 |  | 7.445049e-05 |  | 0.01157472
[26 empty] | grand mean -> | 0.05653254 | (xG)
Between group variability:
SSb = | 0.0217425 | [23 empty] | (k) | no. of sample means | 3
MSb= | 0.01087125 | [23 empty] | (N) | no. of samples | 15
DFb= | 2
[25 empty] | (n) | sample size | 5
Within group variability:
SSw= | 0.1842197
SS1= | 0.09972124
SS2= | 0.06016256
SS3= | 0.02433586
MSw= | 0.01535164
DFw= | 12
F = | MSb/MSw |  | if F>Fcrit | reject null hypothesis |  |  |  | (significant diff) |  |  | -3.177145 | F>Fcrit
F= | 0.7081491 |  | if F<Fcrit | accept null hypothesis |  |  |  | (no significant diff) |  |  | 3.177145 | F<Fcrit
Calculated Fcrit: |  |  |  |  | Free Critical F-value Calculator
for a=0.05 | df1= | 2 | df2= | 12
3.88529383
Eta squared= SSb/SStotal
0.1055655 | [7 empty] | 0.01 | small effect |  | https://www.spss-tutorials.com/effect-size/#:~:text=ANOVA%20%2D%20(Partial)%20Eta%20Squared&text=%CE%B72%20%3D%200.01%20indicates%20a,0.14%20indicates%20a%20large%20effect.
10.55655 | % of difference was due to approach used | [6 empty] | 0.06 | med effect
IDV had | med to large | effect on differences | [5 empty] | 0.14 | large effect
cohen's f= | sqrt(eta sq^2/(1- eta sq^2)) | [6 empty] | 0.1 | small effect
0.1067552 | small | [6 empty] | 0.25 | med effect
[8 empty] | 0.4 | large effect
w^2= | SSb - (dfb)(MSw) / SSb+SSw+MSw
-0.04048902 | no effect | [6 empty] | 0.01 | small effect
[8 empty] | 0.06 | med effect
less biased than eta sq | [7 empty] | 0.14 | large effect
Tukey's HSD | q=¦x1-x2¦/sqrt(MSw/n) |  |  |  |  | https://www.sfu.ca/~jackd/Stat302/Wk04-2_Full.pdf
|  |  | MSw/n | 0.003070328
50 v 70 | 1.666834 |  | ¦x1-x2¦ | 0.09236015
30 v 50 | 1.03515 |  | ¦x1-x2¦ | 0.05735823
30 v 70 | 0.6316835 |  | ¦x1-x2¦ | 0.03500192
q value | https://www.socscistatistics.com/pvalues/qcalculator.aspx
q(3,12) = | 3.77
https://www.stat.purdue.edu/~lingsong/teaching/2018fall/q-table.pdf | 3.773
https://elvers.us/stats/tables/qprobability.html | 3.775