## Print Dimensions
CAD dimensions |  | 30
Printed Dimensions
Speed |  | 2dp | Midline | [6 empty] | Max
50 mm 200C |  | Cube | 1-3 (x) | 2022-01-03 | av 1-3 | 2-4 (z) | 2022-02-04 | av 2-4 | avg midline | 2022-01-03 | 2022-01-03 | av 1-3 | 2022-02-04 | 2022-02-04 | av 2-4 | av max
Temperature |  | 1 | 29.97 | 29.98 | 29.975 | 29.95 | 29.91 | 29.93 | 29.9525 | 30.2 | 30.28 | 30.24 | 30.16 | 30.1 | 30.13 | 30.185
200C 50mm |  | 2 | 29.99 | 30.03 | 30.01 | 29.96 | 29.97 | 29.965 | 29.9875 | 30.26 | 30.32 | 30.29 | 30.18 | 30.08 | 30.13 | 30.21
|  | 3 | 30.07 | 30.08 | 30.075 | 30 | 30.01 | 30.005 | 30.04 | 30.3 | 30.33 | 30.315 | 30.2 | 30.11 | 30.155 | 30.235 | x av | 30.1585
|  | 4 | 30.07 | 30.07 | 30.07 | 30.01 | 29.99 | 30 | 30.035 | 30.32 | 30.25 | 30.285 | 30.15 | 30.19 | 30.17 | 30.2275 | z av | 30.062
|  | 5 | 30.04 | 30.03 | 30.035 | 29.99 | 29.98 | 29.985 | 30.01 | 30.33 | 30.25 | 30.29 | 30.12 | 30.18 | 30.15 | 30.22
[5 empty] | 30.033 |  |  | 29.977 | 30.005 |  |  | 30.284 |  |  | 30.147 | 30.2155 | 30.11025 | average
|  | 1dp | Midline | [6 empty] | Max
|  | Cube | 2022-01-03 | 2022-01-03 | av 1-3 | 2022-02-04 | 2022-02-04 | av 2-4 | av midline | 2022-01-03 | 2022-01-03 | av 1-3 | 2022-02-04 | 2022-02-04 | av 2-4 | av max
|  | 1 | 30 | 30 | 30 | 30 | 29.9 | 29.95 | 29.975 | 30.2 | 30.3 | 30.25 | 30.2 | 30.1 | 30.15 | 30.2
|  | 2 | 30 | 30 | 30 | 30 | 30 | 30 | 30 | 30.3 | 30.3 | 30.3 | 30.2 | 30.1 | 30.15 | 30.225
|  | 3 | 30.1 | 30.1 | 30.1 | 30 | 30 | 30 | 30.05 | 30.3 | 30.3 | 30.3 | 30.2 | 30.1 | 30.15 | 30.225
|  | 4 | 30.1 | 30.1 | 30.1 | 30 | 30 | 30 | 30.05 | 30.3 | 30.3 | 30.3 | 30.2 | 30.2 | 30.2 | 30.25
|  | 5 | 30 | 30 | 30 | 30 | 30 | 30 | 30 | 30.3 | 30.3 | 30.3 | 30.1 | 30.2 | 30.15 | 30.225
[9 empty] | 30.015 | [6 empty] | 30.225 | 30.12
Temperature |  | 2dp | Midline | [6 empty] | Max
180C 50mm |  | cube | 2022-01-03 | 2022-01-03 | av 1-3 | 2022-02-04 | 2022-02-04 | av 2-4 | avg midline | 2022-01-03 | 2022-01-03 | av 1-3 | 2022-02-04 | 2022-02-04 | av 2-4 | av max
|  | 1 | 29.95 | 29.96 | 29.955 | 29.9 | 29.91 | 29.905 | 29.93 | 30.14 | 30.18 | 30.16 | 30.04 | 30.06 | 30.05 | 30.105
|  | 2 | 29.98 | 29.96 | 29.97 | 29.88 | 29.89 | 29.885 | 29.9275 | 30.09 | 30.16 | 30.125 | 30.02 | 30.04 | 30.03 | 30.0775
|  | 3 | 29.92 | 29.92 | 29.92 | 29.85 | 29.83 | 29.84 | 29.88 | 30.12 | 30.14 | 30.13 | 30.03 | 30.01 | 30.02 | 30.075 | x av | 30.04
|  | 4 | 29.95 | 29.94 | 29.945 | 29.85 | 29.86 | 29.855 | 29.9 | 30.2 | 30.15 | 30.175 | 30.01 | 30.02 | 30.015 | 30.095 | z av | 29.9425
|  | 5 | 29.92 | 29.9 | 29.91 | 29.8 | 29.83 | 29.815 | 29.8625 | 30.11 | 30.11 | 30.11 | 30.02 | 30 | 30.01 | 30.06
[5 empty] | 29.94 |  |  | 29.86 | 29.9 |  |  | 30.14 |  |  | 30.025 | 30.0825 | 29.99125
|  | 1dp | Midline | [6 empty] | Max
|  | cube | 2022-01-03 | 2022-01-03 | av 1-3 | 2022-02-04 | 2022-02-04 | av 2-4 | avg midline | 2022-01-03 | 2022-01-03 | av 1-3 | 2022-02-04 | 2022-02-04 | av 2-4 | av max
|  | 1 | 30 | 30 | 30 | 29.9 | 29.9 | 29.9 | 29.95 | 30.1 | 30.2 | 30.15 | 30 | 30.1 | 30.05 | 30.1
|  | 2 | 30 | 30 | 30 | 29.9 | 29.9 | 29.9 | 29.95 | 30.1 | 30.2 | 30.15 | 30 | 30 | 30 | 30.075
|  | 3 | 29.9 | 29.9 | 29.9 | 29.9 | 29.8 | 29.85 | 29.875 | 30.1 | 30.1 | 30.1 | 30 | 30 | 30 | 30.05
|  | 4 | 30 | 29.9 | 29.95 | 29.9 | 29.9 | 29.9 | 29.925 | 30.2 | 30.2 | 30.2 | 30 | 30 | 30 | 30.1
|  | 5 | 29.9 | 29.9 | 29.9 | 29.8 | 29.8 | 29.8 | 29.85 | 30.1 | 30.1 | 30.1 | 30 | 30 | 30 | 30.05
[9 empty] | 29.91 | [6 empty] | 30.075 | 29.9925
220C 50mm |  | 2dp | Midline | [6 empty] | Max
|  | cube | 2022-01-03 | 2022-01-03 | av 1-3 | 2022-02-04 | 2022-02-04 | av 2-4 | avg midline | 2022-01-03 | 2022-01-03 | av 1-3 | 2022-02-04 | 2022-02-04 | av 2-4 | av max
|  | 1 | 29.99 | 29.98 | 29.985 | 29.93 | 29.92 | 29.925 | 29.955 | 30.14 | 30.31 | 30.225 | 30.16 | 30.26 | 30.21 | 30.2175
|  | 2 | 29.91 | 29.99 | 29.95 | 29.92 | 29.94 | 29.93 | 29.94 | 30.29 | 30.34 | 30.315 | 30.24 | 30.16 | 30.2 | 30.2575
|  | 3 | 29.89 | 29.89 | 29.89 | 29.9 | 29.86 | 29.88 | 29.885 | 30.28 | 30.42 | 30.35 | 30.23 | 30.15 | 30.19 | 30.27 | x av | 30.1265
|  | 4 | 29.94 | 29.94 | 29.94 | 29.89 | 29.91 | 29.9 | 29.92 | 30.38 | 30.29 | 30.335 | 30.15 | 30.25 | 30.2 | 30.2675 | z av | 30.054
|  | 5 | 29.96 | 29.95 | 29.955 | 29.89 | 29.9 | 29.895 | 29.925 | 30.31 | 30.33 | 30.32 | 30.25 | 30.17 | 30.21 | 30.265
[5 empty] | 29.944 |  |  | 29.906 | 29.925 |  |  | 30.309 |  |  | 30.202 | 30.2555 | 30.09025
|  | 1dp | Midline | [6 empty] | Max
|  | cube | 2022-01-03 | 2022-01-03 | av 1-3 | 2022-02-04 | 2022-02-04 | av 2-4 | avg midline | 2022-01-03 | 2022-01-03 | av 1-3 | 2022-02-04 | 2022-02-04 | av 2-4 | av max
|  | 1 | 30 | 30 | 30 | 29.9 | 29.9 | 29.9 | 29.95 | 30.1 | 30.3 | 30.2 | 30.2 | 30.3 | 30.25 | 30.225
|  | 2 | 29.9 | 30 | 29.95 | 29.9 | 29.9 | 29.9 | 29.925 | 30.3 | 30.3 | 30.3 | 30.2 | 30.2 | 30.2 | 30.25
|  | 3 | 29.9 | 29.9 | 29.9 | 29.9 | 29.9 | 29.9 | 29.9 | 30.3 | 30.4 | 30.35 | 30.2 | 30.2 | 30.2 | 30.275
|  | 4 | 29.9 | 29.9 | 29.9 | 29.9 | 29.9 | 29.9 | 29.9 | 30.4 | 30.3 | 30.35 | 30.2 | 30.3 | 30.25 | 30.3
|  | 5 | 30 | 30 | 30 | 29.9 | 29.9 | 29.9 | 29.95 | 30.3 | 30.3 | 30.3 | 30.3 | 30.2 | 30.25 | 30.275
[9 empty] | 29.925 | [6 empty] | 30.265 | 30.095
190 C 50 mm/s |  | 2dp | Midline | [6 empty] | Max
|  | cube | 2022-01-03 | 2022-01-03 | av 1-3 | 2022-02-04 | 2022-02-04 | av 2-4 | avg midline | 2022-01-03 | 2022-01-03 | av 1-3 | 2022-02-04 | 2022-02-04 | av 2-4 | av max
|  | 1 | 29.98 | 30.01 | 29.995 | 29.92 | 29.96 | 29.94 | 29.9675 | 30.22 | 30.2 | 30.21 | 30.12 | 30.1 | 30.11 | 30.16
|  | 2 | 30.02 | 30 | 30.01 | 29.94 | 29.94 | 29.94 | 29.975 | 30.26 | 30.2 | 30.23 | 30.08 | 30.1 | 30.09 | 30.16
|  | 3 | 30 | 29.97 | 29.985 | 29.94 | 29.92 | 29.93 | 29.9575 | 30.18 | 30.21 | 30.195 | 30.09 | 30.1 | 30.095 | 30.145 | x av | 30.107
|  | 4 | 30 | 29.99 | 29.995 | 29.93 | 29.93 | 29.93 | 29.9625 | 30.21 | 30.2 | 30.205 | 30.09 | 30.09 | 30.09 | 30.1475 | z av | 30.021
|  | 5 | 30.03 | 30 | 30.015 | 29.96 | 29.96 | 29.96 | 29.9875 | 30.25 | 30.21 | 30.23 | 30.12 | 30.13 | 30.125 | 30.1775
[5 empty] | 30 |  |  | 29.94 | 29.97 |  |  | 30.214 |  |  | 30.102 | 30.158 | 30.064
210C 50 mm/s |  | 2dp | Midline | [6 empty] | Max
|  | cube | 2022-01-03 | 2022-01-03 | av 1-3 | 2022-02-04 | 2022-02-04 | av 2-4 | avg midline | 2022-01-03 | 2022-01-03 | av 1-3 | 2022-02-04 | 2022-02-04 | av 2-4 | av max
|  | 1 | 30.04 | 30.01 | 30.025 | 30 | 29.97 | 29.985 | 30.005 | 30.3 | 30.34 | 30.32 | 30.15 | 30.2 | 30.175 | 30.2475
|  | 2 | 30.04 | 30.02 | 30.03 | 29.99 | 29.98 | 29.985 | 30.0075 | 30.29 | 30.34 | 30.315 | 30.18 | 30.2 | 30.19 | 30.2525
|  | 3 | 30.03 | 30.04 | 30.035 | 30 | 30 | 30 | 30.0175 | 30.35 | 30.3 | 30.325 | 30.18 | 30.18 | 30.18 | 30.2525 | x av | 30.1755
|  | 4 | 30.04 | 30.02 | 30.03 | 29.99 | 29.99 | 29.99 | 30.01 | 30.33 | 30.29 | 30.31 | 30.18 | 30.15 | 30.165 | 30.2375 | z av | 30.0815
|  | 5 | 30.05 | 30.04 | 30.045 | 29.96 | 29.98 | 29.97 | 30.0075 | 30.3 | 30.34 | 30.32 | 30.19 | 30.16 | 30.175 | 30.2475
[5 empty] | 30.033 |  |  | 29.986 | 30.0095 |  |  | 30.318 |  |  | 30.177 | 30.2475 | 30.1285
Scan dimensions | (Top face) | [12 empty] | Second set of measurements
Speed |  | 2dp | Midline |  |  |  | Max | [6 empty] | Midline |  |  | Max
50 mm 200C |  | Cube | x axis (down) | z axis (across) | av midline |  | x axis | z axis | av max |  |  |  |  | x axis (down) | z axis (across) | av midline | x axis | z axis | av max
Temperature |  | 1 | 29.82 | 29.94 | 29.88 |  | 30.24 | 30.36 | 30.3 |  |  |  |  | 29.86931 | 29.94068 | 29.904995 | 30.1419 | 30.2642 | 30.20305
200C 50mm |  | 2 | 29.87 | 29.92 | 29.895 |  | 30.16 | 30.26 | 30.21 |  |  |  |  | 29.8693 | 29.92781 | 29.898555 | 30.1216 | 30.2284 | 30.175
|  | 3 | 29.94 | 30 | 29.97 |  | 30.22 | 30.34 | 30.28 |  |  |  |  | 29.93997 | 29.9954 | 29.967685 | 30.1868 | 30.3095 | 30.24815
|  | 4 | 29.91 | 29.97 | 29.94 |  | 30.19 | 30.29 | 30.24 |  | x av | 30.046 |  | 29.91488 | 29.96403 | 29.939455 | 30.193 | 30.287 | 30.24 | x av | 30.036415
|  | 5 | 29.9 | 29.97 | 29.935 |  | 30.21 | 30.37 | 30.29 |  | z av | 30.142 |  | 29.91299 | 29.99221 | 29.9526 | 30.2144 | 30.3663 | 30.29035 | z av | 30.127553
|  |  | 29.888 | 29.96 | 29.924 |  | 30.204 | 30.324 | 30.264 |  | av | 30.094 |  | 29.90129 | 29.964026 | 29.932658 | 30.17154 | 30.29108 | 30.23131 | av | 30.081984
|  | 1dp | Midline |  |  |  | Max | [6 empty] | Midline |  |  | Max
|  | Cube | x axis (down) | z axis (across) | av midline |  | x axis | z axis | av max |  |  |  |  | x axis (down) | z axis (across) | av midline | x axis | z axis | av max
|  | 1 | 29.8 | 29.9 | 29.85 |  | 30.2 | 30.4 | 30.3 |  |  |  |  | 29.9 | 29.9 | 29.9 | 30.1 | 30.3 | 30.2
|  | 2 | 29.9 | 29.9 | 29.9 |  | 30.2 | 30.3 | 30.25 |  |  |  |  | 29.9 | 29.9 | 29.9 | 30.1 | 30.2 | 30.15
|  | 3 | 29.9 | 30 | 29.95 |  | 30.2 | 30.3 | 30.25 |  |  |  |  | 29.9 | 30 | 29.95 | 30.2 | 30.3 | 30.25
|  | 4 | 29.9 | 30 | 29.95 |  | 30.2 | 30.3 | 30.25 |  | x av | #DIV/0! |  | 29.9 | 30 | 29.95 | 30.2 | 30.3 | 30.25 | x av | #DIV/0!
|  | 5 | 29.9 | 30 | 29.95 |  | 30.2 | 30.4 | 30.3 |  | z av | #DIV/0! |  | 29.9 | 30 | 29.95 | 30.2 | 30.4 | 30.3 | z av | #DIV/0!
[5 empty] | 29.92 |  |  |  | 30.27 |  | av | 30.095 |  |  |  | 29.93 |  |  | 30.23 | av | 30.08
Temperature |  | 2dp | Midline |  |  |  | Max | [6 empty] | Midline |  |  | Max
180C 50mm |  | Cube | x axis (down) | z axis (across) | av midline |  | x axis | z axis | av max |  |  |  |  | x axis (down) | z axis (across) | av midline | x axis | z axis | av max
|  | 1 | 29.86 | 29.75 | 29.805 |  | 30.02 | 30.17 | 30.095 |  |  |  |  | 29.86326 | 29.67824 | 29.77075 | 30.0757 | 29.9332 | 30.00445
|  | 2 | 29.74 | 29.86 | 29.8 |  | 29.94 | 30.06 | 30 |  |  |  |  | 29.70142 | 29.85334 | 29.77738 | 29.9368 | 30.0588 | 29.9978
|  | 3 | 29.78 | 29.89 | 29.835 |  | 29.96 | 30.09 | 30.025 |  |  |  |  | 29.77626 | 29.89101 | 29.833635 | 29.9624 | 30.0866 | 30.0245
|  | 4 | 29.79 | 29.86 | 29.825 |  | 30.13 | 30.05 | 30.09 |  | x av | 29.917 |  | 29.77568 | 29.87169 | 29.823685 | 30.0004 | 30.0782 | 30.0393 | x av | 29.89854
|  | 5 | 29.83 | 29.73 | 29.78 |  | 30.12 | 30.01 | 30.065 |  | z av | 29.947 |  | 29.82658 | 29.73594 | 29.78126 | 30.0669 | 29.9551 | 30.011 | z av | 29.914212
|  |  | 29.8 | 29.818 | 29.809 |  | 30.034 | 30.076 | 30.055 |  | av | 29.932 |  | 29.78864 | 29.806044 | 29.797342 | 30.00844 | 30.02238 | 30.01541 | av | 29.906376
|  | 1dp | Midline |  |  |  | Max | [6 empty] | Midline |  |  | Max
|  | Cube | x axis (down) | z axis (across) | av midline |  | x axis | z axis | av max |  |  |  |  | x axis (down) | z axis (across) | av midline | x axis | z axis | av max
|  | 1 | 29.9 | 29.8 | 29.85 |  | 30 | 30.2 | 30.1 |  |  |  |  | 29.9 | 29.7 | 29.8 | 30.1 | 29.9 | 30
|  | 2 | 29.7 | 29.9 | 29.8 |  | 29.9 | 30.1 | 30 |  |  |  |  | 29.7 | 29.9 | 29.8 | 29.9 | 30.1 | 30
|  | 3 | 29.8 | 29.9 | 29.85 |  | 30 | 30.1 | 30.05 |  |  |  |  | 29.8 | 29.9 | 29.85 | 30 | 30.1 | 30.05
|  | 4 | 29.8 | 29.9 | 29.85 |  | 30.1 | 30.1 | 30.1 |  | x av | #DIV/0! |  | 29.8 | 29.9 | 29.85 | 30 | 30.1 | 30.05 | x av | #DIV/0!
|  | 5 | 29.8 | 29.7 | 29.75 |  | 30.1 | 30 | 30.05 |  | z av | #DIV/0! |  | 29.8 | 29.7 | 29.75 | 30.1 | 30 | 30.05 | z av | #DIV/0!
[5 empty] | 29.82 |  |  |  | 30.06 |  | av | 29.94 |  |  |  | 29.81 |  |  | 30.03 | av | 29.92
220C 50mm |  | 2dp | Midline |  |  |  | Max | [6 empty] | Midline |  |  | Max
|  | Cube | x axis (down) | z axis (across) | av midline |  | x axis | z axis | av max |  |  |  |  | x axis (down) | z axis (across) | av midline | x axis | z axis | av max
|  | 1 | 29.95 | 30 | 29.975 |  | 30.22 | 30.31 | 30.265 |  |  |  |  | 29.95789 | 30.00859 | 29.98324 | 30.2537 | 30.352 | 30.30285
|  | 2 | 30.03 | 29.96 | 29.995 |  | 30.4 | 30.28 | 30.34 |  |  |  |  | 29.96102 | 30.03297 | 29.996995 | 30.3469 | 30.2218 | 30.28435
|  | 3 | 30 | 29.94 | 29.97 |  | 30.42 | 30.29 | 30.355 |  |  |  |  | 29.99833 | 29.93942 | 29.968875 | 30.318 | 30.1891 | 30.25355
|  | 4 | 30 | 29.92 | 29.96 |  | 30.36 | 30.24 | 30.3 |  | x av | 30.153 |  | 30.01521 | 29.95665 | 29.98593 | 30.3639 | 30.2418 | 30.30285 | x av | 30.140836
|  | 5 | 29.91 | 29.96 | 29.935 |  | 30.24 | 30.36 | 30.3 |  | z av | 30.126 |  | 29.95181 | 29.9986 | 29.975205 | 30.2416 | 30.3557 | 30.29865 | z av | 30.129663
|  |  | 29.978 | 29.956 | 29.967 |  | 30.328 | 30.296 | 30.312 |  | av | 30.1395 |  | 29.976852 | 29.987246 | 29.982049 | 30.30482 | 30.27208 | 30.28845 | av | 30.1352495
|  | 1dp | Midline |  |  |  | Max | [6 empty] | Midline |  |  | Max
|  | Cube | x axis (down) | z axis (across) | av midline |  | x axis | z axis | av max |  |  |  |  | x axis (down) | z axis (across) | av midline | x axis | z axis | av max
|  | 1 | 30 | 30 | 30 |  | 30.2 | 30.3 | 30.25 |  |  |  |  | 30 | 30 | 30 | 30.3 | 30.4 | 30.35
|  | 2 | 30 | 30 | 30 |  | 30.4 | 30.3 | 30.35 |  |  |  |  | 30 | 30 | 30 | 30.3 | 30.2 | 30.25
|  | 3 | 30 | 29.9 | 29.95 |  | 30.4 | 30.3 | 30.35 |  |  |  |  | 30 | 29.9 | 29.95 | 30.3 | 30.2 | 30.25
|  | 4 | 30 | 29.9 | 29.95 |  | 30.4 | 30.2 | 30.3 |  | x av | #DIV/0! |  | 30 | 30 | 30 | 30.4 | 30.2 | 30.3 | x av | #DIV/0!
|  | 5 | 29.9 | 30 | 29.95 |  | 30.2 | 30.4 | 30.3 |  | z av | #DIV/0! |  | 30 | 30 | 30 | 30.2 | 30.4 | 30.3 | z av | #DIV/0!
[5 empty] | 29.97 |  |  |  | 30.31 |  | av | 30.14 |  |  |  | 29.99 |  |  | 30.29 | av | 30.14

## 2A Temperature - Prints - All
Average dimensions
Print | 1 | [7 empty] | 2 | [7 empty] | 3 | [7 empty] | 4 | [7 empty] | 5
Axis | a |  | b | [5 empty] | a |  | b | [5 empty] | a |  | b | [5 empty] | a |  | b | [5 empty] | a |  | b
Mid or Max | Mid |  |  |  | Max |  |  |  | mid |  |  |  | max |  |  |  | mid |  |  |  | max |  |  |  | mid |  |  |  | max |  |  |  | mid |  |  |  | max
Reading | 1 | 2 | 1 | 2 |  |  |  |  | 1 | 2 | 1 | 2 |  |  |  |  | 1 | 2 | 1 | 2 |  |  |  |  | 1 | 2 | 1 | 2 |  |  |  |  | 1 | 2 | 1 | 2
Temperature | [40 empty] | Mean |  | xn - xG | (xn - xG)^2
180 | 29.95 | 29.96 | 29.9 | 29.91 | 30.14 | 30.18 | 30.04 | 30.06 | 29.98 | 29.96 | 29.88 | 29.89 | 30.09 | 30.16 | 30.02 | 30.04 | 29.92 | 29.92 | 29.85 | 29.83 | 30.12 | 30.14 | 30.03 | 30.01 | 29.95 | 29.94 | 29.85 | 29.86 | 30.2 | 30.15 | 30.01 | 30.02 | 29.92 | 29.9 | 29.8 | 29.83 | 30.11 | 30.11 | 30.02 | 30 | 29.98361 | (x1) | -0.08022222 | 0.006435605
(xi-x1)^2 | 0.001129707 | 0.0005574846 | 0.006990818 | 0.005418596 | 0.02445748 | 0.0385686 | 0.003179707 | 0.005835262 | 1.304012e-05 | 0.0005574846 | 0.01073526 | 0.00876304 | 0.0113186 | 0.03111304 | 0.001324151 | 0.003179707 | 0.004046373 | 0.004046373 | 0.01785193 | 0.02359637 | 0.01860193 | 0.02445748 | 0.002151929 | 0.0006963735 | 0.001129707 | 0.001901929 | 0.01785193 | 0.01527971 | 0.04682415 | 0.02768526 | 0.0006963735 | 0.001324151 | 0.004046373 | 0.006990818 | 0.03371304 | 0.02359637 | 0.01597415 | 0.01597415 | 0.001324151 | 0.0002685957
190 | 29.98 | 30.01 | 29.92 | 29.96 | 30.22 | 30.2 | 30.12 | 30.1 | 30.02 | 30 | 29.94 | 29.94 | 30.26 | 30.2 | 30.08 | 30.1 | 30 | 29.97 | 29.94 | 29.92 | 30.18 | 30.21 | 30.09 | 30.1 | 30 | 29.99 | 29.93 | 29.93 | 30.21 | 30.2 | 30.09 | 30.09 | 30.03 | 30 | 29.96 | 29.96 | 30.25 | 30.21 | 30.12 | 30.13 | 30.05139 | (x2) | -0.01244444 | 0.0001548642
(xi-x1)^2 | 0.005096373 | 0.00171304 | 0.01726304 | 0.008351929 | 0.02842971 | 0.02208526 | 0.004707485 | 0.00236304 | 0.0009852623 | 0.002640818 | 0.01240748 | 0.01240748 | 0.0435186 | 0.02208526 | 0.0008185957 | 0.00236304 | 0.002640818 | 0.006624151 | 0.01240748 | 0.01726304 | 0.01654082 | 0.02515748 | 0.001490818 | 0.00236304 | 0.002640818 | 0.003768596 | 0.01473526 | 0.01473526 | 0.02515748 | 0.02208526 | 0.001490818 | 0.001490818 | 0.0004574846 | 0.002640818 | 0.008351929 | 0.008351929 | 0.03944637 | 0.02515748 | 0.004707485 | 0.006179707
200 | 29.97 | 29.98 | 29.95 | 29.91 | 30.2 | 30.28 | 30.16 | 30.1 | 29.99 | 30.03 | 29.96 | 29.97 | 30.26 | 30.32 | 30.18 | 30.08 | 30.07 | 30.08 | 30 | 30.01 | 30.3 | 30.33 | 30.2 | 30.11 | 30.07 | 30.07 | 30.01 | 29.99 | 30.32 | 30.25 | 30.15 | 30.19 | 30.04 | 30.03 | 29.99 | 29.98 | 30.33 | 30.25 | 30.12 | 30.18 | 30.09806 | (x3) | 0.03422222 | 0.00117116
(xi-x2)^2 | 0.01639823 | 0.01393711 | 0.02192045 | 0.03536489 | 0.01039267 | 0.03310378 | 0.003837114 | 3.780864e-06 | 0.011676 | 0.004631559 | 0.01905934 | 0.01639823 | 0.026226 | 0.04925934 | 0.006714892 | 0.0003260031 | 0.0007871142 | 0.0003260031 | 0.009614892 | 0.007753781 | 0.04078156 | 0.05379823 | 0.01039267 | 0.0001426698 | 0.0007871142 | 0.0007871142 | 0.007753781 | 0.011676 | 0.04925934 | 0.02308711 | 0.002698225 | 0.008453781 | 0.003370448 | 0.004631559 | 0.011676 | 0.01393711 | 0.05379823 | 0.02308711 | 0.0004815586 | 0.006714892
210 | 30.04 | 30.01 | 30 | 29.97 | 30.3 | 30.34 | 30.15 | 30.2 | 30.04 | 30.02 | 29.99 | 29.98 | 30.29 | 30.34 | 30.18 | 30.2 | 30.03 | 30.04 | 30 | 30 | 30.35 | 30.3 | 30.18 | 30.18 | 30.04 | 30.02 | 29.99 | 29.99 | 30.33 | 30.29 | 30.18 | 30.15 | 30.05 | 30.04 | 29.96 | 29.98 | 30.3 | 30.34 | 30.19 | 30.16 | 30.11528 | (x4) | 0.05144444 | 0.002646531
(xi-x1)^2 | 0.005666744 | 0.01108341 | 0.01328897 | 0.02110563 | 0.0341223 | 0.05050008 | 0.001205633 | 0.007177855 | 0.005666744 | 0.009077855 | 0.01569452 | 0.01830008 | 0.03052785 | 0.05050008 | 0.004188966 | 0.007177855 | 0.007272299 | 0.005666744 | 0.01328897 | 0.01328897 | 0.05509452 | 0.0341223 | 0.004188966 | 0.004188966 | 0.005666744 | 0.009077855 | 0.01569452 | 0.01569452 | 0.04610563 | 0.03052785 | 0.004188966 | 0.001205633 | 0.004261188 | 0.005666744 | 0.02411119 | 0.01830008 | 0.0341223 | 0.05050008 | 0.00558341 | 0.002000077
220 | 29.99 | 29.98 | 29.93 | 29.92 | 30.14 | 30.31 | 30.16 | 30.26 | 29.91 | 29.99 | 29.92 | 29.94 | 30.29 | 30.34 | 30.24 | 30.16 | 29.89 | 29.89 | 29.9 | 29.86 | 30.28 | 30.42 | 30.23 | 30.15 | 29.94 | 29.94 | 29.89 | 29.91 | 30.38 | 30.29 | 30.15 | 30.25 | 29.96 | 29.95 | 29.89 | 29.9 | 30.31 | 30.33 | 30.25 | 30.17 | 30.07083 | (x5) | 0.007 | 4.9e-05
(xi-x3)^2 | 0.006534028 | 0.008250694 | 0.01983403 | 0.02275069 | 0.004784028 | 0.05720069 | 0.007950694 | 0.03578403 | 0.02586736 | 0.006534028 | 0.02275069 | 0.01711736 | 0.04803403 | 0.07245069 | 0.02861736 | 0.007950694 | 0.03270069 | 0.03270069 | 0.02918403 | 0.04445069 | 0.04375069 | 0.1219174 | 0.02533403 | 0.006267361 | 0.01711736 | 0.01711736 | 0.03270069 | 0.02586736 | 0.09558403 | 0.04803403 | 0.006267361 | 0.03210069 | 0.01228403 | 0.01460069 | 0.03270069 | 0.02918403 | 0.05720069 | 0.06716736 | 0.03210069 | 0.009834028
[38 empty] | grand mean -> |  |  | 30.06383 | (xG)
Between group variability:
SSb = | 0.4182864 | [35 empty] | (k) | no. of sample means |  |  | 5
MSb= | 0.1045716 | [35 empty] | (N) | no. of samples |  |  | 200
DFb= | 4
[37 empty] | (n) | sample size |  |  | 40
Within group variability:
SSw= | 3.48502
SS1= | 0.4631716
SS2= | 0.4531216
SS3= | 0.6150457
SS4= | 0.6951031
SS5= | 1.258578
MSw= | 0.0178719
DFw= | 195
F = | MSb/MSw |  | if F>Fcrit | reject null hypothesis |  |  |  | (significant diff) |  |  | 3.433213 | F>Fcrit
F= | 5.851176 |  | if F<Fcrit | accept null hypothesis |  |  |  | (no significant diff) |  |  | -3.433213 | F<Fcrit
Calculated Fcrit: |  |  |  |  | https://www.danielsoper.com/statcalc/calculator.aspx?id=4
for a=0.05 | df1= | 4 | df2= | 195
2.41796254
Eta squared= SSb/SStotal
0.1071621 | [7 empty] | 0.01 | small effect |  | https://www.spss-tutorials.com/effect-size/#:~:text=ANOVA%20%2D%20(Partial)%20Eta%20Squared&text=%CE%B72%20%3D%200.01%20indicates%20a,0.14%20indicates%20a%20large%20effect.
10.71621 | % of difference was due to approach used | [6 empty] | 0.06 | med effect
IDV had | medium | effect on differences | [5 empty] | 0.14 | large effect
cohen's f= | sqrt(eta sq^2/(1- eta sq^2)) | [6 empty] | 0.1 | small effect
0.108407 | small | [6 empty] | 0.25 | med effect
[8 empty] | 0.4 | large effect
w^2= | SSb - (dfb)(MSw) / SSb+SSw+MSw
0.08844251 | medium | [6 empty] | 0.01 | small effect
[8 empty] | 0.06 | med effect
less biased than eta sq | [7 empty] | 0.14 | large effect
Tukey's HSD | q=¦x1-x2¦/sqrt(MSw/n) |  |  |  |  | AnOVa review. Tukey’s HSD (Honestly Significant Difference). Two-way AnOVa.
|  |  | MSw/n | 0.0004467974
200 v 220 | 1.287859 |  | ¦x1-x2¦ | 0.02722222
180 v 200 | 5.414264 |  | ¦x1-x2¦ | 0.1144444
180 v 220 | 4.126405 |  | ¦x1-x2¦ | 0.08722222
180v190 | 0 |  | ¦x1-x2¦
190 v 200 | 0 |  | ¦x1-x2¦
q value | Tukey Q Calculator
q(5,195) = | 3.89
Critical Values of Studentized Range Distribution(q) for Familywise ALPHA = .05. | -
Critical Values of the Studentized Range (q) | 3.895
x1 |  | x2 |  | ¦x1-x2¦ | q=¦x1-x2¦/sqrt(MSw/n) |  |  | MSw/n
180 | 29.98361 | 190 | 30.05139 | 0.06777778 | 3.206506 |  |  | 0.0004467974
180 | 29.98361 | 200 | 30.09806 | 0.1144444 | 5.414264 |  |  | 0.0004467974
180 | 29.98361 | 210 | 30.11528 | 0.1316667 | 6.229031 |  |  | 0.0004467974
180 | 29.98361 | 220 | 30.07083 | 0.08722222 | 4.126405 |  |  | 0.0004467974
190 | 30.05139 | 200 | 30.09806 | 0.04666667 | 2.207758 |  |  | 0.0004467974
190 | 30.05139 | 210 | 30.11528 | 0.06388889 | 3.022526 |  |  | 0.0004467974
190 | 30.05139 | 220 | 30.07083 | 0.01944444 | 0.9198992 |  |  | 0.0004467974
200 | 30.09806 | 210 | 30.11528 | 0.01722222 | 0.8147678 |  |  | 0.0004467974
200 | 30.09806 | 220 | 30.07083 | 0.02722222 | 1.287859 |  |  | 0.0004467974
210 | 30.11528 | 220 | 30.07083 | 0.04444444 | 2.102627 |  |  | 0.0004467974

## 2Ai Temperature - Prints - mid
Midline dimensions
Print | 1 |  |  |  | 2 |  |  |  | 3 |  |  |  | 4 |  |  |  | 5
Axis | a |  | b |  | a |  | b |  | a |  | b |  | a |  | b |  | a |  | b
Reading | 1 | 2 | 1 | 2 | 1 | 2 | 1 | 2 | 1 | 2 | 1 | 2 | 1 | 2 | 1 | 2 | 1 | 2 | 1 | 2
Temperature | [20 empty] | Mean |  | xn - xG | (xn - xG)^2
180 | 29.95 | 29.96 | 29.9 | 29.91 | 29.98 | 29.96 | 29.88 | 29.89 | 29.92 | 29.92 | 29.85 | 29.83 | 29.95 | 29.94 | 29.85 | 29.86 | 29.92 | 29.9 | 29.8 | 29.83 | 29.9 | (x1) | -0.0619 | 0.00383161
(xi-x1)^2 | 0.0025 | 0.0036 | 5.04871e-29 | 0.0001 | 0.0064 | 0.0036 | 0.0004 | 0.0001 | 0.0004 | 0.0004 | 0.0025 | 0.0049 | 0.0025 | 0.0016 | 0.0025 | 0.0016 | 0.0004 | 5.04871e-29 | 0.01 | 0.0049
190 | 29.98 | 30.01 | 29.92 | 29.96 | 30.02 | 30 | 29.94 | 29.94 | 30 | 29.97 | 29.94 | 29.92 | 30 | 29.99 | 29.93 | 29.93 | 30.03 | 30 | 29.96 | 29.96 | 29.97 | (x2) | 0.0081 | 6.561e-05
(xi-x2)^2 | 0.0001 | 0.0016 | 0.0025 | 0.0001 | 0.0025 | 0.0009 | 0.0009 | 0.0009 | 0.0009 | 5.04871e-29 | 0.0009 | 0.0025 | 0.0009 | 0.0004 | 0.0016 | 0.0016 | 0.0036 | 0.0009 | 0.0001 | 0.0001
200 | 29.97 | 29.98 | 29.95 | 29.91 | 29.99 | 30.03 | 29.96 | 29.97 | 30.07 | 30.08 | 30 | 30.01 | 30.07 | 30.07 | 30.01 | 29.99 | 30.04 | 30.03 | 29.99 | 29.98 | 30.005 | (x3) | 0.0431 | 0.00185761
(xi-x3)^2 | 0.001225 | 0.000625 | 0.003025 | 0.009025 | 0.000225 | 0.000625 | 0.002025 | 0.001225 | 0.004225 | 0.005625 | 2.5e-05 | 2.5e-05 | 0.004225 | 0.004225 | 2.5e-05 | 0.000225 | 0.001225 | 0.000625 | 0.000225 | 0.000625
210 | 30.04 | 30.01 | 30 | 29.97 | 30.04 | 30.02 | 29.99 | 29.98 | 30.03 | 30.04 | 30 | 30 | 30.04 | 30.02 | 29.99 | 29.99 | 30.05 | 30.04 | 29.96 | 29.98 | 30.0095 | (x4) | 0.0476 | 0.00226576
(xi-x4)^2 | 0.00093025 | 2.5e-07 | 9.025e-05 | 0.00156025 | 0.00093025 | 0.00011025 | 0.00038025 | 0.00087025 | 0.00042025 | 0.00093025 | 9.025e-05 | 9.025e-05 | 0.00093025 | 0.00011025 | 0.00038025 | 0.00038025 | 0.00164025 | 0.00093025 | 0.00245025 | 0.00087025
220 | 29.99 | 29.98 | 29.93 | 29.92 | 29.91 | 29.99 | 29.92 | 29.94 | 29.89 | 29.89 | 29.9 | 29.86 | 29.94 | 29.94 | 29.89 | 29.91 | 29.96 | 29.95 | 29.89 | 29.9 | 29.925 | (x5) | -0.0369 | 0.00136161
(xi-x5)^2 | 0.004225 | 0.003025 | 2.5e-05 | 2.5e-05 | 0.000225 | 0.004225 | 2.5e-05 | 0.000225 | 0.001225 | 0.001225 | 0.000625 | 0.004225 | 0.000225 | 0.000225 | 0.001225 | 0.000225 | 0.001225 | 0.000625 | 0.001225 | 0.000625
[18 empty] | grand mean -> |  |  | 29.9619 | (xG)
Between group variability:
SSb = | 0.187644 | [15 empty] | (k) | no. of sample means |  |  | 5
MSb= | 0.046911 | [15 empty] | (N) | no. of samples |  |  | 100
DFb= | 4
[17 empty] | (n) | sample size |  |  | 20
Within group variability:
SSw= | 0.149695
SS1= | 0.0484
SS2= | 0.023
SS3= | 0.0393
SS4= | 0.014095
SS5= | 0.0249
MSw= | 0.001575737
DFw= | 95
F = | MSb/MSw |  | if F>Fcrit | reject null hypothesis |  |  |  | (significant diff) |  |  | 27.30334 | F>Fcrit
F= | 29.77083 |  | if F<Fcrit | accept null hypothesis |  |  |  | (no significant diff) |  |  | -27.30334 | F<Fcrit
Calculated Fcrit: |  |  |  |  | https://www.danielsoper.com/statcalc/calculator.aspx?id=4
for a=0.05 | df1= | 4 | df2= | 95
2.46749362
Eta squared= SSb/SStotal
0.5562476 | [7 empty] | 0.01 | small effect |  | Effect Size in Statistics - The Ultimate Guide
55.62476 | % of difference was due to approach used | [6 empty] | 0.06 | med effect
IDV had | large | effect on differences | [5 empty] | 0.14 | large effect
cohen's f= | sqrt(eta sq^2/(1- eta sq^2)) | [6 empty] | 0.1 | small effect
0.8054688 | large | [6 empty] | 0.25 | med effect
[8 empty] | 0.4 | large effect
w^2= | SSb - (dfb)(MSw) / SSb+SSw+MSw
0.5350639 | large | [6 empty] | 0.01 | small effect
[8 empty] | 0.06 | med effect
less biased than eta sq | [7 empty] | 0.14 | large effect
Tukey's HSD | q=¦x1-x2¦/sqrt(MSw/n) |  |  |  |  | https://www.sfu.ca/~jackd/Stat302/Wk04-2_Full.pdf
|  |  | MSw/n | 7.878684e-05
200 v 220 | 9.012871 |  | ¦x1-x2¦ | 0.08
180 v 200 | 11.82939 |  | ¦x1-x2¦ | 0.105
180 v 220 | 2.816522 |  | ¦x1-x2¦ | 0.025
q value | https://www.socscistatistics.com/pvalues/qcalculator.aspx
q(5,95) = | 3.93
https://www.stat.purdue.edu/~lingsong/teaching/2018fall/q-table.pdf | 3.933
https://elvers.us/stats/tables/qprobability.html | 3.934
x1 |  | x2 |  | ¦x1-x2¦ | q=¦x1-x2¦/sqrt(MSw/n) |  |  | MSw/n
180 | 29.9 | 190 | 29.97 | 0.07 | 7.886262 |  |  | 7.878684e-05
180 | 29.9 | 200 | 30.005 | 0.105 | 11.82939 |  |  | 7.878684e-05
180 | 29.9 | 210 | 30.0095 | 0.1095 | 12.33637 |  |  | 7.878684e-05
180 | 29.9 | 220 | 29.925 | 0.025 | 2.816522 |  |  | 7.878684e-05
190 | 29.97 | 200 | 30.005 | 0.035 | 3.943131 |  |  | 7.878684e-05
190 | 29.97 | 210 | 30.0095 | 0.0395 | 4.450105 |  |  | 7.878684e-05
190 | 29.97 | 220 | 29.925 | 0.045 | 5.06974 |  |  | 7.878684e-05
200 | 30.005 | 210 | 30.0095 | 0.0045 | 0.506974 |  |  | 7.878684e-05
200 | 30.005 | 220 | 29.925 | 0.08 | 9.012871 |  |  | 7.878684e-05
210 | 30.0095 | 220 | 29.925 | 0.0845 | 9.519845 |  |  | 7.878684e-05

## 2Aii Temperature - Prints - max
Max dimensions
Print | 1 |  |  |  | 2 |  |  |  | 3 |  |  |  | 4 |  |  |  | 5
Axis | a |  | b |  | a |  | b |  | a |  | b |  | a |  | b |  | a |  | b
Reading | 1 | 2 | 1 | 2 | 1 | 2 | 1 | 2 | 1 | 2 | 1 | 2 | 1 | 2 | 1 | 2 | 1 | 2 | 1 | 2
Temperature | [20 empty] | Mean |  | xn - xG | (xn - xG)^2
180 | 30.14 | 30.18 | 30.04 | 30.06 | 30.09 | 30.16 | 30.02 | 30.04 | 30.12 | 30.14 | 30.03 | 30.01 | 30.2 | 30.15 | 30.01 | 30.02 | 30.11 | 30.11 | 30.02 | 30 | 30.0825 | (x1) | -0.1093 | 0.01194649
(xi-x1)^2 | 0.00330625 | 0.00950625 | 0.00180625 | 0.00050625 | 5.625e-05 | 0.00600625 | 0.00390625 | 0.00180625 | 0.00140625 | 0.00330625 | 0.00275625 | 0.00525625 | 0.01380625 | 0.00455625 | 0.00525625 | 0.00390625 | 0.00075625 | 0.00075625 | 0.00390625 | 0.00680625
200 | 30.2 | 30.28 | 30.16 | 30.1 | 30.26 | 30.32 | 30.18 | 30.08 | 30.3 | 30.33 | 30.2 | 30.11 | 30.32 | 30.25 | 30.15 | 30.19 | 30.33 | 30.25 | 30.12 | 30.18 | 30.2155 | (x2) | 0.0237 | 0.00056169
(xi-x2)^2 | 0.00024025 | 0.00416025 | 0.00308025 | 0.01334025 | 0.00198025 | 0.01092025 | 0.00126025 | 0.01836025 | 0.00714025 | 0.01311025 | 0.00024025 | 0.01113025 | 0.01092025 | 0.00119025 | 0.00429025 | 0.00065025 | 0.01311025 | 0.00119025 | 0.00912025 | 0.00126025
220 | 30.14 | 30.31 | 30.16 | 30.26 | 30.29 | 30.34 | 30.24 | 30.16 | 30.28 | 30.42 | 30.23 | 30.15 | 30.38 | 30.29 | 30.15 | 30.25 | 30.31 | 30.33 | 30.25 | 30.17 | 30.2555 | (x3) | 0.0637 | 0.00405769
(xi-x3)^2 | 0.01334025 | 0.00297025 | 0.00912025 | 2.025e-05 | 0.00119025 | 0.00714025 | 0.00024025 | 0.00912025 | 0.00060025 | 0.02706025 | 0.00065025 | 0.01113025 | 0.01550025 | 0.00119025 | 0.01113025 | 3.025e-05 | 0.00297025 | 0.00555025 | 3.025e-05 | 0.00731025
190 | 30.22 | 30.2 | 30.12 | 30.1 | 30.26 | 30.2 | 30.08 | 30.1 | 30.18 | 30.21 | 30.09 | 30.1 | 30.21 | 30.2 | 30.09 | 30.09 | 30.25 | 30.21 | 30.12 | 30.13 | 30.158 | x4 | -0.0338 | 0.00114244
(xi-x4)^2 | 0.003844 | 0.001764 | 0.001444 | 0.003364 | 0.010404 | 0.001764 | 0.006084 | 0.003364 | 0.000484 | 0.002704 | 0.004624 | 0.003364 | 0.002704 | 0.001764 | 0.004624 | 0.004624 | 0.008464 | 0.002704 | 0.001444 | 0.000784
210 | 30.3 | 30.34 | 30.15 | 30.2 | 30.29 | 30.34 | 30.18 | 30.2 | 30.35 | 30.3 | 30.18 | 30.18 | 30.33 | 30.29 | 30.18 | 30.15 | 30.3 | 30.34 | 30.19 | 30.16 | 30.2475 | x5 | 0.0557 | 0.00310249
(xi-x5)^2 | 0.00275625 | 0.00855625 | 0.00950625 | 0.00225625 | 0.00180625 | 0.00855625 | 0.00455625 | 0.00225625 | 0.01050625 | 0.00275625 | 0.00455625 | 0.00455625 | 0.00680625 | 0.00180625 | 0.00455625 | 0.00950625 | 0.00275625 | 0.00855625 | 0.00330625 | 0.00765625
[18 empty] | grand mean -> |  |  | 30.1918 | (xG)
Between group variability:
SSb = | 0.416216 | [15 empty] | (k) | no. of sample means |  |  | 5
MSb= | 0.104054 | [15 empty] | (N) | no. of samples |  |  | 100
DFb= | 4
[17 empty] | (n) | sample size |  |  | 20
Within group variability:
SSw= | 0.51026
SS1= | 0.079375 | [18 empty] | 30.2395
SS2= | 0.126695
SS3= | 0.126295
SS4= | 0.07032
SS5= | 0.107575
MSw= | 0.005371158
DFw= | 95
F = | MSb/MSw |  | if F>Fcrit | reject null hypothesis |  |  |  | (significant diff) |  |  | 16.90524 | F>Fcrit
F= | 19.37273 |  | if F<Fcrit | accept null hypothesis |  |  |  | (no significant diff) |  |  | -16.90524 | F<Fcrit
Calculated Fcrit: |  |  |  |  | https://www.danielsoper.com/statcalc/calculator.aspx?id=4
for a=0.05 | df1= | 4 | df2= | 95
2.46749362
Eta squared= SSb/SStotal
0.4492464 | [7 empty] | 0.01 | small effect |  | Effect Size in Statistics - The Ultimate Guide
44.92464 | % of difference was due to approach used | [6 empty] | 0.06 | med effect
IDV had | large | effect on differences | [5 empty] | 0.14 | large effect
cohen's f= | sqrt(eta sq^2/(1- eta sq^2)) | [6 empty] | 0.1 | small effect
0.5628401 | large | [6 empty] | 0.25 | med effect
[8 empty] | 0.4 | large effect
w^2= | SSb - (dfb)(MSw) / SSb+SSw+MSw
0.423601 | large | [6 empty] | 0.01 | small effect
[8 empty] | 0.06 | med effect
less biased than eta sq | [7 empty] | 0.14 | large effect
Tukey's HSD | q=¦x1-x2¦/sqrt(MSw/n) |  |  |  |  | https://www.sfu.ca/~jackd/Stat302/Wk04-2_Full.pdf
|  |  | MSw/n | 0.0002685579
200 v 220 | 2.44085 |  | ¦x1-x2¦ | 0.04
180 v 200 | 8.115825 |  | ¦x1-x2¦ | 0.133
180 v 220 | 10.55667 |  | ¦x1-x2¦ | 0.173
q value | Tukey Q Calculator |  |  | q( | 5 | , | 95 | )
q(5,95) = | 3.93
https://www.stat.purdue.edu/~lingsong/teaching/2018fall/q-table.pdf | 3.933
https://elvers.us/stats/tables/qprobability.html | 3.934
x1 |  | x2 |  | ¦x1-x2¦ | q=¦x1-x2¦/sqrt(MSw/n) |  |  | MSw/n
180 | 30.0825 | 190 | 30.158 | 0.0755 | 4.607104 |  |  | 0.0002685579
180 | 30.0825 | 200 | 30.2155 | 0.133 | 8.115825 |  |  | 0.0002685579
180 | 30.0825 | 210 | 30.2475 | 0.165 | 10.0685 |  |  | 0.0002685579
180 | 30.0825 | 220 | 30.2555 | 0.173 | 10.55667 |  |  | 0.0002685579
190 | 30.158 | 200 | 30.2155 | 0.0575 | 3.508721 |  |  | 0.0002685579
190 | 30.158 | 210 | 30.2475 | 0.0895 | 5.461401 |  |  | 0.0002685579
190 | 30.158 | 220 | 30.2555 | 0.0975 | 5.949571 |  |  | 0.0002685579
200 | 30.2155 | 210 | 30.2475 | 0.032 | 1.95268 |  |  | 0.0002685579
200 | 30.2155 | 220 | 30.2555 | 0.04 | 2.44085 |  |  | 0.0002685579
210 | 30.2475 | 220 | 30.2555 | 0.008 | 0.4881699 |  |  | 0.0002685579