## Dimensions
CAD dimensions |  | 30
Printed Dimensions
Speed |  | 2dp | Midline | [6 empty] | Max
30 mm 200C |  | Cube | 1-3 (x) | 2022-01-03 | av 1-3 | 2-4 (z) | 2022-02-04 | av 2-4 | avg midline | 2022-01-03 | 2022-01-03 | av 1-3 | 2022-02-04 | 2022-02-04 | av 2-4 | av max
|  | 1 | 29.97 | 29.96 | 29.965 | 29.94 | 29.98 | 29.96 | 29.9625 | 30.12 | 30.07 | 30.095 | 30.05 | 30.06 | 30.055 | 30.075
|  | 2 | 30.03 | 30.03 | 30.03 | 30 | 30 | 30 | 30.015 | 30.08 | 30.09 | 30.085 | 30.06 | 30.07 | 30.065 | 30.075
|  | 3 | 30.02 | 30.02 | 30.02 | 29.99 | 29.99 | 29.99 | 30.005 | 30.05 | 30.08 | 30.065 | 30.08 | 30.1 | 30.09 | 30.0775 | x av | 30.0535
|  | 4 | 30.05 | 30.03 | 30.04 | 30.01 | 30.02 | 30.015 | 30.0275 | 30.1 | 30.1 | 30.1 | 30.11 | 30.09 | 30.1 | 30.1 | z av | 30.0345
|  | 5 | 30.02 | 30.03 | 30.025 | 29.98 | 30 | 29.99 | 30.0075 | 30.14 | 30.08 | 30.11 | 30.12 | 30.04 | 30.08 | 30.095
[5 empty] | 30.016 |  |  | 29.991 | 30.0035 |  |  | 30.091 |  |  | 30.078 | 30.0845 | 30.044 | average
|  | 1dp | Midline | [6 empty] | Max
|  | Cube | 2022-01-03 | 2022-01-03 | av 1-3 | 2022-02-04 | 2022-02-04 | av 2-4 | av midline | 2022-01-03 | 2022-01-03 | av 1-3 | 2022-02-04 | 2022-02-04 | av 2-4 | av max
|  | 1 | 30 | 30 | 30 | 29.9 | 30 | 29.95 | 29.975 | 30.1 | 30.1 | 30.1 | 30.1 | 30.1 | 30.1 | 30.1
|  | 2 | 30 | 30 | 30 | 30 | 30 | 30 | 30 | 30.1 | 30.1 | 30.1 | 30.1 | 30.1 | 30.1 | 30.1
|  | 3 | 30 | 30 | 30 | 30 | 30 | 30 | 30 | 30.1 | 30.1 | 30.1 | 30.1 | 30.1 | 30.1 | 30.1
|  | 4 | 30.1 | 30 | 30.05 | 30 | 30 | 30 | 30.025 | 30.1 | 30.1 | 30.1 | 30.1 | 30.1 | 30.1 | 30.1
|  | 5 | 30 | 30 | 30 | 30 | 30 | 30 | 30 | 30.1 | 30.1 | 30.1 | 30.1 | 30 | 30.05 | 30.075
[9 empty] | 30 | [6 empty] | 30.095 | 30.0475
70mm 200C |  | 2dp | Midline | [6 empty] | Max
|  | Cube | 2022-01-03 | 2022-01-03 | av 1-3 | 2022-02-04 | 2022-02-04 | av 2-4 | avg midline | 2022-01-03 | 2022-01-03 | av 1-3 | 2022-02-04 | 2022-02-04 | av 2-4 | av max
|  | 1 | 30.04 | 30.04 | 30.04 | 29.99 | 29.98 | 29.985 | 30.0125 | 30.36 | 30.31 | 30.335 | 30.19 | 30.19 | 30.19 | 30.2625
|  | 2 | 30.06 | 30.06 | 30.06 | 30.02 | 30.01 | 30.015 | 30.0375 | 30.34 | 30.35 | 30.345 | 30.23 | 30.12 | 30.175 | 30.26
|  | 3 | 30 | 29.99 | 29.995 | 30.04 | 30.03 | 30.035 | 30.015 | 30.19 | 30.18 | 30.185 | 30.33 | 30.34 | 30.335 | 30.26 | x av | 30.155
|  | 4 | 30.02 | 30.01 | 30.015 | 30.06 | 30.09 | 30.075 | 30.045 | 30.22 | 30.17 | 30.195 | 30.37 | 30.34 | 30.355 | 30.275 | z av | 30.1365
|  | 5 | 30.03 | 30.06 | 30.045 | 30 | 30.01 | 30.005 | 30.025 | 30.35 | 30.32 | 30.335 | 30.18 | 30.21 | 30.195 | 30.265
[5 empty] | 30.031 |  |  | 30.023 | 30.027 |  |  | 30.279 |  |  | 30.25 | 30.2645 | 30.14575
|  | 1dp | Midline | [6 empty] | Max
|  | Cube | 2022-01-03 | 2022-01-03 | av 1-3 | 2022-02-04 | 2022-02-04 | av 2-4 | avg midline | 2022-01-03 | 2022-01-03 | av 1-3 | 2022-02-04 | 2022-02-04 | av 2-4 | av max
|  | 1 | 30 | 30 | 30 | 30 | 30 | 30 | 30 | 30.4 | 30.3 | 30.35 | 30.2 | 30.2 | 30.2 | 30.275
|  | 2 | 30.1 | 30.1 | 30.1 | 30 | 30 | 30 | 30.05 | 30.3 | 30.4 | 30.35 | 30.2 | 30.1 | 30.15 | 30.25
|  | 3 | 30 | 30 | 30 | 30 | 30 | 30 | 30 | 30.2 | 30.2 | 30.2 | 30.3 | 30.3 | 30.3 | 30.25
|  | 4 | 30 | 30 | 30 | 30.1 | 30.1 | 30.1 | 30.05 | 30.2 | 30.2 | 30.2 | 30.4 | 30.3 | 30.35 | 30.275
|  | 5 | 30 | 30.1 | 30.05 | 30 | 30 | 30 | 30.025 | 30.4 | 30.3 | 30.35 | 30.2 | 30.2 | 30.2 | 30.275
[9 empty] | 30.025 | [6 empty] | 30.265 | 30.145
Speed |  | 2dp | Midline | [6 empty] | Max
50 mm 200C |  | Cube | 1-3 (x) | 2022-01-03 | av 1-3 | 2-4 (z) | 2022-02-04 | av 2-4 | avg midline | 2022-01-03 | 2022-01-03 | av 1-3 | 2022-02-04 | 2022-02-04 | av 2-4 | av max
Temperature |  | 1 | 29.97 | 29.98 | 29.975 | 29.95 | 29.91 | 29.93 | 29.9525 | 30.2 | 30.28 | 30.24 | 30.16 | 30.1 | 30.13 | 30.185
200C 50mm |  | 2 | 29.99 | 30.03 | 30.01 | 29.96 | 29.97 | 29.965 | 29.9875 | 30.26 | 30.32 | 30.29 | 30.18 | 30.08 | 30.13 | 30.21
|  | 3 | 30.07 | 30.08 | 30.075 | 30 | 30.01 | 30.005 | 30.04 | 30.3 | 30.33 | 30.315 | 30.2 | 30.11 | 30.155 | 30.235 | x av | 30.1585
|  | 4 | 30.07 | 30.07 | 30.07 | 30.01 | 29.99 | 30 | 30.035 | 30.32 | 30.25 | 30.285 | 30.15 | 30.19 | 30.17 | 30.2275 | z av | 30.062
|  | 5 | 30.04 | 30.03 | 30.035 | 29.99 | 29.98 | 29.985 | 30.01 | 30.33 | 30.25 | 30.29 | 30.12 | 30.18 | 30.15 | 30.22
[5 empty] | 30.033 |  |  | 29.977 | 30.005 |  |  | 30.284 |  |  | 30.147 | 30.2155 | 30.11025 | average
|  | 1dp | Midline | [6 empty] | Max
|  | Cube | 2022-01-03 | 2022-01-03 | av 1-3 | 2022-02-04 | 2022-02-04 | av 2-4 | av midline | 2022-01-03 | 2022-01-03 | av 1-3 | 2022-02-04 | 2022-02-04 | av 2-4 | av max
|  | 1 | 30 | 30 | 30 | 30 | 29.9 | 29.95 | 29.975 | 30.2 | 30.3 | 30.25 | 30.2 | 30.1 | 30.15 | 30.2
|  | 2 | 30 | 30 | 30 | 30 | 30 | 30 | 30 | 30.3 | 30.3 | 30.3 | 30.2 | 30.1 | 30.15 | 30.225
|  | 3 | 30.1 | 30.1 | 30.1 | 30 | 30 | 30 | 30.05 | 30.3 | 30.3 | 30.3 | 30.2 | 30.1 | 30.15 | 30.225
|  | 4 | 30.1 | 30.1 | 30.1 | 30 | 30 | 30 | 30.05 | 30.3 | 30.3 | 30.3 | 30.2 | 30.2 | 30.2 | 30.25
|  | 5 | 30 | 30 | 30 | 30 | 30 | 30 | 30 | 30.3 | 30.3 | 30.3 | 30.1 | 30.2 | 30.15 | 30.225
[9 empty] | 30.015 | [6 empty] | 30.225 | 30.12
Speed
40 mm/s 200C |  | 2dp | Midline | [6 empty] | Max
|  | Cube | 1-3 (x) | 2022-01-03 | av 1-3 | 2-4 (z) | 2022-02-04 | av 2-4 | avg midline | 2022-01-03 | 2022-01-03 | av 1-3 | 2022-02-04 | 2022-02-04 | av 2-4 | av max
|  | 1 | 30.05 | 30 | 30.025 | 30 | 30 | 30 | 30.0125 | 30.21 | 30.17 | 30.19 | 30.14 | 30.12 | 30.13 | 30.16
|  | 2 | 30.01 | 30 | 30.005 | 30.03 | 29.96 | 29.995 | 30 | 30.11 | 30.15 | 30.13 | 30.13 | 30.11 | 30.12 | 30.125
|  | 3 | 30.01 | 30.03 | 30.02 | 29.97 | 29.96 | 29.965 | 29.9925 | 30.18 | 30.15 | 30.165 | 30.15 | 30.11 | 30.13 | 30.1475 | x av | 30.087
|  | 4 | 30 | 30.02 | 30.01 | 29.97 | 29.98 | 29.975 | 29.9925 | 30.19 | 30.15 | 30.17 | 30.12 | 30.13 | 30.125 | 30.1475 | z av | 30.052
|  | 5 | 30 | 30 | 30 | 29.97 | 29.96 | 29.965 | 29.9825 | 30.18 | 30.13 | 30.155 | 30.13 | 30.1 | 30.115 | 30.135
[5 empty] | 30.012 |  |  | 29.98 | 29.996 |  |  | 30.162 |  |  | 30.124 | 30.143 | 30.0695 | average
Speed
60 mm/s 200C |  | 2dp | Midline | [6 empty] | Max
|  | Cube | 1-3 (x) | 2022-01-03 | av 1-3 | 2-4 (z) | 2022-02-04 | av 2-4 | avg midline | 2022-01-03 | 2022-01-03 | av 1-3 | 2022-02-04 | 2022-02-04 | av 2-4 | av max
|  | 1 | 30 | 30 | 30 | 29.95 | 29.95 | 29.95 | 29.975 | 30.36 | 30.28 | 30.32 | 30.14 | 30.23 | 30.185 | 30.2525
|  | 2 | 29.95 | 29.97 | 29.96 | 29.96 | 29.87 | 29.915 | 29.9375 | 30.34 | 30.26 | 30.3 | 30.15 | 30.21 | 30.18 | 30.24
|  | 3 | 29.97 | 29.96 | 29.965 | 29.92 | 29.92 | 29.92 | 29.9425 | 30.33 | 30.27 | 30.3 | 30.15 | 30.19 | 30.17 | 30.235 | x av | 30.1435
|  | 4 | 29.99 | 29.98 | 29.985 | 29.96 | 29.96 | 29.96 | 29.9725 | 30.35 | 30.27 | 30.31 | 30.14 | 30.22 | 30.18 | 30.245 | z av | 30.0585
|  | 5 | 29.97 | 29.98 | 29.975 | 29.95 | 29.94 | 29.945 | 29.96 | 30.35 | 30.29 | 30.32 | 30.15 | 30.21 | 30.18 | 30.25
[5 empty] | 29.977 |  |  | 29.938 | 29.9575 |  |  | 30.31 |  |  | 30.179 | 30.2445 | 30.101 | average
Scan dimensions | (Top face) | [12 empty] | Second set of measurements
Speed |  | 2dp | Midline |  |  |  | Max |  |  |  | x | sq |  | Midline |  |  | Max |  |  | x | sq
30 mm 200C |  | Cube | x axis (down) | z axis (across) | av midline |  | x axis | z axis | av max |  |  | z |  | x axis (down) | z axis (across) | av midline | x axis | z axis | av max |  | z
|  | 1 | 29.8858 | 29.97251 | 29.929155 |  | 30.0805 | 30.0316 | 30.05605 |  |  |  |  | 29.97426 | 29.91698 | 29.94562 | 30.1086 | 30.0407 | 30.07465
|  | 2 | 29.94081 | 29.90029 | 29.92055 |  | 30.2556 | 30.1958 | 30.2257 |  |  |  |  | 29.96426 | 29.89959 | 29.931925 | 30.0821 | 30.0233 | 30.0527
|  | 3 | 29.90201 | 29.97633 | 29.93917 |  | 30.2442 | 30.171 | 30.2076 |  |  |  |  | 30.00179 | 29.93385 | 29.96782 | 30.1176 | 30.0465 | 30.08205
|  | 4 | 29.95332 | 29.90847 | 29.930895 |  | 30.1269 | 30.0796 | 30.10325 |  | x av | 30.047016 |  | 29.96628 | 29.90023 | 29.933255 | 30.0823 | 30.0352 | 30.05875 | x av | 30.038689
|  | 5 | 29.98072 | 29.89774 | 29.93923 |  | 30.1003 | 30.0285 | 30.0644 |  | z av | 30.016184 |  | 29.9894 | 29.93037 | 29.959885 | 30.1003 | 30.0285 | 30.0644 | z av | 29.975522
|  |  | 29.932532 | 29.931068 | 29.9318 |  | 30.1615 | 30.1013 | 30.1314 |  | av | 30.0316 |  | 29.979198 | 29.916204 | 29.947701 | 30.09818 | 30.03484 | 30.06651 | av | 30.0071055
|  | 1dp | Midline |  |  |  | Max | [6 empty] | Midline |  |  | Max
|  | Cube | x axis (down) | z axis (across) | av midline |  | x axis | z axis | av max |  |  |  |  | x axis (down) | z axis (across) | av midline | x axis | z axis | av max
|  | 1 | 29.9 | 30 | 29.95 |  | 30.1 | 30 | 30.05 |  |  |  |  | 30 | 29.9 | 29.95 | 30.1 | 30 | 30.05
|  | 2 | 29.9 | 29.9 | 29.9 |  | 30.3 | 30.2 | 30.25 |  |  |  |  | 30 | 29.9 | 29.95 | 30.1 | 30 | 30.05
|  | 3 | 29.9 | 30 | 29.95 |  | 30.2 | 30.2 | 30.2 |  |  |  |  | 30 | 29.9 | 29.95 | 30.1 | 30 | 30.05
|  | 4 | 30 | 29.9 | 29.95 |  | 30.1 | 30.1 | 30.1 |  | x av | #DIV/0! |  | 30 | 29.9 | 29.95 | 30.1 | 30 | 30.05 | x av | #DIV/0!
|  | 5 | 30 | 29.9 | 29.95 |  | 30.1 | 30 | 30.05 |  | z av | #DIV/0! |  | 30 | 29.9 | 29.95 | 30.1 | 30 | 30.05 | z av | #DIV/0!
[5 empty] | 29.94 |  |  |  | 30.13 |  | av | 30.035 |  |  |  | 29.95 |  |  | 30.05 | av | 30
70mm 200C |  | 2dp | Midline |  |  |  | Max | [6 empty] | Midline |  |  | Max
|  | Cube | x axis (down) | z axis (across) | av midline |  | x axis | z axis | av max |  |  |  |  | x axis (down) | z axis (across) | av midline | x axis | z axis | av max
|  | 1 | 29.78591 | 29.83467 | 29.81029 |  | 30.3796 | 30.306 | 30.3428 |  |  |  |  | 29.90371 | 29.82623 | 29.86497 | 30.2912 | 30.2175 | 30.25435
|  | 2 | 29.86326 | 29.83538 | 29.84932 |  | 30.2716 | 30.3535 | 30.31255 |  |  |  |  | 29.83665 | 29.89626 | 29.866455 | 30.1921 | 30.2741 | 30.2331
|  | 3 | 29.80934 | 29.88366 | 29.8465 |  | 30.2955 | 30.2214 | 30.25845 |  |  |  |  | 29.91575 | 29.82772 | 29.871735 | 30.2955 | 30.2214 | 30.25845
|  | 4 | 29.79286 | 29.86257 | 29.827715 |  | 30.3759 | 30.3051 | 30.3405 |  | x av | 30.067731 |  | 29.8931 | 29.82494 | 29.85902 | 30.2533 | 30.1633 | 30.2083 | x av | 30.058495
|  | 5 | 29.80364 | 29.87999 | 29.841815 |  | 30.2997 | 30.2211 | 30.2604 |  | z av | 30.070337 |  | 29.75094 | 29.84473 | 29.797835 | 30.2527 | 30.1741 | 30.2134 | z av | 30.027028
|  |  | 29.811002 | 29.859254 | 29.835128 |  | 30.32446 | 30.28142 | 30.30294 |  | av | 30.069034 |  | 29.86003 | 29.843976 | 29.852003 | 30.25696 | 30.21008 | 30.23352 | av | 30.0427615
|  | 1dp | Midline |  |  |  | Max | [6 empty] | Midline |  |  | Max
|  | Cube | x axis (down) | z axis (across) | av midline |  | x axis | z axis | av max |  |  |  |  | x axis (down) | z axis (across) | av midline | x axis | z axis | av max
|  | 1 | 29.8 | 29.8 | 29.8 |  | 30.4 | 30.3 | 30.35 |  |  |  |  | 29.9 | 29.8 | 29.85 | 30.3 | 30.2 | 30.25
|  | 2 | 29.9 | 29.8 | 29.85 |  | 30.3 | 30.4 | 30.35 |  |  |  |  | 29.8 | 29.9 | 29.85 | 30.2 | 30.3 | 30.25
|  | 3 | 29.8 | 29.9 | 29.85 |  | 30.3 | 30.2 | 30.25 |  |  |  |  | 29.9 | 29.8 | 29.85 | 30.3 | 30.2 | 30.25
|  | 4 | 29.8 | 29.9 | 29.85 |  | 30.4 | 30.3 | 30.35 |  | x av | #DIV/0! |  | 29.9 | 29.8 | 29.85 | 30.3 | 30.2 | 30.25 | x av | #DIV/0!
|  | 5 | 29.8 | 29.9 | 29.85 |  | 30.3 | 30.2 | 30.25 |  | z av | #DIV/0! |  | 29.8 | 29.8 | 29.8 | 30.3 | 30.2 | 30.25 | z av | #DIV/0!
[5 empty] | 29.84 |  |  |  | 30.31 |  | av | 30.075 |  |  |  | 29.84 |  |  | 30.25 | av | 30.045
Speed |  | 2dp | Midline |  |  |  | Max | [6 empty] | Midline |  |  | Max
50 mm 200C |  | Cube | x axis (down) | z axis (across) | av midline |  | x axis | z axis | av max |  |  |  |  | x axis (down) | z axis (across) | av midline | x axis | z axis | av max
Temperature |  | 1 | 29.82 | 29.94 | 29.88 |  | 30.24 | 30.36 | 30.3 |  |  |  |  | 29.86931 | 29.94068 | 29.904995 | 30.1419 | 30.2642 | 30.20305
200C 50mm |  | 2 | 29.87 | 29.92 | 29.895 |  | 30.16 | 30.26 | 30.21 |  |  |  |  | 29.8693 | 29.92781 | 29.898555 | 30.1216 | 30.2284 | 30.175
|  | 3 | 29.94 | 30 | 29.97 |  | 30.22 | 30.34 | 30.28 |  |  |  |  | 29.93997 | 29.9954 | 29.967685 | 30.1868 | 30.3095 | 30.24815
|  | 4 | 29.91 | 29.97 | 29.94 |  | 30.19 | 30.29 | 30.24 |  | x av | 30.046 |  | 29.91488 | 29.96403 | 29.939455 | 30.193 | 30.287 | 30.24 | x av | 30.036415
|  | 5 | 29.9 | 29.97 | 29.935 |  | 30.21 | 30.37 | 30.29 |  | z av | 30.142 |  | 29.91299 | 29.99221 | 29.9526 | 30.2144 | 30.3663 | 30.29035 | z av | 30.127553
|  |  | 29.888 | 29.96 | 29.924 |  | 30.204 | 30.324 | 30.264 |  | av | 30.094 |  | 29.90129 | 29.964026 | 29.932658 | 30.17154 | 30.29108 | 30.23131 | av | 30.081984
|  | 1dp | Midline |  |  |  | Max | [6 empty] | Midline |  |  | Max
|  | Cube | x axis (down) | z axis (across) | av midline |  | x axis | z axis | av max |  |  |  |  | x axis (down) | z axis (across) | av midline | x axis | z axis | av max
|  | 1 | 29.8 | 29.9 | 29.85 |  | 30.2 | 30.4 | 30.3 |  |  |  |  | 29.9 | 29.9 | 29.9 | 30.1 | 30.3 | 30.2
|  | 2 | 29.9 | 29.9 | 29.9 |  | 30.2 | 30.3 | 30.25 |  |  |  |  | 29.9 | 29.9 | 29.9 | 30.1 | 30.2 | 30.15
|  | 3 | 29.9 | 30 | 29.95 |  | 30.2 | 30.3 | 30.25 |  |  |  |  | 29.9 | 30 | 29.95 | 30.2 | 30.3 | 30.25
|  | 4 | 29.9 | 30 | 29.95 |  | 30.2 | 30.3 | 30.25 |  | x av | #DIV/0! |  | 29.9 | 30 | 29.95 | 30.2 | 30.3 | 30.25 | x av | #DIV/0!
|  | 5 | 29.9 | 30 | 29.95 |  | 30.2 | 30.4 | 30.3 |  | z av | #DIV/0! |  | 29.9 | 30 | 29.95 | 30.2 | 30.4 | 30.3 | z av | #DIV/0!
[5 empty] | 29.92 |  |  |  | 30.27 |  | av | 30.095 |  |  |  | 29.93 |  |  | 30.23 | av | 30.08

## 1A Speed - Print - All
Average dimensions
Print | 1 | [7 empty] | 2 | [7 empty] | 3 | [7 empty] | 4 | [7 empty] | 5
Axis | a |  | b | [5 empty] | a |  | b | [5 empty] | a |  | b | [5 empty] | a |  | b | [5 empty] | a |  | b
Mid or Max | Mid |  |  |  | Max |  |  |  | mid |  |  |  | max |  |  |  | mid |  |  |  | max |  |  |  | mid |  |  |  | max |  |  |  | mid |  |  |  | max
Reading | 1 | 2 | 1 | 2 |  |  |  |  | 1 | 2 | 1 | 2 |  |  |  |  | 1 | 2 | 1 | 2 |  |  |  |  | 1 | 2 | 1 | 2 |  |  |  |  | 1 | 2 | 1 | 2
Speed | [40 empty] | Mean |  | xn - xG | (xn - xG)^2
30 | 29.97 | 29.96 | 29.94 | 29.98 | 30.12 | 30.07 | 30.05 | 30.06 | 30.03 | 30.03 | 30 | 30 | 30.08 | 30.09 | 30.06 | 30.07 | 30.02 | 30.02 | 29.99 | 29.99 | 30.05 | 30.08 | 30.08 | 30.1 | 30.05 | 30.03 | 30.01 | 30.02 | 30.1 | 30.1 | 30.11 | 30.09 | 30.02 | 30.03 | 29.98 | 30 | 30.14 | 30.08 | 30.12 | 30.04 | 30.03833 | (x1) | -0.04477778 | 0.002005049
(xi-x1)^2 | 0.004669444 | 0.006136111 | 0.009669444 | 0.003402778 | 0.006669444 | 0.001002778 | 0.0001361111 | 0.0004694444 | 6.944444e-05 | 6.944444e-05 | 0.001469444 | 0.001469444 | 0.001736111 | 0.002669444 | 0.0004694444 | 0.001002778 | 0.0003361111 | 0.0003361111 | 0.002336111 | 0.002336111 | 0.0001361111 | 0.001736111 | 0.001736111 | 0.003802778 | 0.0001361111 | 6.944444e-05 | 0.0008027778 | 0.0003361111 | 0.003802778 | 0.003802778 | 0.005136111 | 0.002669444 | 0.0003361111 | 6.944444e-05 | 0.003402778 | 0.001469444 | 0.01033611 | 0.001736111 | 0.006669444 | 2.777778e-06
50 | 29.97 | 29.98 | 29.95 | 29.91 | 30.2 | 30.28 | 30.16 | 30.1 | 29.99 | 30.03 | 29.96 | 29.97 | 30.26 | 30.32 | 30.18 | 30.08 | 30.07 | 30.08 | 30 | 30.01 | 30.3 | 30.33 | 30.2 | 30.11 | 30.07 | 30.07 | 30.01 | 29.99 | 30.32 | 30.25 | 30.15 | 30.19 | 30.04 | 30.03 | 29.99 | 29.98 | 30.33 | 30.25 | 30.12 | 30.18 | 30.09806 | (x2) | 0.01494444 | 0.0002233364
(xi-x2)^2 | 0.01639823 | 0.01393711 | 0.02192045 | 0.03536489 | 0.01039267 | 0.03310378 | 0.003837114 | 3.780864e-06 | 0.011676 | 0.004631559 | 0.01905934 | 0.01639823 | 0.026226 | 0.04925934 | 0.006714892 | 0.0003260031 | 0.0007871142 | 0.0003260031 | 0.009614892 | 0.007753781 | 0.04078156 | 0.05379823 | 0.01039267 | 0.0001426698 | 0.0007871142 | 0.0007871142 | 0.007753781 | 0.011676 | 0.04925934 | 0.02308711 | 0.002698225 | 0.008453781 | 0.003370448 | 0.004631559 | 0.011676 | 0.01393711 | 0.05379823 | 0.02308711 | 0.0004815586 | 0.006714892
70 | 30.04 | 30.04 | 29.99 | 29.98 | 30.36 | 30.31 | 30.19 | 30.19 | 30.06 | 30.06 | 30.02 | 30.01 | 30.34 | 30.35 | 30.23 | 30.12 | 30 | 29.99 | 30.04 | 30.03 | 30.19 | 30.18 | 30.33 | 30.34 | 30.02 | 30.01 | 30.06 | 30.09 | 30.22 | 30.17 | 30.37 | 30.34 | 30.03 | 30.06 | 30 | 30.01 | 30.35 | 30.32 | 30.18 | 30.21 | 30.1325 | (x3) | 0.04938889 | 0.002439262
(xi-x3)^2 | 0.00855625 | 0.00855625 | 0.02030625 | 0.02325625 | 0.05175625 | 0.03150625 | 0.00330625 | 0.00330625 | 0.00525625 | 0.00525625 | 0.01265625 | 0.01500625 | 0.04305625 | 0.04730625 | 0.00950625 | 0.00015625 | 0.01755625 | 0.02030625 | 0.00855625 | 0.01050625 | 0.00330625 | 0.00225625 | 0.03900625 | 0.04305625 | 0.01265625 | 0.01500625 | 0.00525625 | 0.00180625 | 0.00765625 | 0.00140625 | 0.05640625 | 0.04305625 | 0.01050625 | 0.00525625 | 0.01755625 | 0.01500625 | 0.04730625 | 0.03515625 | 0.00225625 | 0.00600625
40 | 30.05 | 30 | 30 | 30 | 30.01 | 30 | 30.03 | 29.96 | 30.01 | 30.03 | 29.97 | 29.96 | 30 | 30.02 | 29.97 | 29.98 | 30 | 30 | 29.97 | 29.96 | 30.21 | 30.17 | 30.14 | 30.12 | 30.11 | 30.15 | 30.13 | 30.11 | 30.18 | 30.15 | 30.15 | 30.11 | 30.19 | 30.15 | 30.12 | 30.13 | 30.18 | 30.13 | 30.13 | 30.1 | 30.06222 | x4 | -0.02088889 | 0.0004363457
(xi-x4)^2 | 0.0001493827 | 0.003871605 | 0.003871605 | 0.003871605 | 0.00272716 | 0.003871605 | 0.001038272 | 0.01044938 | 0.00272716 | 0.001038272 | 0.008504938 | 0.01044938 | 0.003871605 | 0.001782716 | 0.008504938 | 0.006760494 | 0.003871605 | 0.003871605 | 0.008504938 | 0.01044938 | 0.02183827 | 0.01161605 | 0.006049383 | 0.003338272 | 0.002282716 | 0.007704938 | 0.004593827 | 0.002282716 | 0.0138716 | 0.007704938 | 0.007704938 | 0.002282716 | 0.01632716 | 0.007704938 | 0.003338272 | 0.004593827 | 0.0138716 | 0.004593827 | 0.004593827 | 0.00142716
60 | 30 | 30 | 29.95 | 29.95 | 29.95 | 29.97 | 29.96 | 29.87 | 29.97 | 29.96 | 29.92 | 29.92 | 29.99 | 29.98 | 29.96 | 29.96 | 29.97 | 29.98 | 29.95 | 29.94 | 30.36 | 30.28 | 30.14 | 30.23 | 30.34 | 30.26 | 30.15 | 30.21 | 30.33 | 30.27 | 30.15 | 30.19 | 30.35 | 30.27 | 30.14 | 30.22 | 30.35 | 30.29 | 30.15 | 30.21 | 30.08444 | x5 | 0.001333333 | 1.777778e-06
(xi-x5)^2 | 0.007130864 | 0.007130864 | 0.01807531 | 0.01807531 | 0.01807531 | 0.01309753 | 0.01548642 | 0.04598642 | 0.01309753 | 0.01548642 | 0.02704198 | 0.02704198 | 0.008919753 | 0.01090864 | 0.01548642 | 0.01548642 | 0.01309753 | 0.01090864 | 0.01807531 | 0.0208642 | 0.07593086 | 0.03824198 | 0.00308642 | 0.02118642 | 0.06530864 | 0.03081975 | 0.004297531 | 0.0157642 | 0.06029753 | 0.03443086 | 0.004297531 | 0.01114198 | 0.07051975 | 0.03443086 | 0.00308642 | 0.01837531 | 0.07051975 | 0.04225309 | 0.004297531 | 0.0157642
[38 empty] | grand mean -> |  |  | 30.08311 | (xG)
Between group variability:
SSb = | 0.2042309 | [35 empty] | (k) | no. of sample means |  |  | 5
MSb= | 0.05105772 | [35 empty] | (N) | no. of samples |  |  | 200
DFb= | 4
[37 empty] | (n) | sample size |  |  | 40
Within group variability:
SSw= | 2.636722
SS1= | 0.09464444
SS2= | 0.6150457
SS3= | 0.7156
SS4= | 0.2479086
SS5= | 0.9635235
MSw= | 0.01352165
DFw= | 195
F = | MSb/MSw |  | if F>Fcrit | reject null hypothesis |  |  |  | (significant diff) |  |  | 1.358034 | F>Fcrit
F= | 3.775997 |  | if F<Fcrit | accept null hypothesis |  |  |  | (no significant diff) |  |  | -1.358034 | F<Fcrit
Calculated Fcrit: |  |  |  |  | Free Critical F-value Calculator
for a=0.05 | df1= | 4 | df2= | 195
2.41796254
Eta squared= SSb/SStotal
0.07188815 | [7 empty] | 0.01 | small effect |  | https://www.spss-tutorials.com/effect-size/#:~:text=ANOVA%20%2D%20(Partial)%20Eta%20Squared&text=%CE%B72%20%3D%200.01%20indicates%20a,0.14%20indicates%20a%20large%20effect.
7.188815 | % of difference was due to approach used | [6 empty] | 0.06 | med effect
IDV had | medium | effect on differences | [5 empty] | 0.14 | large effect
cohen's f= | sqrt(eta sq^2/(1- eta sq^2)) | [6 empty] | 0.1 | small effect
0.07226159 | large | [6 empty] | 0.25 | med effect
[8 empty] | 0.4 | large effect
w^2= | SSb - (dfb)(MSw) / SSb+SSw+MSw
0.05259961 | small | [6 empty] | 0.01 | small effect
[8 empty] | 0.06 | med effect
less biased than eta sq | [7 empty] | 0.14 | large effect
Tukey's HSD | q=¦x1-x2¦/sqrt(MSw/n) |  |  |  |  | https://www.sfu.ca/~jackd/Stat302/Wk04-2_Full.pdf
|  |  | MSw/n | 0.0003380413
50 v 70 | 1.873416 |  | ¦x1-x2¦ | 0.03444444
30 v 50 | 3.248262 |  | ¦x1-x2¦ | 0.05972222
30 v 70 | 5.121678 |  | ¦x1-x2¦ | 0.09416667
q value | https://www.socscistatistics.com/pvalues/qcalculator.aspx
q(5,195) = | 3.89
https://www.stat.purdue.edu/~lingsong/teaching/2018fall/q-table.pdf
https://elvers.us/stats/tables/qprobability.html | 3.895
x1 |  | x2 |  | ¦x1-x2¦ | q=¦x1-x2¦/sqrt(MSw/n) |  |  | MSw/n
30 | 30.03833 | 40 | 30.06222 | 0.02388889 | 1.299305 |  |  | 0.0003380413
30 | 30.03833 | 50 | 30.09806 | 0.05972222 | 3.248262 |  |  | 0.0003380413
30 | 30.03833 | 60 | 30.08444 | 0.04611111 | 2.507961 |  |  | 0.0003380413
30 | 30.03833 | 70 | 30.1325 | 0.09416667 | 5.121678 |  |  | 0.0003380413
40 | 30.06222 | 50 | 30.09806 | 0.03583333 | 1.948957 |  |  | 0.0003380413
40 | 30.06222 | 60 | 30.08444 | 0.02222222 | 1.208656 |  |  | 0.0003380413
40 | 30.06222 | 70 | 30.1325 | 0.07027778 | 3.822374 |  |  | 0.0003380413
50 | 30.09806 | 60 | 30.08444 | 0.01361111 | 0.7403016 |  |  | 0.0003380413
50 | 30.09806 | 70 | 30.1325 | 0.03444444 | 1.873416 |  |  | 0.0003380413
60 | 30.08444 | 70 | 30.1325 | 0.04805556 | 2.613718 |  |  | 0.0003380413

## 1Ai Speed - Print - midline
Midline dimensions
Print | 1 |  |  |  | 2 |  |  |  | 3 |  |  |  | 4 |  |  |  | 5
Axis | a |  | b |  | a |  | b |  | a |  | b |  | a |  | b |  | a |  | b
Reading | 1 | 2 | 1 | 2 | 1 | 2 | 1 | 2 | 1 | 2 | 1 | 2 | 1 | 2 | 1 | 2 | 1 | 2 | 1 | 2
Speed | [20 empty] | Mean |  | xn - xG | (xn - xG)^2
30 | 29.97 | 29.96 | 29.94 | 29.98 | 30.03 | 30.03 | 30 | 30 | 30.02 | 30.02 | 29.99 | 29.99 | 30.05 | 30.03 | 30.01 | 30.02 | 30.02 | 30.03 | 29.98 | 30 | 30.0035 | (x1) | 0.0057 | 3.249e-05
(xi-x1)^2 | 0.00112225 | 0.00189225 | 0.00403225 | 0.00055225 | 0.00070225 | 0.00070225 | 1.225e-05 | 1.225e-05 | 0.00027225 | 0.00027225 | 0.00018225 | 0.00018225 | 0.00216225 | 0.00070225 | 4.225e-05 | 0.00027225 | 0.00027225 | 0.00070225 | 0.00055225 | 1.225e-05
50 | 29.97 | 29.98 | 29.95 | 29.91 | 29.99 | 30.03 | 29.96 | 29.97 | 30.07 | 30.08 | 30 | 30.01 | 30.07 | 30.07 | 30.01 | 29.99 | 30.04 | 30.03 | 29.99 | 29.98 | 30.005 | (x2) | 0.0072 | 5.184e-05
(xi-x2)^2 | 0.001225 | 0.000625 | 0.003025 | 0.009025 | 0.000225 | 0.000625 | 0.002025 | 0.001225 | 0.004225 | 0.005625 | 2.5e-05 | 2.5e-05 | 0.004225 | 0.004225 | 2.5e-05 | 0.000225 | 0.001225 | 0.000625 | 0.000225 | 0.000625
70 | 30.04 | 30.04 | 29.99 | 29.98 | 30.06 | 30.06 | 30.02 | 30.01 | 30 | 29.99 | 30.04 | 30.03 | 30.02 | 30.01 | 30.06 | 30.09 | 30.03 | 30.06 | 30 | 30.01 | 30.027 | (x3) | 0.0292 | 0.00085264
(xi-x3)^2 | 0.000169 | 0.000169 | 0.001369 | 0.002209 | 0.001089 | 0.001089 | 4.9e-05 | 0.000289 | 0.000729 | 0.001369 | 0.000169 | 9e-06 | 4.9e-05 | 0.000289 | 0.001089 | 0.003969 | 9e-06 | 0.001089 | 0.000729 | 0.000289
40 | 30.05 | 30 | 30 | 30 | 30.01 | 30 | 30.03 | 29.96 | 30.01 | 30.03 | 29.97 | 29.96 | 30 | 30.02 | 29.97 | 29.98 | 30 | 30 | 29.97 | 29.96 | 29.996 | x4 | -0.0018 | 3.24e-06
(xi-x4)^2 | 0.002916 | 1.6e-05 | 1.6e-05 | 1.6e-05 | 0.000196 | 1.6e-05 | 0.001156 | 0.001296 | 0.000196 | 0.001156 | 0.000676 | 0.001296 | 1.6e-05 | 0.000576 | 0.000676 | 0.000256 | 1.6e-05 | 1.6e-05 | 0.000676 | 0.001296
60 | 30 | 30 | 29.95 | 29.95 | 29.95 | 29.97 | 29.96 | 29.87 | 29.97 | 29.96 | 29.92 | 29.92 | 29.99 | 29.98 | 29.96 | 29.96 | 29.97 | 29.98 | 29.95 | 29.94 | 29.9575 | x5 | -0.0403 | 0.00162409
(xi-x5)^2 | 0.00180625 | 0.00180625 | 5.625e-05 | 5.625e-05 | 5.625e-05 | 0.00015625 | 6.25e-06 | 0.00765625 | 0.00015625 | 6.25e-06 | 0.00140625 | 0.00140625 | 0.00105625 | 0.00050625 | 6.25e-06 | 6.25e-06 | 0.00015625 | 0.00050625 | 5.625e-05 | 0.00030625
[18 empty] | grand mean -> |  |  | 29.9978 | (xG)
Between group variability: |  |  | https://www.analyticsvidhya.com/blog/2018/01/anova-analysis-of-variance/#h2_6
SSb = | 0.051286 | [15 empty] | (k) | no. of sample means |  |  | 5
MSb= | 0.0128215 | [15 empty] | (N) | no. of samples |  |  | 100
DFb= | 4
[17 empty] | (n) | sample size |  |  | 20
Within group variability:
SSw= | 0.09983
SS1= | 0.014655
SS2= | 0.0393
SS3= | 0.01622
SS4= | 0.01248
SS5= | 0.017175
MSw= | 0.001050842
DFw= | 95
F = | MSb/MSw |  | if F>Fcrit | reject null hypothesis |  |  |  | (significant diff) |  |  | 9.733673 | F>Fcrit
F= | 12.20117 |  | if F<Fcrit | accept null hypothesis |  |  |  | (no significant diff) |  |  | -9.733673 | F<Fcrit
Calculated Fcrit: |  |  |  |  | https://www.danielsoper.com/statcalc/calculator.aspx?id=4
for a=0.05 | df1= | 4 | df2= | 95
2.46749362
Eta squared= SSb/SStotal
0.3393817 | [7 empty] | > 0.01 | small effect |  | Effect Size in Statistics - The Ultimate Guide
33.93817 | % of difference was due to approach used | [6 empty] | > 0.06 | med effect
IVD had | large | effect on differences | [5 empty] | > 0.14 | large effect
cohen's f= | sqrt(eta sq^2/(1- eta sq^2)) | [6 empty] | 0.1 | small effect |  | Effect Size in Statistics - The Ultimate Guide
0.3835601 | med | [6 empty] | 0.25 | med effect
[8 empty] | 0.4 | large effect
w^2= | SSb - (dfb)(MSw) / SSb+SSw+MSw
0.3094145 | large | [6 empty] | 0.01 | small effect |  | Effect Size in Statistics - The Ultimate Guide
[8 empty] | 0.06 | med effect
less biased than eta sq | [7 empty] | 0.14 | large effect
bonferroni correction |  | atest= | aexp/k | aexp= | 0.05 |  |  | loss of power
|  | = | 0.01 | k= | 5
Tukey's HSD | q=¦x1-x2¦/sqrt(MSw/n) |  |  |  |  | https://www.sfu.ca/~jackd/Stat302/Wk04-2_Full.pdf
|  |  | MSw/n | 5.254211e-05
50 v 70 | 3.035072 |  | ¦x1-x2¦ | 0.022
30 v 50 | 0.2069367 |  | ¦x1-x2¦ | 0.0015
30 v 70 | 3.242008 |  | ¦x1-x2¦ | 0.0235
q value | https://www.socscistatistics.com/pvalues/qcalculator.aspx
q(5,95) = | 3.93
https://www.stat.purdue.edu/~lingsong/teaching/2018fall/q-table.pdf | 3.933
https://elvers.us/stats/tables/qprobability.html | 3.934
x1 |  | x2 |  | ¦x1-x2¦ | q=¦x1-x2¦/sqrt(MSw/n) |  |  | MSw/n
30 | 30.0035 | 40 | 29.996 | 0.0075 | 1.034684 |  |  | 5.254211e-05
30 | 30.0035 | 50 | 30.005 | 0.0015 | 0.2069367 |  |  | 5.254211e-05
30 | 30.0035 | 60 | 29.9575 | 0.046 | 6.346059 |  |  | 5.254211e-05
30 | 30.0035 | 70 | 30.027 | 0.0235 | 3.242008 |  |  | 5.254211e-05
40 | 29.996 | 50 | 30.005 | 0.009 | 1.24162 |  |  | 5.254211e-05
40 | 29.996 | 60 | 29.9575 | 0.0385 | 5.311375 |  |  | 5.254211e-05
40 | 29.996 | 70 | 30.027 | 0.031 | 4.276692 |  |  | 5.254211e-05
50 | 30.005 | 60 | 29.9575 | 0.0475 | 6.552996 |  |  | 5.254211e-05
50 | 30.005 | 70 | 30.027 | 0.022 | 3.035072 |  |  | 5.254211e-05
60 | 29.9575 | 70 | 30.027 | 0.0695 | 9.588067 |  |  | 5.254211e-05

## 1Aii Speed - Print - maximum
Max dimensions
Print | 1 |  |  |  | 2 |  |  |  | 3 |  |  |  | 4 |  |  |  | 5
Axis | a |  | b |  | a |  | b |  | a |  | b |  | a |  | b |  | a |  | b
Reading | 1 | 2 | 1 | 2 | 1 | 2 | 1 | 2 | 1 | 2 | 1 | 2 | 1 | 2 | 1 | 2 | 1 | 2 | 1 | 2
Speed | [20 empty] | Mean |  | xn - xG | (xn - xG)^2
30 | 30.12 | 30.07 | 30.05 | 30.06 | 30.08 | 30.09 | 30.06 | 30.07 | 30.05 | 30.08 | 30.08 | 30.1 | 30.1 | 30.1 | 30.11 | 30.09 | 30.14 | 30.08 | 30.12 | 30.04 | 30.0845 | (x1) | -0.1059 | 0.01121481
(xi-x1)^2 | 0.00126025 | 0.00021025 | 0.00119025 | 0.00060025 | 2.025e-05 | 3.025e-05 | 0.00060025 | 0.00021025 | 0.00119025 | 2.025e-05 | 2.025e-05 | 0.00024025 | 0.00024025 | 0.00024025 | 0.00065025 | 3.025e-05 | 0.00308025 | 2.025e-05 | 0.00126025 | 0.00198025
50 | 30.2 | 30.28 | 30.16 | 30.1 | 30.26 | 30.32 | 30.18 | 30.08 | 30.3 | 30.33 | 30.2 | 30.11 | 30.32 | 30.25 | 30.15 | 30.19 | 30.33 | 30.25 | 30.12 | 30.18 | 30.2155 | (x2) | 0.0251 | 0.00063001
(xi-x2)^2 | 0.00024025 | 0.00416025 | 0.00308025 | 0.01334025 | 0.00198025 | 0.01092025 | 0.00126025 | 0.01836025 | 0.00714025 | 0.01311025 | 0.00024025 | 0.01113025 | 0.01092025 | 0.00119025 | 0.00429025 | 0.00065025 | 0.01311025 | 0.00119025 | 0.00912025 | 0.00126025
70 | 30.36 | 30.31 | 30.19 | 30.19 | 30.34 | 30.35 | 30.23 | 30.12 | 30.19 | 30.18 | 30.33 | 30.34 | 30.22 | 30.17 | 30.37 | 30.34 | 30.35 | 30.32 | 30.18 | 30.21 | 30.2645 | (x3) | 0.0741 | 0.00549081
(xi-x3)^2 | 0.00912025 | 0.00207025 | 0.00555025 | 0.00555025 | 0.00570025 | 0.00731025 | 0.00119025 | 0.02088025 | 0.00555025 | 0.00714025 | 0.00429025 | 0.00570025 | 0.00198025 | 0.00893025 | 0.01113025 | 0.00570025 | 0.00731025 | 0.00308025 | 0.00714025 | 0.00297025
40 | 30.21 | 30.17 | 30.14 | 30.12 | 30.11 | 30.15 | 30.13 | 30.11 | 30.18 | 30.15 | 30.15 | 30.11 | 30.19 | 30.15 | 30.12 | 30.13 | 30.18 | 30.13 | 30.13 | 30.1 | 30.143 | x4 | -0.0474 | 0.00224676
(xi-x4)^2 | 0.004489 | 0.000729 | 9e-06 | 0.000529 | 0.001089 | 4.9e-05 | 0.000169 | 0.001089 | 0.001369 | 4.9e-05 | 4.9e-05 | 0.001089 | 0.002209 | 4.9e-05 | 0.000529 | 0.000169 | 0.001369 | 0.000169 | 0.000169 | 0.001849
60 | 30.36 | 30.28 | 30.14 | 30.23 | 30.34 | 30.26 | 30.15 | 30.21 | 30.33 | 30.27 | 30.15 | 30.19 | 30.35 | 30.27 | 30.14 | 30.22 | 30.35 | 30.29 | 30.15 | 30.21 | 30.2445 | x5 | 0.0541 | 0.00292681
(xi-x5)^2 | 0.01334025 | 0.00126025 | 0.01092025 | 0.00021025 | 0.00912025 | 0.00024025 | 0.00893025 | 0.00119025 | 0.00731025 | 0.00065025 | 0.00893025 | 0.00297025 | 0.01113025 | 0.00065025 | 0.01092025 | 0.00060025 | 0.01113025 | 0.00207025 | 0.00893025 | 0.00119025
[18 empty] | grand mean -> |  |  | 30.1904 | (xG)
Between group variability:
SSb = | 0.450184 | [15 empty] | (k) | no. of sample means |  |  | 5
MSb= | 0.112546 | [15 empty] | (N) | no. of samples |  |  | 100
DFb= | 4
[17 empty] | (n) | sample size |  |  | 20
Within group variability:
SSw= | 0.397
SS1= | 0.013095 | [18 empty] | 30.2415
SS2= | 0.126695
SS3= | 0.128295
SS4= | 0.01722
SS5= | 0.111695
MSw= | 0.004178947
DFw= | 95
F = | MSb/MSw |  | if F>Fcrit | reject null hypothesis |  |  |  | (significant diff) |  |  | 24.46417 | F>Fcrit
F= | 26.93166 |  | if F<Fcrit | accept null hypothesis |  |  |  | (no significant diff) |  |  | -24.46417 | F<Fcrit
Calculated Fcrit: |  |  |  |  | https://www.danielsoper.com/statcalc/calculator.aspx?id=4
for a=0.05 | df1= | 4 | df2= | 95
2.46749362
Eta squared= SSb/SStotal
0.5313887 | [7 empty] | 0.01 | small effect |  | Effect Size in Statistics - The Ultimate Guide
53.13887 | % of difference was due to approach used | [6 empty] | 0.06 | med effect
IDV had | large | effect on differences | [5 empty] | 0.14 | large effect
cohen's f= | sqrt(eta sq^2/(1- eta sq^2)) | [6 empty] | 0.1 | small effect
0.7404813 | large | [6 empty] | 0.25 | med effect
[8 empty] | 0.4 | large effect
w^2= | SSb - (dfb)(MSw) / SSb+SSw+MSw
0.5091462 | large | [6 empty] | 0.01 | small effect
[8 empty] | 0.06 | med effect
less biased than eta sq | [7 empty] | 0.14 | large effect
Tukey's HSD | q=¦x1-x2¦/sqrt(MSw/n) |  |  |  |  | https://www.sfu.ca/~jackd/Stat302/Wk04-2_Full.pdf
|  |  | MSw/n | 0.0002089474
50 v 70 | 3.389828 |  | ¦x1-x2¦ | 0.049
30 v 50 | 9.062601 |  | ¦x1-x2¦ | 0.131
30 v 70 | 12.45243 |  | ¦x1-x2¦ | 0.18
q value | https://www.socscistatistics.com/pvalues/qcalculator.aspx
q(5,95) = | 3.93
https://www.stat.purdue.edu/~lingsong/teaching/2018fall/q-table.pdf | 3.933
https://elvers.us/stats/tables/qprobability.html | 3.934
x1 |  | x2 |  | ¦x1-x2¦ | q=¦x1-x2¦/sqrt(MSw/n) |  |  | MSw/n
30 | 30.0845 | 40 | 30.143 | 0.0585 | 4.047039 |  |  | 0.0002089474
30 | 30.0845 | 50 | 30.2155 | 0.131 | 9.062601 |  |  | 0.0002089474
30 | 30.0845 | 60 | 30.2445 | 0.16 | 11.06883 |  |  | 0.0002089474
30 | 30.0845 | 70 | 30.2645 | 0.18 | 12.45243 |  |  | 0.0002089474
40 | 30.143 | 50 | 30.2155 | 0.0725 | 5.015561 |  |  | 0.0002089474
40 | 30.143 | 60 | 30.2445 | 0.1015 | 7.021786 |  |  | 0.0002089474
40 | 30.143 | 70 | 30.2645 | 0.1215 | 8.405389 |  |  | 0.0002089474
50 | 30.2155 | 60 | 30.2445 | 0.029 | 2.006225 |  |  | 0.0002089474
50 | 30.2155 | 70 | 30.2645 | 0.049 | 3.389828 |  |  | 0.0002089474
60 | 30.2445 | 70 | 30.2645 | 0.02 | 1.383603 |  |  | 0.0002089474