## Sheet1
Rack:Tube | Solution Label | Ca Ax 315.887 nm ppm | Ca Ax 317.933 nm ppm | Ca Ax 318.127 nm ppm | Ca Ax 370.602 nm ppm | Ca Ax 373.690 nm ppm | Ca Ax 393.366 nm ppm | Ca Ax 396.847 nm ppm | Ca Ax 422.673 nm ppm | Ca Rad 315.887 nm ppm | Ca Rad 317.933 nm ppm | Ca Rad 318.127 nm ppm | Ca Rad 370.602 nm ppm | Ca Rad 373.690 nm ppm | Ca Rad 393.366 nm ppm | Ca Rad 396.847 nm ppm | Ca Rad 422.673 nm ppm | Li Ax 323.263 nm ppm | Li Ax 413.262 nm ppm | Li Ax 460.289 nm ppm | Li Ax 610.365 nm ppm | Li Ax 670.783 nm ppm | Li Rad 323.263 nm ppm | Li Rad 413.262 nm ppm | Li Rad 460.289 nm ppm | Li Rad 610.365 nm ppm | Li Rad 670.783 nm ppm | Na Ax 568.263 nm ppm | Na Ax 568.821 nm ppm | Na Ax 588.995 nm ppm | Na Ax 589.592 nm ppm | Na Ax 616.075 nm ppm | Na Rad 568.263 nm ppm | Na Rad 568.821 nm ppm | Na Rad 588.995 nm ppm | Na Rad 589.592 nm ppm | Na Rad 616.075 nm ppm | Li Average | Average of 3 Samples | STDEV.P | PPM (mg/L) | STDEV.P | mg
S1:1 | Blank | 0 | 0 | 0 | 0 | 0 | 0 | 0 | 0 | 0 | 0 | 0 | 0 | 0 | 0 | 0 | 0 | 0 | 0 | 0 | 0 | 0 | 0 | 0 | 0 | 0 | 0 | 0 | 0 | 0 | 0 | 0 | 0 | 0 | 0 | 0 | 0
S1:2 | 1 ppm | 1 | 1 | 1 | 1 | 1 | 1 | 1 | 1 | [8 empty] | 1 | 1 | 1 | 1 | 1 | [5 empty] | 1 | 1 | 1 | 1 | 1
S1:3 | 5 ppm | 5 | 5 | 5 | 5 | 5 | 5 | 5 | 5 | [8 empty] | 5 | 5 | 5 | 5 | 5 | [5 empty] | 5 | 5 | 5 | 5 | 5
S1:4 | 10 ppm | 10 | 10 | 10 | 10 | 10 | 10 | #### | 10 | [8 empty] | 10 | 10 | 10 | 10 | #### | [5 empty] | 10 | 10 | 10 | 10 | 10
S1:5 | 15 ppm | 15 | 15 | 15 | 15 | 15 | #### | #### | 15 | [8 empty] | 15 | 15 | 15 | 15 | #### | [5 empty] | 15 | 15 | 15 | 15 | 15
S1:6 | 20 ppm | [8 empty] | 20 | 20 | 20 | 20 | 20 | 20 | 20 | 20 | [5 empty] | 20 | 20 | 20 | 20 | 20 | [5 empty] | 20 | 20 | 20 | 20 | 20
S1:7 | 40 ppm | [8 empty] | 40 | 40 | 40 | 40 | 40 | 40 | 40 | 40 | [5 empty] | 40 | 40 | 40 | 40 | 40 | [5 empty] | 40 | 40 | 40 | 40 | 40
S1:8 | 70 ppm | [8 empty] | 70 | 70 | 70 | 70 | 70 | 70 | #### | 70 | [5 empty] | 70 | 70 | 70 | 70 | 70 | [5 empty] | 70 | 70 | 70 | 70 | 70
S1:9 | 100 ppm | [8 empty] | 100 | 100 | 100 | 100 | 100 | #### | #### | 100 | [5 empty] | 100 | 100 | 100 | 100 | 100 | [5 empty] | 100 | 100 | 100 | 100 | 100
1:01 | EHD_pristine_LTO_ex_HCl_0_01%_Sample_1 | -0.06 u | -0.06 u | -0.10 u | -0.06 u | -0.05 u | -0.08 u | -0.07 u | -0.05 u | -0.07 u | -0.07 u | -0.10 u | -0.06 u | -0.06 u | -0.07 u | -0.07 u | -0.07 u | 0.64 | Uncal | 0.58 | 0.53 | 0.51 | -0.03 u | Uncal | 0.87 | 0.3 | 0.56 | Uncal | 0.53 | 0 | 0.00 u | Uncal | Uncal | Uncal | -0.38 u | -0.27 u | Uncal
1:02 | EHD_pristine_LTO_ex_HCl_0_01%_Sample_2 | -0.07 u | -0.07 u | -0.09 u | -0.06 u | -0.06 u | -0.09 u | -0.07 u | -0.06 u | -0.07 u | -0.07 u | -0.09 u | -0.05 u | -0.08 u | -0.08 u | -0.07 u | -0.08 u | 0.68 | Uncal | 0.6 | 0.52 | 0.51 | 0.62 u | Uncal | 1.26 | 0.3 | 0.58 | Uncal | 0.46 | -0.01 u | -0.01 u | Uncal | Uncal | Uncal | -0.49 u | -0.38 u | Uncal
1:03 | EHD_pristine_LTO_ex_HCl_0_01%_Sample_3 | -0.07 u | -0.07 u | -0.09 u | -0.06 u | -0.06 u | -0.09 u | -0.07 u | -0.06 u | -0.07 u | -0.07 u | -0.10 u | -0.06 u | -0.08 u | -0.08 u | -0.07 u | -0.08 u | 0.69 | Uncal | 0.59 | 0.52 | 0.5 | -0.04 u | Uncal | 0.98 | 0.3 | 0.58 | Uncal | 0.57 | -0.01 u | -0.01 u | Uncal | Uncal | Uncal | -0.52 u | -0.42 u | Uncal
1:04 | EHD_pristine_LTO_ex_H2SO4_0_01%_Sample_1 | -0.06 u | -0.06 u | -0.08 u | -0.05 u | -0.05 u | -0.08 u | -0.06 u | -0.05 u | -0.06 u | -0.06 u | -0.13 u | -0.05 u | -0.07 u | -0.07 u | -0.06 u | -0.06 u | 0.66 | Uncal | 0.63 | 0.55 | 0.53 | 0.51 u | Uncal | 1.35 | 0.34 | 0.62 | Uncal | 0.39 | -0.02 u | -0.02 u | Uncal | Uncal | Uncal | -0.53 u | -0.47 u | Uncal
1:05 | EHD_pristine_LTO_ex_H2SO4_0_01%_Sample_2 | -0.06 u | -0.06 u | -0.09 u | -0.06 u | -0.06 u | -0.08 u | -0.07 u | -0.05 u | -0.06 u | -0.07 u | -0.11 u | -0.06 u | -0.06 u | -0.07 u | -0.07 u | -0.07 u | 0.69 | Uncal | 0.62 | 0.55 | 0.53 | 0.54 u | Uncal | 1.44 | 0.32 | 0.61 | Uncal | 0.48 | -0.02 u | -0.02 u | Uncal | Uncal | Uncal | -0.57 u | -0.49 u | Uncal
1:06 | EHD_pristine_LTO_ex_H2SO4_0_01%_Sample_3 | -0.06 u | -0.06 u | -0.08 u | -0.06 u | -0.06 u | -0.08 u | -0.07 u | -0.05 u | -0.07 u | -0.07 u | -0.11 u | -0.06 u | -0.07 u | -0.08 u | -0.07 u | -0.07 u | 0.67 | Uncal | 0.62 | 0.55 | 0.53 | 1.06 u | Uncal | 1.34 | 0.33 | 0.62 | Uncal | 0.55 | -0.02 u | -0.02 u | Uncal | Uncal | Uncal | -0.59 u | -0.51 u | Uncal
1:07 | EHD_pristine_LTO_ex_H3PO4_0_01%_Sample_1 | -0.06 u | -0.07 u | -0.08 u | -0.06 u | -0.06 u | -0.08 u | -0.07 u | -0.05 u | -0.06 u | -0.07 u | -0.11 u | -0.04 u | -0.07 u | -0.08 u | -0.07 u | -0.07 u | 0.69 | Uncal | 0.56 | 0.48 | 0.47 | 0.33 u | Uncal | 1.28 | 0.27 | 0.53 | Uncal | 0.52 | -0.03 u | -0.02 u | Uncal | Uncal | Uncal | -0.63 u | -0.53 u | Uncal
1:08 | EHD_pristine_LTO_ex_H3PO4_0_01%_Sample_2 | -0.07 u | -0.07 u | -0.09 u | -0.07 u | -0.07 u | -0.09 u | -0.08 u | -0.06 u | -0.08 u | -0.08 u | -0.14 u | -0.06 u | -0.07 u | -0.09 u | -0.08 u | -0.08 u | 0.68 | Uncal | 0.54 | 0.48 | 0.47 | 1.28 | Uncal | 1.38 | 0.27 | 0.52 | Uncal | 0.53 | -0.03 u | -0.02 u | Uncal | Uncal | Uncal | -0.64 u | -0.54 u | Uncal
1:09 | EHD_pristine_LTO_ex_H3PO4_0_01%_Sample_3 | -0.07 u | -0.07 u | -0.09 u | -0.07 u | -0.07 u | -0.09 u | -0.08 u | -0.06 u | -0.07 u | -0.08 u | -0.10 u | -0.05 u | -0.08 u | -0.09 u | -0.08 u | -0.08 u | 0.64 | Uncal | 0.55 | 0.49 | 0.47 | -0.18 u | Uncal | 1.16 | 0.27 | 0.52 | Uncal | 0.48 | -0.03 u | -0.02 u | Uncal | Uncal | Uncal | -0.63 u | -0.55 u | Uncal
1:10 | EHD_pristine_LTO_ex_HCl_1%_Sample_1 | 0.02 | 0.02 | 0.04 | 0.03 | 0.02 | 0.01 | 0.02 | 0.06 | 0.02 | 0.02 | -0.02 u | 0.03 | 0.03 | 0.03 | 0.03 | 0.02 | 64.57 o | Uncal | 63.04 o | 72.22 o | #### | 58.03 | Uncal | 59.57 | 61.73 | 61.15 | Uncal | 0.95 | 0.76 | 0.67 | Uncal | Uncal | Uncal | 0.16 | 0.25 | Uncal | 60.12 | 59.9775 | 1.36454 | 5997.75 | 136.454 | 119.955 | 2.72908 | 0.119955 | 0.00272908 | 98.54766 | 2.242044 | 5.99775
1:11 | EHD_pristine_LTO_ex_HCl_1%_Sample_2 | 0.00 u | 0 | 0.03 | 0.01 | 0.01 | -0.01 u | 0 | 0.04 | 0.01 | 0.01 | -0.01 u | 0.01 | 0.01 u | 0.01 | 0.01 | 0.00 u | 64.42 o | Uncal | 63.14 o | 71.74 o | #### | 57.55 | Uncal | 59.5 | 60.51 | 60.72 | Uncal | 1.04 | 0.76 | 0.67 | Uncal | Uncal | Uncal | 0.21 | 0.28 | Uncal | 59.57
1:12 | EHD_pristine_LTO_ex_HCl_1%_Sample_3 | 0.01 | 0 | 0.03 | 0.01 | 0.01 | 0.00 u | 0 | 0.05 | 0.01 | 0.01 | -0.02 u | 0.02 | 0.00 u | 0.01 | 0.01 | 0.01 | 64.16 o | Uncal | 62.77 o | 71.58 o | #### | 58.63 | Uncal | 59.34 | 61.75 | 61.25 | Uncal | 0.92 | 0.77 | 0.67 | Uncal | Uncal | Uncal | 0.26 | 0.34 | Uncal | 60.2425
1:13 | EHD_pristine_LTO_ex_H2SO4_1%_Sample_1 | 0.03 | 0.02 | 0.04 | 0.03 | 0.03 | 0.02 | 0.02 | 0.07 | 0.03 | 0.03 | -0.01 u | 0.05 | 0.03 | 0.03 | 0.03 | 0.03 | 66.24 o | Uncal | 64.91 o | 74.73 o | #### | 57.89 | Uncal | 62.26 | 63.16 | 63.18 | Uncal | 0.78 | 0.46 | 0.4 | Uncal | Uncal | Uncal | -0.02 u | 0.07 | Uncal | 61.6225 | 62.035 | 2.353535 | 6203.5 | 235.3535 | 124.07 | 4.707069 | 0.12407 | 0.004707069 | 101.7312 | 3.859561 | 6.2035
1:14 | EHD_pristine_LTO_ex_H2SO4_1%_Sample_2 | 0.03 | 0.03 | 0.04 | 0.04 | 0.03 | 0.02 | 0.03 | 0.07 | 0.04 | 0.03 | 0.00 u | 0.05 | 0.02 | 0.04 | 0.04 | 0.04 | 66.47 o | Uncal | 65.53 o | 74.78 o | #### | 59.7 | Uncal | 62.4 | 64.52 | 64.06 | Uncal | 0.78 | 0.46 | 0.39 | Uncal | Uncal | Uncal | -0.04 u | 0.06 | Uncal | 62.67
1:15 | EHD_pristine_LTO_ex_H2SO4_1%_Sample_3 | 0.02 | 0.02 | 0.04 | 0.03 | 0.03 | 0.02 | 0.02 | 0.07 | 0.03 | 0.03 | -0.01 u | 0.05 | 0.03 | 0.03 | 0.03 | 0.03 | 66.58 o | Uncal | 65.50 o | 74.81 o | #### | 57.18 | Uncal | 62.21 | 64.02 | 63.84 | Uncal | 0.76 | 0.44 | 0.38 | Uncal | Uncal | Uncal | -0.03 u | 0.07 | Uncal | 61.8125
1:16 | EHD_pristine_LTO_ex_H3PO4_1%_Sample_1 | 0.04 | 0.04 | 0.07 | 0.05 | 0.05 | 0.04 | 0.05 | 0.09 | 0.05 | 0.05 | 0.01 u | 0.05 | 0.05 | 0.06 | 0.05 | 0.05 | 44.13 o | Uncal | 43.09 o | 48.94 o | #### | 40.68 | Uncal | 41.22 | 43.36 | 42.96 | Uncal | 0.65 | 0.08 | 0.06 | Uncal | Uncal | Uncal | -0.34 u | -0.24 u | Uncal | 42.055 | 42.04583 | 0.9964642 | 4204.583 | 99.64642 | 84.09167 | 1.992928 | 0.08409167 | 0.001992928 | 68.85878 | 1.631917 | 4.204583
1:17 | EHD_pristine_LTO_ex_H3PO4_1%_Sample_2 | 0.04 | 0.04 | 0.07 | 0.04 | 0.04 | 0.03 | 0.04 | 0.08 | 0.04 | 0.04 | 0.00 u | 0.06 | 0.04 | 0.05 | 0.04 | 0.04 | 44.02 o | Uncal | 43.06 o | 48.89 o | #### | 40.68 | Uncal | 41.12 | 43.06 | 42.82 | Uncal | 0.52 | 0.08 | 0.07 | Uncal | Uncal | Uncal | -0.34 u | -0.24 u | Uncal | 41.92
1:18 | EHD_pristine_LTO_ex_H3PO4_1%_Sample_3 | 0.04 | 0.03 | 0.06 | 0.04 | 0.04 | 0.03 | 0.04 | 0.08 | 0.04 | 0.04 | 0.00 u | 0.07 | 0.04 | 0.04 | 0.04 | 0.04 | 44.12 o | Uncal | 43.08 o | 48.92 o | #### | 41.1 | Uncal | 41.81 | 43.14 | 42.6 | Uncal | 0.61 | 0.06 | 0.05 | Uncal | Uncal | Uncal | -0.35 u | -0.24 u | Uncal | 42.1625