## Table 1
Research Dataset in support of A Kinetic Model of Furfural Hydrogenation to 2-Methylfuran on Nanoparticles of Nickel Supported on Sulfuric Acid-Modified Biochar Catalyst, Catalysts 2024, 14(1), 54; https://doi.org/10.3390/catal14010054
| Pore volume (cm3 g-1) |  | Specific surface area (m2 g-1) |  | Total pore volume (cm3 g-1) |  | Average pore size (nm)
Pore size (nm) | As-received biochar | H2SO4-modified biochar | As-received biochar | H2SO4-modified biochar | As-received biochar | H2SO4-modified biochar | As-received biochar | H2SO4-modified biochar
≥ 5 | 0.0595 | 0.1199 | 74.84 ± 1.05 | 353.50 ± 3.68 | 0.0813 | 0.2781 | 5.791 | 4.322
2 to 5 | 0.0175 | 0.1281
≤ 2 | 0.0043 | 0.0302

## Figure 1a
Stirring rate (rpm) | Conversion (%)
600 | 68 | 1.5
800 | 88 | 3.6
1000 | 95 | 2.2
1200 | 94 | 4.1

## Figure 1b
Stirring rate (rpm) | yield (%)
%
600 | 38 | 1.3
800 | 52 | 2.6
1000 | 57 | 1.9
1200 | 53 | 2.9

## Figure 2
Particle size (μm) | Conversion (%)
x>250 | 51.2 | 1.3
250<x>212 | 73.8 | 3.8
212<x>106 | 95.55 | 2.8
x<106 | 100 | 0

## Figure 3
Furfural conversion |  | Furfuryl alcohol yield |  | 2-Methyl furan yield |  | Furan yield |  | Tetrahydrofuran yield
96.31 | 3.42 | 2.64 | 0.38 | 62.33 | 3.11 | 8.54 | 0.18 | 2.68 | 0.31

## Figure 5
In cat laoding | In r0
0 | 0
-2.302585 | -6.265901
-1.609438 | -5.878136
-1.203973 | -5.654992
-0.9162907 | -5.381699

## Figure 6
In catalyst Loading | Inro
-2.30259 | -6.32
-1.60944 | -5.91
-1.20397 | -5.68
-0.91629 | -5.4

## Figure 8
200C |  | 220C |  | 240C
InC0 | Inr0 | InC0 | Inr0 | InC0 | Inr0
-1.274874 | -6.50229 | -1.16735 | -6.165818 | -1.289094 | -5.914504
-0.9781977 | -6.319969 | -0.9945705 | -6.074846 | -0.9581917 | -5.713833
-0.651061 | -6.214608 | -0.7142914 | -5.952244 | -0.5880211 | -5.496768
-0.34662 | -6.074846 | -0.3228393 | -5.809143 | -0.2810211 | -5.31852

## Figure 9
1/T (K-1) | InK
0.002114165 | -5.9163
0.002028398 | -5.6659
0.001949318 | -5.1507
0.001876173 | -4.8049

## Figure 10a
(Cf0/r0)^(1/3) | Cf0 | (Cf0/r0)^(1/3) | C0 | (Cf0/r0)^(1/3) | C0
| 200 °C |  | 220 °C |  | 240 °C
5.711445 | 0.2794662 | 5.291787 | 0.3111905 | 4.673009 | 0.2755203
5.933358 | 0.3759881 | 5.438075 | 0.3698823 | 4.880334 | 0.3835859
6.388604 | 0.5214922 | 5.731539 | 0.4895389 | 5.135869 | 0.5554254
6.749097 | 0.707074 | 6.226211 | 0.7240902 | 5.361085 | 0.7550124

## Figure 10b
(Cf0/r0)^1/2 | C0 | (Cf0/r0)^1/2 | C0 | (Cf0/r0)^1/2 | C0
| 200 °C |  | 220 °C |  | 240 °C
13.64957 | 0.27947 | 12.17317 | 0.31119 | 10.498 | 0.27552
14.45276 | 0.37599 | 12.68142 | 0.36988 | 11.12373 | 0.38359
15.79029 | 0.52149 | 13.72167 | 0.48954 | 12.42114 | 0.55543
16.92673 | 0.70707 | 15.53587 | 0.72409 | 13.57016 | 0.75501

## Figure 10c
Cf0/r0 (min) | C0 | Cf0/r0 (min) | C0 | Cf0/r0 (min) | C0
| 200 °C |  | 220 °C |  | 240 °C
186.3108 | 0.2794662 | 148.186 | 0.3111905 | 102.0445 | 0.2755203
208.8823 | 0.3759881 | 160.8184 | 0.3698823 | 116.2381 | 0.3835859
260.7461 | 0.5214922 | 188.2842 | 0.4895389 | 135.4696 | 0.5554254
307.4235 | 0.707074 | 241.3634 | 0.7240902 | 154.0842 | 0.7550124

## Figure 11
r (Exp) | r (Model)
0.0015 | 0.001229227
0.0018 | 0.001551125
0.002 | 0.00205271
0.0023 | 0.002458205
0.0021 | 0.001901872
0.0023 | 0.002152312
0.0026 | 0.002595199
0.003 | 0.003268691
0.0027 | 0.002750984
0.0033 | 0.003386254
0.004 | 0.004030444
0.0042 | 0.004488024
0.0046 | 0.004757301
0.005 | 0.005274308
0.0053 | 0.005664903
0.0065 | 0.007178619

## Figure 12
1/Temperature (K-1) | In KS
0.002114165 | -3.752458
0.002028398 | -3.633634
0.001949318 | -3.568652
0.001876173 | -3.467245

## Figure 13a
1/Temperature (K-1) | In KF
0.002114165 | 0.1253278
0.002028398 | 0.2379893
0.001949318 | 0.5993583
0.001876173 | 0.8431722

## Figure 13b
1/Temperature (K-1) | In KH
0.002114165 | -1.726702
0.002028398 | -1.453118
0.001949318 | -1.196728
0.001876173 | -1.080443

## Figure 14
Furfural conversion |  | Furfuryl alcohol yield |  | 2-Methylfuran yield |  | Furan yield |  | Tetrahydrofuran yield |  | Furfural conversion |  | Furfuryl alcohol yield |  | 2-Methylfuran yield |  | Furan yield |  | Tetrahydrofuran yield |  | Furfural conversion |  | Furfuryl alcohol yield |  | 2-Methylfuran yield |  | Furan yield |  | Tetrahydrofuran yield |  | Furfural conversion |  | Furfuryl alcohol yield |  | 2-Methylfuran yield |  | Furan yield |  | Tetrahydrofuran yield
98.24 | 3.18 | 2.68 | 0.29 | 56.48 | 0.99 | 5.34 | 0.74 | 4.66 | 0.11 | 96.54 | 3.11 | 4.55 | 0.34 | 53.41 | 2.66 | 5.11 | 0.51 | 4.18 | 0.32 | 93.14 | 3.75 | 7.11 | 0.92 | 51.61 | 2.44 | 4.23 | 0.42 | 2.11 | 0.14 | 90.81 | 2.62 | 17.08 | 2.31 | 48.64 | 1.98 | 3.84 | 0.12 | 1.98 | 0.14

## Figure 15
Furfural conversion |  | Furfuryl alcohol yield |  | 2-Methylfuran yield |  | Furan yield |  | Tetrahydrofuran yield |  | Furfural conversion |  | Furfuryl alcohol yield |  | 2-Methylfuran yield |  | Furan yield |  | Tetrahydrofuran yield
98.24 | 3.18 | 2.68 | 0.09 | 56.48 | 0.99 | 5.34 | 0.94 | 4.66 | 1.04 | 96.54 | 0.99 | 4.55 | 1.24 | 53.41 | 2.66 | 5.11 | 3.11 | 4.18 | 0.9 | 93.14 | 3.75 | 7.11 | 2.52 | 51.61 | 2.44 | 4.23 | 0.98 | 2.11 | 0.94 | 90.81 | 3.12 | 17.08 | 3.19 | 48.64 | 1.98 | 3.84 | 0.82 | 1.98 | 0.74