## Figure 6 a
Gravemetric capacity (mAh/g)
Cycle | S1 | S2 | S3 | S4 | S5 | S6 | S7 | S8 | S9 | S10
0 | 156.07914 | 165.35159 | 169.89662 | 157.13411 | 152.93374 | 173.18963 | 164.3006 | 166.96631 | 171.72952 | 176.03221
1 | 158.10133 | 165.00711 | 172.22723 | 155.4828 | 166.21832 | 173.35027 | 161.89109 | 167.72602 | 171.78227 | 175.98918
2 | 159.13045 | 166.49657 | 172.77316 | 159.13337 | 168.27029 | 173.84281 | 163.42265 | 169.08612 | 172.56508 | 175.91428
3 | 153.71678 | 161.29424 | 167.55886 | 153.69188 | 163.92399 | 169.31502 | 159.05836 | 164.02515 | 167.56027 | 171.06478
4 | 154.29294 | 161.16741 | 167.1729 | 154.48533 | 164.02315 | 168.68297 | 159.42885 | 163.67212 | 166.98344 | 170.78451
5 | 153.53991 | 160.87504 | 166.78076 | 154.57641 | 163.67113 | 168.77748 | 159.20409 | 163.57859 | 167.19841 | 170.68662
6 | 152.28986 | 160.92095 | 166.90338 | 154.49079 | 163.80263 | 168.69576 | 159.44198 | 163.34755 | 166.94967 | 170.41809
7 | 149.38511 | 160.48397 | 166.23785 | 154.12577 | 163.22968 | 168.27477 | 159.26384 | 162.79099 | 166.46701 | 170.3236
8 | 144.90393 | 152.33844 | 157.57713 | 144.93027 | 154.88172 | 160.46996 | 150.45565 | 154.6146 | 158.51858 | 162.60869
9 | 144.87582 | 151.99099 | 157.47017 | 145.24136 | 154.14859 | 160.04903 | 150.54076 | 154.3366 | 158.02747 | 162.24621
10 | 142.05516 | 151.71908 | 157.33254 | 144.18581 | 154.04126 | 159.50239 | 149.98187 | 154.08092 | 158.07737 | 161.26799
11 | 141.17612 | 151.56919 | 157.34891 | 144.20933 | 153.50509 | 159.85841 | 149.89232 | 153.548 | 157.75145 | 160.59465
12 | 134.18224 | 150.88517 | 156.91709 | 143.30177 | 152.68267 | 159.6616 | 149.28372 | 153.19884 | 157.54409 | 159.95819
13 | 135.90868 | 142.13806 | 143.6595 | 134.17233 | 144.36027 | 151.79537 | 141.26666 | 145.20601 | 149.70436 | 117.66883
14 | 135.18312 | 141.64182 | 140.95944 | 136.08287 | 144.20612 | 151.52923 | 141.22087 | 145.09989 | 149.5911 | 111.26337
15 | 136.5766 | 140.0641 | 138.12587 | 135.6321 | 144.14248 | 151.02126 | 140.82928 | 144.8788 | 149.32926 | 113.51842
16 | 134.01772 | 139.78333 | 136.11329 | 134.8077 | 143.72219 | 151.48682 | 140.67258 | 144.74157 | 149.57713 | 111.25227
17 | 132.56061 | 138.40123 | 134.39975 | 134.99685 | 142.73254 | 150.57763 | 140.39139 | 144.0204 | 149.52028 | 110.15894
18 | 113.4573 | 106.41957 | 99.07043 | 123.38655 | 124.59754 | 119.81491 | 130.89619 | 132.02394 | 132.35304 | 47.53363
19 | 105.05384 | 97.24357 | 87.68181 | 125.46974 | 127.32595 | 117.8725 | 130.90414 | 131.06054 | 131.73196 | 46.34769
20 | 102.20112 | 93.73347 | 81.92375 | 125.51613 | 130.39031 | 112.65399 | 129.32549 | 130.74692 | 132.08786 | 45.3032
21 | 99.0452 | 88.32083 | 79.05284 | 125.45673 | 129.91342 | 107.87457 | 129.6583 | 130.64973 | 132.00417 | 41.91218
22 | 94.93649 | 82.11144 | 77.3372 | 125.02609 | 122.0523 | 103.38112 | 128.95851 | 130.70877 | 130.91499 | 41.43027
23 | 16.75229 | 10.79404 | 13.64034 | 106.13974 | 81.43869 | 13.46381 | 100.38966 | 80.41862 | 39.08589 | 8.8035
24 | 16.26658 | 11.0289 | 14.7287 | 105.32118 | 73.78781 | 13.68294 | 97.40873 | 79.08778 | 45.78136 | 10.18534
25 | 15.12691 | 10.9709 | 15.23821 | 102.27758 | 61.18279 | 13.67594 | 96.1749 | 88.12904 | 45.92471 | 10.81781
26 | 14.32215 | 10.84976 | 15.33269 | 99.1776 | 52.16736 | 13.56759 | 96.28653 | 82.36979 | 43.20886 | 10.85291
27 | 13.7088 | 10.69381 | 15.35475 | 96.96233 | 56.3044 | 13.45817 | 96.26186 | 80.70076 | 39.65871 | 10.75198
28 | 8.6104 | 7.07563 | 9.51422 | 50.49554 | 21.23333 | 9.30435 | 50.31211 | 28.6784 | 16.1461 | 7.97484
29 | 8.69817 | 7.20038 | 9.55468 | 47.14143 | 21.39819 | 9.44656 | 48.90496 | 29.70793 | 16.37896 | 8.20037
30 | 8.75611 | 7.24485 | 9.54955 | 45.13364 | 21.3695 | 9.53841 | 50.34643 | 31.23315 | 16.56666 | 8.21645
31 | 8.77799 | 7.29935 | 9.50272 | 43.66648 | 21.21376 | 9.60309 | 51.72859 | 32.83375 | 16.70383 | 8.17976
32 | 8.80078 | 7.31991 | 9.43739 | 42.71868 | 21.02784 | 9.6545 | 50.05011 | 33.56126 | 16.7332 | 8.12276
33 | 7.46459 | 5.90294 | 7.18181 | 21.0505 | 15.11324 | 7.65099 | 27.88769 | 18.33086 | 13.13271 | 5.74756
34 | 7.70381 | 6.09358 | 7.31603 | 21.54146 | 15.06302 | 7.87237 | 28.64463 | 18.48898 | 13.14428 | 5.97903
35 | 7.81977 | 6.1733 | 7.38808 | 21.63614 | 15.03372 | 7.94964 | 29.44278 | 18.50358 | 13.19723 | 6.10737
36 | 7.88263 | 6.25638 | 7.41032 | 21.69547 | 14.91292 | 7.98739 | 30.02878 | 18.51473 | 13.20973 | 6.19665
37 | 7.91802 | 6.30389 | 7.37267 | 20.53448 | 14.84883 | 8.0056 | 30.42561 | 18.47957 | 13.26073 | 6.21488
38 | 6.78254 | 4.85067 | 5.26272 | 15.1868 | 11.92601 | 5.21296 | 22.20588 | 10.65675 | 10.92444 | 3.08532
39 | 7.00718 | 5.03409 | 5.53975 | 15.20591 | 12.00429 | 5.29406 | 22.59081 | 10.66953 | 11.11235 | 3.16752
40 | 7.12741 | 5.16854 | 5.62529 | 15.24597 | 11.81204 | 5.27074 | 22.85832 | 10.545 | 11.19794 | 3.23417
41 | 7.17107 | 5.24358 | 5.67459 | 15.23419 | 11.53989 | 5.25299 | 23.08882 | 10.34217 | 11.11792 | 3.26749
42 | 7.19477 | 5.29803 | 5.69441 | 15.233 | 11.72265 | 5.2224 | 23.2162 | 10.16814 | 10.24205 | 3.30581
43 | 147.30651 | 157.6955 | 163.80058 | 150.47814 | 158.62211 | 165.83262 | 155.58113 | 160.04181 | 163.95129 | 165.98241
44 | 147.08477 | 155.83302 | 162.98654 | 148.59111 | 157.04743 | 164.79678 | 153.97203 | 158.20886 | 162.4676 | 166.04006
45 | 147.21733 | 155.00358 | 162.58938 | 147.7825 | 156.26497 | 164.25445 | 153.30724 | 157.70304 | 161.73666 | 165.53498
46 | 146.79972 | 154.69343 | 162.00782 | 146.98744 | 155.50169 | 164.77288 | 152.44438 | 157.55879 | 162.11934 | 164.80439
47 | 146.21812 | 153.89846 | 161.40277 | 146.37595 | 154.90877 | 164.58984 | 152.98457 | 157.31205 | 161.77091 | 164.82686

## Figure 6 d
Volumetric capacity (mAh/cm3)
Cycle | S1 | S2 | S3 | S4 | S5 | S6 | S7 | S8 | S9 | S10
0 | 350.14729 | 394.79295 | 420.13611 | 267.1984 | 317.59069 | 403.00247 | 222.26843 | 273.96914 | 348.91555 | 456.13145
1 | 354.68386 | 393.97046 | 425.89945 | 264.39043 | 345.17819 | 403.37625 | 219.0088 | 275.21572 | 349.02274 | 456.01996
2 | 356.99259 | 397.5267 | 427.24949 | 270.59803 | 349.43942 | 404.52236 | 221.08072 | 277.44745 | 350.61324 | 455.82587
3 | 344.84758 | 385.10564 | 414.35509 | 261.34506 | 340.41367 | 393.98647 | 215.17664 | 269.14309 | 340.44459 | 443.25994
4 | 346.14012 | 384.80281 | 413.40063 | 262.69428 | 340.61958 | 392.51571 | 215.67785 | 268.56381 | 339.27261 | 442.5337
5 | 344.4508 | 384.10476 | 412.43093 | 262.84916 | 339.88856 | 392.73565 | 215.37379 | 268.41035 | 339.70937 | 442.28005
6 | 341.64643 | 384.21436 | 412.73415 | 262.70356 | 340.16163 | 392.54548 | 215.6956 | 268.03124 | 339.20398 | 441.58423
7 | 335.12994 | 383.17103 | 411.08835 | 262.08286 | 338.97183 | 391.56586 | 215.45461 | 267.118 | 338.22333 | 441.33941
8 | 325.07687 | 363.72278 | 389.67132 | 246.4464 | 321.63599 | 373.40452 | 203.53876 | 253.70165 | 322.07392 | 421.34868
9 | 325.01381 | 362.89323 | 389.40682 | 246.97538 | 320.11351 | 372.42502 | 203.65389 | 253.24548 | 321.07609 | 420.40941
10 | 318.68595 | 362.24399 | 389.06648 | 245.18047 | 319.89064 | 371.15303 | 202.89783 | 252.82595 | 321.17748 | 417.87466
11 | 316.7139 | 361.88612 | 389.10697 | 245.22048 | 318.7772 | 371.98148 | 202.77668 | 251.9515 | 320.51528 | 416.12993
12 | 301.02388 | 360.25296 | 388.03913 | 243.67722 | 317.06931 | 371.52349 | 201.95335 | 251.37858 | 320.09398 | 414.48073
13 | 304.89696 | 339.36839 | 355.25453 | 228.15308 | 299.78655 | 353.21923 | 191.10775 | 238.26343 | 304.16543 | 304.90133
14 | 303.26924 | 338.18357 | 348.57756 | 231.40186 | 299.46644 | 352.59994 | 191.04581 | 238.0893 | 303.93529 | 288.30361
15 | 306.39538 | 334.41661 | 341.57044 | 230.63534 | 299.33427 | 351.41793 | 190.51606 | 237.72651 | 303.4033 | 294.14685
16 | 300.65479 | 333.74624 | 336.59356 | 229.23349 | 298.46148 | 352.50125 | 190.30407 | 237.50134 | 303.90691 | 288.27486
17 | 297.38593 | 330.44634 | 332.35616 | 229.55514 | 296.40633 | 350.38562 | 189.92367 | 236.31801 | 303.79142 | 285.44183
18 | 254.52964 | 254.08704 | 244.99055 | 209.81242 | 258.74617 | 278.80251 | 177.07842 | 216.63343 | 268.91145 | 123.16828
19 | 235.67734 | 232.17845 | 216.8277 | 213.35477 | 264.41214 | 274.28263 | 177.08917 | 215.05262 | 267.64957 | 120.09529
20 | 229.27756 | 223.79774 | 202.58864 | 213.43366 | 270.77575 | 262.13945 | 174.95354 | 214.53801 | 268.37266 | 117.38883
21 | 222.19759 | 210.87455 | 195.48918 | 213.33265 | 269.78543 | 251.01801 | 175.40378 | 214.37853 | 268.20263 | 108.60207
22 | 212.98013 | 196.04901 | 191.24658 | 212.60036 | 253.46058 | 240.56201 | 174.45709 | 214.47541 | 265.98967 | 107.35336
23 | 37.58202 | 25.77183 | 33.7311 | 180.48511 | 169.1201 | 31.32953 | 135.8087 | 131.95608 | 79.41369 | 22.81148
24 | 36.49238 | 26.33257 | 36.42249 | 179.0932 | 153.23186 | 31.83944 | 131.77605 | 129.77235 | 93.01738 | 26.39207
25 | 33.93565 | 26.19408 | 37.68245 | 173.91772 | 127.05557 | 31.82314 | 130.10691 | 144.60783 | 93.30863 | 28.03092
26 | 32.13025 | 25.90486 | 37.91611 | 168.64635 | 108.33363 | 31.57102 | 130.25793 | 135.15768 | 87.79065 | 28.12187
27 | 30.75428 | 25.53251 | 37.97065 | 164.8794 | 116.92485 | 31.3164 | 130.22455 | 132.41904 | 80.57754 | 27.86035
28 | 19.31653 | 16.89374 | 23.52766 | 85.86504 | 44.09431 | 21.65068 | 68.06301 | 47.05737 | 32.80522 | 20.66426
29 | 19.51343 | 17.19161 | 23.62769 | 80.16155 | 44.43666 | 21.98161 | 66.1594 | 48.74669 | 33.27834 | 21.24864
30 | 19.64341 | 17.29778 | 23.61501 | 76.7474 | 44.3771 | 22.19534 | 68.10944 | 51.24937 | 33.6597 | 21.29032
31 | 19.69252 | 17.42791 | 23.4992 | 74.25257 | 44.05368 | 22.34585 | 69.97925 | 53.87575 | 33.93842 | 21.19526
32 | 19.74363 | 17.477 | 23.33766 | 72.6409 | 43.66758 | 22.46547 | 67.70857 | 55.06949 | 33.99808 | 21.04756
33 | 16.74603 | 14.09384 | 17.75984 | 35.79529 | 31.38499 | 17.80343 | 37.7269 | 30.07846 | 26.68269 | 14.89299
34 | 17.28268 | 14.549 | 18.09176 | 36.63013 | 31.2807 | 18.31856 | 38.7509 | 30.33791 | 26.70621 | 15.49276
35 | 17.54284 | 14.73935 | 18.26994 | 36.79113 | 31.21986 | 18.49836 | 39.83066 | 30.36188 | 26.81379 | 15.82531
36 | 17.68385 | 14.93772 | 18.32493 | 36.89203 | 30.969 | 18.5862 | 40.6234 | 30.38016 | 26.83919 | 16.05665
37 | 17.76326 | 15.05114 | 18.23183 | 34.91782 | 30.83591 | 18.62857 | 41.16024 | 30.32248 | 26.9428 | 16.10388
38 | 15.21593 | 11.58143 | 13.01413 | 25.82437 | 24.76621 | 12.13027 | 30.04046 | 17.48628 | 22.19599 | 7.99462
39 | 15.71988 | 12.01938 | 13.69922 | 25.85685 | 24.92877 | 12.31897 | 30.5612 | 17.50725 | 22.57778 | 8.20761
40 | 15.9896 | 12.34038 | 13.91074 | 25.92499 | 24.52953 | 12.26471 | 30.92309 | 17.30292 | 22.75168 | 8.38032
41 | 16.08755 | 12.51957 | 14.03266 | 25.90494 | 23.96439 | 12.22341 | 31.23492 | 16.9701 | 22.58909 | 8.46666
42 | 16.14071 | 12.64957 | 14.08167 | 25.90293 | 24.34392 | 12.15223 | 31.40724 | 16.68454 | 20.80953 | 8.56594
43 | 330.4668 | 376.51329 | 405.06125 | 255.88025 | 329.40347 | 385.88312 | 210.47259 | 262.60697 | 333.11197 | 430.09059
44 | 329.96936 | 372.06643 | 403.04822 | 252.67147 | 326.13341 | 383.47278 | 208.29578 | 259.59935 | 330.09744 | 430.23997
45 | 330.26674 | 370.08608 | 402.06608 | 251.29647 | 324.5085 | 382.21081 | 207.39644 | 258.76937 | 328.61233 | 428.93122
46 | 329.32986 | 369.34556 | 400.62796 | 249.94451 | 322.92344 | 383.41715 | 206.22914 | 258.53267 | 329.38984 | 427.03812
47 | 328.02511 | 367.44748 | 399.13173 | 248.9047 | 321.69215 | 382.99123 | 206.95992 | 258.12781 | 328.68192 | 427.09635