## Figure 7a
Laser structured |  | Unstructured
Cycle | Area capacity (mAh/cm2) | Cycle | Area capacity (mAh/cm2)
1 | 5.30845 | 1 | 6.50087
2 | 5.29122 | 2 | 6.48031
3 | 4.69093 | 3 | 4.89477
4 | 4.8531 | 4 | 4.76942
5 | 4.8628 | 5 | 4.68443
6 | 4.86161 | 6 | 4.60777
7 | 4.85808 | 7 | 4.58166
8 | 4.85759 | 8 | 4.58814
9 | 4.85902 | 9 | 4.5734
10 | 4.85735 | 10 | 4.56765
11 | 4.85588 | 11 | 4.56242
12 | 4.85108 | 12 | 4.54385
13 | 4.83998 | 13 | 4.51158
14 | 4.85132 | 14 | 4.52631
15 | 4.82982 | 15 | 4.44626
16 | 4.83082 | 16 | 4.42529
17 | 4.83542 | 17 | 4.39743
18 | 4.82575 | 18 | 4.37631
19 | 4.81825 | 19 | 4.29648
20 | 4.83024 | 20 | 4.24501
21 | 4.82131 | 21 | 4.15917
22 | 4.81008 | 22 | 4.11884
23 | 4.80058 | 23 | 4.07835
24 | 4.79741 | 24 | 3.94517
25 | 4.79316 | 25 | 3.88696
26 | 4.7943 | 26 | 3.83892
27 | 4.79327 | 27 | 3.72379
28 | 4.7866 | 28 | 3.7044
29 | 4.79263 | 29 | 3.74019
30 | 4.81333 | 30 | 3.7269
31 | 4.7822 | 31 | 3.76744
32 | 4.76239 | 32 | 3.83327
33 | 4.76907 | 33 | 3.81636
34 | 4.76037 | 34 | 3.85825
35 | 4.75473 | 35 | 3.86317
36 | 4.7479 | 36 | 3.87152
37 | 4.74059 | 37 | 3.86052
38 | 4.74055 | 38 | 3.8695
39 | 4.73542 | 39 | 3.83339
40 | 4.72166 | 40 | 3.87376
41 | 4.72246 | 41 | 3.94015
42 | 4.70841 | 42 | 3.87727
43 | 4.70445 | 43 | 3.93225
44 | 4.69135 | 44 | 3.94776
45 | 4.69302 | 45 | 3.93065
46 | 4.69073 | 46 | 3.93547
47 | 4.68517 | 47 | 3.95858
48 | 4.68309 | 48 | 3.94278
49 | 4.66664 | 49 | 3.90483
50 | 4.65785 | 50 | 3.91742
51 | 4.66922 | 51 | 3.87831
52 | 4.68577 | 52 | 3.89352
53 | 4.64422 | 53 | 3.88492
54 | 4.64378 | 54 | 3.84369
55 | 4.63849 | 55 | 3.82282
56 | 4.63767 | 56 | 3.82004
57 | 4.66123 | 57 | 3.82154
58 | 4.62883 | 58 | 3.8336
59 | 4.61482 | 59 | 3.8305
60 | 4.59635 | 60 | 3.81842
61 | 4.61358 | 61 | 3.84274
62 | 4.58506 | 62 | 3.81148
63 | 4.59059 | 63 | 3.81892
64 | 4.60815 | 64 | 3.81093
65 | 4.56968 | 65 | 3.77379
66 | 4.5599 | 66 | 3.7976
67 | 4.54646 | 67 | 3.76643
68 | 4.53141 | 68 | 3.74402
69 | 4.53168 | 69 | 3.70757
70 | 4.52922 | 70 | 3.68679
71 | 4.52462 | 71 | 3.68089
72 | 4.5055 | 72 | 3.62799
73 | 4.51424 | 73 | 3.60973
74 | 4.51058 | 74 | 3.59993
75 | 4.50651 | 75 | 3.58066
76 | 4.50897 | 76 | 3.60156
77 | 4.48488 | 77 | 3.54942
78 | 4.48181 | 78 | 3.51865
79 | 4.48771 | 79 | 3.51138
80 | 4.50072 | 80 | 3.50082
81 | 4.48644 | 81 | 3.50744
82 | 4.48589 | 82 | 3.50466
83 | 4.48544 | 83 | 3.48765
84 | 4.48733 | 84 | 3.47941
85 | 4.489 | 85 | 3.47178
86 | 4.46743 | 86 | 3.45682
87 | 4.44994 | 87 | 3.42918
88 | 4.45231 | 88 | 3.40926
89 | 4.44774 | 89 | 3.37051
90 | 4.43496 | 90 | 3.32616
91 | 4.42376 | 91 | 3.32986
92 | 4.44918 | 92 | 3.30422
93 | 4.42135 | 93 | 3.27744
94 | 4.42158 | 94 | 3.25957
95 | 4.40007 | 95 | 3.25698
96 | 4.42015 | 96 | 3.26135
97 | 4.40328 | 97 | 3.27829
98 | 4.40521 | 98 | 3.3043
99 | 4.37902 | 99 | 3.33013
100 | 4.39945 | 100 | 3.34405
101 | 4.38402 | 101 | 3.36379
102 | 4.359 | 102 | 3.33247
103 | 4.37454 | 103 | 3.34553
104 | 4.36001 | 104 | 3.34437
105 | 4.36147 | 105 | 3.31969
106 | 4.34109 | 106 | 3.32568
107 | 4.34305 | 107 | 3.29842
108 | 4.33506 | 108 | 3.32536
109 | 4.34408 | 109 | 3.31134
110 | 4.34592 | 110 | 3.329
111 | 4.35135 | 111 | 3.29473
112 | 4.3585 | 112 | 3.28443
113 | 4.34121 | 113 | 3.31629
114 | 4.33829 | 114 | 3.32096
115 | 4.33682 | 115 | 3.32615
116 | 4.33893 | 116 | 3.30499
117 | 4.34015 | 117 | 3.32103
118 | 4.33627 | 118 | 3.31202
119 | 4.33825 | 119 | 3.33128
120 | 4.33531 | 120 | 3.33353
121 | 4.33348 | 121 | 3.34266
122 | 4.32729 | 122 | 3.3434
123 | 4.36344 | 123 | 3.36088
124 | 4.34853 | 124 | 3.46071
125 | 4.36881 | 125 | 3.41433
126 | 4.3309 | 126 | 3.44811
127 | 4.32017 | 127 | 3.45715
128 | 4.31311 | 128 | 3.43158
129 | 4.31058 | 129 | 3.39654
130 | 4.31483 | 130 | 3.40844
131 | 4.31502 | 131 | 3.40173
132 | 4.31031 | 132 | 3.41059
133 | 4.30133 | 133 | 3.40513
134 | 4.29347 | 134 | 3.39028
135 | 4.28708 | 135 | 3.42347
136 | 4.27907 | 136 | 3.45975
137 | 4.28701 | 137 | 3.3862
138 | 4.28664 | 138 | 3.42087
139 | 4.27727 | 139 | 3.44155
140 | 4.26801 | 140 | 3.43386
141 | 4.26415 | 141 | 3.40474
142 | 4.26438 | 142 | 3.4119
143 | 4.2669 | 143 | 3.43216
144 | 4.28176 | 144 | 3.35613
145 | 4.27726 | 145 | 3.43807
146 | 4.24701 | 146 | 3.44892
147 | 4.24784 | 147 | 3.44967
148 | 4.22985 | 148 | 3.4766
149 | 4.22923 | 149 | 3.45211
150 | 4.23017 | 150 | 3.46843
151 | 4.22672 | 151 | 3.42639
152 | 4.22017 | 152 | 3.41309
153 | 4.21928 | 153 | 3.36821
154 | 4.21786 | 154 | 3.3948
155 | 4.21363 | 155 | 3.40909
156 | 4.22569 | 156 | 3.44235
157 | 4.23108 | 157 | 3.45721
158 | 4.3465 | 158 | 3.45952
159 | 4.23761 | 159 | 3.44
160 | 4.23587 | 160 | 3.46102
161 | 4.21373 | 161 | 3.44183
162 | 4.23141 | 162 | 3.45923
163 | 4.24401 | 163 | 3.4512
164 | 4.22893 | 164 | 3.44303
165 | 4.21762 | 165 | 3.40754
166 | 4.21122 | 166 | 3.3794
167 | 4.20725 | 167 | 3.39668
168 | 4.19863 | 168 | 3.37594
169 | 4.19422 | 169 | 3.32755
170 | 4.18372 | 170 | 3.3077
171 | 4.17439 | 171 | 3.32015
172 | 4.16897 | 172 | 3.26571
173 | 4.16848 | 173 | 3.25775
174 | 4.14949 | 174 | 3.31073
175 | 4.1447 | 175 | 3.31709
176 | 4.12784 | 176 | 3.31788
177 | 4.12325 | 177 | 3.29804
178 | 4.12169 | 178 | 3.24557
179 | 4.10353 | 179 | 3.25875
180 | 4.10024 | 180 | 3.27008
181 | 4.12321 | 181 | 3.31969
182 | 4.18982 | 182 | 3.25798
183 | 4.15585 | 183 | 3.30736
184 | 4.26884 | 184 | 3.40231
185 | 4.15279 | 185 | 3.35743
186 | 4.14983 | 186 | 3.31837
187 | 4.14183 | 187 | 3.3288
188 | 4.14184 | 188 | 3.32159
189 | 4.13691 | 189 | 3.29277
190 | 4.12929 | 190 | 3.29336
191 | 4.11886 | 191 | 3.34052
192 | 4.1133 | 192 | 3.32317
193 | 4.10152 | 193 | 3.3257
194 | 4.08624 | 194 | 3.33723
195 | 4.07355 | 195 | 3.30857
196 | 4.06839 | 196 | 3.32488
197 | 4.07105 | 197 | 3.30131
198 | 4.16803 | 198 | 3.27643
199 | 4.08549 | 199 | 3.28613
200 | 4.0834 | 200 | 3.28321
201 | 4.10642 | 201 | 3.30473
202 | 4.09764 | 202 | 3.27663
203 | 4.09075 | 203 | 3.24503
204 | 4.09 | 204 | 3.26058
205 | 4.08162 | 205 | 3.25325
206 | 4.08397 | 206 | 3.26302
207 | 4.06194 | 207 | 3.26495
208 | 4.06645 | 208 | 3.25502
209 | 4.06309 | 209 | 3.24416
210 | 4.06274 | 210 | 3.24286
211 | 4.04886 | 211 | 3.25769
212 | 4.04049 | 212 | 3.27402
213 | 4.0333 | 213 | 3.27714
214 | 4.0343 | 214 | 3.25733
215 | 4.04447 | 215 | 3.25641
216 | 4.02895 | 216 | 3.27718
217 | 4.01726 | 217 | 3.26894
218 | 4.01142 | 218 | 3.27314
219 | 3.99797 | 219 | 3.29669
220 | 3.99379 | 220 | 3.28999
221 | 3.99457 | 221 | 3.28688
222 | 3.99443 | 222 | 3.29016
223 | 4.02459 | 223 | 3.30007
224 | 3.97877 | 224 | 3.29706
225 | 3.97515 | 225 | 3.3435
226 | 3.97806 | 226 | 3.3489
227 | 3.98285 | 227 | 3.30642
228 | 3.96964 | 228 | 3.33985
229 | 4.01392 | 229 | 3.29806
230 | 3.9961 | 230 | 3.31218
231 | 3.97586 | 231 | 3.29362
232 | 3.97443 | 232 | 3.29083
233 | 3.98082 | 233 | 3.27701
234 | 3.97268 | 234 | 3.28437
235 | 4.00496 | 235 | 3.30774
236 | 3.96492 | 236 | 3.29107
237 | 3.95433 | 237 | 3.28761
238 | 4.00725 | 238 | 3.29397
239 | 3.96156 | 239 | 3.29279
240 | 3.95545 | 240 | 3.25462
241 | 3.95004 | 241 | 3.23936
242 | 3.93525 | 242 | 3.22429
243 | 3.92608 | 243 | 3.21604
244 | 3.92134 | 244 | 3.2371
245 | 3.94079 | 245 | 3.22751
246 | 3.9271 | 246 | 3.23516
247 | 3.91478 | 247 | 3.23822
248 | 3.92051 | 248 | 3.24264
249 | 3.9244 | 249 | 3.26399
250 | 3.92189 | 250 | 3.24243
251 | 3.9135 | 251 | 3.22671
252 | 3.90693 | 252 | 3.22219
253 | 3.9093 | 253 | 3.21673
254 | 3.91033 | 254 | 3.22982
255 | 3.93822 | 255 | 3.25515
256 | 3.92095 | 256 | 3.26713
257 | 3.94518 | 257 | 3.24821
258 | 3.97537 | 258 | 3.24716
259 | 3.91819 | 259 | 3.26486
260 | 3.90857 | 260 | 3.27442
261 | 3.90523 | 261 | 3.24836
262 | 3.90638 | 262 | 3.23708
263 | 3.89519 | 263 | 3.24032
264 | 3.89519 | 264 | 3.2356
265 | 3.88962 | 265 | 3.22267
266 | 3.8891 | 266 | 3.2233
267 | 3.8919 | 267 | 3.21766
268 | 3.89397 | 268 | 3.22695
269 | 3.88829 | 269 | 3.21849
270 | 3.89317 | 270 | 3.20986
271 | 3.91807 | 271 | 3.20678
272 | 3.8964 | 272 | 3.19441
273 | 3.89608 | 273 | 3.19347
274 | 3.94016 | 274 | 3.18386
275 | 3.93142 | 275 | 3.16578
276 | 3.92372 | 276 | 3.1516
277 | 3.92035 | 277 | 3.146
278 | 3.92813 | 278 | 3.14073
279 | 4.02975 | 279 | 3.13327
280 | 4.0651 | 280 | 3.14087
281 | 3.91498 | 281 | 3.15608
282 | 3.89808 | 282 | 3.15674
283 | 3.9025 | 283 | 3.1561
284 | 3.8818 | 284 | 3.15824
285 | 3.88618 | 285 | 3.25643
286 | 3.92579 | 286 | 3.15945
287 | 3.8664 | 287 | 3.15229
288 | 3.87279 | 288 | 3.14931
289 | 3.84977 | 289 | 3.15361
290 | 3.84405 | 290 | 3.15662
291 | 3.84048 | 291 | 3.15935
292 | 3.84131 | 292 | 3.16388
293 | 3.85111 | 293 | 3.16598
294 | 3.86301 | 294 | 3.16318
295 | 3.97922 | 295 | 3.16226
296 | 3.87157 | 296 | 3.16028
297 | 3.88479 | 297 | 3.16879
298 | 3.87029 | 298 | 3.17056
299 | 3.85039 | 299 | 3.17557
300 | 3.82738 | 300 | 3.17983
301 | 3.81591 | 301 | 3.20079
302 | 3.82866 | 302 | 3.21214
303 | 3.8728 | 303 | 3.15495
304 | 3.83733 | 304 | 3.14419
305 | 3.99189 | 305 | 3.14941
306 | 3.85629 | 306 | 3.14513
307 | 3.85056 | 307 | 3.13415
308 | 3.82763 | 308 | 3.13601
309 | 3.82521 | 309 | 3.15631
310 | 3.81409 | 310 | 3.14526
311 | 3.81928 | 311 | 3.11514
312 | 3.8978 | 312 | 3.1015
313 | 3.84713 | 313 | 3.08864
314 | 3.84945 | 314 | 3.09778
315 | 3.95205 | 315 | 3.10715
316 | 3.84681 | 316 | 3.106
317 | 3.8285 | 317 | 3.08721
318 | 3.82553 | 318 | 3.08829
319 | 3.84147 | 319 | 3.10068
320 | 3.88797 | 320 | 3.11659
321 | 3.89639 | 321 | 3.13965
322 | 3.88538 | 322 | 3.13168
323 | 3.84818 | 323 | 3.12957
324 | 3.84352 | 324 | 3.14576
325 | 3.82942 | 325 | 3.17052
326 | 3.82828 | 326 | 3.11792
327 | 3.84579 | 327 | 3.12118
328 | 3.83242 | 328 | 3.12135
329 | 3.82588 | 329 | 3.11509
330 | 3.81237 | 330 | 3.11915
331 | 3.79665 | 331 | 3.1182
332 | 3.77647 | 332 | 3.1578
333 | 3.79067 | 333 | 3.16154
334 | 3.79376 | 334 | 3.16399
335 | 3.80677 | 335 | 3.16771
336 | 3.95852 | 336 | 3.17417
337 | 3.96566 | 337 | 3.14846
338 | 3.82703 | 338 | 3.13425
339 | 3.81652 | 339 | 3.18173
340 | 3.80756 | 340 | 3.15297
341 | 3.81036 | 341 | 3.15063
342 | 3.80294 | 342 | 3.13517
343 | 3.79611 | 343 | 3.11976
344 | 3.78576 | 344 | 3.11312
345 | 3.77195 | 345 | 3.09994
346 | 3.75644 | 346 | 3.0902
347 | 3.7592 | 347 | 3.09139
348 | 3.75804 | 348 | 3.10433
349 | 3.92496 | 349 | 3.14725
350 | 3.81859 | 350 | 3.15829
351 | 3.82406 | 351 | 3.13523
352 | 3.80163 | 352 | 3.12306
353 | 3.78628 | 353 | 3.13946
354 | 3.77984 | 354 | 3.12418
355 | 3.77037 | 355 | 3.12489
356 | 3.77267 | 356 | 3.08315
357 | 3.78407 | 357 | 3.07498
358 | 3.78725 | 358 | 3.06966
359 | 3.80234 | 359 | 3.10006
360 | 3.83567 | 360 | 3.04959
361 | 3.78358 | 361 | 3.03688
362 | 3.77273 | 362 | 3.02718
363 | 3.75932 | 363 | 3.02003
364 | 3.757 | 364 | 3.08993
365 | 3.75928 | 365 | 3.05453
366 | 3.78987 | 366 | 3.04857
367 | 3.76961 | 367 | 3.03396
368 | 3.74412 | 368 | 3.02586
369 | 3.73457 | 369 | 3.02648
370 | 3.73376 | 370 | 3.02304
371 | 3.72882 | 371 | 3.03451
372 | 3.7284 | 372 | 3.05002
373 | 3.72798 | 373 | 3.05365
374 | 3.7287 | 374 | 3.05015
375 | 3.72176 | 375 | 3.04817
376 | 3.73121 | 376 | 3.03966
377 | 3.74434 | 377 | 3.04539
378 | 3.74959 | 378 | 3.03302
379 | 3.75863 | 379 | 3.04147
380 | 3.73313 | 380 | 3.07827
381 | 3.73395 | 381 | 3.06613
382 | 3.7243 | 382 | 3.03684
383 | 3.72939 | 383 | 3.02549
384 | 3.7067 | 384 | 3.03996
385 | 3.70351 | 385 | 3.075
386 | 3.69428 | 386 | 3.02687
387 | 3.68878 | 387 | 3.01077
388 | 3.71703 | 388 | 3.01182
389 | 3.71403 | 389 | 3.04087
390 | 3.72405 | 390 | 3.05063
391 | 3.71293 | 391 | 3.03173
392 | 3.70451 | 392 | 3.00406
393 | 3.6809 | 393 | 3.01793
394 | 3.68144 | 394 | 3.08402
395 | 3.67832 | 395 | 2.98533
396 | 3.66752 | 396 | 2.98367
397 | 3.65853 | 397 | 2.98286
398 | 3.66305 | 398 | 2.98082
399 | 3.6754 | 399 | 3.01954
400 | 3.66615 | 400 | 2.98802
401 | 3.664 | 401 | 2.99425
402 | 3.65173 | 402 | 2.97033
403 | 3.64168 | 403 | 2.99439
404 | 3.62895 | 404 | 2.97225
405 | 3.6196 | 405 | 2.96754
406 | 3.62094 | 406 | 2.95417
407 | 3.61564 | 407 | 2.94931
408 | 3.63717 | 408 | 2.95828
409 | 3.63195 | 409 | 2.99277
410 | 3.63094 | 410 | 2.97768
411 | 3.61826 | 411 | 2.97584
412 | 3.60201 | 412 | 2.96766
413 | 3.60832 | 413 | 2.97173
414 | 3.61225 | 414 | 2.97755
415 | 3.62061 | 415 | 2.96925
416 | 3.63938 | 416 | 2.96347
417 | 3.66592 | 417 | 2.9611
418 | 3.63128 | 418 | 2.9497
419 | 3.62967 | 419 | 2.93694
420 | 3.74333 | 420 | 2.94599
421 | 3.65278 | 421 | 2.94243
422 | 3.63447 | 422 | 2.93593
423 | 3.62057 | 423 | 2.92255
424 | 3.60903 | 424 | 2.931
425 | 3.60814 | 425 | 2.9362
426 | 3.59277 | 426 | 2.95818
427 | 3.58342 | 427 | 2.96405
428 | 3.59876 | 428 | 2.89914
429 | 3.61262 | 429 | 2.88279
430 | 3.70499 | 430 | 2.86321
431 | 3.6526 | 431 | 2.86587
432 | 3.62474 | 432 | 2.90083
433 | 3.61758 | 433 | 2.93611
434 | 3.61912 | 434 | 2.86809
435 | 3.61799 | 435 | 2.85373
436 | 3.63309 | 436 | 2.84999
437 | 3.69365 | 437 | 2.85197
438 | 3.7462 | 438 | 2.85451
439 | 3.63908 | 439 | 2.84961
440 | 3.63257 | 440 | 2.85282
441 | 3.62931 | 441 | 2.84227
442 | 3.62083 | 442 | 2.84845
443 | 3.61484 | 443 | 2.85136
444 | 3.61037 | 444 | 2.85005
445 | 3.60111 | 445 | 2.85709
446 | 3.58457 | 446 | 2.85484
447 | 3.57173 | 447 | 2.85128
448 | 3.57708 | 448 | 2.85194
449 | 3.58197 | 449 | 2.85183
450 | 3.56747 | 450 | 2.8482
451 | 3.56203 | 451 | 2.84918
452 | 3.5683 | 452 | 2.85504
453 | 3.55158 | 453 | 2.86001
454 | 3.55002 | 454 | 2.85496
455 | 3.55453 | 455 | 2.89401
456 | 3.55405 | 456 | 2.91701
457 | 3.60506 | 457 | 2.9504
458 | 3.5878 | 458 | 2.91523
459 | 3.61202 | 459 | 2.90102
460 | 3.60587 | 460 | 2.87921
461 | 3.59614 | 461 | 2.8904
462 | 3.60367 | 462 | 2.88245
463 | 3.58724 | 463 | 2.90243
464 | 3.60469 | 464 | 2.91817
465 | 3.59233 | 465 | 2.91575
466 | 3.57819 | 466 | 2.91886
467 | 3.57661 | 467 | 2.88042
468 | 3.56122 | 468 | 2.8684
469 | 3.5534 | 469 | 2.8757
470 | 3.54345 | 470 | 2.86814
471 | 3.53741 | 471 | 2.87443
472 | 3.53727 | 472 | 2.89155
473 | 3.54002 | 473 | 2.86813
474 | 3.53343 | 474 | 2.89616
475 | 3.5161 | 475 | 2.88741
476 | 3.53275 | 476 | 2.90253
477 | 3.51417 | 477 | 2.89003
478 | 3.54733 | 478 | 2.87356
479 | 3.55664 | 479 | 2.87138
480 | 3.52979 | 480 | 2.89416
481 | 3.54034 | 481 | 2.88011
482 | 3.55313 | 482 | 2.87991
483 | 3.56867 | 483 | 2.86334
484 | 3.5505 | 484 | 2.86694
485 | 3.55507 | 485 | 2.86295
486 | 3.54267 | 486 | 2.86217
487 | 3.53379 | 487 | 2.86152
488 | 3.52901 | 488 | 2.8546
489 | 3.52555 | 489 | 2.85852
490 | 3.54754 | 490 | 2.85703
491 | 3.66655 | 491 | 2.85104
492 | 3.54723 | 492 | 2.85489
493 | 3.55825 | 493 | 2.85675
494 | 3.54393 | 494 | 2.852
495 | 3.54247 | 495 | 2.8587
496 | 3.53707 | 496 | 2.86926
497 | 3.53622 | 497 | 2.85209
498 | 3.52817 | 498 | 2.85499
499 | 3.51008 | 499 | 2.83884
500 | 3.4967 | 500 | 2.84646