## Figure 2
Crystallisation of bis(2-hydroxyethylene) terephthalate as a part of a bottle-to-bottle recycling concept for poly(ethylene terephthalate)
Guido Grause, Joseph Sutton, Andrew Dove, Niall Mitchell, Joe Wood*
Data used to generate Figure 2. Solubility of BHET in ethylene glycol.
Data retrieved from: |  | Yao, H.; Yan, D.; Lu, X.; Zhou, Q.; Bao, Y.; Xu, J. Solubility determination and thermodynamic modeling of bis-2-hydroxyethyl terephthalate (BHET) in different solvents. Chin. J. Chem. Eng. 2022, 45, 294−300.
Solubility of BHET in ethylene glycol
T/K | T/°C | x×103/mol·mol−1 | g(BHET)/kg(solution)
283.15 | 10 | 1.74 | 7.122631
288.15 | 15 | 2.64 | 10.84671
293.15 | 20 | 3.91 | 16.1489
298.15 | 25 | 5.54 | 23.03613
303.15 | 30 | 8.59 | 36.17729
308.15 | 35 | 11.79 | 50.33262
313.15 | 40 | 17.97 | 78.79445
318.15 | 45 | 25.52 | 115.7308
323.15 | 50 | 37.02 | 177.1192
328.15 | 55 | 49.88 | 254.2929

## Figure 4
Data used to generate Figure 4. Crystallization curve of commercial and recrystallized BHET.
Commercial BHET |  |  | Recrystallised BHET
Time | Temp | Conc. | Time | Temp | Conc.
0 | 40 | 67.16192 | 0 | 39.99 | 78.47835
3 | 39.2 | 67.68917 | 3 | 39.75 | 74.00386
6 | 38.24 | 67.7546 | 6 | 39.19 | 73.33295
9 | 37.62 | 67.85595 | 9 | 38.83 | 72.29387
12 | 36.6 | 65.85733 | 12 | 38.02 | 70.90137
15 | 35.72 | 65.20823 | 15 | 37.17 | 70.33887
18 | 34.49 | 64.49435 | 18 | 36.35 | 70.80839
21 | 33.55 | 63.67208 | 21 | 35.45 | 70.10157
24 | 32.71 | 64.08387 | 24 | 34.52 | 69.30815
27 | 31.8 | 64.29363 | 27 | 33.59 | 70.40562
30 | 30.81 | 64.27247 | 30 | 32.7 | 70.6731
33 | 29.81 | 64.22246 | 33 | 31.71 | 70.65195
36 | 28.86 | 65.2622 | 36 | 30.77 | 70.77511
39 | 27.99 | 64.64197 | 39 | 29.76 | 70.69623
42 | 27.05 | 63.81969 | 42 | 28.85 | 70.90598
45 | 26.01 | 63.65422 | 45 | 27.89 | 70.97142
48 | 25.15 | 64.00829 | 48 | 26.94 | 71.06572
51 | 24.67 | 59.78652 | 51 | 25.87 | 70.81366
54 | 24.96 | 52.11458 | 54 | 24.97 | 71.05228
57 | 24.18 | 44.19059 | 57 | 24.05 | 71.23317
60 | 23.39 | 38.12861 | 60 | 23.08 | 72.21518
63 | 22.42 | 35.32886 | 63 | 22.13 | 72.30948
66 | 21.27 | 32.00957 | 66 | 21.15 | 72.31719
69 | 20.23 | 30.89866 | 69 | 20.18 | 72.35377
72 | 19.37 | 29.36185 | 72 | 19.2 | 72.36148
75 | 18.4 | 28.45298 | 75 | 18.3 | 72.60009
78 | 16.77 | 24.69368 | 78 | 17.36 | 72.72326
81 | 15.82 | 22.8971 | 81 | 16.41 | 72.81756
84 | 14.91 | 22.16141 | 84 | 15.45 | 72.88299
87 | 13.8 | 20.84846 | 87 | 14.51 | 71.11527
90 | 12.67 | 20.42321 | 90 | 13.56 | 73.10046
93 | 11.83 | 17.99869 | 93 | 12.66 | 71.44819
96 | 11.1 | 18.72798 | 96 | 11.75 | 71.65795
99 | 10.36 | 17.53753 | 99 | 10.83 | 71.83884
102 | 9.29 | 16.34003 | 102 | 9.91 | 72.01973
|  |  | 105 | 9.42 | 73.44174
|  |  | 108 | 9.75 | 74.39424
|  |  | 111 | 10.51 | 73.75153
|  |  | 114 | 11.32 | 64.74417
|  |  | 117 | 11.56 | 51.25527
|  |  | 120 | 11.51 | 42.60198
|  |  | 123 | 11.38 | 38.44499
|  |  | 126 | 11.21 | 35.11799
|  |  | 129 | 11.05 | 31.81985
|  |  | 132 | 10.92 | 31.44462
|  |  | 135 | 10.79 | 30.12396
|  |  | 138 | 10.69 | 28.88988
|  |  | 141 | 10.59 | 27.6558
|  |  | 144 | 10.54 | 27.51149
|  |  | 147 | 10.48 | 27.33831
|  |  | 150 | 10.44 | 27.22285
|  |  | 153 | 10.39 | 25.18765
|  |  | 156 | 10.35 | 25.0722
|  |  | 159 | 10.32 | 24.98561
|  |  | 162 | 10.3 | 25.87332
|  |  | 165 | 10.27 | 24.84129
|  |  | 168 | 10.26 | 24.81243
|  |  | 171 | 10.24 | 24.7547
|  |  | 174 | 10.23 | 24.72584
|  |  | 177 | 10.22 | 24.69698
|  |  | 180 | 10.21 | 25.61355
|  |  | 183 | 10.21 | 24.66811
|  |  | 186 | 10.2 | 25.58469
|  |  | 189 | 10.19 | 24.61039
|  |  | 192 | 10.19 | 24.61039
|  |  | 195 | 10.18 | 26.4724
|  |  | 198 | 10.17 | 24.55266
|  |  | 201 | 10.17 | 25.4981
|  |  | 204 | 10.16 | 25.46924
|  |  | 207 | 10.16 | 25.46924
|  |  | 210 | 10.16 | 25.46924
|  |  | 213 | 10.16 | 25.46924

## Figure 5
Data used to generate Figure 5. Crystallization curves of BHET from ethylene glycol: (a) unseeded, (b) seeded, (c) with different amounts of seeds, and (d) at BHET mass fractions of 5.22, 6.52, and 7.93 wt %.
Unseeded | [6 empty] | Seeded | [8 empty] | Amount of seeds | [6 empty] | BHET concentration
| fast |  | medium |  | slow |  |  | fast |  |  | medium |  | slow |  |  | unseeded |  | 4 g seeds |  | 8 g seeds |  |  | low |  | medium |  | high
Time | Temp | Conc. | Temp | Conc. | Temp | Conc. | Time | Temp | Conc. | Time | Temp | Conc. | Temp | Conc. | Time | Temp | Conc. | Temp | Conc. | Temp | Conc. | Time | Temp | Conc. | Temp | Conc. | Temp | Conc.
0 | 40.1 | 57.99613 | 40 | 67.16192 | 39.96 | 68.93734 | 0 | 39.85 | 64.54469 | 0 | 39.76 | 65.47005 | 39.83 | 61.57655 | 0 | 40 | 67.16192 | 39.73 | 67.62774 | 39.85 | 64.54469 | 0 | 40 | 55.38912 | 40 | 67.16192 | 40.24 | 80.14538
3 | 38.57 | 65.87077 | 39.2 | 67.68917 | 39.85 | 68.61985 | 3 | 37.55 | 63.68429 | 3 | 38.26 | 67.62718 | 38.66 | 60.32235 | 3 | 39.2 | 67.68917 | 38.44 | 66.78284 | 37.55 | 63.68429 | 3 | 39.16 | 56.74636 | 39.2 | 67.68917 | 39.68 | 80.41991
6 | 36.63 | 64.05303 | 38.24 | 67.7546 | 39.61 | 67.92712 | 6 | 36.7 | 64.02538 | 6 | 37.47 | 66.36908 | 38.26 | 64.13535 | 6 | 38.24 | 67.7546 | 37.53 | 65.18159 | 36.7 | 64.02538 | 6 | 38.3 | 56.15499 | 38.24 | 67.7546 | 38.17 | 77.95242
9 | 35.24 | 62.87734 | 37.62 | 67.85595 | 39.29 | 68.89438 | 7.5 | 35.89 | 61.94289 | 9 | 36.73 | 65.247 | 37.92 | 63.30715 | 9 | 37.62 | 67.85595 | 36.63 | 64.50835 | 35.89 | 61.94289 | 9 | 37.1 | 52.69138 | 37.62 | 67.85595 | 37.2 | 77.98899
12 | 33.55 | 62.72664 | 36.6 | 65.85733 | 38.91 | 68.74301 | 9 | 35.24 | 65.32461 | 12 | 35.78 | 65.33589 | 37.56 | 63.22812 | 12 | 36.6 | 65.85733 | 35.85 | 65.06553 | 35.24 | 65.32461 | 12 | 36.3 | 50.38231 | 36.6 | 65.85733 | 36.28 | 78.16988
15 | 31.76 | 61.34185 | 35.72 | 65.20823 | 38.49 | 68.47619 | 10.5 | 33.92 | 65.29948 | 15 | 35.04 | 65.10495 | 37.2 | 63.94699 | 15 | 35.72 | 65.20823 | 34.96 | 64.41979 | 33.92 | 65.29948 | 15 | 35.41 | 50.64979 | 35.72 | 65.20823 | 35.4 | 78.46622
18 | 29.9 | 61.6459 | 34.49 | 64.49435 | 38.06 | 68.1805 | 12 | 32.93 | 65.28064 | 18 | 34.11 | 64.3571 | 36.8 | 62.97263 | 18 | 34.49 | 64.49435 | 34.01 | 64.50961 | 32.93 | 65.28064 | 18 | 34.23 | 49.13479 | 34.49 | 64.49435 | 34.39 | 79.33278
21 | 28.24 | 61.58178 | 33.55 | 63.67208 | 37.57 | 67.71164 | 13.5 | 32 | 65.41606 | 21 | 33.15 | 64.41878 | 36.29 | 64.9219 | 21 | 33.55 | 63.67208 | 33.06 | 66.40046 | 32 | 65.41606 | 21 | 33.44 | 49.6909 | 33.55 | 63.67208 | 33.47 | 79.51367
24 | 27.08 | 63.90628 | 32.71 | 64.08387 | 37.14 | 66.47051 | 15 | 31 | 65.37151 | 24 | 32.26 | 63.77976 | 35.88 | 64.72108 | 24 | 32.71 | 64.08387 | 32.12 | 65.61725 | 31 | 65.37151 | 24 | 32.49 | 49.7852 | 32.71 | 64.08387 | 32.59 | 79.81002
27 | 24.71 | 62.7383 | 31.8 | 64.29363 | 36.69 | 66.1171 | 16.5 | 30.02 | 65.37837 | 27 | 31.29 | 66.48765 | 35.43 | 63.62492 | 27 | 31.8 | 64.29363 | 31.18 | 65.73456 | 30.02 | 65.37837 | 27 | 31.48 | 50.65176 | 31.8 | 64.29363 | 31.76 | 80.25068
30 | 23.02 | 63.53303 | 30.81 | 64.27247 | 36.24 | 65.76369 | 18 | 29.08 | 64.64594 | 30 | 30.34 | 64.79426 | 34.86 | 64.63015 | 30 | 30.81 | 64.27247 | 30.2 | 64.84139 | 29.08 | 64.64594 | 30 | 30.56 | 50.83266 | 30.81 | 64.27247 | 30.87 | 80.51816
33 | 21.35 | 63.44005 | 29.81 | 64.22246 | 35.76 | 66.26913 | 19.5 | 28.19 | 64.88419 | 33 | 29.35 | 64.77432 | 34.44 | 62.80918 | 33 | 29.81 | 64.22246 | 29.14 | 64.6288 | 28.19 | 64.88419 | 33 | 29.73 | 52.21876 | 29.81 | 64.22246 | 29.68 | 78.9743
36 | 20.25 | 60.26507 | 28.86 | 65.2622 | 35.29 | 65.85799 | 21 | 27.21 | 64.04892 | 36 | 28.53 | 65.21687 | 33.96 | 63.23574 | 36 | 28.86 | 65.2622 | 28.3 | 65.02103 | 27.21 | 64.04892 | 36 | 28.84 | 52.48624 | 28.86 | 65.2622 | 28.61 | 78.72224
39 | 19.85 | 41.14715 | 27.99 | 64.64197 | 34.8 | 64.44368 | 22.5 | 26.3 | 64.23575 | 39 | 27.88 | 63.44851 | 33.51 | 63.73537 | 39 | 27.99 | 64.64197 | 27.34 | 65.08336 | 26.3 | 64.23575 | 39 | 27.67 | 51.94554 | 27.99 | 64.64197 | 27.71 | 78.96085
42 | 18.18 | 29.70887 | 27.05 | 63.81969 | 34.3 | 64.89139 | 24 | 25.32 | 64.24262 | 42 | 27.56 | 59.90451 | 33.01 | 62.51743 | 42 | 27.05 | 63.81969 | 26.47 | 64.49259 | 25.32 | 64.24262 | 42 | 26.83 | 52.35734 | 27.05 | 63.81969 | 26.86 | 80.28923
45 | 16.63 | 25.23504 | 26.01 | 63.65422 | 33.81 | 64.42253 | 25.5 | 24.42 | 64.45517 | 45 | 27.12 | 53.36063 | 32.6 | 63.91239 | 45 | 26.01 | 63.65422 | 25.55 | 62.86385 | 24.42 | 64.45517 | 45 | 25.62 | 51.70119 | 26.01 | 63.65422 | 26.07 | 76.11814
48 | 14.92 | 22.19027 | 25.15 | 64.00829 | 33.33 | 63.98252 | 27 | 23.6 | 63.18911 | 48 | 26.38 | 47.78286 | 32.16 | 63.63849 | 48 | 25.15 | 64.00829 | 25.35 | 56.91091 | 23.6 | 63.18911 | 48 | 24.82 | 52.22844 | 25.15 | 64.00829 | 26.49 | 56.53069
51 | 13.32 | 20.40845 | 24.67 | 59.78652 | 32.89 | 63.65797 | 28.5 | 22.94 | 61.49226 | 51 | 25.55 | 43.74252 | 31.83 | 64.43044 | 51 | 24.67 | 59.78652 | 24.76 | 48.98526 | 22.94 | 61.49226 | 51 | 23.43 | 51.05275 | 24.67 | 59.78652 | 25.72 | 43.90835
54 | 12.13 | 19.81003 | 24.96 | 52.11458 | 32.41 | 63.21797 | 30 | 22.47 | 56.91534 | 54 | 24.76 | 40.70214 | 31.42 | 63.43172 | 54 | 24.96 | 52.11458 | 23.85 | 41.08039 | 22.47 | 56.91534 | 54 | 22.8 | 53.01612 | 24.96 | 52.11458 | 24.76 | 40.19202
57 | 10 | 18.38933 | 24.18 | 44.19059 | 31.95 | 64.72658 | 31.5 | 21.96 | 53.07771 | 57 | 23.98 | 38.5801 | 30.98 | 63.95572 | 57 | 24.18 | 44.19059 | 22.93 | 37.65061 | 21.96 | 53.07771 | 57 | 21.92 | 53.31247 | 24.18 | 44.19059 | 23.77 | 36.3891
60 | 8.3 | 16.31888 | 23.39 | 38.12861 | 31.51 | 65.34747 | 33 | 21.26 | 46.22518 | 60 | 23.16 | 36.34924 | 30.52 | 63.6331 | 60 | 23.39 | 38.12861 | 21.95 | 34.05589 | 21.26 | 46.22518 | 60 | 21.08 | 53.72427 | 23.39 | 38.12861 | 22.83 | 31.78505
63 | 6.8 | 13.88025 | 22.42 | 35.32886 | 31.04 | 65.88177 | 34.5 | 20.4 | 42.32986 | 63 | 22.31 | 32.25449 | 30.04 | 62.46387 | 63 | 22.42 | 35.32886 | 21.01 | 30.57113 | 20.4 | 42.32986 | 63 | 20.24 | 54.13606 | 22.42 | 35.32886 | 21.66 | 28.40804
66 |  |  | 21.27 | 32.00957 | 30.56 | 65.44177 | 36 | 19.45 | 39.04529 | 66 | 21.48 | 31.7787 | 29.56 | 63.68832 | 66 | 21.27 | 32.00957 | 19.99 | 30.4685 | 19.45 | 39.04529 | 66 | 19.54 | 51.17018 | 21.27 | 32.00957 | 20.77 | 27.73007
69 |  |  | 20.23 | 30.89866 | 29.94 | 65.54312 | 37.5 | 18.53 | 34.15356 | 69 | 20.62 | 29.43902 | 29.13 | 62.64089 | 69 | 20.23 | 30.89866 | 19.1 | 27.1212 | 18.53 | 34.15356 | 69 | 18.3 | 44.7548 | 20.23 | 30.89866 | 19.71 | 26.56144
72 |  |  | 19.37 | 29.36185 | 29.59 | 65.47835 | 39 | 17.62 | 31.81397 | 72 | 19.72 | 26.99051 | 28.75 | 61.71525 | 72 | 19.37 | 29.36185 | 18.16 | 24.53696 | 17.62 | 31.81397 | 72 | 17.7 | 38.29578 | 19.37 | 29.36185 | 18.88 | 26.05666
75 |  |  | 18.4 | 28.45298 | 29.1 | 65.95492 | 40.5 | 16.71 | 29.47438 | 75 | 18.87 | 25.56917 | 28.45 | 58.5908 | 75 | 18.4 | 28.45298 | 17.27 | 23.89122 | 16.71 | 29.47438 | 75 | 17.05 | 32.6379 | 18.4 | 28.45298 | 17.87 | 24.08689
78 |  |  | 16.77 | 24.69368 | 28.66 | 65.63037 | 42 | 15.77 | 27.05766 | 78 | 18.02 | 25.03897 | 28.19 | 55.56379 | 78 | 16.77 | 24.69368 | 16.34 | 24.03602 | 15.77 | 27.05766 | 78 | 16.15 | 28.1493 | 16.77 | 24.69368 | 16.96 | 21.46032
81 |  |  | 15.82 | 22.8971 | 28.18 | 66.13581 | 43.5 | 14.82 | 24.61524 | 81 | 17.08 | 23.37279 | 27.91 | 52.48806 | 81 | 15.82 | 22.8971 | 15.37 | 21.3693 | 14.82 | 24.61524 | 81 | 14.91 | 26.46112 | 15.82 | 22.8971 | 15.87 | 20.20509
84 |  |  | 14.91 | 22.16141 | 27.68 | 65.63808 | 45 | 13.86 | 22.1471 | 84 | 16.32 | 22.1963 | 27.52 | 48.34649 | 84 | 14.91 | 22.16141 | 14.42 | 20.5586 | 13.86 | 22.1471 | 84 | 13.85 | 23.4016 | 14.91 | 22.16141 | 15 | 20.5303
87 |  |  | 13.8 | 20.84846 | 27.22 | 64.31037 | 46.5 | 12.93 | 20.59823 | 87 | 15.29 | 21.1764 | 27.05 | 45.60584 | 87 | 13.8 | 20.84846 | 13.44 | 19.66543 | 12.93 | 20.59823 | 87 | 12.81 | 21.34525 | 13.8 | 20.84846 | 13.9 | 19.24621
90 |  |  | 12.67 | 20.42321 | 26.89 | 63.35787 | 48 | 11.98 | 19.84009 | 90 | 14.43 | 19.72786 | 26.58 | 42.06729 | 90 | 12.67 | 20.42321 | 12.52 | 18.93721 | 11.98 | 19.84009 | 90 | 11.87 | 18.63209 | 12.67 | 20.42321 | 13.1 | 18.82802
93 |  |  | 11.83 | 17.99869 | 26.76 | 58.25544 | 49.5 | 11.04 | 19.10765 | 93 | 13.48 | 19.81674 | 26.07 | 40.82498 | 93 | 11.83 | 17.99869 | 11.61 | 17.33596 | 11.04 | 19.10765 | 93 | 11.08 | 19.1882 | 11.83 | 17.99869 | 12.3 | 19.35527
96 |  |  | 11.1 | 18.72798 | 26.49 | 51.80348 | 51 | 10.1 | 17.53307 | 96 | 12.57 | 19.12331 | 25.56 | 37.98689 | 96 | 11.1 | 18.72798 | 10.69 | 17.50825 | 10.1 | 17.53307 | 96 | 10.09 | 16.33072 | 11.1 | 18.72798 | 11.44 | 17.81846
99 |  |  | 10.36 | 17.53753 | 26.07 | 45.86401 | 52.5 | 9.14 | 15.90708 | 99 | 11.65 | 17.51153 | 25.09 | 35.24624 | 99 | 10.36 | 17.53753 | 9.77 | 16.78003 | 9.14 | 15.90708 | 99 | 9.1 | 16.30957 | 10.36 | 17.53753 | 10.82 | 18.86525
102 |  |  | 9.29 | 16.34003 | 25.56 | 42.50109 |  |  |  | 102 | 10.74 | 17.70924 | 24.59 | 34.02829 | 102 | 9.29 | 16.34003 |  |  | 10.74 | 17.6889 |  |  |  | 9.29 | 16.34003 | 9.1 | 15.79162
105 |  |  |  |  | 25.1 | 40.22793 |  |  |  | 105 | 9.88 | 18.04297 | 24.11 | 32.06117 | 105 |  |  |  |  | 9.88 | 18.04297
108 |  |  |  |  | 24.6 | 36.89388 |  |  |  | 108 |  |  | 23.66 | 30.16712
111 |  |  |  |  | 24.1 | 35.45071 |  |  |  | 111 |  |  | 23.2 | 28.24872
114 |  |  |  |  | 23.6 | 34.00754 |  |  |  | 114 |  |  | 22.74 | 27.9261
117 |  |  |  |  | 23.1 | 32.56437 |  |  |  | 117 |  |  | 22.29 | 26.82995
120 |  |  |  |  | 22.58 | 32.00891 |  |  |  | 120 |  |  | 21.83 | 24.91155
123 |  |  |  |  | 22.06 | 30.50801 |  |  |  | 123 |  |  | 21.34 | 24.51586
126 |  |  |  |  | 21.55 | 29.98142 |  |  |  | 126 |  |  | 20.83 | 22.47566
129 |  |  |  |  | 21.03 | 28.48052 |  |  |  | 129 |  |  | 20.34 | 22.07997
132 |  |  |  |  | 20.53 | 27.98279 |  |  |  | 132 |  |  | 19.82 | 21.6112
135 |  |  |  |  | 20.02 | 26.51076 |  |  |  | 135 |  |  | 19.34 | 21.23986
138 |  |  |  |  | 19.53 | 26.04189 |  |  |  | 138 |  |  | 18.86 | 20.07063
141 |  |  |  |  | 19.07 | 24.71418 |  |  |  | 141 |  |  | 18.38 | 19.6993
144 |  |  |  |  | 18.59 | 24.27417 |  |  |  | 144 |  |  | 17.9 | 19.32796
147 |  |  |  |  | 18.11 | 23.83417 |  |  |  | 147 |  |  | 17.41 | 18.93227
150 |  |  |  |  | 17.62 | 23.36531 |  |  |  | 150 |  |  | 16.89 | 18.4635
153 |  |  |  |  | 17.13 | 22.89644 |  |  |  | 153 |  |  | 16.39 | 18.04345
156 |  |  |  |  | 16.62 | 22.36985 |  |  |  | 156 |  |  | 15.9 | 17.64776
159 |  |  |  |  | 16.14 | 21.92985 |  |  |  | 159 |  |  | 15.41 | 17.25206
162 |  |  |  |  | 15.64 | 22.37756 |  |  |  | 162 |  |  | 14.91 | 16.83201
165 |  |  |  |  | 15.13 | 20.90552 |  |  |  | 165 |  |  | 14.41 | 15.61406
168 |  |  |  |  | 14.64 | 21.3821 |  |  |  | 168 |  |  | 13.87 | 15.89447
171 |  |  |  |  | 14.15 | 19.96779 |  |  |  | 171 |  |  | 13.38 | 14.70088
174 |  |  |  |  | 13.63 | 19.41234 |  |  |  | 174 |  |  | 12.9 | 14.32955
177 |  |  |  |  | 13.15 | 19.91778 |  |  |  | 177 |  |  | 12.41 | 14.73175
180 |  |  |  |  | 12.69 | 18.59006 |  |  |  | 180 |  |  | 11.92 | 14.33605
183 |  |  |  |  | 12.22 | 18.17892 |  |  |  | 183 |  |  | 11.44 | 13.16683
186 |  |  |  |  | 11.75 | 18.71322 |  |  |  | 186 |  |  | 10.95 | 14.36692
189 |  |  |  |  | 11.27 | 17.32778 |  |  |  | 189 |  |  | 10.46 | 13.17333
192 |  |  |  |  | 10.79 | 16.88778 |  |  |  | 192 |  |  | 9.97 | 13.57553
195 |  |  |  |  | 10.33 | 16.5055
198 |  |  |  |  | 9.93 | 17.24185
201 |  |  |  |  | 9.94 | 17.27071
204 |  |  |  |  | 10.01 | 16.52731
207 |  |  |  |  | 10.05 | 17.58821
210 |  |  |  |  | 10.09 | 17.70366

## Figure 6
Data used to generate Figure 6. Best fit after model validation of BHET crystallization from ethylene glycol: (a) unseeded, (b) seeded, (c) at various BHET mass fractions of 5.22, 6.52, and 7.93 wt %, and (d) external validation.
Data points for model validation
Unseeded | [6 empty] | Seeded | [8 empty] | BHET concentration | [6 empty] | External validation
| fast |  | medium |  | slow |  |  | fast |  |  | medium |  | slow |  |  | low |  | medium |  | high |  |  | 4 g seeds
Time | Temp | Conc. | Temp | Conc. | Temp | Conc. | Time | Temp | Conc. | Time | Temp | Conc. | Temp | Conc. | Time | Temp | Conc. | Temp | Conc. | Temp | Conc. | Time | Temp | Conc.
min | °C | g BHET/kg solution
0 | [6 empty] | 0 |  |  | 0 |  |  |  |  | 0 | [6 empty] | 0
3 | [6 empty] | 3 |  |  | 3 |  |  |  |  | 3 | [6 empty] | 3
6 | [6 empty] | 6 |  |  | 6 |  |  |  |  | 6 | [6 empty] | 6
9 | [6 empty] | 7.5 |  |  | 9 |  |  |  |  | 9 | [6 empty] | 9
12 | 33.55 | 62.72664 |  |  |  |  | 9 | 35.24 | 65.32461 | 12 | 35.78 | 65.33589 |  |  | 12 | [6 empty] | 12
15 |  |  | 35.72 | 65.20823 |  |  | 10.5 |  |  | 15 |  |  |  |  | 15 |  |  | 35.72 | 65.20823 | 35.4 | 78.46622 | 15 | 34.96 | 64.41979
18 | [6 empty] | 12 |  |  | 18 |  |  |  |  | 18 | [6 empty] | 18
21 | [6 empty] | 13.5 |  |  | 21 |  |  |  |  | 21 | 33.44 | 49.6909 |  |  |  |  | 21
24 | 27.08 | 63.90628 |  |  |  |  | 15 |  |  | 24 | 32.26 | 63.77976 | 35.88 | 64.72108 | 24 | [6 empty] | 24
27 |  |  |  |  | 35.64 | 64.03188 | 16.5 |  |  | 27 |  |  |  |  | 27 | [6 empty] | 27
30 |  |  | 30.81 | 64.27247 |  |  | 18 | 29.08 | 64.64594 | 30 |  |  |  |  | 30 |  |  | 30.81 | 64.27247 | 30.87 | 80.51816 | 30 | 30.2 | 64.84139
33 | 21.35 | 63.44005 |  |  |  |  | 19.5 |  |  | 33 |  |  |  |  | 33 | [6 empty] | 33
36 | 20.25 | 60.26507 |  |  |  |  | 21 |  |  | 36 | 28.53 | 65.21687 |  |  | 36 | [6 empty] | 36
39 | 19.85 | 41.14715 |  |  |  |  | 22.5 |  |  | 39 | 27.88 | 63.44851 |  |  | 39 | [6 empty] | 39
42 | 18.18 | 29.70887 |  |  |  |  | 24 |  |  | 42 | 27.56 | 59.90451 |  |  | 42 | 26.83 | 52.35734 |  |  | 26.86 | 80.28923 | 42
45 | 16.63 | 25.23504 |  |  |  |  | 25.5 |  |  | 45 | 27.12 | 53.36063 |  |  | 45 |  |  |  |  | 26.07 | 76.11814 | 45 | 25.55 | 62.86385
48 | 14.92 | 22.19027 | 25.15 | 64.00829 |  |  | 27 | 23.6 | 63.18911 | 48 | 26.38 | 47.78286 | 32.16 | 63.63849 | 48 |  |  | 25.15 | 64.00829 | 26.49 | 56.53069 | 48 | 25.35 | 56.91091
51 | 13.32 | 20.40845 | 24.67 | 59.78652 |  |  | 28.5 | 22.94 | 61.49226 | 51 | 25.55 | 43.74252 |  |  | 51 |  |  | 24.67 | 59.78652 | 25.72 | 43.90835 | 51 | 24.76 | 48.98526
54 | 12.13 | 19.81003 | 24.96 | 52.11458 | 31.33 | 61.99161 | 30 | 22.47 | 56.91534 | 54 | 24.76 | 40.70214 |  |  | 54 |  |  | 24.96 | 52.11458 | 24.76 | 40.19202 | 54 | 23.85 | 41.08039
57 | 10 | 18.38933 | 24.18 | 44.19059 |  |  | 31.5 | 21.96 | 53.07771 | 57 | 23.98 | 38.5801 |  |  | 57 |  |  | 24.18 | 44.19059 | 23.77 | 36.3891 | 57 | 22.93 | 37.65061
60 | 8.3 | 16.31888 | 23.39 | 38.12861 |  |  | 33 | 21.26 | 46.22518 | 60 | 23.16 | 36.34924 |  |  | 60 |  |  | 23.39 | 38.12861 | 22.83 | 31.78505 | 60 | 21.95 | 34.05589
63 | 6.8 | 13.88025 | 22.42 | 35.32886 |  |  | 34.5 | 20.4 | 42.32986 | 63 | 22.31 | 32.25449 |  |  | 63 | 20.24 | 54.13606 | 22.42 | 35.32886 | 21.66 | 28.40804 | 63 | 21.01 | 30.57113
66 |  |  | 21.27 | 32.00957 |  |  | 36 | 19.45 | 39.04529 | 66 | 21.48 | 31.7787 |  |  | 66 | 19.54 | 51.17018 | 21.27 | 32.00957 | 20.77 | 27.73007 | 66 | 19.99 | 30.4685
69 |  |  | 20.23 | 30.89866 |  |  | 37.5 | 18.53 | 34.15356 | 69 | 20.62 | 29.43902 |  |  | 69 | 18.3 | 44.7548 | 20.23 | 30.89866 | 19.71 | 26.56144 | 69 | 19.1 | 27.1212
72 |  |  | 19.37 | 29.36185 |  |  | 39 | 17.62 | 31.81397 | 72 | 19.72 | 26.99051 | 28.75 | 61.71525 | 72 | 17.7 | 38.29578 | 19.37 | 29.36185 | 18.88 | 26.05666 | 72 | 18.16 | 24.53696
75 |  |  | 18.4 | 28.45298 |  |  | 40.5 | 16.71 | 29.47438 | 75 | 18.87 | 25.56917 | 28.45 | 58.5908 | 75 | 17.05 | 32.6379 | 18.4 | 28.45298 | 17.87 | 24.08689 | 75 | 17.27 | 23.89122
78 |  |  | 16.77 | 24.69368 | 27.46 | 63.1122 | 42 |  |  | 78 | 18.02 | 25.03897 | 28.19 | 55.56379 | 78 | 16.15 | 28.1493 | 16.77 | 24.69368 | 16.96 | 21.46032 | 78 | 16.34 | 24.03602
81 |  |  | 15.82 | 22.8971 | 27.09 | 61.09882 | 43.5 | 14.82 | 24.61524 | 81 | 17.08 | 23.37279 | 27.91 | 52.48806 | 81 | 14.91 | 26.46112 | 15.82 | 22.8971 | 15.87 | 20.20509 | 81 | 15.37 | 21.3693
84 |  |  | 14.91 | 22.16141 | 26.86 | 59.48952 | 45 | 13.86 | 22.1471 | 84 | 16.32 | 22.1963 | 27.52 | 48.34649 | 84 | 13.85 | 23.4016 | 14.91 | 22.16141 | 15 | 20.5303 | 84 | 14.42 | 20.5586
87 |  |  | 13.8 | 20.84846 | 26.76 | 52.58279 | 46.5 | 12.93 | 20.59823 | 87 | 15.29 | 21.1764 | 27.05 | 45.60584 | 87 | 12.81 | 21.34525 | 13.8 | 20.84846 | 13.9 | 19.24621 | 87 | 13.44 | 19.66543
90 |  |  | 12.67 | 20.42321 | 26.43 | 46.90309 | 48 | 11.98 | 19.84009 | 90 | 14.43 | 19.72786 | 26.58 | 42.06729 | 90 | 11.87 | 18.63209 | 12.67 | 20.42321 | 13.1 | 18.82802 | 90 | 12.52 | 18.93721
93 |  |  | 11.83 | 17.99869 | 25.89 | 42.50814 | 49.5 | 11.04 | 19.10765 | 93 | 13.48 | 19.81674 | 26.07 | 40.82498 | 93 | 11.08 | 19.1882 | 11.83 | 17.99869 | 12.3 | 19.35527 | 93 | 11.61 | 17.33596
96 |  |  | 11.1 | 18.72798 | 25.43 | 40.23498 | 51 | 10.1 | 17.53307 | 96 | 12.57 | 19.12331 | 25.56 | 37.98689 | 96 | 10.09 | 16.33072 | 11.1 | 18.72798 | 11.44 | 17.81846 | 96 | 10.69 | 17.50825
99 |  |  | 10.36 | 17.53753 | 24.94 | 37.87524 | 52.5 | 9.14 | 15.90708 | 99 | 11.65 | 17.51153 | 25.09 | 35.24624 | 99 | 9.1 | 16.30957 | 10.36 | 17.53753 | 10.82 | 18.86525 | 99 | 9.77 | 16.78003
102 |  |  | 9.29 | 16.34003 | 24.41 | 36.34547 |  |  |  | 102 | 10.74 | 17.70924 | 24.59 | 34.02829 | 102 |  |  | 9.29 | 16.34003 | 9.1 | 15.79162
105 |  |  |  |  | 23.87 | 33.84141 |  |  |  | 105 | 9.88 | 18.04297 | 24.11 | 32.06117
108 |  |  |  |  | 23.38 | 31.48166 |  |  |  | 108 |  |  | 23.66 | 30.16712
111 |  |  |  |  | 22.87 | 30.00963 |  |  |  | 111 |  |  | 23.2 | 28.24872
114 |  |  |  |  | 22.23 | 28.16237 |  |  |  | 114 |  |  | 22.74 | 27.9261
117 |  |  |  |  | 21.89 | 26.23557 |  |  |  | 117 |  |  | 22.29 | 26.82995
120 | [9 empty] | 120 |  |  | 21.83 | 24.91155
123 | [9 empty] | 123 |  |  | 21.34 | 24.51586
126 | [9 empty] | 126 |  |  | 20.83 | 22.47566
129 | [9 empty] | 129 |  |  | 20.34 | 22.07997
132 | [9 empty] | 132 |  |  | 19.82 | 21.6112
135 | [9 empty] | 135 |  |  | 19.34 | 21.23986
138 |  |  |  |  | 18.44 | 21.95034 |  |  |  | 138 |  |  | 18.86 | 20.07063
141 |  |  |  |  | 17.94 | 20.50717 |  |  |  | 141 |  |  | 18.38 | 19.6993
144 |  |  |  |  | 17.56 | 21.30124 |  |  |  | 144 |  |  | 17.9 | 19.32796
147 |  |  |  |  | 16.67 | 18.7324 |  |  |  | 147 |  |  | 17.41 | 18.93227
150 |  |  |  |  | 16.15 | 18.17694 |  |  |  | 150 |  |  | 16.89 | 18.4635
153 |  |  |  |  | 15.64 | 17.65035 |  |  |  | 153 |  |  | 16.39 | 18.04345
156 |  |  |  |  | 15.12 | 17.09489 |  |  |  | 156 |  |  | 15.9 | 17.64776
159 |  |  |  |  | 14.62 | 16.59716 |  |  |  | 159 |  |  | 15.41 | 17.25206
162 |  |  |  |  | 14.11 | 15.12513 |  |  |  | 162 |  |  | 14.91 | 16.83201
165 |  |  |  |  | 13.59 | 14.56967 |  |  |  | 165 |  |  | 14.41 | 15.61406
168 |  |  |  |  | 13.07 | 14.95966 |  |  |  | 168 |  |  | 13.87 | 15.89447
171 |  |  |  |  | 12.62 | 14.60625 |  |  |  | 171 |  |  | 13.38 | 14.70088
174 |  |  |  |  | 12.14 | 15.11169 |  |  |  | 174 |  |  | 12.9 | 14.32955
177 |  |  |  |  | 11.62 | 14.55623 |  |  |  | 177 |  |  | 12.41 | 14.73175
180 |  |  |  |  | 11.16 | 13.22851 |  |  |  | 180 |  |  | 11.92 | 14.33605
183 |  |  |  |  | 10.66 | 12.73078 |  |  |  | 183 |  |  | 11.44 | 13.16683
186 |  |  |  |  | 10.16 | 12.23306 |  |  |  | 186 |  |  | 10.95 | 14.36692
189 | [9 empty] | 189 |  |  | 10.46 | 13.17333
[10 empty] | 192 |  |  | 9.97 | 13.57553
Model validation results
Variable: Flowsheet.Liquid_composition_sensor_gFP001.Liquid_composition_sensor_block.reporting_mass_fraction_at_analysis [kg/kg]
Time [min] | selected species no name |  | selected species no name |  | selected species no name |  |  | selected species no name |  |  | selected species no name |  | selected species no name |  |  | selected species no name |  | selected species no name |  | selected species no name |  |  | selected species no name
| ethylene glycol | BHET | ethylene glycol | BHET | ethylene glycol | BHET |  | ethylene glycol | BHET |  | ethylene glycol | BHET | ethylene glycol | BHET |  | ethylene glycol | BHET | ethylene glycol | BHET | ethylene glycol | BHET |  | ethylene glycol | BHET
0 | 0.935 | 0.065 | 0.935 | 0.065 | 0.935 | 0.065 |  | 0.936 | 0.064 |  | 0.935 | 0.065 | 0.937 | 0.063 |  | 0.948 | 0.052 | 0.935 | 0.065 | 0.921 | 0.079 |  | 0.935 | 0.065
0.1666667 | 0.9341342 | 0.06586581 | 0.93417615 | 0.06582387 | 0.93427354 | 0.06572644 |  | 0.9354834 | 0.064516574 |  | 0.93427944 | 0.06572058 | 0.93635416 | 0.063645825 |  | 0.948 | 0.052 | 0.93417615 | 0.06582387 | 0.921 | 0.079 |  | 0.93458414 | 0.065415844
0.3333333 | 0.9335136 | 0.06648641 | 0.93356544 | 0.06643455 | 0.933716 | 0.06628399 |  | 0.9351671 | 0.06483293 |  | 0.9337358 | 0.066264205 | 0.9358045 | 0.064195506 |  | 0.948 | 0.052 | 0.93356544 | 0.06643455 | 0.921 | 0.079 |  | 0.9342963 | 0.06570367
0.5 | 0.9330515 | 0.066948466 | 0.933096 | 0.066904016 | 0.9332751 | 0.0667249 |  | 0.9349439 | 0.06505611 |  | 0.9333138 | 0.06668623 | 0.93533355 | 0.06466643 |  | 0.948 | 0.052 | 0.933096 | 0.066904016 | 0.921 | 0.079 |  | 0.93407285 | 0.065927126
0.6666667 | 0.9326976 | 0.067302436 | 0.9327238 | 0.06727615 | 0.9329168 | 0.06708318 |  | 0.93477726 | 0.065222725 |  | 0.9329779 | 0.06702209 | 0.9349271 | 0.0650729 |  | 0.948 | 0.052 | 0.9327238 | 0.06727615 | 0.921 | 0.079 |  | 0.93389225 | 0.06610776
0.8333333 | 0.9324218 | 0.067578204 | 0.9324223 | 0.06757769 | 0.93261945 | 0.067380525 |  | 0.93464833 | 0.06535165 |  | 0.9327058 | 0.067294195 | 0.9345754 | 0.065424606 |  | 0.948 | 0.052 | 0.9324223 | 0.06757769 | 0.921 | 0.079 |  | 0.9337431 | 0.066256866
1 | 0.9322056 | 0.06779441 | 0.9321743 | 0.06782566 | 0.9323688 | 0.067631185 |  | 0.9345464 | 0.065453604 |  | 0.93248284 | 0.06751716 | 0.9342693 | 0.06573071 |  | 0.948 | 0.052 | 0.9321743 | 0.06782566 | 0.921 | 0.079 |  | 0.93361837 | 0.06638161
1.166667 | 0.93203664 | 0.06796337 | 0.93196845 | 0.068031535 | 0.932155 | 0.06784498 |  | 0.9344652 | 0.06553477 |  | 0.93229896 | 0.06770102 | 0.9340009 | 0.06599908 |  | 0.948 | 0.052 | 0.93196845 | 0.068031535 | 0.921 | 0.079 |  | 0.9335131 | 0.06648691
1.333333 | 0.93190634 | 0.06809364 | 0.93179655 | 0.06820344 | 0.93197095 | 0.068029016 |  | 0.9344005 | 0.06559947 |  | 0.932147 | 0.067852974 | 0.9337641 | 0.06623588 |  | 0.948 | 0.052 | 0.93179655 | 0.06820344 | 0.921 | 0.079 |  | 0.9334237 | 0.066576295
1.5 | 0.9318087 | 0.06819129 | 0.9316527 | 0.06834725 | 0.9318115 | 0.06818847 |  | 0.9343494 | 0.06565055 |  | 0.93202174 | 0.06797825 | 0.93355435 | 0.066445634 |  | 0.948 | 0.052 | 0.9316527 | 0.06834725 | 0.921 | 0.079 |  | 0.93334764 | 0.06665234
1.666667 | 0.9317394 | 0.068260625 | 0.9315327 | 0.06846729 | 0.9316728 | 0.06832722 |  | 0.93431 | 0.06568998 |  | 0.9319193 | 0.0680807 | 0.93336767 | 0.06663235 |  | 0.948 | 0.052 | 0.9315327 | 0.06846729 | 0.921 | 0.079 |  | 0.933283 | 0.066717036
1.833333 | 0.93169516 | 0.06830482 | 0.93143314 | 0.06856685 | 0.93155175 | 0.06844826 |  | 0.9342809 | 0.065719135 |  | 0.93183666 | 0.06816331 | 0.93320125 | 0.06679873 |  | 0.948 | 0.052 | 0.93143314 | 0.06856685 | 0.921 | 0.079 |  | 0.9332281 | 0.0667719
2 | 0.93167377 | 0.06832624 | 0.9313515 | 0.06864855 | 0.931446 | 0.06855401 |  | 0.934261 | 0.06573898 |  | 0.9317716 | 0.068228416 | 0.9330528 | 0.06694724 |  | 0.948 | 0.052 | 0.9313515 | 0.06864855 | 0.921 | 0.079 |  | 0.9331819 | 0.06681812
2.166667 | 0.931671 | 0.06832898 | 0.93128556 | 0.06871442 | 0.93135357 | 0.06864641 |  | 0.9342499 | 0.06575015 |  | 0.9317221 | 0.06827787 | 0.93292 | 0.067080006 |  | 0.948 | 0.052 | 0.93128556 | 0.06871442 | 0.921 | 0.079 |  | 0.9331434 | 0.0668566
2.333333 | 0.931671 | 0.06832897 | 0.9312339 | 0.068766095 | 0.931273 | 0.068726994 |  | 0.9342469 | 0.06575312 |  | 0.9316869 | 0.0683131 | 0.9328011 | 0.06719887 |  | 0.948 | 0.052 | 0.9312339 | 0.068766095 | 0.921 | 0.079 |  | 0.9331119 | 0.06688807
2.5 | 0.9316711 | 0.06832894 | 0.9311952 | 0.068804786 | 0.931203 | 0.06879702 |  | 0.9342469 | 0.06575312 |  | 0.93166476 | 0.068335235 | 0.93269455 | 0.06730547 |  | 0.948 | 0.052 | 0.9311952 | 0.068804786 | 0.921 | 0.079 |  | 0.9330869 | 0.066913135
2.666667 | 0.93167114 | 0.068328865 | 0.93116844 | 0.06883153 | 0.93114245 | 0.06885754 |  | 0.9342469 | 0.0657531 |  | 0.9316548 | 0.06834517 | 0.9325988 | 0.067401156 |  | 0.948 | 0.052 | 0.93116844 | 0.06883153 | 0.921 | 0.079 |  | 0.93306774 | 0.066932276
2.833333 | 0.93167126 | 0.06832872 | 0.9311528 | 0.06884716 | 0.9310906 | 0.06890942 |  | 0.93424696 | 0.065753065 |  | 0.9316541 | 0.0683459 | 0.9325129 | 0.06748711 |  | 0.948 | 0.052 | 0.9311528 | 0.06884716 | 0.921 | 0.079 |  | 0.93305415 | 0.06694587
3 | 0.9316715 | 0.0683285 | 0.9311477 | 0.068852305 | 0.9310466 | 0.06895339 |  | 0.934247 | 0.065753 |  | 0.9316541 | 0.0683459 | 0.93243575 | 0.06756427 |  | 0.948 | 0.052 | 0.9311477 | 0.068852305 | 0.921 | 0.079 |  | 0.9330458 | 0.06695421
3.166667 | 0.93167186 | 0.06832817 | 0.9311477 | 0.068852305 | 0.93100995 | 0.068990074 |  | 0.93424714 | 0.06575288 |  | 0.9316541 | 0.06834588 | 0.93236655 | 0.06763346 |  | 0.948 | 0.052 | 0.9311477 | 0.068852305 | 0.921 | 0.079 |  | 0.93304247 | 0.066957526
3.333333 | 0.9316723 | 0.06832771 | 0.9311477 | 0.0688523 | 0.93097997 | 0.06902005 |  | 0.9342473 | 0.06575269 |  | 0.93165416 | 0.06834586 | 0.9323046 | 0.06769537 |  | 0.948 | 0.052 | 0.9311477 | 0.0688523 | 0.921 | 0.079 |  | 0.9330424 | 0.0669576
3.5 | 0.9316729 | 0.0683271 | 0.9311477 | 0.06885228 | 0.9309563 | 0.06904371 |  | 0.93424755 | 0.06575244 |  | 0.93165416 | 0.06834582 | 0.9322494 | 0.06775058 |  | 0.948 | 0.052 | 0.9311477 | 0.06885228 | 0.921 | 0.079 |  | 0.9330424 | 0.0669576
3.666667 | 0.9316737 | 0.06832632 | 0.93114775 | 0.06885226 | 0.9309385 | 0.06906149 |  | 0.9342479 | 0.0657521 |  | 0.9316543 | 0.068345755 | 0.9322004 | 0.06779966 |  | 0.948 | 0.052 | 0.93114775 | 0.06885226 | 0.921 | 0.079 |  | 0.9330424 | 0.06695759
3.833333 | 0.93167466 | 0.06832534 | 0.9311478 | 0.068852216 | 0.9309263 | 0.06907366 |  | 0.9342483 | 0.06575165 |  | 0.93165433 | 0.06834566 | 0.932157 | 0.067843035 |  | 0.948 | 0.052 | 0.9311478 | 0.068852216 | 0.921 | 0.079 |  | 0.9330424 | 0.066957586
4 | 0.93167585 | 0.06832415 | 0.9311479 | 0.06885214 | 0.93091947 | 0.06908053 |  | 0.9342489 | 0.06575109 |  | 0.93165445 | 0.06834552 | 0.9321189 | 0.067881115 |  | 0.948 | 0.052 | 0.9311479 | 0.06885214 | 0.921 | 0.079 |  | 0.93304247 | 0.06695756
4.166667 | 0.9316773 | 0.06832271 | 0.93114793 | 0.06885204 | 0.9309176 | 0.069082364 |  | 0.9342496 | 0.0657504 |  | 0.93165463 | 0.06834534 | 0.9320857 | 0.067914285 |  | 0.948 | 0.052 | 0.93114793 | 0.06885204 | 0.921 | 0.079 |  | 0.93304247 | 0.06695753
4.333333 | 0.931679 | 0.068321005 | 0.9311481 | 0.068851896 | 0.9309176 | 0.069082364 |  | 0.9342504 | 0.06574956 |  | 0.9316549 | 0.06834511 | 0.93205714 | 0.067942835 |  | 0.948 | 0.052 | 0.9311481 | 0.068851896 | 0.921 | 0.079 |  | 0.9330425 | 0.06695749
4.5 | 0.931681 | 0.06831902 | 0.9311483 | 0.06885172 | 0.9309176 | 0.069082364 |  | 0.9342514 | 0.06574858 |  | 0.93165517 | 0.068344824 | 0.932033 | 0.067967 |  | 0.948 | 0.052 | 0.9311483 | 0.06885172 | 0.921 | 0.079 |  | 0.9330426 | 0.06695742
4.666667 | 0.93168324 | 0.068316735 | 0.9311485 | 0.068851486 | 0.9309176 | 0.069082364 |  | 0.93425256 | 0.06574743 |  | 0.9316555 | 0.068344474 | 0.932013 | 0.067987055 |  | 0.948 | 0.052 | 0.9311485 | 0.068851486 | 0.921 | 0.079 |  | 0.93304265 | 0.06695734
4.833333 | 0.93168586 | 0.06831413 | 0.9311488 | 0.068851195 | 0.9309176 | 0.06908236 |  | 0.9342539 | 0.0657461 |  | 0.93165594 | 0.06834405 | 0.9319969 | 0.06800312 |  | 0.948 | 0.052 | 0.9311488 | 0.068851195 | 0.921 | 0.079 |  | 0.93304276 | 0.066957235
5 | 0.93168885 | 0.06831118 | 0.9311491 | 0.068850845 | 0.9309177 | 0.06908234 |  | 0.9342554 | 0.06574458 |  | 0.9316564 | 0.06834355 | 0.9319847 | 0.06801531 |  | 0.948 | 0.052 | 0.9311491 | 0.068850845 | 0.921 | 0.079 |  | 0.9330429 | 0.0669571
5.166667 | 0.9316921 | 0.06830786 | 0.93114954 | 0.06885043 | 0.9309177 | 0.06908233 |  | 0.93425715 | 0.06574285 |  | 0.931657 | 0.06834297 | 0.9319761 | 0.068023935 |  | 0.948 | 0.052 | 0.93114954 | 0.06885043 | 0.921 | 0.079 |  | 0.93304306 | 0.066956945
5.333333 | 0.9316958 | 0.06830417 | 0.9311501 | 0.068849936 | 0.9309177 | 0.0690823 |  | 0.9342591 | 0.06574091 |  | 0.93165773 | 0.06834229 | 0.9319708 | 0.06802925 |  | 0.948 | 0.052 | 0.9311501 | 0.068849936 | 0.921 | 0.079 |  | 0.93304324 | 0.06695676
5.5 | 0.93169993 | 0.068300076 | 0.9311506 | 0.06884936 | 0.93091774 | 0.06908227 |  | 0.93426126 | 0.065738745 |  | 0.9316585 | 0.068341516 | 0.9319687 | 0.06803131 |  | 0.948 | 0.052 | 0.9311506 | 0.06884936 | 0.921 | 0.079 |  | 0.9330435 | 0.06695653
5.666667 | 0.93170446 | 0.06829557 | 0.9311513 | 0.06884871 | 0.9309178 | 0.06908222 |  | 0.93426365 | 0.065736346 |  | 0.93165934 | 0.068340644 | 0.93196875 | 0.06803128 |  | 0.948 | 0.052 | 0.9311513 | 0.06884871 | 0.921 | 0.079 |  | 0.9330437 | 0.06695627
5.833333 | 0.9317094 | 0.06829061 | 0.93115205 | 0.068847954 | 0.93091786 | 0.06908216 |  | 0.9342663 | 0.06573369 |  | 0.93166035 | 0.06833965 | 0.93196875 | 0.06803128 |  | 0.948 | 0.052 | 0.93115205 | 0.068847954 | 0.921 | 0.079 |  | 0.933044 | 0.06695596
6 | 0.9317148 | 0.06828521 | 0.9311529 | 0.0688471 | 0.9309179 | 0.069082096 |  | 0.9342692 | 0.06573078 |  | 0.9316615 | 0.06833854 | 0.93196875 | 0.068031274 |  | 0.948 | 0.052 | 0.9311529 | 0.0688471 | 0.921 | 0.079 |  | 0.9330444 | 0.06695562
6.166667 | 0.9317207 | 0.06827934 | 0.9311539 | 0.06884613 | 0.930918 | 0.06908201 |  | 0.9342724 | 0.06572761 |  | 0.9316627 | 0.06833731 | 0.93196875 | 0.068031274 |  | 0.948 | 0.052 | 0.9311539 | 0.06884613 | 0.921 | 0.079 |  | 0.9330448 | 0.06695522
6.333333 | 0.931727 | 0.068272986 | 0.93115497 | 0.068845056 | 0.9309181 | 0.0690819 |  | 0.93427587 | 0.06572415 |  | 0.93166405 | 0.068335935 | 0.93196875 | 0.06803127 |  | 0.948 | 0.052 | 0.93115497 | 0.068845056 | 0.921 | 0.079 |  | 0.9330452 | 0.066954784
6.5 | 0.9317339 | 0.068266116 | 0.93115616 | 0.068843864 | 0.9309182 | 0.06908178 |  | 0.9342796 | 0.0657204 |  | 0.9316656 | 0.06833443 | 0.93196875 | 0.06803126 |  | 0.948 | 0.052 | 0.93115616 | 0.068843864 | 0.921 | 0.079 |  | 0.9330457 | 0.06695429
6.666667 | 0.9317413 | 0.068258725 | 0.93115747 | 0.068842545 | 0.93091834 | 0.06908164 |  | 0.9342836 | 0.06571636 |  | 0.9316672 | 0.06833278 | 0.93196875 | 0.068031244 |  | 0.948 | 0.052 | 0.93115747 | 0.068842545 | 0.921 | 0.079 |  | 0.9330463 | 0.06695374
6.833333 | 0.93174917 | 0.06825081 | 0.9311589 | 0.0688411 | 0.9309185 | 0.06908148 |  | 0.93428797 | 0.06571201 |  | 0.931669 | 0.06833098 | 0.93196875 | 0.06803122 |  | 0.948 | 0.052 | 0.9311589 | 0.0688411 | 0.921 | 0.079 |  | 0.9330469 | 0.06695313
7 | 0.9317577 | 0.06824234 | 0.9311605 | 0.06883951 | 0.9309187 | 0.06908129 |  | 0.9342927 | 0.06570735 |  | 0.93167096 | 0.06832902 | 0.9319688 | 0.0680312 |  | 0.948 | 0.052 | 0.9311605 | 0.06883951 | 0.921 | 0.079 |  | 0.93304753 | 0.06695246
7.166667 | 0.9317667 | 0.068233304 | 0.93116224 | 0.068837784 | 0.93091893 | 0.06908108 |  | 0.9342976 | 0.06570236 |  | 0.9316731 | 0.0683269 | 0.9319688 | 0.06803116 |  | 0.948 | 0.052 | 0.93116224 | 0.068837784 | 0.921 | 0.079 |  | 0.93304825 | 0.06695173
7.333333 | 0.93177634 | 0.068223685 | 0.9311641 | 0.068835914 | 0.9309192 | 0.069080845 |  | 0.934303 | 0.06569704 |  | 0.9316754 | 0.0683246 | 0.93196887 | 0.068031125 |  | 0.948 | 0.052 | 0.9311641 | 0.068835914 | 0.921 | 0.079 |  | 0.9330491 | 0.066950925
7.5 | 0.93178654 | 0.06821347 | 0.9311661 | 0.06883388 | 0.9309194 | 0.069080584 |  | 0.93430865 | 0.065691374 |  | 0.9316779 | 0.06832214 | 0.9319689 | 0.06803107 |  | 0.948 | 0.052 | 0.9311661 | 0.06883388 | 0.921 | 0.079 |  | 0.9330499 | 0.06695005
7.666667 | 0.9317973 | 0.06820265 | 0.9311683 | 0.0688317 | 0.9309197 | 0.069080286 |  | 0.9343146 | 0.06568536 |  | 0.9316805 | 0.06831949 | 0.931969 | 0.068031006 |  | 0.948 | 0.052 | 0.9311683 | 0.0688317 | 0.921 | 0.079 |  | 0.9330509 | 0.066949114
7.833333 | 0.93180877 | 0.068191215 | 0.93117064 | 0.06882934 | 0.93092006 | 0.06907996 |  | 0.934321 | 0.065679 |  | 0.93168336 | 0.06831665 | 0.93196905 | 0.06803094 |  | 0.948 | 0.052 | 0.93117064 | 0.06882934 | 0.921 | 0.079 |  | 0.9330519 | 0.0669481
8 | 0.93182087 | 0.06817914 | 0.9311732 | 0.06882682 | 0.9309204 | 0.0690796 |  | 0.9343277 | 0.06567227 |  | 0.9316864 | 0.06831363 | 0.93196917 | 0.06803085 |  | 0.948 | 0.052 | 0.9311732 | 0.06882682 | 0.921 | 0.079 |  | 0.933053 | 0.066947006
8.166667 | 0.93183357 | 0.06816642 | 0.9311759 | 0.06882412 | 0.9309208 | 0.069079205 |  | 0.9343348 | 0.06566517 |  | 0.9316896 | 0.068310395 | 0.9319692 | 0.06803075 |  | 0.948 | 0.052 | 0.9311759 | 0.06882412 | 0.921 | 0.079 |  | 0.93305415 | 0.06694583
8.333333 | 0.931847 | 0.068153046 | 0.93117875 | 0.06882124 | 0.9309212 | 0.06907878 |  | 0.9343423 | 0.0656577 |  | 0.931693 | 0.06830696 | 0.93196934 | 0.06803064 |  | 0.948 | 0.052 | 0.93117875 | 0.06882124 | 0.921 | 0.079 |  | 0.9330554 | 0.06694458
8.5 | 0.931861 | 0.068139 | 0.93118185 | 0.06881817 | 0.9309217 | 0.06907831 |  | 0.93435013 | 0.06564984 |  | 0.93169665 | 0.06830332 | 0.93196946 | 0.06803051 |  | 0.948 | 0.052 | 0.93118185 | 0.06881817 | 0.921 | 0.079 |  | 0.9330568 | 0.06694323
8.666667 | 0.9318757 | 0.06812428 | 0.93118507 | 0.0688149 | 0.9309222 | 0.0690778 |  | 0.9343584 | 0.06564159 |  | 0.9317005 | 0.06829945 | 0.93196964 | 0.068030365 |  | 0.948 | 0.052 | 0.93118507 | 0.0688149 | 0.921 | 0.079 |  | 0.9330582 | 0.0669418
8.833333 | 0.93189114 | 0.06810885 | 0.9311886 | 0.06881145 | 0.93092275 | 0.069077246 |  | 0.93436706 | 0.065632954 |  | 0.93170464 | 0.06829537 | 0.9319698 | 0.0680302 |  | 0.948 | 0.052 | 0.9311886 | 0.06881145 | 0.921 | 0.079 |  | 0.9330597 | 0.06694028
9 | 0.93190724 | 0.06809274 | 0.9311922 | 0.06880778 | 0.93092334 | 0.06907665 |  | 0.9343761 | 0.06562391 |  | 0.93170893 | 0.06829106 | 0.93197 | 0.06803002 |  | 0.948 | 0.052 | 0.9311922 | 0.06880778 | 0.921 | 0.079 |  | 0.93306136 | 0.06693867
9.166667 | 0.9319241 | 0.0680759 | 0.9311961 | 0.06880391 | 0.930924 | 0.06907601 |  | 0.93438554 | 0.065614454 |  | 0.93171346 | 0.06828651 | 0.9319702 | 0.06802982 |  | 0.948 | 0.052 | 0.9311961 | 0.06880391 | 0.921 | 0.079 |  | 0.93306303 | 0.066936955
9.333333 | 0.9319416 | 0.06805834 | 0.9312002 | 0.06879982 | 0.93092465 | 0.06907532 |  | 0.93439543 | 0.0656046 |  | 0.9317183 | 0.068281725 | 0.9319704 | 0.0680296 |  | 0.948 | 0.052 | 0.9312002 | 0.06879982 | 0.921 | 0.079 |  | 0.9330649 | 0.066935144
9.5 | 0.9319599 | 0.06804005 | 0.9312045 | 0.06879552 | 0.9309254 | 0.06907459 |  | 0.9344057 | 0.065594316 |  | 0.9317233 | 0.068276696 | 0.93197066 | 0.06802935 |  | 0.948 | 0.052 | 0.9312045 | 0.06879552 | 0.921 | 0.079 |  | 0.9330668 | 0.06693324
9.666667 | 0.931979 | 0.068021014 | 0.931209 | 0.068790995 | 0.9309262 | 0.0690738 |  | 0.93441635 | 0.06558362 |  | 0.9317286 | 0.06827141 | 0.9319709 | 0.06802908 |  | 0.948 | 0.052 | 0.931209 | 0.068790995 | 0.921 | 0.079 |  | 0.93306875 | 0.066931225
9.833333 | 0.9319988 | 0.06800122 | 0.93121374 | 0.06878623 | 0.93092704 | 0.06907297 |  | 0.9344275 | 0.06557249 |  | 0.9317341 | 0.068265885 | 0.9319712 | 0.06802879 |  | 0.948 | 0.052 | 0.93121374 | 0.06878623 | 0.921 | 0.079 |  | 0.9330709 | 0.0669291
10 | 0.9320193 | 0.067980684 | 0.93121874 | 0.06878124 | 0.93092793 | 0.06907208 |  | 0.93443906 | 0.06556094 |  | 0.9317399 | 0.06826009 | 0.9319715 | 0.06802848 |  | 0.948 | 0.052 | 0.93121874 | 0.06878124 | 0.921 | 0.079 |  | 0.9330731 | 0.066926874
10.16667 | 0.93204063 | 0.06795937 | 0.931224 | 0.06877602 | 0.9309289 | 0.069071144 |  | 0.93445104 | 0.06554894 |  | 0.93174595 | 0.06825403 | 0.93197185 | 0.06802814 |  | 0.948 | 0.052 | 0.931224 | 0.06877602 | 0.921 | 0.079 |  | 0.9330755 | 0.06692454
10.33333 | 0.93206275 | 0.06793728 | 0.9312295 | 0.06877054 | 0.93092984 | 0.069070145 |  | 0.9344635 | 0.065536514 |  | 0.9317523 | 0.0682477 | 0.9319722 | 0.06802777 |  | 0.948 | 0.052 | 0.9312295 | 0.06877054 | 0.921 | 0.079 |  | 0.93307793 | 0.06692209
10.5 | 0.93208563 | 0.06791438 | 0.9312352 | 0.06876483 | 0.9309309 | 0.06906909 |  | 0.9344764 | 0.06552364 |  | 0.9317589 | 0.0682411 | 0.9319726 | 0.06802738 |  | 0.948 | 0.052 | 0.9312352 | 0.06876483 | 0.921 | 0.079 |  | 0.9330805 | 0.06691952
10.66667 | 0.9321093 | 0.06789072 | 0.93124115 | 0.06875885 | 0.93093204 | 0.06906798 |  | 0.93448967 | 0.06551032 |  | 0.9317658 | 0.06823422 | 0.93197304 | 0.06802695 |  | 0.948 | 0.052 | 0.93124115 | 0.06875885 | 0.921 | 0.079 |  | 0.9330832 | 0.06691684
10.83333 | 0.9321338 | 0.06786623 | 0.93124735 | 0.06875263 | 0.9309332 | 0.0690668 |  | 0.93450344 | 0.06549655 |  | 0.93177295 | 0.06822705 | 0.9319735 | 0.06802649 |  | 0.948 | 0.052 | 0.93124735 | 0.06875263 | 0.921 | 0.079 |  | 0.933086 | 0.06691404
11 | 0.93215907 | 0.06784095 | 0.93125385 | 0.068746135 | 0.9309344 | 0.06906556 |  | 0.9345177 | 0.065482326 |  | 0.9317804 | 0.068219595 | 0.931974 | 0.068026006 |  | 0.948 | 0.052 | 0.93125385 | 0.068746135 | 0.921 | 0.079 |  | 0.9330889 | 0.06691111
11.16667 | 0.9321852 | 0.06781482 | 0.93126065 | 0.068739384 | 0.93093574 | 0.06906426 |  | 0.93453234 | 0.06546765 |  | 0.93178815 | 0.068211846 | 0.93197453 | 0.068025485 |  | 0.948 | 0.052 | 0.93126065 | 0.068739384 | 0.921 | 0.079 |  | 0.93309194 | 0.06690806
11.33333 | 0.9322121 | 0.06778789 | 0.9312676 | 0.06873236 | 0.9309371 | 0.06906289 |  | 0.9345475 | 0.06545251 |  | 0.9317962 | 0.0682038 | 0.93197507 | 0.06802493 |  | 0.948 | 0.052 | 0.9312676 | 0.06873236 | 0.921 | 0.079 |  | 0.9330951 | 0.06690489
11.5 | 0.93223983 | 0.067760155 | 0.93127495 | 0.06872506 | 0.93093854 | 0.06906146 |  | 0.9345631 | 0.0654369 |  | 0.93180454 | 0.06819545 | 0.93197566 | 0.06802435 |  | 0.948 | 0.052 | 0.93127495 | 0.06872506 | 0.921 | 0.079 |  | 0.93309844 | 0.06690158
11.66667 | 0.93226844 | 0.06773156 | 0.9312825 | 0.06871748 | 0.93094003 | 0.06905995 |  | 0.9345792 | 0.065420836 |  | 0.9318132 | 0.06818679 | 0.93197626 | 0.06802373 |  | 0.948 | 0.052 | 0.9312825 | 0.06871748 | 0.921 | 0.079 |  | 0.93310183 | 0.066898145
11.83333 | 0.9322979 | 0.06770214 | 0.9312904 | 0.06870962 | 0.93094164 | 0.06905838 |  | 0.9345957 | 0.0654043 |  | 0.9318222 | 0.06817782 | 0.9319769 | 0.06802307 |  | 0.948 | 0.052 | 0.9312904 | 0.06870962 | 0.921 | 0.079 |  | 0.9331054 | 0.06689457
12 | 0.9323281 | 0.067671865 | 0.93129855 | 0.068701476 | 0.93094325 | 0.069056734 |  | 0.9346127 | 0.06538729 |  | 0.9318315 | 0.06816854 | 0.9319776 | 0.06802237 |  | 0.948 | 0.052 | 0.93129855 | 0.068701476 | 0.921 | 0.079 |  | 0.9331091 | 0.066890866
12.16667 | 0.9323593 | 0.06764073 | 0.93130696 | 0.06869303 | 0.930945 | 0.06905502 |  | 0.93463016 | 0.06536982 |  | 0.9318411 | 0.06815893 | 0.93197834 | 0.06802164 |  | 0.948 | 0.052 | 0.93130696 | 0.06869303 | 0.921 | 0.079 |  | 0.933113 | 0.06688702
12.33333 | 0.9323913 | 0.06760874 | 0.9313157 | 0.0686843 | 0.93094677 | 0.069053225 |  | 0.93464816 | 0.065351866 |  | 0.93185097 | 0.068149 | 0.9319791 | 0.068020865 |  | 0.948 | 0.052 | 0.9313157 | 0.0686843 | 0.921 | 0.079 |  | 0.933117 | 0.06688305
12.5 | 0.9324241 | 0.06757587 | 0.9313247 | 0.06867527 | 0.9309486 | 0.069051355 |  | 0.9346666 | 0.06533344 |  | 0.9318613 | 0.06813874 | 0.93197995 | 0.06802005 |  | 0.948 | 0.052 | 0.9313247 | 0.06867527 | 0.921 | 0.079 |  | 0.9331211 | 0.06687892
12.66667 | 0.9324578 | 0.06754218 | 0.9313341 | 0.06866593 | 0.9309506 | 0.06904941 |  | 0.93468547 | 0.06531454 |  | 0.93187183 | 0.06812816 | 0.9319808 | 0.0680192 |  | 0.948 | 0.052 | 0.9313341 | 0.06866593 | 0.921 | 0.079 |  | 0.9331254 | 0.06687465
12.83333 | 0.93249243 | 0.067507595 | 0.93134373 | 0.068656296 | 0.9309526 | 0.069047384 |  | 0.93470484 | 0.06529515 |  | 0.93188274 | 0.06811723 | 0.9319817 | 0.068018295 |  | 0.948 | 0.052 | 0.93134373 | 0.068656296 | 0.921 | 0.079 |  | 0.9331298 | 0.06687024
13 | 0.9325279 | 0.067472115 | 0.9313537 | 0.06864634 | 0.9309547 | 0.06904528 |  | 0.9347247 | 0.06527528 |  | 0.931894 | 0.068105966 | 0.93198264 | 0.068017356 |  | 0.948 | 0.052 | 0.9313537 | 0.06864634 | 0.921 | 0.079 |  | 0.9331343 | 0.06686568
13.16667 | 0.93256426 | 0.06743574 | 0.93136394 | 0.06863607 | 0.9309569 | 0.06904309 |  | 0.9347451 | 0.065254934 |  | 0.9319056 | 0.06809436 | 0.93198365 | 0.06801637 |  | 0.948 | 0.052 | 0.93136394 | 0.06863607 | 0.921 | 0.079 |  | 0.933139 | 0.066860974
13.33333 | 0.93260145 | 0.06739853 | 0.9313745 | 0.068625495 | 0.93095917 | 0.06904082 |  | 0.9347659 | 0.065234095 |  | 0.9319176 | 0.06808241 | 0.93198466 | 0.06801534 |  | 0.948 | 0.052 | 0.9313745 | 0.068625495 | 0.921 | 0.079 |  | 0.9331439 | 0.066856116
13.5 | 0.9326396 | 0.06736041 | 0.9313854 | 0.06861459 | 0.93096155 | 0.069038466 |  | 0.9347872 | 0.06521278 |  | 0.9319299 | 0.0680701 | 0.93198574 | 0.06801426 |  | 0.948 | 0.052 | 0.9313854 | 0.06861459 | 0.921 | 0.079 |  | 0.9331489 | 0.0668511
13.66667 | 0.93267864 | 0.06732136 | 0.93139666 | 0.06860335 | 0.930964 | 0.06903602 |  | 0.934809 | 0.06519097 |  | 0.9319426 | 0.068057425 | 0.93198687 | 0.06801313 |  | 0.948 | 0.052 | 0.93139666 | 0.06860335 | 0.921 | 0.079 |  | 0.93315405 | 0.06684593
13.83333 | 0.9327184 | 0.067281574 | 0.9314082 | 0.0685918 | 0.9309665 | 0.06903349 |  | 0.9348313 | 0.06516867 |  | 0.9319556 | 0.06804441 | 0.93198806 | 0.06801196 |  | 0.948 | 0.052 | 0.9314082 | 0.0685918 | 0.921 | 0.079 |  | 0.9331594 | 0.066840604
14 | 0.9327591 | 0.067240894 | 0.9314201 | 0.06857991 | 0.9309691 | 0.06903087 |  | 0.9348541 | 0.06514589 |  | 0.931969 | 0.06803103 | 0.93198925 | 0.06801074 |  | 0.948 | 0.052 | 0.9314201 | 0.06857991 | 0.921 | 0.079 |  | 0.9331649 | 0.06683512
14.16667 | 0.9328007 | 0.067199305 | 0.9314323 | 0.06856766 | 0.93097186 | 0.069028154 |  | 0.9348774 | 0.06512261 |  | 0.93198276 | 0.06801727 | 0.93199056 | 0.068009466 |  | 0.948 | 0.052 | 0.9314323 | 0.06856766 | 0.921 | 0.079 |  | 0.9331705 | 0.06682947
14.33333 | 0.9328432 | 0.067156814 | 0.9314449 | 0.06855512 | 0.93097466 | 0.06902535 |  | 0.9349012 | 0.06509884 |  | 0.9319969 | 0.06800314 | 0.9319919 | 0.06800814 |  | 0.948 | 0.052 | 0.9314449 | 0.06855512 | 0.921 | 0.079 |  | 0.93317634 | 0.066823654
14.5 | 0.9328866 | 0.067113414 | 0.9314578 | 0.068542205 | 0.9309775 | 0.069022454 |  | 0.93492544 | 0.06507458 |  | 0.93201137 | 0.06798865 | 0.93199325 | 0.06800676 |  | 0.948 | 0.052 | 0.9314578 | 0.068542205 | 0.921 | 0.079 |  | 0.9331823 | 0.066817686
14.66667 | 0.9329309 | 0.067069106 | 0.93147105 | 0.06852894 | 0.93098056 | 0.06901947 |  | 0.9349502 | 0.06504982 |  | 0.9320262 | 0.06797378 | 0.9319947 | 0.06800533 |  | 0.948 | 0.052 | 0.93147105 | 0.06852894 | 0.921 | 0.079 |  | 0.93318844 | 0.06681155
14.83333 | 0.9329761 | 0.06702388 | 0.93148464 | 0.06851535 | 0.9309836 | 0.069016375 |  | 0.93497545 | 0.06502457 |  | 0.93204147 | 0.06795853 | 0.93199617 | 0.06800384 |  | 0.948 | 0.052 | 0.93148464 | 0.06851535 | 0.921 | 0.079 |  | 0.93319476 | 0.066805236
15 | 0.93302226 | 0.06697775 | 0.9314986 | 0.06850139 | 0.9309868 | 0.06901319 |  | 0.9350012 | 0.06499881 |  | 0.9320571 | 0.067942895 | 0.9319977 | 0.068002306 |  | 0.948 | 0.052 | 0.9314986 | 0.06850139 | 0.921 | 0.079 |  | 0.93320125 | 0.066798754
15.16667 | 0.9330693 | 0.06693069 | 0.9315129 | 0.068487085 | 0.9309901 | 0.06900991 |  | 0.9350274 | 0.064972565 |  | 0.9320731 | 0.067926876 | 0.93199927 | 0.068000704 |  | 0.948 | 0.052 | 0.9315129 | 0.068487085 | 0.921 | 0.079 |  | 0.93320787 | 0.06679211
15.33333 | 0.9331173 | 0.066882715 | 0.93152755 | 0.068472415 | 0.9309935 | 0.069006525 |  | 0.9350542 | 0.06494582 |  | 0.9320895 | 0.06791047 | 0.93200094 | 0.06799905 |  | 0.948 | 0.052 | 0.93152755 | 0.068472415 | 0.921 | 0.079 |  | 0.9332147 | 0.06678528
15.5 | 0.9331662 | 0.06683382 | 0.9315426 | 0.068457395 | 0.93099695 | 0.06900304 |  | 0.9350814 | 0.06491857 |  | 0.9321063 | 0.06789366 | 0.93200266 | 0.067997344 |  | 0.948 | 0.052 | 0.9315426 | 0.068457395 | 0.921 | 0.079 |  | 0.9332217 | 0.06677827
15.66667 | 0.93321604 | 0.066783994 | 0.931558 | 0.068441994 | 0.93100053 | 0.06899945 |  | 0.9351092 | 0.06489082 |  | 0.93212354 | 0.06787647 | 0.93200445 | 0.06799557 |  | 0.948 | 0.052 | 0.931558 | 0.068441994 | 0.921 | 0.079 |  | 0.9332289 | 0.0667711
15.83333 | 0.93326676 | 0.06673325 | 0.93157375 | 0.06842625 | 0.9310042 | 0.06899575 |  | 0.93513745 | 0.06486256 |  | 0.9321411 | 0.06785886 | 0.93200624 | 0.06799374 |  | 0.948 | 0.052 | 0.93157375 | 0.06842625 | 0.921 | 0.079 |  | 0.93323624 | 0.06676374
16 | 0.93331844 | 0.06668158 | 0.9315899 | 0.06841012 | 0.93100804 | 0.06899195 |  | 0.9351662 | 0.06483379 |  | 0.9321591 | 0.06784088 | 0.93200815 | 0.067991845 |  | 0.948 | 0.052 | 0.9315899 | 0.06841012 | 0.921 | 0.079 |  | 0.9332438 | 0.066756204
16.16667 | 0.933371 | 0.066628985 | 0.9316064 | 0.06839361 | 0.931012 | 0.06898804 |  | 0.9351955 | 0.06480452 |  | 0.93217754 | 0.06782248 | 0.9320101 | 0.06798989 |  | 0.948 | 0.052 | 0.9316064 | 0.06839361 | 0.921 | 0.079 |  | 0.9332515 | 0.066748485
16.33333 | 0.93342453 | 0.06657547 | 0.9316233 | 0.068376735 | 0.93101597 | 0.06898403 |  | 0.93522525 | 0.06477473 |  | 0.9321963 | 0.067803666 | 0.93201214 | 0.06798788 |  | 0.948 | 0.052 | 0.9316233 | 0.068376735 | 0.921 | 0.079 |  | 0.9332594 | 0.06674057
16.5 | 0.933479 | 0.06652101 | 0.9316405 | 0.06835947 | 0.9310201 | 0.068979904 |  | 0.9352556 | 0.06474443 |  | 0.9322156 | 0.06778446 | 0.9320142 | 0.0679858 |  | 0.948 | 0.052 | 0.9316405 | 0.06835947 | 0.921 | 0.079 |  | 0.93326753 | 0.06673249
16.66667 | 0.9335344 | 0.06646563 | 0.93165815 | 0.06834185 | 0.9310243 | 0.068975665 |  | 0.9352864 | 0.064713605 |  | 0.9322352 | 0.067764826 | 0.9320164 | 0.06798366 |  | 0.948 | 0.052 | 0.93165815 | 0.06834185 | 0.921 | 0.079 |  | 0.9332758 | 0.06672421
16.83333 | 0.93359065 | 0.06640933 | 0.93167615 | 0.06832382 | 0.93102866 | 0.06897131 |  | 0.93531775 | 0.06468226 |  | 0.93225527 | 0.067744754 | 0.9320186 | 0.067981444 |  | 0.948 | 0.052 | 0.93167615 | 0.06832382 | 0.921 | 0.079 |  | 0.9332843 | 0.06671574
17 | 0.93364793 | 0.066352084 | 0.9316946 | 0.068305396 | 0.93103313 | 0.06896685 |  | 0.9353496 | 0.06465039 |  | 0.9322757 | 0.06772431 | 0.93202084 | 0.06797917 |  | 0.948 | 0.052 | 0.9316946 | 0.068305396 | 0.921 | 0.079 |  | 0.9332929 | 0.06670708
17.16667 | 0.9337061 | 0.06629392 | 0.9317134 | 0.068286605 | 0.9310377 | 0.068962276 |  | 0.935382 | 0.064617984 |  | 0.9322966 | 0.067703426 | 0.93202317 | 0.067976825 |  | 0.948 | 0.052 | 0.9317134 | 0.068286605 | 0.921 | 0.079 |  | 0.93330175 | 0.06669823
17.33333 | 0.9337652 | 0.06623482 | 0.9317326 | 0.06826742 | 0.93104243 | 0.068957575 |  | 0.93541497 | 0.06458505 |  | 0.9323179 | 0.067682095 | 0.9320256 | 0.06797442 |  | 0.948 | 0.052 | 0.9317326 | 0.06826742 | 0.921 | 0.079 |  | 0.9333108 | 0.06668918
17.5 | 0.9338252 | 0.06617479 | 0.9317522 | 0.0682478 | 0.93104726 | 0.06895277 |  | 0.93544847 | 0.06455156 |  | 0.9323396 | 0.06766038 | 0.93202806 | 0.06797194 |  | 0.948 | 0.052 | 0.9317522 | 0.0682478 | 0.921 | 0.079 |  | 0.93332005 | 0.06667995
17.66667 | 0.9338862 | 0.06611384 | 0.9317722 | 0.06822785 | 0.93105215 | 0.068947844 |  | 0.9354825 | 0.06451752 |  | 0.9323618 | 0.067638226 | 0.9320306 | 0.06796939 |  | 0.948 | 0.052 | 0.9317722 | 0.06822785 | 0.921 | 0.079 |  | 0.9333295 | 0.0666705
17.83333 | 0.93394804 | 0.06605195 | 0.93179256 | 0.068207465 | 0.9310572 | 0.06894279 |  | 0.9355171 | 0.06448293 |  | 0.9323844 | 0.06761563 | 0.93203324 | 0.06796677 |  | 0.948 | 0.052 | 0.93179256 | 0.068207465 | 0.921 | 0.079 |  | 0.9333391 | 0.06666085
18 | 0.93401086 | 0.06598914 | 0.93181336 | 0.068186656 | 0.9310624 | 0.06893762 |  | 0.93555224 | 0.06444776 |  | 0.93240744 | 0.067592576 | 0.9320359 | 0.06796408 |  | 0.948 | 0.052 | 0.93181336 | 0.068186656 | 0.921 | 0.079 |  | 0.93334895 | 0.066651024
18.16667 | 0.9340746 | 0.0659254 | 0.9318345 | 0.06816549 | 0.93106765 | 0.06893233 |  | 0.935588 | 0.06441202 |  | 0.93243086 | 0.06756913 | 0.93203866 | 0.06796131 |  | 0.948 | 0.052 | 0.9318345 | 0.06816549 | 0.921 | 0.079 |  | 0.933359 | 0.06664099
18.33333 | 0.93413925 | 0.06586073 | 0.9318561 | 0.06814389 | 0.93107307 | 0.068926916 |  | 0.9356243 | 0.06437568 |  | 0.93245476 | 0.06754525 | 0.9320415 | 0.067958474 |  | 0.948 | 0.052 | 0.9318561 | 0.06814389 | 0.921 | 0.079 |  | 0.9333693 | 0.06663074
18.5 | 0.9342049 | 0.06579514 | 0.9318781 | 0.06812189 | 0.9310786 | 0.068921365 |  | 0.93566126 | 0.064338736 |  | 0.9324791 | 0.0675209 | 0.93204445 | 0.06795556 |  | 0.948 | 0.052 | 0.9318781 | 0.06812189 | 0.921 | 0.079 |  | 0.9333797 | 0.06662029
18.66667 | 0.9342714 | 0.06572862 | 0.93190056 | 0.068099454 | 0.9310843 | 0.06891571 |  | 0.9356988 | 0.06430118 |  | 0.9325039 | 0.06749612 | 0.9320474 | 0.06795257 |  | 0.948 | 0.052 | 0.93190056 | 0.068099454 | 0.921 | 0.079 |  | 0.9333904 | 0.06660962
18.83333 | 0.9343388 | 0.06566118 | 0.9319234 | 0.06807663 | 0.93109006 | 0.06890991 |  | 0.935737 | 0.064262986 |  | 0.93252915 | 0.06747086 | 0.93205047 | 0.06794951 |  | 0.948 | 0.052 | 0.9319234 | 0.06807663 | 0.921 | 0.079 |  | 0.9334012 | 0.066598766
19 | 0.9344072 | 0.06559281 | 0.9319466 | 0.0680534 | 0.931096 | 0.06890399 |  | 0.9357759 | 0.06422415 |  | 0.9325548 | 0.06744521 | 0.9320536 | 0.067946374 |  | 0.948 | 0.052 | 0.9319466 | 0.0680534 | 0.921 | 0.079 |  | 0.9334123 | 0.066587664
19.16667 | 0.9344765 | 0.06552352 | 0.93197024 | 0.06802973 | 0.93110204 | 0.06889794 |  | 0.9358154 | 0.06418462 |  | 0.9325809 | 0.067419104 | 0.93205684 | 0.067943156 |  | 0.948 | 0.052 | 0.93197024 | 0.06802973 | 0.921 | 0.079 |  | 0.93342364 | 0.06657639
19.33333 | 0.9345467 | 0.065453306 | 0.9319944 | 0.06800565 | 0.93110824 | 0.06889176 |  | 0.9358556 | 0.064144395 |  | 0.9326075 | 0.067392536 | 0.9320601 | 0.06793986 |  | 0.948 | 0.052 | 0.9319944 | 0.06800565 | 0.921 | 0.079 |  | 0.93343514 | 0.06656489
19.5 | 0.9346178 | 0.065382175 | 0.9320189 | 0.06798112 | 0.93111455 | 0.06888545 |  | 0.9358966 | 0.06410345 |  | 0.9326345 | 0.067365505 | 0.9320635 | 0.06793649 |  | 0.948 | 0.052 | 0.9320189 | 0.06798112 | 0.921 | 0.079 |  | 0.9334468 | 0.06655317
19.66667 | 0.9346899 | 0.06531013 | 0.9320438 | 0.067956194 | 0.931121 | 0.06887901 |  | 0.93593824 | 0.06406175 |  | 0.93266195 | 0.06733803 | 0.932067 | 0.06793304 |  | 0.948 | 0.052 | 0.9320438 | 0.067956194 | 0.921 | 0.079 |  | 0.93345875 | 0.06654124
19.83333 | 0.93476284 | 0.065237164 | 0.9320691 | 0.06793085 | 0.9311276 | 0.06887242 |  | 0.93598074 | 0.064019285 |  | 0.9326899 | 0.067310095 | 0.9320705 | 0.0679295 |  | 0.948 | 0.052 | 0.9320691 | 0.06793085 | 0.921 | 0.079 |  | 0.9334709 | 0.066529095
20 | 0.93483675 | 0.06516328 | 0.93209493 | 0.067905076 | 0.9311343 | 0.06886572 |  | 0.936024 | 0.06397601 |  | 0.93271834 | 0.06728166 | 0.9320741 | 0.067925885 |  | 0.948 | 0.052 | 0.93209493 | 0.067905076 | 0.921 | 0.079 |  | 0.9334833 | 0.06651673
20.16667 | 0.93491155 | 0.06508847 | 0.93212116 | 0.067878865 | 0.93114114 | 0.06885886 |  | 0.9360681 | 0.063931905 |  | 0.9327472 | 0.067252815 | 0.9320778 | 0.06792218 |  | 0.948 | 0.052 | 0.93212116 | 0.067878865 | 0.921 | 0.079 |  | 0.9334959 | 0.06650414
20.33333 | 0.93498725 | 0.06501276 | 0.9321478 | 0.06785221 | 0.9311481 | 0.06885187 |  | 0.93611306 | 0.06388691 |  | 0.9327765 | 0.06722351 | 0.9320816 | 0.067918405 |  | 0.948 | 0.052 | 0.9321478 | 0.06785221 | 0.921 | 0.079 |  | 0.9335087 | 0.066491306
20.5 | 0.9350639 | 0.064936124 | 0.93217486 | 0.06782512 | 0.93115526 | 0.06884475 |  | 0.936159 | 0.063840985 |  | 0.93280625 | 0.06719374 | 0.93208545 | 0.06791454 |  | 0.948 | 0.052 | 0.93217486 | 0.06782512 | 0.921 | 0.079 |  | 0.93352175 | 0.06647828
20.66667 | 0.93514144 | 0.064858586 | 0.9322024 | 0.06779761 | 0.93116254 | 0.068837486 |  | 0.9362059 | 0.063794084 |  | 0.9328365 | 0.067163505 | 0.9320894 | 0.06791059 |  | 0.948 | 0.052 | 0.9322024 | 0.06779761 | 0.921 | 0.079 |  | 0.933535 | 0.06646503
20.83333 | 0.9352199 | 0.06478013 | 0.93223035 | 0.067769654 | 0.9311699 | 0.06883008 |  | 0.93625385 | 0.063746154 |  | 0.9328672 | 0.0671328 | 0.93209344 | 0.06790655 |  | 0.948 | 0.052 | 0.93223035 | 0.067769654 | 0.921 | 0.079 |  | 0.93354845 | 0.06645154
21 | 0.9352992 | 0.06470076 | 0.9322588 | 0.06774122 | 0.93117744 | 0.06882254 |  | 0.93630284 | 0.06369714 |  | 0.9328984 | 0.06710162 | 0.93209755 | 0.06790243 |  | 0.948 | 0.052 | 0.9322588 | 0.06774122 | 0.921 | 0.079 |  | 0.93356216 | 0.06643783
21.16667 | 0.9353795 | 0.06462047 | 0.93228763 | 0.06771239 | 0.9311852 | 0.06881484 |  | 0.936353 | 0.063646965 |  | 0.93292993 | 0.06707008 | 0.9321018 | 0.067898214 |  | 0.948 | 0.052 | 0.93228763 | 0.06771239 | 0.921 | 0.079 |  | 0.9335761 | 0.06642389
21.33333 | 0.93546075 | 0.06453927 | 0.9323169 | 0.067683116 | 0.931193 | 0.068807006 |  | 0.9364044 | 0.06359558 |  | 0.93296194 | 0.06703807 | 0.9321061 | 0.06789392 |  | 0.948 | 0.052 | 0.9323169 | 0.067683116 | 0.921 | 0.079 |  | 0.9335903 | 0.06640972
21.5 | 0.9355428 | 0.064457156 | 0.9323465 | 0.06765349 | 0.931201 | 0.06879903 |  | 0.9364571 | 0.06354289 |  | 0.9329944 | 0.06700558 | 0.9321105 | 0.067889534 |  | 0.948 | 0.052 | 0.9323465 | 0.06765349 | 0.921 | 0.079 |  | 0.93360466 | 0.06639531
21.66667 | 0.93562585 | 0.06437413 | 0.93237656 | 0.06762343 | 0.9312091 | 0.068790905 |  | 0.93651116 | 0.063488826 |  | 0.9330274 | 0.06697263 | 0.93211496 | 0.067885056 |  | 0.948 | 0.052 | 0.93237656 | 0.06762343 | 0.921 | 0.079 |  | 0.9336193 | 0.06638068
21.83333 | 0.93570983 | 0.06429019 | 0.9324071 | 0.06759291 | 0.9312174 | 0.068782635 |  | 0.9365667 | 0.06343329 |  | 0.9330608 | 0.06693919 | 0.9321195 | 0.06788049 |  | 0.948 | 0.052 | 0.9324071 | 0.06759291 | 0.921 | 0.079 |  | 0.9336342 | 0.0663658
22 | 0.9357947 | 0.06420532 | 0.9324381 | 0.067561954 | 0.9312258 | 0.06877422 |  | 0.9366238 | 0.06337619 |  | 0.93309474 | 0.06690528 | 0.93212414 | 0.06787583 |  | 0.948 | 0.052 | 0.9324381 | 0.067561954 | 0.921 | 0.079 |  | 0.9336493 | 0.06635069
22.16667 | 0.9358805 | 0.064119525 | 0.9324695 | 0.067530535 | 0.93123436 | 0.068765655 |  | 0.9366826 | 0.06331742 |  | 0.93312913 | 0.06687089 | 0.9321289 | 0.06787109 |  | 0.948 | 0.052 | 0.9324695 | 0.067530535 | 0.921 | 0.079 |  | 0.9336647 | 0.06633534
22.33333 | 0.9359672 | 0.06403281 | 0.9325013 | 0.06749867 | 0.93124306 | 0.06875693 |  | 0.93674314 | 0.06325685 |  | 0.933164 | 0.06683602 | 0.93213373 | 0.06786624 |  | 0.948 | 0.052 | 0.9325013 | 0.06749867 | 0.921 | 0.079 |  | 0.93368024 | 0.06631975
22.5 | 0.9360548 | 0.06394516 | 0.9325336 | 0.06746635 | 0.93125194 | 0.06874806 |  | 0.9368056 | 0.06319439 |  | 0.93319935 | 0.06680068 | 0.9321387 | 0.06786131 |  | 0.948 | 0.052 | 0.9325336 | 0.06746635 | 0.921 | 0.079 |  | 0.9336961 | 0.06630392
22.66667 | 0.9361434 | 0.06385659 | 0.9325664 | 0.06743358 | 0.93126094 | 0.06873906 |  | 0.9368701 | 0.06312988 |  | 0.93323517 | 0.06676485 | 0.93214375 | 0.06785628 |  | 0.948 | 0.052 | 0.9325664 | 0.06743358 | 0.921 | 0.079 |  | 0.9337121 | 0.066287845
22.83333 | 0.9362329 | 0.06376707 | 0.93259966 | 0.06740035 | 0.9312701 | 0.06872987 |  | 0.9369368 | 0.06306319 |  | 0.93327147 | 0.06672853 | 0.9321489 | 0.067851156 |  | 0.948 | 0.052 | 0.93259966 | 0.06740035 | 0.921 | 0.079 |  | 0.93372846 | 0.06627153
23 | 0.9363234 | 0.063676596 | 0.93263334 | 0.06736666 | 0.9312795 | 0.068720534 |  | 0.9370058 | 0.06299416 |  | 0.93330824 | 0.066691734 | 0.93215406 | 0.06784593 |  | 0.948 | 0.052 | 0.93263334 | 0.06736666 | 0.921 | 0.079 |  | 0.933745 | 0.06625497
23.16667 | 0.93641484 | 0.06358517 | 0.9326675 | 0.06733251 | 0.9312889 | 0.06871108 |  | 0.9370774 | 0.06292262 |  | 0.93334556 | 0.06665445 | 0.93215936 | 0.06784062 |  | 0.948 | 0.052 | 0.9326675 | 0.06733251 | 0.921 | 0.079 |  | 0.93376184 | 0.066238165
23.33333 | 0.9365072 | 0.06349279 | 0.93270206 | 0.067297906 | 0.9312986 | 0.0687014 |  | 0.9371516 | 0.062848404 |  | 0.93338335 | 0.066616684 | 0.9321648 | 0.067835204 |  | 0.948 | 0.052 | 0.93270206 | 0.067297906 | 0.921 | 0.079 |  | 0.9337789 | 0.06622111
23.5 | 0.93660057 | 0.063399434 | 0.9327372 | 0.067262836 | 0.9313084 | 0.06869162 |  | 0.9372287 | 0.06277132 |  | 0.93342155 | 0.066578425 | 0.93217033 | 0.0678297 |  | 0.948 | 0.052 | 0.9327372 | 0.067262836 | 0.921 | 0.079 |  | 0.9337962 | 0.0662038
23.66667 | 0.9366949 | 0.06330511 | 0.9327727 | 0.067227304 | 0.93131834 | 0.06868167 |  | 0.93730885 | 0.062691174 |  | 0.9334603 | 0.06653968 | 0.93217593 | 0.06782409 |  | 0.948 | 0.052 | 0.9327727 | 0.067227304 | 0.921 | 0.079 |  | 0.93381375 | 0.06618624
23.83333 | 0.9367902 | 0.063209765 | 0.9328087 | 0.06719131 | 0.9313284 | 0.068671554 |  | 0.9373923 | 0.06260773 |  | 0.9334996 | 0.066500455 | 0.9321816 | 0.06781838 |  | 0.948 | 0.052 | 0.9328087 | 0.06719131 | 0.921 | 0.079 |  | 0.9338316 | 0.06616843
24 | 0.9368866 | 0.06311342 | 0.9328452 | 0.067154855 | 0.9313387 | 0.06866127 |  | 0.93747926 | 0.062520765 |  | 0.9335393 | 0.06646073 | 0.93218744 | 0.06781257 |  | 0.948 | 0.052 | 0.9328452 | 0.067154855 | 0.921 | 0.079 |  | 0.93384963 | 0.06615037
24.16667 | 0.93698394 | 0.06301605 | 0.9328821 | 0.06711793 | 0.93134916 | 0.068650834 |  | 0.93757 | 0.062430043 |  | 0.9335795 | 0.06642052 | 0.93219334 | 0.06780666 |  | 0.948 | 0.052 | 0.9328821 | 0.06711793 | 0.921 | 0.079 |  | 0.93386793 | 0.06613205
24.33333 | 0.93708235 | 0.06291764 | 0.93291944 | 0.067080535 | 0.93135977 | 0.06864026 |  | 0.9376647 | 0.062335297 |  | 0.93362015 | 0.066379815 | 0.93219936 | 0.06780065 |  | 0.948 | 0.052 | 0.93291944 | 0.067080535 | 0.921 | 0.079 |  | 0.9338865 | 0.066113465
24.5 | 0.93718183 | 0.062818184 | 0.93295735 | 0.06704268 | 0.93137056 | 0.068629466 |  | 0.93776375 | 0.06223626 |  | 0.9336614 | 0.06633863 | 0.93220544 | 0.06779454 |  | 0.948 | 0.052 | 0.93295735 | 0.06704268 | 0.921 | 0.078999996 |  | 0.9339053 | 0.066094704
24.66667 | 0.9372824 | 0.06271764 | 0.9329957 | 0.067004345 | 0.93138146 | 0.068618566 |  | 0.93786734 | 0.062132645 |  | 0.93370306 | 0.06629694 | 0.9322117 | 0.067788325 |  | 0.948 | 0.052 | 0.9329957 | 0.067004345 | 0.921 | 0.078999996 |  | 0.9339243 | 0.06607569
24.83333 | 0.937384 | 0.06261598 | 0.9330345 | 0.06696555 | 0.9313925 | 0.06860748 |  | 0.9379758 | 0.06202415 |  | 0.93374527 | 0.06625476 | 0.932218 | 0.06778201 |  | 0.948 | 0.052 | 0.9330345 | 0.06696555 | 0.921 | 0.078999996 |  | 0.93394357 | 0.066056415
25 | 0.9374868 | 0.062513195 | 0.9330737 | 0.06692628 | 0.93140376 | 0.06859623 |  | 0.93808955 | 0.061910454 |  | 0.93378794 | 0.06621209 | 0.9322244 | 0.067775585 |  | 0.948 | 0.052 | 0.9330737 | 0.06692628 | 0.921 | 0.078999996 |  | 0.9339631 | 0.06603687
25.16667 | 0.9375907 | 0.06240926 | 0.93311346 | 0.06688654 | 0.9314152 | 0.068584815 |  | 0.93820876 | 0.061791215 |  | 0.9338311 | 0.06616892 | 0.93223095 | 0.06776906 |  | 0.948 | 0.052 | 0.93311346 | 0.06688654 | 0.921 | 0.078999996 |  | 0.9339829 | 0.06601708
25.33333 | 0.93769586 | 0.062304143 | 0.9331537 | 0.06684632 | 0.93142676 | 0.06857322 |  | 0.9383339 | 0.061666083 |  | 0.9338747 | 0.06612525 | 0.93223757 | 0.06776242 |  | 0.948 | 0.052 | 0.9331537 | 0.06684632 | 0.921 | 0.078999996 |  | 0.934003 | 0.06599701
25.5 | 0.9378022 | 0.06219782 | 0.9331944 | 0.06680563 | 0.9314385 | 0.06856147 |  | 0.9384653 | 0.061534725 |  | 0.9339189 | 0.06608109 | 0.9322443 | 0.067755684 |  | 0.948 | 0.052 | 0.9331944 | 0.06680563 | 0.921 | 0.078999996 |  | 0.9340233 | 0.06597668
25.66667 | 0.9379098 | 0.06209022 | 0.9332355 | 0.06676447 | 0.9314504 | 0.06854956 |  | 0.9386032 | 0.06139679 |  | 0.93396354 | 0.06603643 | 0.93225116 | 0.06774884 |  | 0.948 | 0.052 | 0.9332355 | 0.06676447 | 0.921 | 0.078999996 |  | 0.93404394 | 0.065956086
25.83333 | 0.9380187 | 0.061981313 | 0.9332772 | 0.066722825 | 0.9314625 | 0.068537466 |  | 0.9387481 | 0.06125186 |  | 0.9340087 | 0.06599128 | 0.9322581 | 0.06774188 |  | 0.948 | 0.052 | 0.9332772 | 0.066722825 | 0.921 | 0.078999996 |  | 0.9340648 | 0.06593522
26 | 0.93812895 | 0.06187107 | 0.9333193 | 0.06668071 | 0.9314748 | 0.068525195 |  | 0.9389005 | 0.061099548 |  | 0.9340544 | 0.06594563 | 0.93226516 | 0.067734815 |  | 0.948 | 0.052 | 0.9333193 | 0.06668071 | 0.921 | 0.078999996 |  | 0.9340859 | 0.06591409
26.16667 | 0.9382405 | 0.061759453 | 0.9333619 | 0.06663811 | 0.93148726 | 0.068512745 |  | 0.93906057 | 0.06093943 |  | 0.9341005 | 0.065899484 | 0.9322724 | 0.06772764 |  | 0.948 | 0.052 | 0.9333619 | 0.06663811 | 0.921 | 0.078999996 |  | 0.9341073 | 0.06589268
26.33333 | 0.9383536 | 0.061646417 | 0.933405 | 0.06659504 | 0.93149984 | 0.06850016 |  | 0.9392289 | 0.060771134 |  | 0.9341472 | 0.065852836 | 0.93227965 | 0.06772036 |  | 0.948 | 0.052 | 0.933405 | 0.06659504 | 0.921 | 0.078999996 |  | 0.934129 | 0.065871015
26.5 | 0.9384681 | 0.061531913 | 0.9334485 | 0.066551484 | 0.93151265 | 0.068487376 |  | 0.9394057 | 0.06059434 |  | 0.9341943 | 0.065805696 | 0.93228704 | 0.06771297 |  | 0.948 | 0.052 | 0.9334485 | 0.066551484 | 0.921 | 0.078999996 |  | 0.93415093 | 0.065849066
26.66667 | 0.9385841 | 0.0614159 | 0.93349254 | 0.06650745 | 0.9315256 | 0.06847443 |  | 0.9395914 | 0.06040857 |  | 0.93424195 | 0.06575805 | 0.93229455 | 0.06770546 |  | 0.948 | 0.052 | 0.93349254 | 0.06650745 | 0.921 | 0.078999996 |  | 0.93417317 | 0.06582684
26.83333 | 0.93870175 | 0.061298277 | 0.93353707 | 0.06646294 | 0.9315387 | 0.0684613 |  | 0.9397866 | 0.060213413 |  | 0.9342901 | 0.06570991 | 0.9323022 | 0.067697845 |  | 0.948 | 0.052 | 0.93353707 | 0.06646294 | 0.921 | 0.078999996 |  | 0.93419564 | 0.06580435
27 | 0.938821 | 0.061178997 | 0.93358207 | 0.06641795 | 0.931552 | 0.06844798 |  | 0.93999153 | 0.06000845 |  | 0.93433875 | 0.06566127 | 0.93230987 | 0.06769012 |  | 0.948 | 0.052 | 0.93358207 | 0.06641795 | 0.921 | 0.078999996 |  | 0.9342184 | 0.06578157
27.16667 | 0.938942 | 0.061058 | 0.93362755 | 0.06637247 | 0.9315655 | 0.068434484 |  | 0.9402067 | 0.0597933 |  | 0.93438786 | 0.06561213 | 0.93231773 | 0.06768227 |  | 0.948 | 0.052 | 0.93362755 | 0.06637247 | 0.921 | 0.078999996 |  | 0.9342415 | 0.06575852
27.33333 | 0.9390648 | 0.060935214 | 0.9336735 | 0.06632651 | 0.9315792 | 0.06842085 |  | 0.9404322 | 0.059567787 |  | 0.9344375 | 0.06556249 | 0.93232566 | 0.06767432 |  | 0.948 | 0.052 | 0.9336735 | 0.06632651 | 0.921 | 0.07899999 |  | 0.93426484 | 0.06573519
27.5 | 0.93918943 | 0.060810573 | 0.93371993 | 0.06628007 | 0.931593 | 0.068407014 |  | 0.9406686 | 0.059331443 |  | 0.93448764 | 0.06551235 | 0.93233377 | 0.06766625 |  | 0.948 | 0.052 | 0.93371993 | 0.06628007 | 0.921 | 0.07899999 |  | 0.93428844 | 0.06571157
27.66667 | 0.93931603 | 0.06068397 | 0.93376684 | 0.066233136 | 0.931607 | 0.068392985 |  | 0.94091606 | 0.05908393 |  | 0.9345383 | 0.06546171 | 0.93234193 | 0.06765806 |  | 0.948 | 0.052 | 0.93376684 | 0.066233136 | 0.921 | 0.07899999 |  | 0.93431234 | 0.06568768
27.83333 | 0.93944466 | 0.060555324 | 0.9338143 | 0.06618573 | 0.9316212 | 0.06837878 |  | 0.94117504 | 0.058824938 |  | 0.93458945 | 0.06541057 | 0.9323502 | 0.06764976 |  | 0.948 | 0.052 | 0.9338143 | 0.06618573 | 0.921 | 0.07899998 |  | 0.9343365 | 0.0656635
28 | 0.93957543 | 0.060424548 | 0.93386215 | 0.06613783 | 0.93163556 | 0.06836442 |  | 0.9414458 | 0.058554165 |  | 0.93464106 | 0.06535894 | 0.9323587 | 0.06764134 |  | 0.948 | 0.052 | 0.93386215 | 0.06613783 | 0.921 | 0.07899998 |  | 0.934361 | 0.06563904
28.16667 | 0.9397085 | 0.060291555 | 0.93391055 | 0.066089444 | 0.93165016 | 0.06834985 |  | 0.9417286 | 0.05827143 |  | 0.9346932 | 0.0653068 | 0.9323672 | 0.06763281 |  | 0.948 | 0.052 | 0.93391055 | 0.066089444 | 0.921 | 0.078999974 |  | 0.9343857 | 0.06561429
28.33333 | 0.9398438 | 0.06015624 | 0.9339594 | 0.066040576 | 0.9316649 | 0.06833512 |  | 0.9420234 | 0.05797662 |  | 0.93474585 | 0.06525416 | 0.93237585 | 0.06762415 |  | 0.948 | 0.052 | 0.9339594 | 0.066040576 | 0.921 | 0.07899997 |  | 0.93441075 | 0.06558926
28.5 | 0.9399815 | 0.06001849 | 0.9340088 | 0.065991215 | 0.93167984 | 0.068320185 |  | 0.94233036 | 0.057669614 |  | 0.93479896 | 0.065201014 | 0.9323846 | 0.06761538 |  | 0.948 | 0.052 | 0.9340088 | 0.065991215 | 0.92100006 | 0.07899996 |  | 0.9344361 | 0.06556393
28.66667 | 0.9401218 | 0.05987819 | 0.9340586 | 0.06594137 | 0.9316949 | 0.06830505 |  | 0.9426496 | 0.057350416 |  | 0.9348526 | 0.06514738 | 0.9323935 | 0.067606494 |  | 0.948 | 0.052 | 0.9340586 | 0.06594137 | 0.92100006 | 0.07899995 |  | 0.9344617 | 0.06553831
28.83333 | 0.94026476 | 0.05973523 | 0.934109 | 0.065891035 | 0.93171024 | 0.06828978 |  | 0.942981 | 0.05701901 |  | 0.9349068 | 0.065093234 | 0.93240255 | 0.06759748 |  | 0.948 | 0.052 | 0.934109 | 0.065891035 | 0.92100006 | 0.07899994 |  | 0.9344876 | 0.065512404
29 | 0.9404105 | 0.05958949 | 0.9341598 | 0.06584021 | 0.9317257 | 0.068274304 |  | 0.94332457 | 0.05667544 |  | 0.9349614 | 0.0650386 | 0.9324117 | 0.067588344 |  | 0.948 | 0.052 | 0.9341598 | 0.06584021 | 0.92100006 | 0.07899992 |  | 0.9345138 | 0.06548619
29.16667 | 0.94055915 | 0.059440844 | 0.93421113 | 0.065788895 | 0.93174136 | 0.06825863 |  | 0.94368017 | 0.056319818 |  | 0.9350166 | 0.06498345 | 0.9324209 | 0.0675791 |  | 0.948 | 0.052 | 0.93421113 | 0.065788895 | 0.9210001 | 0.07899991 |  | 0.93454033 | 0.06545969
29.33333 | 0.94071084 | 0.05928916 | 0.93426293 | 0.06573708 | 0.9317573 | 0.06824276 |  | 0.9440477 | 0.055952333 |  | 0.9350722 | 0.06492781 | 0.93243027 | 0.06756972 |  | 0.948 | 0.052 | 0.93426293 | 0.06573708 | 0.9210001 | 0.078999884 |  | 0.9345671 | 0.06543289
29.5 | 0.9408657 | 0.059134305 | 0.9343152 | 0.06568478 | 0.93177325 | 0.06822674 |  | 0.9444268 | 0.055573232 |  | 0.93512833 | 0.06487167 | 0.9324398 | 0.067560226 |  | 0.948 | 0.052 | 0.9343152 | 0.06568478 | 0.9210001 | 0.078999855 |  | 0.9345942 | 0.06540579
29.66667 | 0.9410239 | 0.058976136 | 0.934368 | 0.065631986 | 0.9317895 | 0.068210505 |  | 0.9448172 | 0.055182826 |  | 0.93518496 | 0.06481502 | 0.9324494 | 0.06755061 |  | 0.948 | 0.052 | 0.934368 | 0.065631986 | 0.9210002 | 0.078999825 |  | 0.93462163 | 0.06537839
29.83333 | 0.9411855 | 0.05881451 | 0.9344213 | 0.06557869 | 0.9318059 | 0.068194084 |  | 0.9452185 | 0.054781478 |  | 0.9352421 | 0.06475787 | 0.9324591 | 0.06754086 |  | 0.948 | 0.052 | 0.9344213 | 0.06557869 | 0.9210002 | 0.07899979 |  | 0.9346493 | 0.06535069
30 | 0.9413507 | 0.058649275 | 0.93447506 | 0.065524906 | 0.93182254 | 0.068177454 |  | 0.9456304 | 0.05436962 |  | 0.93529975 | 0.06470022 | 0.932469 | 0.067531 |  | 0.948 | 0.052 | 0.93447506 | 0.065524906 | 0.92100024 | 0.07899974 |  | 0.9346773 | 0.065322675
30.16667 | 0.9415197 | 0.0584803 | 0.93452936 | 0.06547063 | 0.93183935 | 0.068160675 |  | 0.94605225 | 0.05394774 |  | 0.9353579 | 0.06464207 | 0.932479 | 0.067521006 |  | 0.948 | 0.052 | 0.93452936 | 0.06547063 | 0.9210003 | 0.07899969 |  | 0.9347056 | 0.065294355
30.33333 | 0.9416926 | 0.05830743 | 0.93458414 | 0.065415844 | 0.93185633 | 0.06814368 |  | 0.9464836 | 0.053516377 |  | 0.9354166 | 0.06458341 | 0.9324891 | 0.06751089 |  | 0.948 | 0.052 | 0.93458414 | 0.065415844 | 0.92100036 | 0.07899962 |  | 0.9347343 | 0.06526573
30.5 | 0.9418695 | 0.058130506 | 0.93463945 | 0.06536056 | 0.9318735 | 0.06812648 |  | 0.9469239 | 0.0530761 |  | 0.93547577 | 0.064524256 | 0.93249935 | 0.06750064 |  | 0.948 | 0.052 | 0.93463945 | 0.06536056 | 0.9210005 | 0.07899954 |  | 0.9347632 | 0.06523679
30.66667 | 0.94205064 | 0.05794936 | 0.93469524 | 0.06530478 | 0.9318909 | 0.06810912 |  | 0.9473725 | 0.05262753 |  | 0.93553543 | 0.0644646 | 0.9325097 | 0.06749027 |  | 0.948 | 0.052 | 0.93469524 | 0.06530478 | 0.92100054 | 0.078999445 |  | 0.93479246 | 0.06520753
30.83333 | 0.9422362 | 0.05776383 | 0.9347515 | 0.0652485 | 0.9319085 | 0.068091534 |  | 0.94782865 | 0.052171342 |  | 0.9355956 | 0.064404435 | 0.9325202 | 0.067479774 |  | 0.948 | 0.052 | 0.9347515 | 0.0652485 | 0.92100066 | 0.07899933 |  | 0.934822 | 0.06517797
31 | 0.9424262 | 0.057573795 | 0.9348083 | 0.0651917 | 0.93192625 | 0.06807377 |  | 0.9482918 | 0.051708248 |  | 0.93565625 | 0.064343765 | 0.9325309 | 0.06746915 |  | 0.948 | 0.052 | 0.9348083 | 0.0651917 | 0.9210008 | 0.0789992 |  | 0.93485194 | 0.06514808
31.16667 | 0.9426209 | 0.05737912 | 0.9348656 | 0.065134406 | 0.9319442 | 0.068055786 |  | 0.9487611 | 0.05123887 |  | 0.9357174 | 0.064282596 | 0.9325416 | 0.0674584 |  | 0.948 | 0.052 | 0.9348656 | 0.065134406 | 0.92100096 | 0.07899904 |  | 0.9348821 | 0.06511787
31.33333 | 0.94282037 | 0.05717961 | 0.9349234 | 0.06507661 | 0.9319624 | 0.06803765 |  | 0.949236 | 0.05076402 |  | 0.9357791 | 0.06422091 | 0.9325525 | 0.06744751 |  | 0.948 | 0.052 | 0.9349234 | 0.06507661 | 0.92100114 | 0.078998856 |  | 0.9349127 | 0.06508734
31.5 | 0.9430249 | 0.056975115 | 0.9349817 | 0.065018296 | 0.9319807 | 0.06801929 |  | 0.9497155 | 0.05028449 |  | 0.93584126 | 0.06415873 | 0.9325635 | 0.0674365 |  | 0.948 | 0.052 | 0.9349817 | 0.065018296 | 0.9210014 | 0.07899863 |  | 0.9349435 | 0.06505648
31.66667 | 0.94323456 | 0.056765463 | 0.93504053 | 0.06495947 | 0.93199927 | 0.068000734 |  | 0.95019907 | 0.04980092 |  | 0.93590397 | 0.06409604 | 0.9325746 | 0.067425355 |  | 0.948 | 0.052 | 0.93504053 | 0.06495947 | 0.9210016 | 0.078998365 |  | 0.93497473 | 0.06502529
31.83333 | 0.94344944 | 0.056550585 | 0.9350999 | 0.06490012 | 0.93201804 | 0.06798195 |  | 0.9506859 | 0.049314085 |  | 0.93596715 | 0.06403284 | 0.9325859 | 0.06741408 |  | 0.948 | 0.052 | 0.9350999 | 0.06490012 | 0.921002 | 0.07899805 |  | 0.9350062 | 0.06499377
32 | 0.9436696 | 0.056330368 | 0.93515974 | 0.064840265 | 0.93203694 | 0.067963034 |  | 0.9511752 | 0.048824813 |  | 0.93603086 | 0.063969135 | 0.93259734 | 0.067402676 |  | 0.948 | 0.052 | 0.93515974 | 0.064840265 | 0.9210023 | 0.07899768 |  | 0.9350381 | 0.06496191
32.16667 | 0.94389534 | 0.05610464 | 0.9352201 | 0.06477989 | 0.9320561 | 0.06794389 |  | 0.9516662 | 0.04833382 |  | 0.93609506 | 0.06390491 | 0.93260884 | 0.06739114 |  | 0.948 | 0.052 | 0.9352201 | 0.06477989 | 0.92100275 | 0.07899724 |  | 0.9350703 | 0.06492971
32.33333 | 0.9441267 | 0.055873264 | 0.935281 | 0.06471899 | 0.9320755 | 0.06792451 |  | 0.95215833 | 0.047841683 |  | 0.9361598 | 0.06384018 | 0.9326205 | 0.067379475 |  | 0.948 | 0.052 | 0.935281 | 0.06471899 | 0.9210033 | 0.07899674 |  | 0.9351028 | 0.06489716
32.5 | 0.9443639 | 0.055636108 | 0.93534243 | 0.06465756 | 0.932095 | 0.06790499 |  | 0.9526508 | 0.047349215 |  | 0.93622506 | 0.06377494 | 0.9326323 | 0.067367665 |  | 0.948 | 0.052 | 0.93534243 | 0.06465756 | 0.9210038 | 0.07899615 |  | 0.9351357 | 0.064864255
32.66667 | 0.94460684 | 0.055393152 | 0.9354044 | 0.06459561 | 0.9321148 | 0.06788524 |  | 0.9531429 | 0.046857145 |  | 0.9362908 | 0.063709185 | 0.93264425 | 0.06735572 |  | 0.948 | 0.052 | 0.9354044 | 0.06459561 | 0.92100453 | 0.07899547 |  | 0.935169 | 0.064831
32.83333 | 0.94485563 | 0.05514437 | 0.9354669 | 0.06453312 | 0.93213475 | 0.06786526 |  | 0.9536341 | 0.0463659 |  | 0.9363571 | 0.06364291 | 0.93265635 | 0.06734365 |  | 0.948 | 0.052 | 0.9354669 | 0.06453312 | 0.9210053 | 0.07899468 |  | 0.9352026 | 0.0647974
33 | 0.9451104 | 0.05488962 | 0.9355299 | 0.0644701 | 0.9321549 | 0.06784513 |  | 0.9541238 | 0.045876198 |  | 0.9364239 | 0.063576125 | 0.93266857 | 0.06733145 |  | 0.948 | 0.052 | 0.9355299 | 0.0644701 | 0.92100626 | 0.07899375 |  | 0.9352366 | 0.064763434
33.16667 | 0.94537115 | 0.054628823 | 0.9355935 | 0.06440653 | 0.9321752 | 0.06782478 |  | 0.95461136 | 0.045388635 |  | 0.9364912 | 0.063508816 | 0.9326809 | 0.0673191 |  | 0.948 | 0.052 | 0.9355935 | 0.06440653 | 0.92100734 | 0.07899269 |  | 0.9352709 | 0.06472911
33.33333 | 0.94563806 | 0.05436192 | 0.93565756 | 0.064342424 | 0.93219584 | 0.06780418 |  | 0.9550963 | 0.044903688 |  | 0.936559 | 0.06344098 | 0.93269336 | 0.06730662 |  | 0.948 | 0.052 | 0.93565756 | 0.064342424 | 0.9210085 | 0.07899146 |  | 0.9353056 | 0.06469442
33.5 | 0.94591105 | 0.054088958 | 0.93572223 | 0.064277776 | 0.9322166 | 0.06778344 |  | 0.9555782 | 0.04442181 |  | 0.9366274 | 0.06337262 | 0.932706 | 0.06729401 |  | 0.948 | 0.052 | 0.93572223 | 0.064277776 | 0.92100996 | 0.078990035 |  | 0.93534064 | 0.06465936
33.66667 | 0.94619 | 0.053810015 | 0.93578744 | 0.06421255 | 0.9322375 | 0.06776249 |  | 0.9560565 | 0.043943506 |  | 0.9366963 | 0.06330374 | 0.93271875 | 0.06728126 |  | 0.948 | 0.052 | 0.93578744 | 0.06421255 | 0.9210116 | 0.078988396 |  | 0.9353761 | 0.064623885
33.83333 | 0.94647497 | 0.053525027 | 0.93585324 | 0.06414678 | 0.9322586 | 0.06774138 |  | 0.9565308 | 0.043469183 |  | 0.9367657 | 0.06323432 | 0.9327316 | 0.067268364 |  | 0.948 | 0.052 | 0.93585324 | 0.06414678 | 0.9210135 | 0.07898651 |  | 0.935412 | 0.064588025
34 | 0.946766 | 0.053234003 | 0.9359196 | 0.06408044 | 0.93227994 | 0.06772008 |  | 0.95700085 | 0.042999174 |  | 0.93683565 | 0.06316438 | 0.9327447 | 0.06725533 |  | 0.948 | 0.052 | 0.9359196 | 0.06408044 | 0.9210156 | 0.07898436 |  | 0.9354482 | 0.06455177
34.16667 | 0.947063 | 0.052936986 | 0.93598646 | 0.064013526 | 0.93230146 | 0.06769856 |  | 0.9574662 | 0.04253384 |  | 0.9369061 | 0.0630939 | 0.93275785 | 0.06724217 |  | 0.948 | 0.052 | 0.93598646 | 0.064013526 | 0.9210181 | 0.078981884 |  | 0.9354849 | 0.064515114
34.33333 | 0.9473659 | 0.052634098 | 0.93605393 | 0.063946046 | 0.93232316 | 0.06767684 |  | 0.9579265 | 0.04207348 |  | 0.9369771 | 0.06302289 | 0.93277115 | 0.06722885 |  | 0.948 | 0.052 | 0.93605393 | 0.063946046 | 0.9210209 | 0.07897905 |  | 0.93552196 | 0.06447806
34.5 | 0.94767445 | 0.052325517 | 0.936122 | 0.06387798 | 0.9323451 | 0.067654915 |  | 0.95838165 | 0.041618366 |  | 0.9370487 | 0.062951334 | 0.9327846 | 0.067215405 |  | 0.948 | 0.052 | 0.936122 | 0.06387798 | 0.9210242 | 0.07897582 |  | 0.9355594 | 0.0644406
34.66667 | 0.9479887 | 0.052011292 | 0.93619066 | 0.06380933 | 0.9323672 | 0.06763278 |  | 0.95883125 | 0.04116872 |  | 0.9371208 | 0.06287923 | 0.9327982 | 0.067201816 |  | 0.948 | 0.052 | 0.93619066 | 0.06380933 | 0.9210279 | 0.07897213 |  | 0.9355973 | 0.06440273
34.83333 | 0.94830847 | 0.05169155 | 0.9362599 | 0.06374008 | 0.93238956 | 0.067610435 |  | 0.95927525 | 0.040724736 |  | 0.93719345 | 0.06280656 | 0.9328119 | 0.067188084 |  | 0.948 | 0.052 | 0.9362599 | 0.06374008 | 0.9210321 | 0.07896793 |  | 0.93563557 | 0.06436444
35 | 0.94863355 | 0.05136645 | 0.9363298 | 0.06367022 | 0.93241215 | 0.06758788 |  | 0.9597134 | 0.040286604 |  | 0.93726665 | 0.06273335 | 0.9328258 | 0.0671742 |  | 0.948 | 0.052 | 0.9363298 | 0.06367022 | 0.92103684 | 0.07896314 |  | 0.9356743 | 0.064325675
35.16667 | 0.9489638 | 0.051036175 | 0.93640023 | 0.06359974 | 0.93243486 | 0.06756511 |  | 0.96014553 | 0.03985449 |  | 0.93734044 | 0.06265958 | 0.9328398 | 0.06716019 |  | 0.948 | 0.052 | 0.93640023 | 0.06359974 | 0.9210423 | 0.0789577 |  | 0.9357136 | 0.06428644
35.33333 | 0.94929904 | 0.050700974 | 0.93647134 | 0.06352864 | 0.93245786 | 0.06754214 |  | 0.9605715 | 0.039428476 |  | 0.93741477 | 0.06258524 | 0.932854 | 0.067146026 |  | 0.948 | 0.052 | 0.93647134 | 0.06352864 | 0.92104846 | 0.07895152 |  | 0.9357532 | 0.064246744
35.5 | 0.94963896 | 0.050361034 | 0.9365431 | 0.06345691 | 0.93248105 | 0.06751896 |  | 0.9609914 | 0.039008636 |  | 0.9374897 | 0.062510334 | 0.9328683 | 0.06713172 |  | 0.948 | 0.052 | 0.9365431 | 0.06345691 | 0.9210555 | 0.078944504 |  | 0.9357934 | 0.064206585
35.66667 | 0.9499834 | 0.05001659 | 0.93661547 | 0.06338453 | 0.9325044 | 0.067495555 |  | 0.9614049 | 0.038595065 |  | 0.93756515 | 0.062434852 | 0.9328827 | 0.067117274 |  | 0.948 | 0.052 | 0.93661547 | 0.06338453 | 0.9210634 | 0.078936584 |  | 0.93583405 | 0.06416595
35.83333 | 0.9503321 | 0.04966791 | 0.9366885 | 0.06331151 | 0.9325281 | 0.06747195 |  | 0.96181214 | 0.03818786 |  | 0.9376412 | 0.062358785 | 0.9328973 | 0.06710268 |  | 0.948 | 0.052 | 0.9366885 | 0.06331151 | 0.92107236 | 0.07892765 |  | 0.9358752 | 0.06412484
36 | 0.9506848 | 0.049315237 | 0.93676215 | 0.06323782 | 0.93255186 | 0.067448124 |  | 0.962213 | 0.03778699 |  | 0.93771785 | 0.062282126 | 0.93291205 | 0.06708793 |  | 0.948 | 0.052 | 0.93676215 | 0.06323782 | 0.92108244 | 0.07891756 |  | 0.9359168 | 0.06408323
36.16667 | 0.9510412 | 0.048958804 | 0.93683654 | 0.06316347 | 0.9325759 | 0.067424096 |  | 0.96260756 | 0.037392445 |  | 0.9377951 | 0.06220487 | 0.93292695 | 0.06707305 |  | 0.948 | 0.052 | 0.93683654 | 0.06316347 | 0.9210938 | 0.07890616 |  | 0.93595886 | 0.06404113
36.33333 | 0.95140105 | 0.048598953 | 0.9369116 | 0.0630884 | 0.93260014 | 0.067399845 |  | 0.96299577 | 0.037004247 |  | 0.937873 | 0.06212701 | 0.932942 | 0.06705801 |  | 0.948 | 0.052 | 0.9369116 | 0.0630884 | 0.9211067 | 0.078893326 |  | 0.9360015 | 0.06399851
36.5 | 0.951764 | 0.048235998 | 0.93698734 | 0.063012645 | 0.93262464 | 0.067375384 |  | 0.96337754 | 0.036622442 |  | 0.93795145 | 0.062048536 | 0.9329572 | 0.067042835 |  | 0.948 | 0.052 | 0.93698734 | 0.063012645 | 0.92112106 | 0.078878924 |  | 0.9360447 | 0.0639553
36.66667 | 0.9521297 | 0.04787027 | 0.9370638 | 0.062936164 | 0.9326493 | 0.06735071 |  | 0.96375304 | 0.03624693 |  | 0.93803054 | 0.061969444 | 0.9329725 | 0.06702751 |  | 0.948 | 0.052 | 0.9370638 | 0.062936164 | 0.9211373 | 0.07886275 |  | 0.93608844 | 0.063911535
36.83333 | 0.95249796 | 0.047502063 | 0.93714106 | 0.062858954 | 0.93267417 | 0.067325816 |  | 0.96412235 | 0.03587765 |  | 0.9381103 | 0.061889727 | 0.932988 | 0.06701203 |  | 0.948 | 0.052 | 0.93714106 | 0.062858954 | 0.9211554 | 0.07884461 |  | 0.9361328 | 0.06386719
37 | 0.95286846 | 0.04713154 | 0.937219 | 0.062781 | 0.93269926 | 0.067300715 |  | 0.9644854 | 0.035514567 |  | 0.93819064 | 0.061809372 | 0.9330036 | 0.0669964 |  | 0.948 | 0.052 | 0.937219 | 0.062781 | 0.92117584 | 0.078824185 |  | 0.93617773 | 0.06382227
37.16667 | 0.9532409 | 0.04675914 | 0.9372977 | 0.06270229 | 0.9327246 | 0.06727539 |  | 0.9648423 | 0.03515768 |  | 0.93827164 | 0.06172837 | 0.9330194 | 0.06698063 |  | 0.948 | 0.052 | 0.9372977 | 0.06270229 | 0.92119855 | 0.07880146 |  | 0.93622327 | 0.06377676
37.33333 | 0.9536148 | 0.046385217 | 0.9373772 | 0.06262281 | 0.93275017 | 0.06724985 |  | 0.96519315 | 0.034806866 |  | 0.9383533 | 0.061646704 | 0.9330353 | 0.0669647 |  | 0.948 | 0.052 | 0.9373772 | 0.06262281 | 0.9212239 | 0.078776106 |  | 0.93626934 | 0.06373064
37.5 | 0.95398986 | 0.04601013 | 0.93745744 | 0.06254253 | 0.9327759 | 0.06722409 |  | 0.96553797 | 0.03446203 |  | 0.9384356 | 0.061564367 | 0.93305135 | 0.06694863 |  | 0.948 | 0.052 | 0.93745744 | 0.06254253 | 0.92125213 | 0.07874785 |  | 0.93631613 | 0.06368389
37.66667 | 0.9543658 | 0.045634188 | 0.93753856 | 0.06246143 | 0.9328019 | 0.06719813 |  | 0.9658769 | 0.0341231 |  | 0.93851864 | 0.06148135 | 0.9330676 | 0.0669324 |  | 0.948 | 0.052 | 0.93753856 | 0.06246143 | 0.9212836 | 0.07871637 |  | 0.9363636 | 0.0636364
37.83333 | 0.95474243 | 0.045257557 | 0.9376205 | 0.062379494 | 0.93282807 | 0.06717193 |  | 0.96620995 | 0.033790044 |  | 0.9386023 | 0.061397642 | 0.93308395 | 0.06691602 |  | 0.948 | 0.052 | 0.9376205 | 0.062379494 | 0.9213188 | 0.078681186 |  | 0.9364118 | 0.06358823
38 | 0.9551194 | 0.044880643 | 0.9377033 | 0.062296703 | 0.9328545 | 0.06714553 |  | 0.9665373 | 0.033462726 |  | 0.9386868 | 0.061313234 | 0.9331005 | 0.06689949 |  | 0.948 | 0.052 | 0.9377033 | 0.062296703 | 0.92135775 | 0.07864227 |  | 0.9364607 | 0.06353935
38.16667 | 0.95549625 | 0.044503763 | 0.93778694 | 0.062213045 | 0.9328811 | 0.0671189 |  | 0.966859 | 0.033141036 |  | 0.9387719 | 0.061228108 | 0.9331172 | 0.06688281 |  | 0.948 | 0.052 | 0.93778694 | 0.062213045 | 0.92140085 | 0.07859914 |  | 0.93651026 | 0.06348975
38.33333 | 0.9558728 | 0.04412721 | 0.9378715 | 0.06212849 | 0.93290794 | 0.06709205 |  | 0.9671751 | 0.03282489 |  | 0.93885773 | 0.06114226 | 0.933134 | 0.06686597 |  | 0.948 | 0.052 | 0.9378715 | 0.06212849 | 0.92144865 | 0.07855135 |  | 0.9365606 | 0.0634394
38.5 | 0.9562488 | 0.043751165 | 0.937957 | 0.062043026 | 0.932935 | 0.06706499 |  | 0.9674857 | 0.032514248 |  | 0.93894434 | 0.061055664 | 0.933151 | 0.066848986 |  | 0.948 | 0.052 | 0.937957 | 0.062043026 | 0.92150146 | 0.07849852 |  | 0.9366117 | 0.0633883
38.66667 | 0.95662403 | 0.043375958 | 0.93804336 | 0.061956625 | 0.9329623 | 0.06703771 |  | 0.967791 | 0.032208953 |  | 0.9390317 | 0.060968306 | 0.9331682 | 0.06683184 |  | 0.948 | 0.052 | 0.93804336 | 0.061956625 | 0.92155975 | 0.07844027 |  | 0.93666357 | 0.0633364
38.83333 | 0.95699817 | 0.043001853 | 0.93813074 | 0.061869264 | 0.9329898 | 0.06701021 |  | 0.96809113 | 0.031908892 |  | 0.9391198 | 0.06088017 | 0.93318546 | 0.06681454 |  | 0.948 | 0.052 | 0.93813074 | 0.061869264 | 0.92162395 | 0.07837604 |  | 0.9367164 | 0.063283615
39 | 0.9573709 | 0.0426291 | 0.9382191 | 0.061780907 | 0.9330175 | 0.06698248 |  | 0.96838605 | 0.03161395 |  | 0.93920875 | 0.060791247 | 0.9332029 | 0.066797085 |  | 0.948 | 0.052 | 0.9382191 | 0.061780907 | 0.92169476 | 0.07830526 |  | 0.93677 | 0.063229956
39.16667 | 0.9577421 | 0.042257883 | 0.9383085 | 0.061691534 | 0.93304545 | 0.06695454 |  | 0.968676 | 0.03132404 |  | 0.93929845 | 0.060701523 | 0.9332205 | 0.06677948 |  | 0.948 | 0.052 | 0.9383085 | 0.061691534 | 0.92177254 | 0.07822745 |  | 0.9368246 | 0.0631754
39.33333 | 0.9581115 | 0.041888453 | 0.9383989 | 0.061601117 | 0.93307364 | 0.066926375 |  | 0.9689609 | 0.031039102 |  | 0.93938905 | 0.060610972 | 0.93323827 | 0.06676171 |  | 0.948 | 0.052 | 0.9383989 | 0.061601117 | 0.9218579 | 0.07814211 |  | 0.93688005 | 0.06311993
39.5 | 0.958479 | 0.041521028 | 0.9384904 | 0.06150963 | 0.933102 | 0.06689798 |  | 0.969241 | 0.030758986 |  | 0.9394804 | 0.06051959 | 0.9332562 | 0.06674379 |  | 0.948 | 0.052 | 0.9384904 | 0.06150963 | 0.9219513 | 0.07804871 |  | 0.9369365 | 0.063063525
39.66667 | 0.9588442 | 0.041155808 | 0.93858296 | 0.06141705 | 0.9331306 | 0.06686937 |  | 0.9695164 | 0.030483576 |  | 0.93957263 | 0.06042735 | 0.93327427 | 0.06672571 |  | 0.948 | 0.052 | 0.93858296 | 0.06141705 | 0.92205334 | 0.07794665 |  | 0.9369939 | 0.063006096
39.83333 | 0.95920706 | 0.040792946 | 0.93867666 | 0.06132335 | 0.9331595 | 0.066840544 |  | 0.96978724 | 0.030212756 |  | 0.9396658 | 0.06033423 | 0.9332925 | 0.06670747 |  | 0.948 | 0.052 | 0.93867666 | 0.06132335 | 0.92216474 | 0.07783524 |  | 0.9370524 | 0.062947586
40 | 0.95956737 | 0.04043263 | 0.9387715 | 0.06122849 | 0.9331885 | 0.06681149 |  | 0.97005355 | 0.029946454 |  | 0.9397598 | 0.0602402 | 0.9333109 | 0.066689074 |  | 0.948 | 0.052 | 0.9387715 | 0.06122849 | 0.92228615 | 0.07771385 |  | 0.93711203 | 0.062888
40.16667 | 0.959925 | 0.040075023 | 0.93886757 | 0.06113245 | 0.9332178 | 0.06678221 |  | 0.9703154 | 0.029684588 |  | 0.93985474 | 0.06014526 | 0.93332946 | 0.066670515 |  | 0.948 | 0.052 | 0.93886757 | 0.06113245 | 0.9224182 | 0.07758182 |  | 0.9371727 | 0.0628273
40.33333 | 0.9602797 | 0.039720275 | 0.93896484 | 0.061035182 | 0.93324727 | 0.0667527 |  | 0.97057295 | 0.029427027 |  | 0.93995064 | 0.060049374 | 0.9333482 | 0.0666518 |  | 0.948 | 0.052 | 0.93896484 | 0.061035182 | 0.9225615 | 0.077438496 |  | 0.9372346 | 0.06276545
40.5 | 0.9606315 | 0.039368507 | 0.9390634 | 0.06093666 | 0.933277 | 0.066722974 |  | 0.9708263 | 0.029173668 |  | 0.94004744 | 0.059952535 | 0.9333671 | 0.06663293 |  | 0.948 | 0.052 | 0.9390634 | 0.06093666 | 0.9227168 | 0.077283226 |  | 0.9372976 | 0.062702425
40.66667 | 0.9609802 | 0.039019845 | 0.93916315 | 0.060836848 | 0.933307 | 0.06669302 |  | 0.9710756 | 0.028924404 |  | 0.94014525 | 0.05985472 | 0.9333861 | 0.06661389 |  | 0.948 | 0.052 | 0.93916315 | 0.060836848 | 0.92288464 | 0.07711534 |  | 0.9373619 | 0.0626381
40.83333 | 0.9613256 | 0.038674403 | 0.9392643 | 0.060735714 | 0.93333715 | 0.06666285 |  | 0.9713208 | 0.028679164 |  | 0.9402441 | 0.0597559 | 0.9334053 | 0.0665947 |  | 0.948 | 0.052 | 0.9392643 | 0.060735714 | 0.9230658 | 0.07693419 |  | 0.9374276 | 0.06257244
41 | 0.9616677 | 0.038332276 | 0.93936676 | 0.060633227 | 0.93336755 | 0.06663244 |  | 0.97156215 | 0.028437858 |  | 0.9403439 | 0.059656058 | 0.93342465 | 0.06657534 |  | 0.948 | 0.052 | 0.93936676 | 0.060633227 | 0.92326087 | 0.07673914 |  | 0.9374946 | 0.06250544
41.16667 | 0.96200645 | 0.037993573 | 0.93947065 | 0.060529348 | 0.9333982 | 0.06660181 |  | 0.9717996 | 0.028200379 |  | 0.9404448 | 0.059555173 | 0.9334442 | 0.06655582 |  | 0.948 | 0.052 | 0.93947065 | 0.060529348 | 0.92347044 | 0.07652957 |  | 0.93756294 | 0.062437043
41.33333 | 0.96234167 | 0.03765836 | 0.93957597 | 0.060424037 | 0.93342906 | 0.06657096 |  | 0.9720334 | 0.027966635 |  | 0.9405468 | 0.05945322 | 0.9334639 | 0.066536136 |  | 0.948 | 0.052 | 0.93957597 | 0.060424037 | 0.9236951 | 0.076304905 |  | 0.9376328 | 0.062367216
41.5 | 0.9626733 | 0.037326697 | 0.9396827 | 0.060317263 | 0.9334601 | 0.066539876 |  | 0.97226346 | 0.027736535 |  | 0.9406498 | 0.05935017 | 0.9334837 | 0.066516295 |  | 0.948 | 0.052 | 0.9396827 | 0.060317263 | 0.9239354 | 0.07606461 |  | 0.9377041 | 0.06229591
41.66667 | 0.9630014 | 0.036998637 | 0.939791 | 0.060208984 | 0.9334914 | 0.06650857 |  | 0.97249 | 0.027510006 |  | 0.940754 | 0.059246004 | 0.9335037 | 0.06649628 |  | 0.948 | 0.052 | 0.939791 | 0.060208984 | 0.92419183 | 0.07580819 |  | 0.93777704 | 0.062222946
41.83333 | 0.9633258 | 0.03667422 | 0.9399008 | 0.060099162 | 0.93352294 | 0.06647704 |  | 0.97271305 | 0.027286956 |  | 0.9408593 | 0.059140693 | 0.9335239 | 0.066476114 |  | 0.948 | 0.052 | 0.9399008 | 0.060099162 | 0.9244647 | 0.075535305 |  | 0.93785167 | 0.06214835
42 | 0.9636465 | 0.03635352 | 0.9400122 | 0.059987757 | 0.9335547 | 0.06644527 |  | 0.9729327 | 0.027067304 |  | 0.9409658 | 0.059034213 | 0.9335442 | 0.066455774 |  | 0.948 | 0.052 | 0.9400122 | 0.059987757 | 0.9247544 | 0.075245626 |  | 0.9379279 | 0.062072076
42.16667 | 0.9639634 | 0.03603658 | 0.9401252 | 0.05987475 | 0.9335867 | 0.06641328 |  | 0.97314906 | 0.026850965 |  | 0.9410735 | 0.058926538 | 0.9335647 | 0.06643528 |  | 0.948 | 0.052 | 0.9401252 | 0.05987475 | 0.9250613 | 0.07493869 |  | 0.9380059 | 0.06199407
42.33333 | 0.9642766 | 0.0357234 | 0.9402399 | 0.05976009 | 0.93361896 | 0.06638106 |  | 0.97336215 | 0.02663786 |  | 0.9411824 | 0.058817636 | 0.9335854 | 0.06641461 |  | 0.948 | 0.052 | 0.9402399 | 0.05976009 | 0.92538553 | 0.07461448 |  | 0.93808573 | 0.06191427
42.5 | 0.964586 | 0.035413984 | 0.94035625 | 0.059643723 | 0.9336514 | 0.06634861 |  | 0.9735721 | 0.026427915 |  | 0.9412925 | 0.058707487 | 0.9336062 | 0.06639378 |  | 0.948 | 0.052 | 0.94035625 | 0.059643723 | 0.92572707 | 0.074272916 |  | 0.9381674 | 0.06183259
42.66667 | 0.9648917 | 0.035108328 | 0.9404744 | 0.05952562 | 0.93368405 | 0.066315934 |  | 0.97377896 | 0.026221057 |  | 0.9414039 | 0.05859606 | 0.93362725 | 0.066372775 |  | 0.948 | 0.052 | 0.9404744 | 0.05952562 | 0.92608637 | 0.073913604 |  | 0.93825114 | 0.06174889
42.83333 | 0.96519357 | 0.03480642 | 0.94059426 | 0.05940573 | 0.93371695 | 0.06628303 |  | 0.9739828 | 0.026017206 |  | 0.9415167 | 0.058483325 | 0.9336484 | 0.06635161 |  | 0.948 | 0.052 | 0.94059426 | 0.05940573 | 0.9264632 | 0.0735368 |  | 0.93833685 | 0.06166317
43 | 0.9654916 | 0.03450838 | 0.94071597 | 0.059284013 | 0.9337501 | 0.06624989 |  | 0.9741837 | 0.025816292 |  | 0.9416307 | 0.058369257 | 0.93366975 | 0.06633028 |  | 0.948 | 0.052 | 0.94071597 | 0.059284013 | 0.92685735 | 0.07314268 |  | 0.93842465 | 0.061575368
43.16667 | 0.96578586 | 0.03421412 | 0.9408396 | 0.05916042 | 0.9337835 | 0.06621653 |  | 0.97438174 | 0.025618244 |  | 0.9417462 | 0.05825382 | 0.9336912 | 0.066308774 |  | 0.948 | 0.052 | 0.9408396 | 0.05916042 | 0.9272686 | 0.072731376 |  | 0.9385146 | 0.061485425
43.33333 | 0.9660764 | 0.033923622 | 0.9409651 | 0.05903491 | 0.9338171 | 0.066182934 |  | 0.974577 | 0.025422994 |  | 0.941863 | 0.058136992 | 0.9337129 | 0.06628711 |  | 0.948 | 0.052 | 0.9409651 | 0.05903491 | 0.92769647 | 0.07230352 |  | 0.93860674 | 0.06139327
43.5 | 0.96636313 | 0.033636853 | 0.94109255 | 0.058907438 | 0.9338509 | 0.06614911 |  | 0.97476953 | 0.025230473 |  | 0.94198126 | 0.05801874 | 0.9337347 | 0.06626527 |  | 0.948 | 0.052 | 0.94109255 | 0.058907438 | 0.9281407 | 0.07185929 |  | 0.9387012 | 0.061298765
43.66667 | 0.9666462 | 0.033353783 | 0.9412221 | 0.058777954 | 0.933885 | 0.066115044 |  | 0.9749594 | 0.02504062 |  | 0.942101 | 0.057899028 | 0.9337567 | 0.06624326 |  | 0.948 | 0.052 | 0.9412221 | 0.058777954 | 0.9286003 | 0.07139966 |  | 0.9387982 | 0.061201833
43.83333 | 0.96692556 | 0.03307442 | 0.9413535 | 0.058646493 | 0.93391925 | 0.06608076 |  | 0.97514665 | 0.024853367 |  | 0.9422221 | 0.057777856 | 0.93377894 | 0.06622109 |  | 0.948 | 0.052 | 0.9413535 | 0.058646493 | 0.9290748 | 0.07092516 |  | 0.93889755 | 0.061102435
44 | 0.96720123 | 0.032798786 | 0.941487 | 0.058512967 | 0.93395376 | 0.06604623 |  | 0.97533137 | 0.024668658 |  | 0.9423448 | 0.0576552 | 0.9338013 | 0.06619874 |  | 0.948 | 0.052 | 0.941487 | 0.058512967 | 0.92956364 | 0.07043637 |  | 0.9389995 | 0.0610005
44.16667 | 0.9674732 | 0.0325268 | 0.9416227 | 0.058377333 | 0.9339885 | 0.06601148 |  | 0.9755136 | 0.024486428 |  | 0.942469 | 0.057531014 | 0.93382376 | 0.06617621 |  | 0.948 | 0.052 | 0.9416227 | 0.058377333 | 0.93006575 | 0.06993423 |  | 0.939104 | 0.060895953
44.33333 | 0.9677416 | 0.032258414 | 0.9417605 | 0.05823955 | 0.9340235 | 0.065976486 |  | 0.9756934 | 0.024306623 |  | 0.9425947 | 0.057405267 | 0.9338465 | 0.06615353 |  | 0.948 | 0.051999997 | 0.9417605 | 0.05823955 | 0.93058026 | 0.06941974 |  | 0.93921125 | 0.06078872
44.5 | 0.96800643 | 0.03199358 | 0.94190043 | 0.05809957 | 0.9340587 | 0.06594127 |  | 0.9758708 | 0.024129184 |  | 0.9427221 | 0.057277925 | 0.93386936 | 0.06613066 |  | 0.948 | 0.051999997 | 0.94190043 | 0.05809957 | 0.93110645 | 0.06889358 |  | 0.93932134 | 0.060678653
44.66667 | 0.96826774 | 0.03173225 | 0.94204265 | 0.057957355 | 0.9340942 | 0.06590581 |  | 0.97604597 | 0.02395406 |  | 0.94285107 | 0.057148963 | 0.93389237 | 0.066107616 |  | 0.948 | 0.051999997 | 0.94204265 | 0.057957355 | 0.9316431 | 0.068356894 |  | 0.9394343 | 0.06056571
44.83333 | 0.9685255 | 0.031474475 | 0.94218713 | 0.057812862 | 0.9341299 | 0.06587011 |  | 0.9762188 | 0.023781195 |  | 0.94298166 | 0.057018347 | 0.9339156 | 0.06608441 |  | 0.948 | 0.051999997 | 0.94218713 | 0.057812862 | 0.9321892 | 0.06781075 |  | 0.93955016 | 0.06044982
45 | 0.96877986 | 0.031220162 | 0.94233394 | 0.057666045 | 0.93416584 | 0.06583419 |  | 0.97638947 | 0.023610532 |  | 0.943114 | 0.056886047 | 0.933939 | 0.06606102 |  | 0.948 | 0.051999997 | 0.94233394 | 0.057666045 | 0.932744 | 0.06725598 |  | 0.9396691 | 0.0603309
45.16667 | 0.96903074 | 0.03096926 | 0.942483 | 0.057516973 | 0.93420196 | 0.06579803 |  | 0.97655797 | 0.023442017 |  | 0.943248 | 0.05675203 | 0.9339625 | 0.06603745 |  | 0.948 | 0.051999997 | 0.942483 | 0.057516973 | 0.9333063 | 0.066693716 |  | 0.93979114 | 0.060208876
45.33333 | 0.9692783 | 0.030721715 | 0.9426344 | 0.057365574 | 0.9342384 | 0.06576163 |  | 0.9767244 | 0.023275604 |  | 0.94338375 | 0.056616277 | 0.9339863 | 0.066013716 |  | 0.948 | 0.051999997 | 0.9426344 | 0.057365574 | 0.93387485 | 0.06612517 |  | 0.9399163 | 0.060083665
45.5 | 0.96952254 | 0.03047747 | 0.9427882 | 0.057211794 | 0.93427503 | 0.065725 |  | 0.9768888 | 0.02311125 |  | 0.94352114 | 0.056478858 | 0.9340102 | 0.0659898 |  | 0.948 | 0.051999997 | 0.9427882 | 0.057211794 | 0.93444854 | 0.06555148 |  | 0.9400448 | 0.05995518
45.66667 | 0.9697635 | 0.030236496 | 0.9429444 | 0.0570556 | 0.93431187 | 0.065688126 |  | 0.9770511 | 0.022948906 |  | 0.9436603 | 0.056339674 | 0.9340343 | 0.06596571 |  | 0.948 | 0.051999994 | 0.9429444 | 0.0570556 | 0.9350262 | 0.06497376 |  | 0.94017667 | 0.05982334
45.83333 | 0.9700012 | 0.029998787 | 0.943103 | 0.056896966 | 0.934349 | 0.06565102 |  | 0.9772115 | 0.02278853 |  | 0.9438013 | 0.056198698 | 0.93405855 | 0.06594144 |  | 0.948 | 0.051999994 | 0.943103 | 0.056896966 | 0.935607 | 0.06439301 |  | 0.9403119 | 0.05968808
46 | 0.97023576 | 0.029764257 | 0.9432641 | 0.05673586 | 0.9343863 | 0.06561367 |  | 0.9773699 | 0.02263008 |  | 0.9439441 | 0.056055907 | 0.934083 | 0.06591699 |  | 0.948 | 0.051999994 | 0.9432641 | 0.05673586 | 0.9361898 | 0.06381024 |  | 0.94045067 | 0.059549306
46.16667 | 0.97046715 | 0.029532855 | 0.94342774 | 0.056572244 | 0.9344239 | 0.06557609 |  | 0.9775265 | 0.022473518 |  | 0.9440887 | 0.055911273 | 0.93410766 | 0.06589236 |  | 0.948 | 0.05199999 | 0.94342774 | 0.056572244 | 0.9367736 | 0.06322642 |  | 0.940593 | 0.059406973
46.33333 | 0.9706955 | 0.029304529 | 0.9435939 | 0.0564061 | 0.9344617 | 0.065538265 |  | 0.9776812 | 0.022318777 |  | 0.9442352 | 0.055764772 | 0.93413246 | 0.06586756 |  | 0.948 | 0.05199999 | 0.9435939 | 0.0564061 | 0.93735754 | 0.06264248 |  | 0.940739 | 0.05926102
46.5 | 0.9709208 | 0.029079217 | 0.9437625 | 0.05623751 | 0.9344998 | 0.0655002 |  | 0.97783417 | 0.022165822 |  | 0.9443836 | 0.055616383 | 0.93415743 | 0.06584258 |  | 0.948 | 0.051999986 | 0.9437625 | 0.05623751 | 0.9379407 | 0.06205929 |  | 0.94088864 | 0.05911136
46.66667 | 0.97114307 | 0.02885691 | 0.94393355 | 0.05606645 | 0.9345381 | 0.06546189 |  | 0.9779854 | 0.022014622 |  | 0.94453394 | 0.055466074 | 0.9341826 | 0.06581741 |  | 0.948 | 0.051999982 | 0.94393355 | 0.05606645 | 0.9385223 | 0.061477717 |  | 0.94104207 | 0.058957916
46.83333 | 0.9713625 | 0.02863755 | 0.9441071 | 0.05589286 | 0.93457663 | 0.06542334 |  | 0.9781349 | 0.02186514 |  | 0.9446862 | 0.055313826 | 0.9342079 | 0.065792054 |  | 0.948 | 0.051999982 | 0.9441071 | 0.05589286 | 0.9391015 | 0.060898475 |  | 0.94119936 | 0.058800615
47 | 0.9715789 | 0.028421076 | 0.94428325 | 0.05571673 | 0.93461543 | 0.06538455 |  | 0.97828263 | 0.021717342 |  | 0.94484025 | 0.055159725 | 0.9342335 | 0.06576653 |  | 0.948 | 0.051999975 | 0.94428325 | 0.05571673 | 0.93967766 | 0.060322374 |  | 0.9413605 | 0.058639504
47.16667 | 0.9717926 | 0.028207434 | 0.94446194 | 0.055538055 | 0.9346545 | 0.06534552 |  | 0.9784288 | 0.02157119 |  | 0.94499624 | 0.055003747 | 0.9342592 | 0.06574081 |  | 0.948 | 0.05199997 | 0.94446194 | 0.055538055 | 0.94025 | 0.059750043 |  | 0.9415255 | 0.058474474
47.33333 | 0.9720034 | 0.027996574 | 0.9446432 | 0.055356823 | 0.93469375 | 0.06530624 |  | 0.9785733 | 0.021426653 |  | 0.9451542 | 0.054845836 | 0.9342851 | 0.06571492 |  | 0.948 | 0.051999968 | 0.9446432 | 0.055356823 | 0.9408179 | 0.05918208 |  | 0.94169456 | 0.05830545
47.5 | 0.97221154 | 0.02778845 | 0.94482696 | 0.05517303 | 0.9347333 | 0.06526672 |  | 0.9787163 | 0.0212837 |  | 0.94531405 | 0.054685973 | 0.93431115 | 0.06568883 |  | 0.948 | 0.05199996 | 0.94482696 | 0.05517303 | 0.9413809 | 0.058619052 |  | 0.9418676 | 0.05813238
47.66667 | 0.972417 | 0.027583033 | 0.94501334 | 0.05498667 | 0.934773 | 0.06522696 |  | 0.97885776 | 0.021142269 |  | 0.9454759 | 0.054524146 | 0.93433744 | 0.06566256 |  | 0.9480001 | 0.051999953 | 0.94501334 | 0.05498667 | 0.9419386 | 0.05806145 |  | 0.94204473 | 0.057955254
47.83333 | 0.9726197 | 0.027380262 | 0.9452022 | 0.05479784 | 0.934813 | 0.06518695 |  | 0.97899765 | 0.021002334 |  | 0.94563967 | 0.054360352 | 0.9343639 | 0.065636106 |  | 0.9480001 | 0.051999945 | 0.9452022 | 0.05479784 | 0.9424903 | 0.057509713 |  | 0.9422259 | 0.057774145
48 | 0.9728199 | 0.027180085 | 0.94539344 | 0.05460657 | 0.9348533 | 0.0651467 |  | 0.9791361 | 0.020863876 |  | 0.94580543 | 0.054194577 | 0.93439054 | 0.06560947 |  | 0.9480001 | 0.051999934 | 0.94539344 | 0.05460657 | 0.9430358 | 0.056964234 |  | 0.94241107 | 0.05758894
48.16667 | 0.9730176 | 0.026982455 | 0.94558716 | 0.05441282 | 0.9348938 | 0.06510619 |  | 0.97927314 | 0.020726863 |  | 0.9459732 | 0.05402681 | 0.93441737 | 0.06558264 |  | 0.9480001 | 0.051999923 | 0.94558716 | 0.05441282 | 0.9435746 | 0.056425367 |  | 0.9426004 | 0.05739959
48.33333 | 0.97321266 | 0.026787322 | 0.9457834 | 0.05421661 | 0.93493456 | 0.065065436 |  | 0.97940874 | 0.02059127 |  | 0.946143 | 0.053857043 | 0.93444437 | 0.06555564 |  | 0.9480001 | 0.051999908 | 0.9457834 | 0.05421661 | 0.9441066 | 0.05589341 |  | 0.94279397 | 0.05720606
48.5 | 0.9734053 | 0.02659467 | 0.94598204 | 0.054017954 | 0.93497556 | 0.06502443 |  | 0.9795429 | 0.020457067 |  | 0.9463147 | 0.05368531 | 0.9344716 | 0.06552842 |  | 0.94800013 | 0.05199989 | 0.94598204 | 0.054017954 | 0.9446314 | 0.055368617 |  | 0.9429915 | 0.057008475
48.66667 | 0.97359556 | 0.026404448 | 0.9461831 | 0.053816885 | 0.9350168 | 0.06498317 |  | 0.97967577 | 0.020324226 |  | 0.94648826 | 0.05351175 | 0.93449897 | 0.06550101 |  | 0.94800013 | 0.05199987 | 0.9461831 | 0.053816885 | 0.9451488 | 0.05485118 |  | 0.94319314 | 0.05680685
48.83333 | 0.97378343 | 0.026216596 | 0.9463866 | 0.053613424 | 0.93505836 | 0.06494165 |  | 0.97980726 | 0.020192718 |  | 0.94666374 | 0.053336255 | 0.93452656 | 0.06547342 |  | 0.94800013 | 0.05199985 | 0.9463866 | 0.053613424 | 0.9456587 | 0.054341312 |  | 0.9433989 | 0.05660111
49 | 0.9739689 | 0.02603107 | 0.9465924 | 0.053407602 | 0.9351001 | 0.06489989 |  | 0.9799375 | 0.020062491 |  | 0.9468412 | 0.053158827 | 0.93455434 | 0.06544565 |  | 0.9480002 | 0.051999822 | 0.9465924 | 0.053407602 | 0.94616085 | 0.053839136 |  | 0.94360876 | 0.056391243
49.16667 | 0.97415215 | 0.025847822 | 0.9468005 | 0.053199504 | 0.9351421 | 0.06485788 |  | 0.9800665 | 0.019933539 |  | 0.94702053 | 0.052979484 | 0.93458235 | 0.06541768 |  | 0.9480002 | 0.051999792 | 0.9468005 | 0.053199504 | 0.9466552 | 0.05334476 |  | 0.94382274 | 0.05617724
49.33333 | 0.97433317 | 0.02566681 | 0.9470108 | 0.052989203 | 0.9351844 | 0.0648156 |  | 0.98019415 | 0.019805836 |  | 0.9472018 | 0.052798234 | 0.9346105 | 0.06538951 |  | 0.94800025 | 0.05199976 | 0.9470108 | 0.052989203 | 0.9471417 | 0.05285828 |  | 0.9440406 | 0.05595942
49.5 | 0.97451204 | 0.025487987 | 0.9472233 | 0.052776705 | 0.9352269 | 0.06477308 |  | 0.98032063 | 0.019679358 |  | 0.9473849 | 0.052615087 | 0.93463886 | 0.06536115 |  | 0.9480003 | 0.051999718 | 0.9472233 | 0.052776705 | 0.9476203 | 0.052379727 |  | 0.9442624 | 0.055737637
49.66667 | 0.9746887 | 0.025311306 | 0.94743794 | 0.052562058 | 0.9352697 | 0.0647303 |  | 0.9804459 | 0.019554084 |  | 0.9475699 | 0.052430067 | 0.9346674 | 0.06533259 |  | 0.9480003 | 0.05199967 | 0.94743794 | 0.052562058 | 0.94809085 | 0.051909152 |  | 0.9444881 | 0.055511914
49.83333 | 0.9748633 | 0.025136724 | 0.94765466 | 0.05234532 | 0.93531275 | 0.06468727 |  | 0.98057 | 0.01942999 |  | 0.9477568 | 0.05224318 | 0.93469614 | 0.06530384 |  | 0.9480004 | 0.051999617 | 0.94765466 | 0.05234532 | 0.94855344 | 0.051446553 |  | 0.9447177 | 0.055282272
50 | 0.9750358 | 0.024964238 | 0.9478735 | 0.052126545 | 0.935356 | 0.06464397 |  | 0.9806929 | 0.01930705 |  | 0.94794554 | 0.05205445 | 0.9347251 | 0.06527489 |  | 0.94800043 | 0.051999554 | 0.9478735 | 0.052126545 | 0.9490081 | 0.05099192 |  | 0.9449512 | 0.055048842
50.16667 | 0.9752062 | 0.024793806 | 0.9480942 | 0.0519058 | 0.93539965 | 0.06460038 |  | 0.98081475 | 0.019185249 |  | 0.948136 | 0.05186401 | 0.93475425 | 0.06524573 |  | 0.9480005 | 0.051999483 | 0.9480942 | 0.0519058 | 0.9494548 | 0.050545212 |  | 0.94518816 | 0.05481186
50.33333 | 0.97537464 | 0.024625367 | 0.9483169 | 0.051683143 | 0.93544346 | 0.06455655 |  | 0.98093545 | 0.01906456 |  | 0.94832814 | 0.051671848 | 0.93478364 | 0.06521638 |  | 0.9480006 | 0.051999405 | 0.9483169 | 0.051683143 | 0.94989365 | 0.05010637 |  | 0.9454287 | 0.05457126
50.5 | 0.9755411 | 0.024458883 | 0.94854134 | 0.051458646 | 0.93548757 | 0.06451245 |  | 0.981055 | 0.018944964 |  | 0.94852203 | 0.051477976 | 0.9348132 | 0.06518682 |  | 0.94800067 | 0.051999312 | 0.94854134 | 0.051458646 | 0.95032465 | 0.049675327 |  | 0.9456729 | 0.05432709
50.66667 | 0.9757057 | 0.024294317 | 0.9487676 | 0.05123238 | 0.9355319 | 0.064468086 |  | 0.9811736 | 0.01882644 |  | 0.9487176 | 0.051282424 | 0.93484294 | 0.06515706 |  | 0.9480008 | 0.051999204 | 0.9487676 | 0.05123238 | 0.950748 | 0.049252 |  | 0.9459206 | 0.054079413
50.83333 | 0.97586834 | 0.024131626 | 0.9489956 | 0.05100442 | 0.93557656 | 0.06442345 |  | 0.98129106 | 0.018708967 |  | 0.94891477 | 0.051085226 | 0.9348729 | 0.0651271 |  | 0.9480009 | 0.05199908 | 0.9489956 | 0.05100442 | 0.9511637 | 0.0488363 |  | 0.94617146 | 0.053828515
51 | 0.9760292 | 0.023970775 | 0.9492251 | 0.05077485 | 0.93562144 | 0.064378545 |  | 0.98140746 | 0.018592525 |  | 0.94911355 | 0.05088643 | 0.9349031 | 0.06509693 |  | 0.948001 | 0.051998943 | 0.9492251 | 0.05077485 | 0.9515719 | 0.048428133 |  | 0.9464255 | 0.053574488
51.16667 | 0.9761883 | 0.023811724 | 0.9494563 | 0.050543744 | 0.9356666 | 0.064333364 |  | 0.9815229 | 0.018477095 |  | 0.94931394 | 0.05068607 | 0.9349334 | 0.065066546 |  | 0.9480012 | 0.051998787 | 0.9494563 | 0.050543744 | 0.9519726 | 0.048027392 |  | 0.94668263 | 0.05331736
51.33333 | 0.97634554 | 0.023654439 | 0.9496888 | 0.050311197 | 0.9357121 | 0.064287916 |  | 0.98163736 | 0.018362658 |  | 0.9495158 | 0.05048419 | 0.93496406 | 0.065035954 |  | 0.9480014 | 0.051998608 | 0.9496888 | 0.050311197 | 0.95236605 | 0.047633972 |  | 0.94694275 | 0.05305723
51.5 | 0.9765011 | 0.023498906 | 0.9499227 | 0.050077293 | 0.9357578 | 0.06424219 |  | 0.9817508 | 0.018249193 |  | 0.94971913 | 0.050280843 | 0.9349949 | 0.06500515 |  | 0.9480016 | 0.051998403 | 0.9499227 | 0.050077293 | 0.95275223 | 0.047247753 |  | 0.9472058 | 0.052794203
51.66667 | 0.9766549 | 0.023345094 | 0.9501579 | 0.049842123 | 0.93580383 | 0.0641962 |  | 0.9818633 | 0.018136682 |  | 0.94992393 | 0.050076075 | 0.9350259 | 0.06497414 |  | 0.9480018 | 0.051998172 | 0.9501579 | 0.049842123 | 0.9531314 | 0.04686861 |  | 0.9474714 | 0.052528646
51.83333 | 0.97680706 | 0.023192959 | 0.9503943 | 0.049605757 | 0.9358501 | 0.06414992 |  | 0.9819749 | 0.018025102 |  | 0.95013005 | 0.049869955 | 0.9350571 | 0.064942904 |  | 0.9480021 | 0.051997907 | 0.9503943 | 0.049605757 | 0.9535036 | 0.046496414 |  | 0.9477395 | 0.05226054
52 | 0.97695756 | 0.023042466 | 0.9506318 | 0.049368195 | 0.93589664 | 0.06410337 |  | 0.9820856 | 0.017914439 |  | 0.95033747 | 0.049662527 | 0.9350886 | 0.064911455 |  | 0.9480024 | 0.051997602 | 0.9506318 | 0.049368195 | 0.953869 | 0.04613104 |  | 0.94800997 | 0.051990017
52.16667 | 0.9771064 | 0.022893585 | 0.9508704 | 0.0491296 | 0.9359435 | 0.06405652 |  | 0.9821953 | 0.017804667 |  | 0.95054615 | 0.04945384 | 0.9351202 | 0.06487979 |  | 0.94800276 | 0.051997267 | 0.9508704 | 0.0491296 | 0.9542276 | 0.04577235 |  | 0.9482828 | 0.051717192
52.33333 | 0.97725374 | 0.022746285 | 0.95110995 | 0.048890077 | 0.93599063 | 0.06400938 |  | 0.9823042 | 0.017695775 |  | 0.950756 | 0.049243957 | 0.9351521 | 0.0648479 |  | 0.9480031 | 0.051996887 | 0.95110995 | 0.048890077 | 0.9545798 | 0.045420215 |  | 0.94855773 | 0.051442266
52.5 | 0.97739947 | 0.022600535 | 0.9513503 | 0.04864971 | 0.9360381 | 0.06396195 |  | 0.9824123 | 0.017587746 |  | 0.9509671 | 0.04903294 | 0.93518424 | 0.06481579 |  | 0.94800353 | 0.051996462 | 0.9513503 | 0.04864971 | 0.9549255 | 0.045074504 |  | 0.94883454 | 0.051165476
52.66667 | 0.9775437 | 0.022456307 | 0.9515914 | 0.04840861 | 0.93608576 | 0.06391423 |  |  |  |  | 0.95117915 | 0.048820857 | 0.93521655 | 0.06478345 |  | 0.948004 | 0.05199598 | 0.9515914 | 0.04840861 | 0.9552649 | 0.044735074 |  | 0.94911313 | 0.05088689
52.83333 | 0.9776864 | 0.02231357 | 0.9518331 | 0.048166875 | 0.9361338 | 0.06386622 |  |  |  |  | 0.95139223 | 0.048607767 | 0.9352491 | 0.06475089 |  | 0.94800454 | 0.051995445 | 0.9518331 | 0.048166875 | 0.95559824 | 0.04440179 |  | 0.94939333 | 0.05060666
53 | 0.97782767 | 0.022172302 | 0.95207536 | 0.047924608 | 0.9361821 | 0.06381791 |  |  |  |  | 0.9516063 | 0.048393738 | 0.93528193 | 0.06471809 |  | 0.94800514 | 0.05199484 | 0.95207536 | 0.047924608 | 0.95592546 | 0.044074528 |  | 0.9496751 | 0.05032493
53.16667 | 0.9779675 | 0.022032475 | 0.95231813 | 0.047681887 | 0.9362307 | 0.0637693 |  |  |  |  | 0.95182115 | 0.048178844 | 0.93531495 | 0.06468507 |  | 0.94800586 | 0.051994164 | 0.95231813 | 0.047681887 | 0.95624685 | 0.043753143 |  | 0.9499581 | 0.050041918
53.33333 | 0.97810596 | 0.02189406 | 0.9525614 | 0.04743862 | 0.9362796 | 0.06372039 |  |  |  |  | 0.952037 | 0.047963034 | 0.9353482 | 0.06465181 |  | 0.9480066 | 0.051993407 | 0.9525614 | 0.04743862 | 0.9565625 | 0.04343751 |  | 0.9502422 | 0.04975777
53.5 | 0.978243 | 0.021757033 | 0.952805 | 0.047195043 | 0.9363288 | 0.06367118 |  |  |  |  | 0.9522536 | 0.04774644 | 0.9353817 | 0.06461832 |  | 0.94800746 | 0.05199256 | 0.952805 | 0.047195043 | 0.9568725 | 0.04312749 |  | 0.95052737 | 0.049472634
53.66667 | 0.97837865 | 0.021621367 | 0.95304877 | 0.04695125 | 0.93637836 | 0.06362166 |  |  |  |  | 0.95247084 | 0.047529135 | 0.93541545 | 0.06458458 |  | 0.94800836 | 0.05199162 | 0.95304877 | 0.04695125 | 0.95717704 | 0.042822953 |  | 0.95081335 | 0.049186658
53.83333 | 0.97851294 | 0.021487039 | 0.95329267 | 0.046707332 | 0.9364282 | 0.06357183 |  |  |  |  | 0.9526888 | 0.0473112 | 0.9354494 | 0.0645506 |  | 0.94800943 | 0.051990565 | 0.95329267 | 0.046707332 | 0.95747626 | 0.04252377 |  | 0.9511 | 0.048900004
54 | 0.978646 | 0.021354025 | 0.9535366 | 0.046463393 | 0.9364783 | 0.06352169 |  |  |  |  | 0.95290726 | 0.04709271 | 0.93548363 | 0.06451638 |  | 0.9480106 | 0.051989384 | 0.9535366 | 0.046463393 | 0.95777017 | 0.042229816 |  | 0.95138717 | 0.048612826
54.16667 | 0.9787777 | 0.021222303 | 0.9537805 | 0.046219528 | 0.93652874 | 0.063471235 |  |  |  |  | 0.95312625 | 0.04687373 | 0.9355181 | 0.064481914 |  | 0.94801193 | 0.051988076 | 0.9537805 | 0.046219528 | 0.958059 | 0.041940965 |  | 0.9516747 | 0.048325278
54.33333 | 0.9789081 | 0.021091849 | 0.95402414 | 0.045975838 | 0.9365795 | 0.063420445 |  |  |  |  | 0.95334566 | 0.04665434 | 0.9355528 | 0.064447194 |  | 0.94801337 | 0.051986624 | 0.95402414 | 0.045975838 | 0.9583429 | 0.041657094 |  | 0.9519625 | 0.04803752
54.5 | 0.97903734 | 0.020962637 | 0.9542676 | 0.04573241 | 0.93663067 | 0.063369334 |  |  |  |  | 0.95356536 | 0.04643462 | 0.93558776 | 0.06441223 |  | 0.948015 | 0.05198501 | 0.9542676 | 0.04573241 | 0.9586219 | 0.041378085 |  | 0.9522503 | 0.04774971
54.66667 | 0.9791654 | 0.020834632 | 0.9545109 | 0.045489088 | 0.9366821 | 0.06331789 |  |  |  |  | 0.95378536 | 0.046214644 | 0.935623 | 0.064377 |  | 0.94801676 | 0.051983215 | 0.9545109 | 0.045489088 | 0.95889616 | 0.041103814 |  | 0.9525381 | 0.047461938
54.83333 | 0.97929215 | 0.020707825 | 0.9547539 | 0.045246124 | 0.9367339 | 0.06326611 |  |  |  |  | 0.9540056 | 0.045994394 | 0.93565845 | 0.064341515 |  | 0.9480188 | 0.051981226 | 0.9547539 | 0.045246124 | 0.9591658 | 0.04083417 |  | 0.9528256 | 0.047174387
55 | 0.9794178 | 0.020582197 | 0.9549964 | 0.0450036 | 0.936786 | 0.063214 |  |  |  |  | 0.95422614 | 0.04577384 | 0.9356942 | 0.06430577 |  | 0.948021 | 0.051979028 | 0.9549964 | 0.0450036 | 0.95943093 | 0.04056904 |  | 0.95311284 | 0.04688718
55.16667 | 0.97954226 | 0.020457724 | 0.9552384 | 0.044761594 | 0.93683845 | 0.06316154 |  |  |  |  | 0.95444685 | 0.045553178 | 0.9357302 | 0.06426975 |  | 0.9480234 | 0.05197659 | 0.9552384 | 0.044761594 | 0.9596917 | 0.040308315 |  | 0.95339954 | 0.046600472
55.33333 | 0.97966564 | 0.02033439 | 0.9554798 | 0.044520184 | 0.93689126 | 0.063108735 |  |  |  |  | 0.9546675 | 0.045332465 | 0.9357665 | 0.06423347 |  | 0.9480261 | 0.0519739 | 0.9554798 | 0.044520184 | 0.9599481 | 0.04005189 |  | 0.9536856 | 0.046314407
55.5 | 0.9797878 | 0.020212175 | 0.95572054 | 0.044279456 | 0.9369444 | 0.06305558 |  |  |  |  | 0.9548882 | 0.04511178 | 0.9358031 | 0.06419691 |  | 0.94802904 | 0.05197093 | 0.95572054 | 0.044279456 | 0.96020037 | 0.039799646 |  | 0.95397097 | 0.04602904
55.66667 | 0.97990894 | 0.02009106 | 0.9559605 | 0.044039484 | 0.93699795 | 0.06300208 |  |  |  |  | 0.9551088 | 0.04489119 | 0.93583995 | 0.06416007 |  | 0.9480323 | 0.05196765 | 0.9559605 | 0.044039484 | 0.9604485 | 0.039551493 |  | 0.9542555 | 0.04574451
55.83333 | 0.980029 | 0.019971028 | 0.95619965 | 0.04380035 | 0.9370518 | 0.06294821 |  |  |  |  | 0.95532924 | 0.044670764 | 0.935877 | 0.06412295 |  | 0.94803596 | 0.051964033 | 0.95619965 | 0.04380035 | 0.96069264 | 0.03930733 |  | 0.95453906 | 0.045460954
56 | 0.98014796 | 0.01985205 | 0.95643806 | 0.04356193 | 0.937106 | 0.06289399 |  |  |  |  | 0.9555494 | 0.04445058 | 0.93591446 | 0.06408555 |  | 0.94803995 | 0.051960055 | 0.95643806 | 0.04356193 | 0.96093297 | 0.039067052 |  | 0.9548215 | 0.045178495
56.16667 | 0.9802659 | 0.019734105 | 0.9566756 | 0.043324407 | 0.9371606 | 0.06283939 |  |  |  |  | 0.9557693 | 0.044230707 | 0.9359521 | 0.06404786 |  | 0.94804436 | 0.051955666 | 0.9566756 | 0.043324407 | 0.9611694 | 0.03883057 |  | 0.95510274 | 0.044897247
56.33333 | 0.9803828 | 0.019617181 | 0.95691216 | 0.04308784 | 0.93721557 | 0.06278442 |  |  |  |  | 0.95598876 | 0.044011217 | 0.93599015 | 0.06400987 |  | 0.9480491 | 0.051950842 | 0.95691216 | 0.04308784 | 0.9614022 | 0.038597792 |  | 0.9553827 | 0.044617295
56.5 | 0.98049873 | 0.019501263 | 0.9571477 | 0.042852294 | 0.93727094 | 0.06272906 |  |  |  |  | 0.9562081 | 0.043791905 | 0.9360284 | 0.06397158 |  | 0.94805443 | 0.051945556 | 0.9571477 | 0.042852294 | 0.96163136 | 0.038368624 |  | 0.9556613 | 0.044338696
56.66667 | 0.98061365 | 0.019386334 | 0.9573822 | 0.04261782 | 0.93732667 | 0.062673315 |  |  |  |  | 0.956427 | 0.043573003 | 0.93606704 | 0.063932985 |  | 0.9480602 | 0.051939756 | 0.9573822 | 0.04261782 | 0.961857 | 0.038142975 |  | 0.95593846 | 0.044061568
56.83333 | 0.9807276 | 0.019272376 | 0.9576155 | 0.04238448 | 0.9373828 | 0.06261718 |  |  |  |  | 0.9566454 | 0.043354586 | 0.9361059 | 0.06389408 |  | 0.9480666 | 0.0519334 | 0.9576155 | 0.04238448 | 0.9620792 | 0.037920766 |  | 0.956214 | 0.04378599
57 | 0.9808406 | 0.019159373 | 0.95784765 | 0.042152315 | 0.9374394 | 0.06256065 |  |  |  |  | 0.9568633 | 0.0431367 | 0.9361451 | 0.063854866 |  | 0.94807357 | 0.051926438 | 0.95784765 | 0.042152315 | 0.9622981 | 0.03770191 |  | 0.95648795 | 0.04351204
57.16667 | 0.9809527 | 0.01904731 | 0.9580786 | 0.041921385 | 0.9374963 | 0.06250371 |  |  |  |  | 0.9570806 | 0.042919412 | 0.93618464 | 0.063815325 |  | 0.9480812 | 0.051918797 | 0.9580786 | 0.041921385 | 0.9625137 | 0.037486322 |  | 0.9567602 | 0.043239787
57.33333 | 0.98106384 | 0.01893617 | 0.95830834 | 0.041691657 | 0.93755364 | 0.062446367 |  |  |  |  | 0.9572972 | 0.04270277 | 0.9362245 | 0.063775465 |  | 0.94808954 | 0.051910464 | 0.95830834 | 0.041691657 | 0.96272606 | 0.037273925 |  | 0.9570307 | 0.0429693
57.5 | 0.98117405 | 0.01882594 | 0.9585368 | 0.0414632 | 0.9376114 | 0.062388606 |  |  |  |  | 0.95751315 | 0.042486835 | 0.93626475 | 0.06373528 |  | 0.94809866 | 0.05190136 | 0.9585368 | 0.0414632 | 0.9629353 | 0.037064645 |  | 0.95729935 | 0.04270065
57.66667 | 0.9812834 | 0.018716604 | 0.95876396 | 0.041236065 | 0.9376696 | 0.062330425 |  |  |  |  | 0.9577283 | 0.04227166 | 0.9363052 | 0.063694745 |  | 0.94810855 | 0.051891427 | 0.95876396 | 0.041236065 | 0.9631416 | 0.036858406 |  | 0.95756614 | 0.042433877
57.83333 | 0.98139185 | 0.018608144 | 0.9589897 | 0.04101029 | 0.93772817 | 0.06227182 |  |  |  |  | 0.9579427 | 0.042057298 | 0.9363461 | 0.06365387 |  | 0.9481194 | 0.051880583 | 0.9589897 | 0.04101029 | 0.9633449 | 0.03665513 |  | 0.95783097 | 0.042169034
58 | 0.98149943 | 0.018500548 | 0.9592141 | 0.04078591 | 0.93778723 | 0.062212776 |  |  |  |  | 0.9581563 | 0.041843705 | 0.93638736 | 0.063612655 |  | 0.94813126 | 0.05186872 | 0.9592141 | 0.04078591 | 0.96354526 | 0.036454752 |  | 0.9580938 | 0.04190617
58.16667 | 0.9816062 | 0.018393802 | 0.9594371 | 0.040562946 | 0.9378467 | 0.0621533 |  |  |  |  | 0.95836914 | 0.04163088 | 0.9364289 | 0.06357107 |  | 0.94814414 | 0.05185585 | 0.9594371 | 0.040562946 | 0.9637428 | 0.0362572 |  | 0.95835465 | 0.041645326
58.33333 | 0.9817121 | 0.018287892 | 0.95965856 | 0.04034143 | 0.9379066 | 0.06209337 |  |  |  |  | 0.95858103 | 0.04141894 | 0.93647087 | 0.063529134 |  | 0.94815814 | 0.05184187 | 0.95965856 | 0.04034143 | 0.9639376 | 0.03606241 |  | 0.9586134 | 0.04138658
58.5 | 0.9818172 | 0.0181828 | 0.9598786 | 0.04012139 | 0.937967 | 0.062032986 |  |  |  |  | 0.9587921 | 0.04120793 | 0.9365132 | 0.06348683 |  | 0.94817334 | 0.05182667 | 0.9598786 | 0.04012139 | 0.9641297 | 0.035870314 |  | 0.95887005 | 0.041129936
58.66667 | 0.9819215 | 0.018078517 | 0.96009713 | 0.039902847 | 0.93802786 | 0.061972138 |  |  |  |  | 0.95900214 | 0.040997878 | 0.93655586 | 0.06344415 |  | 0.9481898 | 0.05181018 | 0.96009713 | 0.039902847 | 0.96431917 | 0.03568085 |  | 0.95912457 | 0.04087543
58.83333 | 0.98202497 | 0.017975025 | 0.96031415 | 0.039685823 | 0.9380892 | 0.061910816 |  |  |  |  | 0.9592112 | 0.04078883 | 0.9365989 | 0.06340109 |  | 0.94820774 | 0.051792294 | 0.96031415 | 0.039685823 | 0.96450603 | 0.035493955 |  | 0.95937693 | 0.040623087
59 | 0.98212767 | 0.017872313 | 0.9605297 | 0.039470334 | 0.938151 | 0.061849017 |  |  |  |  | 0.9594192 | 0.04058082 | 0.93664235 | 0.06335764 |  | 0.94822717 | 0.051772807 | 0.9605297 | 0.039470334 | 0.96469045 | 0.035309575 |  | 0.9596271 | 0.04037293
59.16667 | 0.98222965 | 0.017770369 | 0.9607436 | 0.039256398 | 0.9382133 | 0.06178673 |  |  |  |  | 0.95962614 | 0.040373877 | 0.9366862 | 0.06331379 |  | 0.94824827 | 0.05175175 | 0.9607436 | 0.039256398 | 0.96487236 | 0.03512765 |  | 0.959875 | 0.040124997
59.33333 | 0.9823308 | 0.017669179 | 0.960956 | 0.03904403 | 0.93827605 | 0.06172395 |  |  |  |  | 0.95983195 | 0.040168036 | 0.93673044 | 0.06326953 |  | 0.948271 | 0.05172903 | 0.960956 | 0.03904403 | 0.9650519 | 0.034948125 |  | 0.9601207 | 0.03987932
59.5 | 0.98243123 | 0.017568743 | 0.96116674 | 0.038833234 | 0.93833935 | 0.061660673 |  |  |  |  | 0.9600367 | 0.039963324 | 0.93677515 | 0.06322486 |  | 0.94829553 | 0.05170446 | 0.96116674 | 0.038833234 | 0.9652291 | 0.034770936 |  | 0.9603641 | 0.03963589
59.66667 | 0.98253095 | 0.017469041 | 0.96137595 | 0.03862403 | 0.9384031 | 0.061596885 |  |  |  |  | 0.9602403 | 0.039759688 | 0.9368202 | 0.06317977 |  | 0.94832206 | 0.051677916 | 0.96137595 | 0.03862403 | 0.965404 | 0.034596033 |  | 0.96060526 | 0.03939473
59.83333 | 0.98262995 | 0.01737006 | 0.9615836 | 0.03841641 | 0.93846744 | 0.06153258 |  |  |  |  | 0.9604428 | 0.039557215 | 0.93686575 | 0.063134246 |  | 0.9483507 | 0.05164928 | 0.9615836 | 0.03841641 | 0.96557665 | 0.034423366 |  | 0.96084416 | 0.039155837
60 | 0.98272824 | 0.017271787 | 0.96178955 | 0.03821043 | 0.93853223 | 0.06146775 |  |  |  |  | 0.96064407 | 0.03935592 | 0.9369117 | 0.06308829 |  | 0.9483816 | 0.05161841 | 0.96178955 | 0.03821043 | 0.9657471 | 0.03425289 |  | 0.9610808 | 0.038919225
60.16667 | 0.9828258 | 0.01717421 | 0.96199393 | 0.03800609 | 0.9385976 | 0.061402384 |  |  |  |  | 0.96084416 | 0.039155826 | 0.93695813 | 0.06304188 |  | 0.9484148 | 0.051585186 | 0.96199393 | 0.03800609 | 0.96591544 | 0.03408455 |  | 0.96131504 | 0.03868498
60.33333 | 0.9829227 | 0.01707732 | 0.96219665 | 0.037803374 | 0.93866354 | 0.06133648 |  |  |  |  | 0.96104306 | 0.03895695 | 0.937005 | 0.062995024 |  | 0.9484505 | 0.05154947 | 0.96219665 | 0.037803374 | 0.9660817 | 0.033918306 |  | 0.96154696 | 0.038453043
60.5 | 0.9830189 | 0.016981104 | 0.9623977 | 0.037602294 | 0.93873 | 0.06127002 |  |  |  |  | 0.9612407 | 0.03875931 | 0.9370523 | 0.0629477 |  | 0.9484889 | 0.051511087 | 0.9623977 | 0.037602294 | 0.9662459 | 0.033754107 |  | 0.9617766 | 0.03822341
60.66667 | 0.9831144 | 0.01688555 | 0.96259713 | 0.03740284 | 0.938797 | 0.061203003 |  |  |  |  | 0.96143705 | 0.038562924 | 0.9371001 | 0.06289989 |  | 0.94853014 | 0.051469874 | 0.96259713 | 0.03740284 | 0.9664081 | 0.03359191 |  | 0.96200395 | 0.037996076
60.83333 | 0.9832094 | 0.016790649 | 0.96279496 | 0.037205014 | 0.9388646 | 0.061135415 |  |  |  |  | 0.9616322 | 0.0383678 | 0.9371484 | 0.062851585 |  | 0.9485743 | 0.051425666 | 0.96279496 | 0.037205014 | 0.96656835 | 0.033431668 |  | 0.96222895 | 0.037771035
61 | 0.9833036 | 0.01669639 | 0.9629912 | 0.03700882 | 0.9389328 | 0.061067246 |  |  |  |  | 0.961826 | 0.038173955 | 0.9371972 | 0.06280279 |  | 0.9486217 | 0.05137829 | 0.9629912 | 0.03700882 | 0.96672666 | 0.03327334 |  | 0.96245176 | 0.03754827
61.16667 | 0.98339725 | 0.01660277 | 0.9631858 | 0.03681424 | 0.9390015 | 0.060998492 |  |  |  |  | 0.9620186 | 0.037981413 | 0.9372465 | 0.06275349 |  | 0.9486724 | 0.05132758 | 0.9631858 | 0.03681424 | 0.9668831 | 0.03311688 |  | 0.96267223 | 0.03732777
61.33333 | 0.9834902 | 0.016509773 | 0.96337867 | 0.03662131 | 0.9390709 | 0.06092914 |  |  |  |  | 0.9622098 | 0.03779018 | 0.93729633 | 0.06270368 |  | 0.94872665 | 0.051273353 | 0.96337867 | 0.03662131 | 0.96703774 | 0.032962255 |  | 0.9628905 | 0.037109513
61.5 | 0.9835826 | 0.016417393 | 0.96356994 | 0.03643005 | 0.9391408 | 0.060859177 |  |  |  |  | 0.9623997 | 0.03760026 | 0.9373467 | 0.06265333 |  | 0.9487846 | 0.05121542 | 0.96356994 | 0.03643005 | 0.96719056 | 0.032809425 |  | 0.9631065 | 0.0368935
61.66667 | 0.9836744 | 0.01632562 | 0.9637596 | 0.03624042 | 0.9392114 | 0.0607886 |  |  |  |  | 0.9625883 | 0.037411664 | 0.93739754 | 0.062602445 |  | 0.9488464 | 0.051153578 | 0.9637596 | 0.03624042 | 0.96734166 | 0.03265835 |  | 0.96332014 | 0.03667986
61.83333 | 0.98376554 | 0.01623444 | 0.9639476 | 0.036052417 | 0.9392826 | 0.060717396 |  |  |  |  | 0.9627756 | 0.03722439 | 0.937449 | 0.062551014 |  | 0.9489124 | 0.05108762 | 0.9639476 | 0.036052417 | 0.96749103 | 0.03250899 |  | 0.96353155 | 0.03646847
62 | 0.98385614 | 0.01614385 | 0.964134 | 0.03586603 | 0.9393544 | 0.060645554 |  |  |  |  | 0.96296155 | 0.037038445 | 0.93750095 | 0.06249902 |  | 0.94898266 | 0.051017366 | 0.964134 | 0.03586603 | 0.9676387 | 0.032361314 |  | 0.9637407 | 0.036259305
62.16667 | 0.98394614 | 0.016053839 | 0.96431875 | 0.035681248 | 0.93942696 | 0.060573068 |  |  |  |  | 0.96314615 | 0.036853835 | 0.9375535 | 0.062446453 |  | 0.9490574 | 0.050942615 | 0.96431875 | 0.035681248 | 0.9677847 | 0.032215286 |  | 0.96394765 | 0.036052343
62.33333 | 0.9840356 | 0.015964398 | 0.9645019 | 0.035498064 | 0.9395001 | 0.06049992 |  |  |  |  | 0.96332943 | 0.036670554 | 0.9376067 | 0.062393304 |  | 0.94913673 | 0.05086325 | 0.9645019 | 0.035498064 | 0.9679291 | 0.032070875 |  | 0.96415246 | 0.035847556
62.5 | 0.9841245 | 0.015875518 | 0.96468353 | 0.035316467 | 0.9395739 | 0.06042611 |  |  |  |  | 0.9635114 | 0.036488608 | 0.93766046 | 0.06233956 |  | 0.94922096 | 0.050779074 | 0.96468353 | 0.035316467 | 0.96807194 | 0.031928044 |  | 0.96435505 | 0.035644926
62.66667 | 0.9842128 | 0.015787194 | 0.96486354 | 0.035136484 | 0.9396484 | 0.060351614 |  |  |  |  | 0.963692 | 0.036308 | 0.9377148 | 0.062285207 |  | 0.9493101 | 0.050689887 | 0.96486354 | 0.035136484 | 0.96821326 | 0.03178676 |  | 0.96455556 | 0.035444416
62.83333 | 0.9843006 | 0.015699415 | 0.9650419 | 0.034958143 | 0.93972355 | 0.060276434 |  |  |  |  | 0.9638712 | 0.036128797 | 0.9377698 | 0.062230226 |  | 0.9494045 | 0.0505955 | 0.9650419 | 0.034958143 | 0.96835303 | 0.03164699 |  | 0.964754 | 0.035246
63 | 0.9843878 | 0.015612175 | 0.9652186 | 0.034781385 | 0.9397994 | 0.060200565 |  |  |  |  | 0.96404904 | 0.035950948 | 0.9378254 | 0.062174603 |  | 0.9495043 | 0.05049568 | 0.9652186 | 0.034781385 | 0.9684913 | 0.031508707 |  | 0.9649503 | 0.03504967
63.16667 |  |  | 0.9653938 | 0.0346062 | 0.939876 | 0.060124 |  |  |  |  | 0.96422553 | 0.035774447 | 0.93788165 | 0.062118333 |  | 0.9496097 | 0.050390285 | 0.9653938 | 0.0346062 | 0.9686281 | 0.031371877 |  | 0.9651444 | 0.034855574
63.33333 |  |  | 0.9655674 | 0.034432568 | 0.93995327 | 0.060046718 |  |  |  |  | 0.9644007 | 0.035599295 | 0.9379386 | 0.062061403 |  | 0.9497209 | 0.05027911 | 0.9655674 | 0.034432568 | 0.96876353 | 0.03123647 |  | 0.96533644 | 0.034663558
63.5 |  |  | 0.96573955 | 0.03426048 | 0.9400313 | 0.05996871 |  |  |  |  | 0.9645745 | 0.03542549 | 0.9379962 | 0.06200379 |  | 0.949838 | 0.050161995 | 0.96573955 | 0.03426048 | 0.9688975 | 0.031102458 |  | 0.9655264 | 0.034473587
63.66667 |  |  | 0.9659101 | 0.03408992 | 0.94011 | 0.059889965 |  |  |  |  | 0.96474695 | 0.035253022 | 0.9380545 | 0.061945494 |  | 0.9499612 | 0.050038796 | 0.9659101 | 0.03408992 | 0.9690302 | 0.03096982 |  | 0.96571434 | 0.03428564
63.83333 |  |  | 0.9660791 | 0.033920873 | 0.94018954 | 0.05981047 |  |  |  |  | 0.96491814 | 0.035081886 | 0.9381135 | 0.061886493 |  | 0.95009065 | 0.049909346 | 0.9660791 | 0.033920873 | 0.96916145 | 0.030838532 |  | 0.9659003 | 0.034099687
64 |  |  | 0.96624666 | 0.033753317 | 0.94026977 | 0.05973022 |  |  |  |  | 0.96508795 | 0.034912072 | 0.93817323 | 0.06182677 |  | 0.9502264 | 0.049773563 | 0.96624666 | 0.033753317 | 0.96929145 | 0.030708559 |  | 0.9660843 | 0.033915695
64.16667 |  |  | 0.9664128 | 0.033587232 | 0.9403508 | 0.0596492 |  |  |  |  | 0.96525645 | 0.034743574 | 0.9382337 | 0.06176632 |  | 0.9503687 | 0.049631275 | 0.9664128 | 0.033587232 | 0.96942014 | 0.030579878 |  | 0.9662664 | 0.033733632
64.33333 |  |  | 0.96657735 | 0.033422634 | 0.9404326 | 0.0595674 |  |  |  |  | 0.9654236 | 0.034576446 | 0.9382949 | 0.061705116 |  | 0.9505176 | 0.049482383 | 0.96657735 | 0.033422634 | 0.9695475 | 0.030452464 |  | 0.9664465 | 0.03355347
64.5 |  |  | 0.9667404 | 0.03325959 | 0.9405152 | 0.059484806 |  |  |  |  | 0.96558934 | 0.034410667 | 0.9383568 | 0.061643153 |  | 0.95067316 | 0.049326845 | 0.9667404 | 0.03325959 | 0.9696737 | 0.030326292 |  | 0.9666248 | 0.0333752
64.66667 |  |  | 0.966902 | 0.033098012 | 0.9405986 | 0.05940141 |  |  |  |  | 0.9657538 | 0.03424621 | 0.9384196 | 0.061580416 |  | 0.95083547 | 0.049164515 | 0.966902 | 0.033098012 | 0.9697987 | 0.030201336 |  | 0.96680105 | 0.033198927
64.83333 |  |  | 0.9670621 | 0.03293788 | 0.9406828 | 0.059317198 |  |  |  |  | 0.96591693 | 0.03408307 | 0.9384831 | 0.06151688 |  | 0.9510046 | 0.048995387 | 0.9670621 | 0.03293788 | 0.9699224 | 0.030077575 |  | 0.96697545 | 0.033024523
65 |  |  | 0.96722084 | 0.03277918 | 0.9407678 | 0.05923216 |  |  |  |  | 0.96607876 | 0.03392123 | 0.93854743 | 0.06145255 |  | 0.9511806 | 0.048819438 | 0.96722084 | 0.03277918 | 0.97004503 | 0.029954981 |  | 0.96714807 | 0.032851957
65.16667 |  |  | 0.9673781 | 0.03262189 | 0.94085366 | 0.059146322 |  |  |  |  | 0.96623933 | 0.033760685 | 0.9386126 | 0.061387394 |  | 0.95136344 | 0.04863657 | 0.9673781 | 0.03262189 | 0.97016644 | 0.029833548 |  | 0.9673188 | 0.032681204
65.33333 |  |  | 0.967534 | 0.032466 | 0.9409403 | 0.05905967 |  |  |  |  | 0.9663986 | 0.03360143 | 0.9386786 | 0.0613214 |  | 0.9515531 | 0.048446905 | 0.967534 | 0.032466 | 0.9702867 | 0.029713247 |  | 0.96748775 | 0.03251224
65.5 |  |  | 0.9676885 | 0.032311488 | 0.9410278 | 0.058972176 |  |  |  |  | 0.96655655 | 0.033443443 | 0.93874544 | 0.061254553 |  | 0.9517496 | 0.048250392 | 0.9676885 | 0.032311488 | 0.97040594 | 0.029594054 |  | 0.96765494 | 0.03234503
65.66667 |  |  | 0.9678417 | 0.032158338 | 0.94111615 | 0.058883827 |  |  |  |  | 0.96671325 | 0.033286724 | 0.93881315 | 0.061186835 |  | 0.951953 | 0.04804703 | 0.9678417 | 0.032158338 | 0.9705241 | 0.029475952 |  | 0.96782047 | 0.032179553
65.83333 |  |  | 0.9679935 | 0.032006525 | 0.9412054 | 0.058794618 |  |  |  |  | 0.9668687 | 0.033131275 | 0.93888175 | 0.061118234 |  | 0.952163 | 0.047837023 | 0.9679935 | 0.032006525 | 0.9706411 | 0.029358918 |  | 0.9679842 | 0.032015774
66 |  |  | 0.968144 | 0.03185603 | 0.94129544 | 0.058704536 |  |  |  |  | 0.96702284 | 0.032977153 | 0.93895125 | 0.061048727 |  | 0.95237964 | 0.04762036 | 0.968144 | 0.03185603 | 0.97075707 | 0.029242933 |  | 0.9681463 | 0.031853665
66.16667 |  |  | 0.9682931 | 0.031706955 | 0.9413864 | 0.058613572 |  |  |  |  | 0.9671757 | 0.032824285 | 0.9390217 | 0.0609783 |  | 0.95260286 | 0.047397148 | 0.9682931 | 0.031706955 | 0.97087204 | 0.02912798 |  | 0.96830666 | 0.03169333
66.33333 |  |  | 0.9684408 | 0.031559203 | 0.9414783 | 0.058521718 |  |  |  |  | 0.96732736 | 0.032672666 | 0.93909305 | 0.06090694 |  | 0.95283246 | 0.04716752 | 0.9684408 | 0.031559203 | 0.97098595 | 0.029014038 |  | 0.9684654 | 0.031534642
66.5 |  |  | 0.9685872 | 0.03141275 | 0.94157106 | 0.058428958 |  |  |  |  | 0.96747774 | 0.03252228 | 0.93916535 | 0.06083462 |  | 0.9530684 | 0.046931647 | 0.9685872 | 0.03141275 | 0.9710989 | 0.028901095 |  | 0.96862245 | 0.03137758
66.66667 |  |  | 0.9687324 | 0.03126759 | 0.9416647 | 0.05833529 |  |  |  |  | 0.96762687 | 0.03237312 | 0.93923867 | 0.060761333 |  | 0.95331025 | 0.046689726 | 0.9687324 | 0.03126759 | 0.97121084 | 0.028789137 |  | 0.9687779 | 0.031222127
66.83333 |  |  | 0.9688763 | 0.0311237 | 0.9417593 | 0.0582407 |  |  |  |  | 0.9677748 | 0.03222517 | 0.93931293 | 0.060687054 |  | 0.953558 | 0.04644199 | 0.9688763 | 0.0311237 | 0.9713219 | 0.02867814 |  | 0.96893173 | 0.031068254
67 |  |  | 0.96901894 | 0.030981066 | 0.94185483 | 0.058145177 |  |  |  |  | 0.96792156 | 0.03207842 | 0.9393882 | 0.060611766 |  | 0.9538114 | 0.04618859 | 0.96901894 | 0.030981066 | 0.9714319 | 0.02856809 |  | 0.9690841 | 0.030915936
67.16667 |  |  | 0.9691603 | 0.030839669 | 0.9419513 | 0.058048714 |  |  |  |  | 0.96806717 | 0.031932853 | 0.9394645 | 0.060535483 |  | 0.9540702 | 0.045929797 | 0.9691603 | 0.030839669 | 0.97154105 | 0.02845897 |  | 0.9692348 | 0.030765155
67.33333 |  |  | 0.9693005 | 0.030699492 | 0.94204867 | 0.057951342 |  |  |  |  | 0.96821153 | 0.03178846 | 0.9395418 | 0.06045818 |  | 0.9543341 | 0.045665897 | 0.9693005 | 0.030699492 | 0.9716492 | 0.028350763 |  | 0.96938413 | 0.030615881
67.5 |  |  | 0.9694395 | 0.030560518 | 0.9421469 | 0.057853088 |  |  |  |  | 0.96835476 | 0.031645223 | 0.9396202 | 0.060379826 |  | 0.95460284 | 0.045397166 | 0.9694395 | 0.030560518 | 0.9717565 | 0.028243452 |  | 0.9695319 | 0.030468104
67.66667 |  |  | 0.96957725 | 0.030422729 | 0.9422461 | 0.05775389 |  |  |  |  | 0.96849686 | 0.03150315 | 0.9396996 | 0.06030041 |  | 0.9548762 | 0.045123804 | 0.96957725 | 0.030422729 | 0.971863 | 0.028137024 |  | 0.96967816 | 0.030321829
67.83333 |  |  | 0.9697138 | 0.030286167 | 0.9423463 | 0.057653747 |  |  |  |  | 0.9686377 | 0.03136229 | 0.93978006 | 0.060219917 |  | 0.9551538 | 0.044846162 | 0.9697138 | 0.030286167 | 0.97196853 | 0.028031465 |  | 0.969823 | 0.030177008
68 |  |  | 0.9698492 | 0.030150792 | 0.94244736 | 0.057552654 |  |  |  |  | 0.9687774 | 0.03122258 | 0.93986166 | 0.060138322 |  | 0.95543545 | 0.044564553 | 0.9698492 | 0.030150792 | 0.97207326 | 0.027926756 |  | 0.96996635 | 0.03003362
68.16667 |  |  | 0.9699834 | 0.030016579 | 0.9425494 | 0.0574506 |  |  |  |  | 0.968916 | 0.031084001 | 0.9399444 | 0.060055617 |  | 0.9557208 | 0.044279244 | 0.9699834 | 0.030016579 | 0.9721771 | 0.027822884 |  | 0.97010833 | 0.029891642
68.33333 |  |  | 0.9701165 | 0.029883511 | 0.9426524 | 0.057347585 |  |  |  |  | 0.96905345 | 0.030946543 | 0.94002825 | 0.05997178 |  | 0.95600945 | 0.043990534 | 0.9701165 | 0.029883511 | 0.97228014 | 0.027719833 |  | 0.97024894 | 0.029751053
68.5 |  |  | 0.9702484 | 0.029751575 | 0.9427564 | 0.057243593 |  |  |  |  | 0.9691898 | 0.030810194 | 0.9401132 | 0.059886795 |  | 0.9563012 | 0.043698777 | 0.9702484 | 0.029751575 | 0.9723824 | 0.027617598 |  | 0.9703882 | 0.029611832
68.66667 |  |  | 0.97037923 | 0.029620754 | 0.9428614 | 0.057138633 |  |  |  |  | 0.96932507 | 0.03067494 | 0.9401994 | 0.05980064 |  | 0.9565957 | 0.04340428 | 0.97037923 | 0.029620754 | 0.9724838 | 0.027516173 |  | 0.97052604 | 0.02947396
68.83333 |  |  | 0.970509 | 0.029491035 | 0.9429673 | 0.057032686 |  |  |  |  | 0.96945924 | 0.03054077 | 0.9402867 | 0.05971331 |  | 0.9568927 | 0.043107253 | 0.970509 | 0.029491035 | 0.9725845 | 0.027415536 |  | 0.9706626 | 0.02933742
69 |  |  | 0.9706376 | 0.029362405 | 0.9430742 | 0.056925755 |  |  |  |  | 0.96959233 | 0.030407667 | 0.94037515 | 0.05962485 |  | 0.95719194 | 0.042808086 | 0.9706376 | 0.029362405 | 0.9726843 | 0.027315672 |  | 0.97079784 | 0.029202187
69.16667 |  |  | 0.9707652 | 0.029234845 | 0.9431822 | 0.056817833 |  |  |  |  | 0.96972436 | 0.03027562 | 0.9404648 | 0.059535194 |  | 0.9574929 | 0.042507112 | 0.9707652 | 0.029234845 | 0.97278345 | 0.02721657 |  | 0.97093177 | 0.029068246
69.33333 |  |  | 0.97089165 | 0.029108342 | 0.94329107 | 0.056708913 |  |  |  |  | 0.96985537 | 0.030144615 | 0.9405557 | 0.059444334 |  | 0.9577953 | 0.042204674 | 0.97089165 | 0.029108342 | 0.9728818 | 0.027118217 |  | 0.9710644 | 0.028935581
69.5 |  |  | 0.9710171 | 0.0289829 | 0.943401 | 0.05659904 |  |  |  |  | 0.96998537 | 0.030014649 | 0.9406477 | 0.059352253 |  | 0.95809895 | 0.041901074 | 0.9710171 | 0.0289829 | 0.9729794 | 0.0270206 |  | 0.9711958 | 0.028804155
69.66667 |  |  | 0.9711415 | 0.02885851 | 0.9435117 | 0.056488264 |  |  |  |  | 0.97011423 | 0.029885767 | 0.94074106 | 0.059258934 |  | 0.9584036 | 0.04159643 | 0.9711415 | 0.02885851 | 0.9730763 | 0.026923709 |  | 0.97132605 | 0.028673932
69.83333 |  |  | 0.97126484 | 0.028735148 | 0.9436235 | 0.056376513 |  |  |  |  | 0.9702421 | 0.02975791 | 0.94083565 | 0.059164368 |  | 0.9587088 | 0.041291162 | 0.97126484 | 0.028735148 | 0.9731725 | 0.02682753 |  | 0.9714551 | 0.028544918
70 |  |  | 0.9713872 | 0.028612796 | 0.9437362 | 0.056263793 |  |  |  |  | 0.9703689 | 0.029631065 | 0.94093144 | 0.05906854 |  | 0.9590144 | 0.040985577 | 0.9713872 | 0.028612796 | 0.973268 | 0.026732052 |  | 0.9715829 | 0.028417096
70.16667 |  |  | 0.97150856 | 0.028491445 | 0.9438499 | 0.056150105 |  |  |  |  | 0.9704948 | 0.029505221 | 0.9410286 | 0.058971435 |  | 0.95932 | 0.04067998 | 0.97150856 | 0.028491445 | 0.97336274 | 0.026637262 |  | 0.97170955 | 0.028290447
70.33333 |  |  | 0.9716289 | 0.02837108 | 0.94396454 | 0.056035444 |  |  |  |  | 0.9706196 | 0.029380366 | 0.94112694 | 0.05887304 |  | 0.95962536 | 0.04037463 | 0.9716289 | 0.02837108 | 0.97345686 | 0.02654315 |  | 0.971835 | 0.02816496
70.5 |  |  | 0.9717483 | 0.028251693 | 0.9440802 | 0.055919815 |  |  |  |  | 0.97074354 | 0.029256487 | 0.94122666 | 0.058773343 |  | 0.9599304 | 0.04006959 | 0.9717483 | 0.028251693 | 0.97355026 | 0.02644971 |  | 0.97195935 | 0.028040618
70.66667 |  |  | 0.9718667 | 0.028133264 | 0.94419676 | 0.05580322 |  |  |  |  | 0.97086644 | 0.029133575 | 0.94132763 | 0.058672372 |  | 0.96023476 | 0.03976523 | 0.9718667 | 0.028133264 | 0.97364306 | 0.026356949 |  | 0.9720826 | 0.02791741
70.83333 |  |  | 0.9719842 | 0.028015785 | 0.94431436 | 0.05568566 |  |  |  |  | 0.9709884 | 0.029011615 | 0.94142985 | 0.058570143 |  | 0.9605382 | 0.039461803 | 0.9719842 | 0.028015785 | 0.97373515 | 0.026264837 |  | 0.9722047 | 0.02779532
71 |  |  | 0.97210073 | 0.027899241 | 0.94443285 | 0.05556714 |  |  |  |  | 0.9711094 | 0.028890595 | 0.9415334 | 0.05846661 |  | 0.96084046 | 0.03915953 | 0.97210073 | 0.027899241 | 0.97382665 | 0.02617337 |  | 0.9723257 | 0.027674342
71.16667 |  |  | 0.97221637 | 0.027783627 | 0.94455236 | 0.05544766 |  |  |  |  | 0.9712295 | 0.028770503 | 0.94163823 | 0.058361758 |  | 0.9611414 | 0.038858615 | 0.97221637 | 0.027783627 | 0.9739175 | 0.026082534 |  | 0.97244555 | 0.027554462
71.33333 |  |  | 0.97233105 | 0.027668936 | 0.94467276 | 0.05532722 |  |  |  |  | 0.97134864 | 0.028651332 | 0.9417444 | 0.058255587 |  | 0.96144086 | 0.03855913 | 0.97233105 | 0.027668936 | 0.97400767 | 0.025992323 |  | 0.97256434 | 0.027435672
71.5 |  |  | 0.97244483 | 0.027555149 | 0.9447942 | 0.055205833 |  |  |  |  | 0.9714669 | 0.02853311 | 0.9418519 | 0.058148086 |  | 0.96173865 | 0.03826133 | 0.97244483 | 0.027555149 | 0.97409725 | 0.025902722 |  | 0.9726821 | 0.027317883
71.66667 |  |  | 0.9725577 | 0.027442254 | 0.9449165 | 0.055083524 |  |  |  |  | 0.9715842 | 0.028415795 | 0.94196075 | 0.058039248 |  | 0.9620346 | 0.037965387 | 0.9725577 | 0.027442254 | 0.9741863 | 0.025813727 |  | 0.97279894 | 0.027201073
71.83333 |  |  | 0.9726698 | 0.027330242 | 0.94503963 | 0.05496037 |  |  |  |  | 0.9717006 | 0.028299375 | 0.9420709 | 0.05792907 |  | 0.96232855 | 0.037671454 | 0.9726698 | 0.027330242 | 0.9742747 | 0.025725327 |  | 0.9729147 | 0.027085278
72 |  |  | 0.9727809 | 0.027219096 | 0.94516367 | 0.054836307 |  |  |  |  | 0.9718162 | 0.02818384 | 0.9421825 | 0.05781754 |  | 0.9626203 | 0.03737967 | 0.9727809 | 0.027219096 | 0.9743625 | 0.025637511 |  | 0.9730295 | 0.026970483
72.16667 |  |  | 0.9728912 | 0.02710881 | 0.94528866 | 0.05471135 |  |  |  |  | 0.9719308 | 0.028069181 | 0.9422953 | 0.057704657 |  | 0.9629099 | 0.03709013 | 0.9728912 | 0.02710881 | 0.97444975 | 0.025550272 |  | 0.97314334 | 0.026856676
72.33333 |  |  | 0.97300065 | 0.026999371 | 0.9454145 | 0.054585505 |  |  |  |  | 0.9720446 | 0.027955387 | 0.9424096 | 0.057590418 |  | 0.96319705 | 0.03680297 | 0.97300065 | 0.026999371 | 0.9745364 | 0.025463602 |  | 0.9732562 | 0.026743846
72.5 |  |  | 0.97310925 | 0.02689077 | 0.9455412 | 0.054458782 |  |  |  |  | 0.97215754 | 0.027842447 | 0.9425251 | 0.057474904 |  | 0.9634817 | 0.036518287 | 0.97310925 | 0.02689077 | 0.9746225 | 0.025377493 |  | 0.973368 | 0.026631981
72.66667 |  |  | 0.973217 | 0.026782991 | 0.9456688 | 0.05433119 |  |  |  |  | 0.97226965 | 0.02773035 | 0.9426419 | 0.057358067 |  | 0.96376383 | 0.03623617 | 0.973217 | 0.026782991 | 0.974708 | 0.025291953 |  | 0.9734789 | 0.026521072
72.83333 |  |  | 0.973324 | 0.026676027 | 0.94579726 | 0.054202743 |  |  |  |  | 0.97238094 | 0.027619086 | 0.9427601 | 0.0572399 |  | 0.96404326 | 0.035956714 | 0.973324 | 0.026676027 | 0.974793 | 0.025206959 |  | 0.9735889 | 0.026411109
73 |  |  | 0.97343016 | 0.026569868 | 0.94592655 | 0.054073453 |  |  |  |  | 0.9724914 | 0.027508644 | 0.9428796 | 0.05712041 |  | 0.96432 | 0.035680015 | 0.97343016 | 0.026569868 | 0.9748775 | 0.025122507 |  | 0.9736979 | 0.026302082
73.16667 |  |  | 0.9735355 | 0.026464507 | 0.94605666 | 0.053943332 |  |  |  |  | 0.972601 | 0.027399018 | 0.94300044 | 0.056999587 |  | 0.9645939 | 0.035406113 | 0.9735355 | 0.026464507 | 0.9749614 | 0.025038585 |  | 0.973806 | 0.026193986
73.33333 |  |  | 0.9736401 | 0.02635993 | 0.9461876 | 0.053812392 |  |  |  |  | 0.9727098 | 0.027290212 | 0.94312257 | 0.056877438 |  | 0.9648649 | 0.035135064 | 0.9736401 | 0.02635993 | 0.9750448 | 0.02495519 |  | 0.9739132 | 0.026086811
73.5 |  |  | 0.97374386 | 0.026256131 | 0.94631934 | 0.053680647 |  |  |  |  | 0.9728178 | 0.027182207 | 0.943246 | 0.056753974 |  | 0.9651331 | 0.0348669 | 0.97374386 | 0.026256131 | 0.9751277 | 0.024872314 |  | 0.9740195 | 0.025980465
73.66667 |  |  | 0.9738469 | 0.026153093 | 0.9464519 | 0.05354811 |  |  |  |  | 0.972925 | 0.027074989 | 0.9433708 | 0.056629192 |  | 0.9653983 | 0.034601677 | 0.9738469 | 0.026153093 | 0.9752101 | 0.024789946 |  | 0.974125 | 0.025874961
73.83333 |  |  | 0.9739492 | 0.026050813 | 0.9465852 | 0.0534148 |  |  |  |  | 0.97303146 | 0.026968552 | 0.9434969 | 0.056503102 |  | 0.9656605 | 0.034339473 | 0.9739492 | 0.026050813 | 0.9752919 | 0.024708085 |  | 0.9742297 | 0.025770316
74 |  |  | 0.9740507 | 0.025949277 | 0.9467192 | 0.05328076 |  |  |  |  | 0.97313714 | 0.026862886 | 0.9436243 | 0.05637571 |  | 0.96591973 | 0.034080278 | 0.9740507 | 0.025949277 | 0.97537327 | 0.024626717 |  | 0.97433347 | 0.025666514
74.16667 |  |  | 0.97415155 | 0.025848476 | 0.946854 | 0.05314599 |  |  |  |  | 0.97324204 | 0.026757982 | 0.94375294 | 0.056247037 |  | 0.9661759 | 0.03382411 | 0.97415155 | 0.025848476 | 0.97545415 | 0.02454584 |  | 0.97443646 | 0.025563546
74.33333 |  |  | 0.9742516 | 0.025748402 | 0.9469895 | 0.0530105 |  |  |  |  | 0.9733462 | 0.02665383 | 0.9438828 | 0.056117147 |  | 0.96642905 | 0.03357096 | 0.9742516 | 0.025748402 | 0.97553456 | 0.024465447 |  | 0.9745386 | 0.0254614
74.5 |  |  | 0.9743509 | 0.025649045 | 0.9471257 | 0.05287432 |  |  |  |  | 0.9734496 | 0.02655042 | 0.944014 | 0.055986013 |  | 0.96667916 | 0.033320867 | 0.9743509 | 0.025649045 | 0.9756145 | 0.024385532 |  | 0.97463995 | 0.025360066
74.66667 |  |  | 0.97444963 | 0.025550393 | 0.9472625 | 0.052737456 |  |  |  |  | 0.9735522 | 0.026447745 | 0.94414634 | 0.055853635 |  | 0.96692616 | 0.033073872 | 0.97444963 | 0.025550393 | 0.9756939 | 0.024306096 |  | 0.97474045 | 0.025259534
74.83333 |  |  | 0.97454756 | 0.025452442 | 0.94740003 | 0.052599937 |  |  |  |  | 0.9736542 | 0.026345797 | 0.94427997 | 0.05572004 |  | 0.96717006 | 0.03282994 | 0.97454756 | 0.025452442 | 0.97577286 | 0.024227126 |  | 0.9748402 | 0.025159791
75 |  |  | 0.97464484 | 0.025355183 | 0.9475382 | 0.05246178 |  |  |  |  | 0.9737554 | 0.026244566 | 0.9444148 | 0.05558523 |  | 0.9674109 | 0.03258906 | 0.97464484 | 0.025355183 | 0.97585136 | 0.024148615 |  | 0.97493917 | 0.025060827
75.16667 |  |  | 0.9747414 | 0.025258604 | 0.947677 | 0.05232301 |  |  |  |  | 0.973856 | 0.02614405 | 0.94455075 | 0.055449232 |  | 0.9676488 | 0.03235121 | 0.9747414 | 0.025258604 | 0.97592944 | 0.02407056 |  | 0.9750374 | 0.024962634
75.33333 |  |  | 0.9748373 | 0.025162699 | 0.9478164 | 0.052183643 |  |  |  |  | 0.97395575 | 0.026044236 | 0.94468796 | 0.055312056 |  | 0.9678836 | 0.032116428 | 0.9748373 | 0.025162699 | 0.97600704 | 0.023992952 |  | 0.9751348 | 0.024865199
75.5 |  |  | 0.97493255 | 0.025067458 | 0.9479563 | 0.052043702 |  |  |  |  | 0.9740549 | 0.025945118 | 0.94482625 | 0.055173725 |  | 0.9681152 | 0.03188477 | 0.97493255 | 0.025067458 | 0.97608423 | 0.023915788 |  | 0.9752315 | 0.024768492
75.66667 |  |  | 0.97502714 | 0.024972873 | 0.9480968 | 0.0519032 |  |  |  |  | 0.97415334 | 0.025846684 | 0.9449657 | 0.055034254 |  | 0.96834385 | 0.031656142 | 0.97502714 | 0.024972873 | 0.97616094 | 0.023839062 |  | 0.9753275 | 0.024672516
75.83333 |  |  | 0.9751211 | 0.024878936 | 0.94823784 | 0.05176214 |  |  |  |  | 0.9742511 | 0.025748927 | 0.9451063 | 0.054893665 |  | 0.96856946 | 0.031430513 | 0.9751211 | 0.024878936 | 0.97623724 | 0.023762768 |  | 0.97542274 | 0.024577262
76 |  |  | 0.97521436 | 0.024785638 | 0.94837946 | 0.051620573 |  |  |  |  | 0.9743482 | 0.02565184 | 0.945248 | 0.054751992 |  | 0.96879214 | 0.031207846 | 0.97521436 | 0.024785638 | 0.9763131 | 0.023686899 |  | 0.9755173 | 0.024482716
76.16667 |  |  | 0.97530705 | 0.024692973 | 0.9485215 | 0.05147851 |  |  |  |  | 0.97444457 | 0.025555413 | 0.94539076 | 0.05460926 |  | 0.9690119 | 0.030988107 | 0.97530705 | 0.024692973 | 0.9763886 | 0.023611452 |  | 0.97561115 | 0.02438887
76.33333 |  |  | 0.9753991 | 0.024600932 | 0.948664 | 0.05133598 |  |  |  |  | 0.97454035 | 0.025459642 | 0.9455345 | 0.054465488 |  | 0.96922874 | 0.030771242 | 0.9753991 | 0.024600932 | 0.97646356 | 0.023536421 |  | 0.9757043 | 0.024295714
76.5 |  |  | 0.9754905 | 0.024509506 | 0.948807 | 0.051193003 |  |  |  |  | 0.9746355 | 0.025364514 | 0.9456793 | 0.054320697 |  | 0.9694428 | 0.030557208 | 0.9754905 | 0.024509506 | 0.9765382 | 0.023461794 |  | 0.97579676 | 0.024203235
76.66667 |  |  | 0.9755813 | 0.024418691 | 0.9489504 | 0.051049612 |  |  |  |  | 0.97472996 | 0.025270026 | 0.9458251 | 0.05417491 |  | 0.969654 | 0.03034599 | 0.9755813 | 0.024418691 | 0.9766124 | 0.023387587 |  | 0.97588855 | 0.024111424
76.83333 |  |  | 0.9756715 | 0.024328476 | 0.9490942 | 0.050905827 |  |  |  |  | 0.97482383 | 0.025176167 | 0.94597185 | 0.05402816 |  | 0.9698624 | 0.030137576 | 0.9756715 | 0.024328476 | 0.97668624 | 0.02331378 |  | 0.97597975 | 0.024020271
77 |  |  | 0.9757612 | 0.02423885 | 0.9492383 | 0.050761674 |  |  |  |  | 0.97491705 | 0.025082933 | 0.94611955 | 0.053880475 |  | 0.9700681 | 0.029931927 | 0.9757612 | 0.02423885 | 0.9767596 | 0.023240369 |  | 0.9760702 | 0.023929764
77.16667 |  |  | 0.97585016 | 0.024149815 | 0.94938284 | 0.05061718 |  |  |  |  | 0.9750097 | 0.024990315 | 0.94626814 | 0.053731877 |  | 0.970271 | 0.029729022 | 0.97585016 | 0.024149815 | 0.9768326 | 0.02316735 |  | 0.9761601 | 0.023839893
77.33333 |  |  | 0.9759386 | 0.024061356 | 0.9495276 | 0.05047237 |  |  |  |  | 0.9751017 | 0.024898307 | 0.94641757 | 0.053582404 |  | 0.9704712 | 0.029528823 | 0.9759386 | 0.024061356 | 0.9769053 | 0.023094717 |  | 0.97624934 | 0.023750644
77.5 |  |  | 0.97602654 | 0.023973469 | 0.94967276 | 0.05032722 |  |  |  |  | 0.9751931 | 0.024806902 | 0.9465679 | 0.053432085 |  | 0.9706687 | 0.029331312 | 0.97602654 | 0.023973469 | 0.9769775 | 0.02302247 |  | 0.97633797 | 0.023662044
77.66667 |  |  | 0.97611386 | 0.023886146 | 0.94981825 | 0.050181765 |  |  |  |  | 0.9752839 | 0.024716092 | 0.94671905 | 0.053280946 |  | 0.9708636 | 0.029136434 | 0.97611386 | 0.023886146 | 0.9770494 | 0.022950597 |  | 0.97642595 | 0.023574056
77.83333 |  |  | 0.97620064 | 0.023799382 | 0.9499639 | 0.050036047 |  |  |  |  | 0.9753741 | 0.02462587 | 0.94687104 | 0.053128976 |  | 0.97105587 | 0.02894415 | 0.97620064 | 0.023799382 | 0.9771209 | 0.0228791 |  | 0.9765133 | 0.023486674
78 |  |  | 0.9762868 | 0.023713171 | 0.9501099 | 0.049890094 |  |  |  |  | 0.97546375 | 0.024536228 | 0.94702375 | 0.05297624 |  | 0.9712456 | 0.02875442 | 0.9762868 | 0.023713171 | 0.97719204 | 0.022807973 |  | 0.9766001 | 0.02339989
78.16667 |  |  | 0.9763725 | 0.023627505 | 0.95025605 | 0.049743928 |  |  |  |  | 0.97555286 | 0.024447162 | 0.94717723 | 0.052822772 |  | 0.97143275 | 0.028567243 | 0.9763725 | 0.023627505 | 0.9772628 | 0.022737209 |  | 0.9766863 | 0.023313692
78.33333 |  |  | 0.9764576 | 0.023542376 | 0.95040244 | 0.04959758 |  |  |  |  | 0.9756413 | 0.024358662 | 0.94733137 | 0.052668605 |  | 0.97161746 | 0.028382523 | 0.9764576 | 0.023542376 | 0.9773332 | 0.022666806 |  | 0.97677195 | 0.023228073
78.5 |  |  | 0.97654223 | 0.02345778 | 0.95054895 | 0.04945107 |  |  |  |  | 0.9757293 | 0.024270725 | 0.9474862 | 0.052513774 |  | 0.9717997 | 0.028200304 | 0.97654223 | 0.02345778 | 0.9774032 | 0.022596763 |  | 0.97685695 | 0.023143025
78.66667 |  |  | 0.97662634 | 0.023373641 | 0.9506956 | 0.04930443 |  |  |  |  | 0.97581667 | 0.02418334 | 0.9476417 | 0.052358314 |  | 0.97197956 | 0.028020447 | 0.97662634 | 0.023373641 | 0.9774729 | 0.022527084 |  | 0.97694147 | 0.023058541
78.83333 |  |  | 0.9767099 | 0.023290105 | 0.9508423 | 0.04915768 |  |  |  |  | 0.9759035 | 0.024096506 | 0.9477977 | 0.052202262 |  | 0.972157 | 0.027843002 | 0.9767099 | 0.023290105 | 0.9775422 | 0.022457752 |  | 0.9770254 | 0.02297461
79 |  |  | 0.97679293 | 0.023207078 | 0.9509891 | 0.04901085 |  |  |  |  | 0.97598976 | 0.024010211 | 0.94795436 | 0.05204565 |  | 0.9723321 | 0.027667886 | 0.97679293 | 0.023207078 | 0.97761124 | 0.02238877 |  | 0.9771088 | 0.022891225
79.16667 |  |  | 0.9768754 | 0.023124551 | 0.95113605 | 0.048863966 |  |  |  |  | 0.97607553 | 0.023924455 | 0.9481115 | 0.05188852 |  | 0.9725049 | 0.027495064 | 0.9768754 | 0.023124551 | 0.97767985 | 0.022320127 |  | 0.9771916 | 0.02280838
79.33333 |  |  | 0.9769575 | 0.023042522 | 0.95128304 | 0.04871696 |  |  |  |  | 0.97616076 | 0.023839226 | 0.94826907 | 0.051730916 |  | 0.9726755 | 0.027324526 | 0.9769575 | 0.023042522 | 0.97774816 | 0.022251824 |  | 0.97727394 | 0.022726068
79.5 |  |  | 0.97703904 | 0.022960985 | 0.9514301 | 0.04856992 |  |  |  |  | 0.97624546 | 0.02375452 | 0.9484272 | 0.05157282 |  | 0.9728438 | 0.02715618 | 0.97703904 | 0.022960985 | 0.97781616 | 0.022183854 |  | 0.9773557 | 0.0226443
79.66667 |  |  | 0.97712004 | 0.022879934 | 0.9515771 | 0.048422877 |  |  |  |  | 0.9763297 | 0.023670333 | 0.94858575 | 0.051414233 |  | 0.97300994 | 0.026990063 | 0.97712004 | 0.022879934 | 0.97788376 | 0.022116216 |  | 0.97743696 | 0.022563053
79.83333 |  |  | 0.9772006 | 0.022799365 | 0.9517242 | 0.048275847 |  |  |  |  | 0.97641337 | 0.023586655 | 0.9487448 | 0.05125524 |  | 0.973174 | 0.026826043 | 0.9772006 | 0.022799365 | 0.9779511 | 0.022048904 |  | 0.97751766 | 0.022482319
80 |  |  | 0.97728074 | 0.022719273 | 0.95187116 | 0.048128854 |  |  |  |  | 0.9764965 | 0.023503482 | 0.9489041 | 0.05109588 |  | 0.9733358 | 0.026664173 | 0.97728074 | 0.022719273 | 0.9780181 | 0.021981914 |  | 0.9775979 | 0.022402095
80.16667 |  |  | 0.97736037 | 0.022639653 | 0.9520181 | 0.047981925 |  |  |  |  | 0.9765792 | 0.023420813 | 0.9490638 | 0.050936192 |  | 0.97349566 | 0.02650432 | 0.97736037 | 0.022639653 | 0.97808474 | 0.021915244 |  | 0.97767764 | 0.02232237
80.33333 |  |  | 0.9774395 | 0.022560498 | 0.9521649 | 0.04783508 |  |  |  |  | 0.9766614 | 0.023338635 | 0.9492238 | 0.05077621 |  | 0.9736535 | 0.026346492 | 0.9774395 | 0.022560498 | 0.9781511 | 0.021848889 |  | 0.97775686 | 0.022243138
80.5 |  |  | 0.9775182 | 0.022481807 | 0.95231164 | 0.047688346 |  |  |  |  | 0.97674304 | 0.023256946 | 0.94938403 | 0.050615974 |  | 0.9738093 | 0.02619072 | 0.9775182 | 0.022481807 | 0.9782172 | 0.021782845 |  | 0.9778356 | 0.022164395
80.66667 |  |  | 0.97759646 | 0.022403566 | 0.95245826 | 0.047541745 |  |  |  |  | 0.9768243 | 0.02317574 | 0.9495445 | 0.050455518 |  | 0.97396314 | 0.02603686 | 0.97759646 | 0.022403566 | 0.97828287 | 0.021717109 |  | 0.97791386 | 0.022086134
80.83333 |  |  | 0.97767425 | 0.022325777 | 0.9526047 | 0.0473953 |  |  |  |  | 0.976905 | 0.023095014 | 0.9497051 | 0.050294884 |  | 0.9741151 | 0.025884923 | 0.97767425 | 0.022325777 | 0.9783483 | 0.021651678 |  | 0.97799164 | 0.02200835
81 |  |  | 0.97775155 | 0.022248434 | 0.952751 | 0.04724901 |  |  |  |  | 0.9769852 | 0.02301476 | 0.9498659 | 0.05013411 |  | 0.97426504 | 0.025734939 | 0.97775155 | 0.022248434 | 0.97841346 | 0.021586549 |  | 0.97806895 | 0.021931034
81.16667 |  |  | 0.97782844 | 0.022171533 | 0.95289713 | 0.047102854 |  |  |  |  | 0.977065 | 0.022934971 | 0.95002675 | 0.049973235 |  | 0.9744132 | 0.025586806 | 0.97782844 | 0.022171533 | 0.9784783 | 0.021521715 |  | 0.97814584 | 0.02185418
81.33333 |  |  | 0.9779049 | 0.022095066 | 0.9530431 | 0.046956893 |  |  |  |  | 0.97714436 | 0.022855645 | 0.9501878 | 0.049812175 |  | 0.9745595 | 0.025440514 | 0.9779049 | 0.022095066 | 0.9785428 | 0.021457177 |  | 0.9782222 | 0.021777786
81.5 |  |  | 0.977981 | 0.02201903 | 0.95318884 | 0.04681115 |  |  |  |  | 0.9772232 | 0.022776773 | 0.950349 | 0.04965102 |  | 0.97470397 | 0.025296023 | 0.977981 | 0.02201903 | 0.97860706 | 0.021392928 |  | 0.9782981 | 0.021701844
81.66667 |  |  | 0.97805655 | 0.02194342 | 0.95333433 | 0.04666564 |  |  |  |  | 0.97730166 | 0.02269835 | 0.9505102 | 0.049489826 |  | 0.9748467 | 0.025153283 | 0.97805655 | 0.02194342 | 0.978671 | 0.021328967 |  | 0.97837365 | 0.021626348
81.83333 |  |  | 0.9781318 | 0.021868233 | 0.9534796 | 0.046520386 |  |  |  |  | 0.9773796 | 0.022620376 | 0.9506714 | 0.049328625 |  | 0.9749877 | 0.025012325 | 0.9781318 | 0.021868233 | 0.9787347 | 0.0212653 |  | 0.9784487 | 0.02155129
82 |  |  | 0.9782065 | 0.021793459 | 0.9536246 | 0.046375405 |  |  |  |  | 0.97745717 | 0.022542842 | 0.95083255 | 0.049167454 |  | 0.97512704 | 0.024872977 | 0.9782065 | 0.021793459 | 0.9787981 | 0.021201923 |  | 0.9785233 | 0.021476667
82.16667 |  |  | 0.9782809 | 0.021719096 | 0.95376927 | 0.04623072 |  |  |  |  | 0.97753423 | 0.022465745 | 0.95099366 | 0.049006343 |  | 0.97526467 | 0.02473536 | 0.9782809 | 0.021719096 | 0.97886115 | 0.021138826 |  | 0.9785975 | 0.021402476
82.33333 |  |  | 0.9783549 | 0.021645138 | 0.9539137 | 0.04608634 |  |  |  |  | 0.97761095 | 0.022389079 | 0.95115465 | 0.048845332 |  | 0.9754006 | 0.024599388 | 0.9783549 | 0.021645138 | 0.978924 | 0.021076009 |  | 0.9786713 | 0.02132871
82.5 |  |  | 0.9784284 | 0.021571582 | 0.9540577 | 0.04594229 |  |  |  |  | 0.9776872 | 0.02231284 | 0.9513156 | 0.048684448 |  | 0.975535 | 0.02446504 | 0.9784284 | 0.021571582 | 0.97898656 | 0.021013463 |  | 0.9787446 | 0.021255363
82.66667 |  |  | 0.97850156 | 0.021498421 | 0.9542014 | 0.04579859 |  |  |  |  | 0.977763 | 0.022237025 | 0.9514763 | 0.048523728 |  | 0.9756677 | 0.024332272 | 0.97850156 | 0.021498421 | 0.9790488 | 0.020951191 |  | 0.9788176 | 0.02118243
82.83333 |  |  | 0.97857434 | 0.02142565 | 0.9543448 | 0.04565522 |  |  |  |  | 0.9778384 | 0.022161627 | 0.9516368 | 0.048363205 |  | 0.9757989 | 0.024201065 | 0.97857434 | 0.02142565 | 0.97911084 | 0.020889187 |  | 0.97889006 | 0.02110991
83 |  |  | 0.97864676 | 0.021353265 | 0.9544878 | 0.045512196 |  |  |  |  | 0.9779134 | 0.022086643 | 0.9517971 | 0.048202887 |  | 0.9759286 | 0.02407138 | 0.97864676 | 0.021353265 | 0.9791725 | 0.020827452 |  | 0.9789622 | 0.021037797
83.16667 |  |  | 0.97871876 | 0.021281261 | 0.95463043 | 0.04536955 |  |  |  |  | 0.97798795 | 0.022012066 | 0.9519573 | 0.04804271 |  | 0.9760568 | 0.023943173 | 0.97871876 | 0.021281261 | 0.97923404 | 0.020765977 |  | 0.9790339 | 0.020966083
83.33333 |  |  | 0.97879034 | 0.021209655 | 0.9547727 | 0.0452273 |  |  |  |  | 0.9780621 | 0.021937896 | 0.9521172 | 0.04788278 |  | 0.9761836 | 0.023816427 | 0.97879034 | 0.021209655 | 0.97929525 | 0.020704765 |  | 0.97910523 | 0.020894768
83.5 |  |  | 0.9788616 | 0.02113844 | 0.95491457 | 0.045085456 |  |  |  |  | 0.9781359 | 0.02186412 | 0.9522769 | 0.04772313 |  | 0.9763089 | 0.023691121 | 0.9788616 | 0.02113844 | 0.97935617 | 0.020643812 |  | 0.97917616 | 0.020823846
83.66667 |  |  | 0.9789324 | 0.0210676 | 0.95505595 | 0.044944033 |  |  |  |  | 0.97820926 | 0.02179074 | 0.9524362 | 0.04756378 |  | 0.9764328 | 0.023567215 | 0.9789324 | 0.0210676 | 0.9794169 | 0.020583112 |  | 0.9792467 | 0.020753313
83.83333 |  |  | 0.9790029 | 0.02099713 | 0.955197 | 0.044803046 |  |  |  |  | 0.9782823 | 0.02171775 | 0.95259523 | 0.047404762 |  | 0.9765553 | 0.023444682 | 0.9790029 | 0.02099713 | 0.97947735 | 0.020522667 |  | 0.97931683 | 0.020683164
84 |  |  | 0.979073 | 0.020927021 | 0.95533746 | 0.044662505 |  |  |  |  | 0.9783549 | 0.021645145 | 0.9527539 | 0.047246102 |  | 0.97667646 | 0.023323514 | 0.979073 | 0.020927021 | 0.97953755 | 0.020462472 |  | 0.9793866 | 0.02061339
84.16667 |  |  | 0.9791427 | 0.020857273 | 0.9554776 | 0.044522427 |  |  |  |  | 0.97842705 | 0.021572925 | 0.95291215 | 0.047087822 |  | 0.9767963 | 0.023203671 | 0.9791427 | 0.020857273 | 0.97959745 | 0.020402526 |  | 0.979456 | 0.020543976
84.33333 |  |  | 0.9792121 | 0.020787878 | 0.9556172 | 0.044382818 |  |  |  |  | 0.97849894 | 0.021501081 | 0.95307004 | 0.046929948 |  | 0.9769149 | 0.023085132 | 0.9792121 | 0.020787878 | 0.9796572 | 0.020342827 |  | 0.9795251 | 0.020474933
84.5 |  |  | 0.9792812 | 0.020718833 | 0.9557563 | 0.044243693 |  |  |  |  | 0.9785704 | 0.021429613 | 0.9532275 | 0.046772506 |  | 0.9770321 | 0.022967882 | 0.9792812 | 0.020718833 | 0.97971666 | 0.02028337 |  | 0.97959375 | 0.020406254
84.66667 |  |  | 0.97934985 | 0.020650133 | 0.95589495 | 0.044105045 |  |  |  |  | 0.9786415 | 0.021358516 | 0.95338446 | 0.046615522 |  | 0.9771481 | 0.022851892 | 0.97934985 | 0.020650133 | 0.97977585 | 0.020224154 |  | 0.97966206 | 0.020337936
84.83333 |  |  | 0.9794182 | 0.020581774 | 0.9560331 | 0.043966893 |  |  |  |  | 0.9787122 | 0.021287786 | 0.95354104 | 0.04645897 |  | 0.97726285 | 0.022737136 | 0.9794182 | 0.020581774 | 0.9798348 | 0.020165177 |  | 0.97973 | 0.020269973
85 |  |  | 0.9794862 | 0.020513752 | 0.95617074 | 0.04382925 |  |  |  |  | 0.9787826 | 0.021217419 | 0.95369714 | 0.046302866 |  | 0.9773764 | 0.022623593 | 0.9794862 | 0.020513752 | 0.97989357 | 0.020106437 |  | 0.97979766 | 0.020202363
85.16667 |  |  | 0.97955394 | 0.02044606 | 0.9563079 | 0.043692123 |  |  |  |  | 0.97885257 | 0.021147411 | 0.9538528 | 0.046147257 |  | 0.97748876 | 0.022511248 | 0.97955394 | 0.02044606 | 0.97995204 | 0.020047935 |  | 0.9798649 | 0.020135103
85.33333 |  |  | 0.9796213 | 0.020378696 | 0.9564445 | 0.043555524 |  |  |  |  | 0.97892225 | 0.02107776 | 0.95400786 | 0.045992162 |  | 0.9775999 | 0.022400074 | 0.9796213 | 0.020378696 | 0.98001033 | 0.019989667 |  | 0.97993183 | 0.02006819
85.5 |  |  | 0.97968835 | 0.020311654 | 0.9565805 | 0.04341946 |  |  |  |  | 0.97899157 | 0.02100845 | 0.9541624 | 0.0458376 |  | 0.97770995 | 0.022290047 | 0.97968835 | 0.020311654 | 0.9800684 | 0.01993163 |  | 0.9799984 | 0.020001616
85.66667 |  |  | 0.97975504 | 0.020244928 | 0.95671606 | 0.043283943 |  |  |  |  | 0.97906053 | 0.020939486 | 0.95431644 | 0.04568359 |  | 0.97781885 | 0.02218115 | 0.97975504 | 0.020244928 | 0.9801262 | 0.01987382 |  | 0.98006463 | 0.019935384
85.83333 |  |  | 0.9798215 | 0.020178515 | 0.956851 | 0.043148972 |  |  |  |  | 0.97912914 | 0.020870864 | 0.95446986 | 0.045530144 |  | 0.9779266 | 0.022073366 | 0.9798215 | 0.020178515 | 0.9801838 | 0.01981624 |  | 0.9801305 | 0.019869486
86 |  |  | 0.97988755 | 0.020112429 | 0.9569854 | 0.04301456 |  |  |  |  | 0.97919744 | 0.020802582 | 0.95462275 | 0.04537728 |  | 0.9780333 | 0.021966672 | 0.97988755 | 0.020112429 | 0.9802411 | 0.019758884 |  | 0.98019606 | 0.01980392
86.16667 |  |  | 0.9799533 | 0.020046705 | 0.9571193 | 0.042880714 |  |  |  |  | 0.9792654 | 0.020734636 | 0.954775 | 0.04522502 |  | 0.978139 | 0.021861045 | 0.9799533 | 0.020046705 | 0.9802982 | 0.01970175 |  | 0.9802613 | 0.019738685
86.33333 |  |  | 0.98001873 | 0.019981295 | 0.95725256 | 0.042747438 |  |  |  |  | 0.979333 | 0.020667022 | 0.9549266 | 0.045073375 |  | 0.9782435 | 0.021756472 | 0.98001873 | 0.019981295 | 0.98035514 | 0.019644838 |  | 0.98032624 | 0.019673763
86.5 |  |  | 0.9800838 | 0.019916192 | 0.95738524 | 0.04261474 |  |  |  |  | 0.9794003 | 0.020599738 | 0.95507765 | 0.044922356 |  | 0.97834706 | 0.021652931 | 0.9800838 | 0.019916192 | 0.9804118 | 0.019588143 |  | 0.98039085 | 0.019609151
86.66667 |  |  | 0.9801486 | 0.019851394 | 0.9575174 | 0.042482626 |  |  |  |  | 0.9794672 | 0.02053278 | 0.95522803 | 0.044771954 |  | 0.9784496 | 0.021550406 | 0.9801486 | 0.019851394 | 0.98046833 | 0.019531665 |  | 0.98045516 | 0.019544857
86.83333 |  |  | 0.9802131 | 0.019786896 | 0.9576489 | 0.0423511 |  |  |  |  | 0.97953385 | 0.020466143 | 0.9553778 | 0.044622198 |  | 0.97855115 | 0.021448873 | 0.9802131 | 0.019786896 | 0.9805246 | 0.019475402 |  | 0.9805191 | 0.019480871
87 |  |  | 0.9802773 | 0.019722696 | 0.9577798 | 0.04222017 |  |  |  |  | 0.9796002 | 0.020399828 | 0.9555269 | 0.0444731 |  | 0.9786517 | 0.021348324 | 0.9802773 | 0.019722696 | 0.9805806 | 0.019419352 |  | 0.98058283 | 0.019417195
87.16667 |  |  | 0.9803412 | 0.019658789 | 0.9579102 | 0.04208984 |  |  |  |  | 0.9796662 | 0.020333828 | 0.9556753 | 0.04432467 |  | 0.97875124 | 0.021248737 | 0.9803412 | 0.019658789 | 0.9806365 | 0.019363513 |  | 0.9806462 | 0.019353824
87.33333 |  |  | 0.98040485 | 0.019595172 | 0.9580399 | 0.041960105 |  |  |  |  | 0.97973186 | 0.020268142 | 0.95582306 | 0.04417692 |  | 0.9788499 | 0.021150095 | 0.98040485 | 0.019595172 | 0.98069215 | 0.019307882 |  | 0.98070925 | 0.019290755
87.5 |  |  | 0.98046815 | 0.019531839 | 0.95816904 | 0.04183098 |  |  |  |  | 0.97979724 | 0.020202767 | 0.95597017 | 0.044029858 |  | 0.97894764 | 0.021052383 | 0.98046815 | 0.019531839 | 0.9807475 | 0.019252457 |  | 0.980772 | 0.019227983
87.66667 |  |  | 0.9805312 | 0.019468788 | 0.95829755 | 0.04170246 |  |  |  |  | 0.9798623 | 0.0201377 | 0.9561165 | 0.043883495 |  | 0.97904444 | 0.020955581 | 0.9805312 | 0.019468788 | 0.9808028 | 0.019197248 |  | 0.9808345 | 0.019165508
87.83333 |  |  | 0.980594 | 0.019406015 | 0.95842546 | 0.041574553 |  |  |  |  | 0.97992706 | 0.020072935 | 0.9562622 | 0.043737836 |  | 0.97914034 | 0.020859675 | 0.980594 | 0.019406015 | 0.98085773 | 0.019142242 |  | 0.98089665 | 0.019103326
88 |  |  | 0.9806565 | 0.019343516 | 0.9585527 | 0.04144726 |  |  |  |  | 0.9799915 | 0.020008475 | 0.9564071 | 0.04359289 |  | 0.97923535 | 0.020764649 | 0.9806565 | 0.019343516 | 0.98091257 | 0.01908744 |  | 0.9809586 | 0.019041434
88.16667 |  |  | 0.98071873 | 0.019281285 | 0.95867944 | 0.04132059 |  |  |  |  | 0.9800557 | 0.019944314 | 0.9565513 | 0.043448664 |  | 0.9793295 | 0.020670487 | 0.98071873 | 0.019281285 | 0.98096716 | 0.019032838 |  | 0.98102015 | 0.01897983
88.33333 |  |  | 0.98078066 | 0.019219322 | 0.95880544 | 0.04119456 |  |  |  |  | 0.9801195 | 0.01988045 | 0.95669484 | 0.043305166 |  | 0.9794228 | 0.020577177 | 0.98078066 | 0.019219322 | 0.9810216 | 0.018978434 |  | 0.9810815 | 0.01891851
88.5 |  |  | 0.98084235 | 0.01915762 | 0.95893085 | 0.04106915 |  |  |  |  | 0.9801831 | 0.01981687 | 0.9568376 | 0.043162417 |  | 0.9795153 | 0.020484706 | 0.98084235 | 0.01915762 | 0.98107576 | 0.018924227 |  | 0.9811425 | 0.018857474
88.66667 |  |  | 0.9809038 | 0.019096177 | 0.9590556 | 0.04094437 |  |  |  |  | 0.9802464 | 0.01975357 | 0.9569796 | 0.04302041 |  | 0.9796069 | 0.020393059 | 0.9809038 | 0.019096177 | 0.98112977 | 0.018870214 |  | 0.9812033 | 0.018796705
88.83333 |  |  | 0.98096496 | 0.019035054 | 0.95917976 | 0.040820222 |  |  |  |  | 0.9803094 | 0.019690555 | 0.95712084 | 0.042879146 |  | 0.97969776 | 0.020302225 | 0.98096496 | 0.019035054 | 0.9811836 | 0.018816395 |  | 0.9812638 | 0.018736208
89 |  |  | 0.9810258 | 0.018974205 | 0.9593033 | 0.040696703 |  |  |  |  | 0.9803722 | 0.01962782 | 0.9572614 | 0.042738635 |  | 0.9797878 | 0.020212183 | 0.9810258 | 0.018974205 | 0.98123723 | 0.018762765 |  | 0.981324 | 0.01867598
89.16667 |  |  | 0.9810864 | 0.018913617 | 0.95942616 | 0.040573813 |  |  |  |  | 0.98043466 | 0.019565368 | 0.9574011 | 0.042598877 |  | 0.97987705 | 0.020122927 | 0.9810864 | 0.018913617 | 0.9812907 | 0.018709324 |  | 0.981384 | 0.01861602
89.33333 |  |  | 0.9811467 | 0.018853286 | 0.9595485 | 0.040451553 |  |  |  |  | 0.9804968 | 0.019503191 | 0.9575401 | 0.04245988 |  | 0.97996557 | 0.020034442 | 0.9811467 | 0.018853286 | 0.9813439 | 0.018656071 |  | 0.98144364 | 0.018556327
89.5 |  |  | 0.9812068 | 0.01879321 | 0.95967007 | 0.040329926 |  |  |  |  | 0.9805587 | 0.01944129 | 0.9576784 | 0.04232164 |  | 0.9800533 | 0.019946715 | 0.9812068 | 0.01879321 | 0.981397 | 0.018603003 |  | 0.9815031 | 0.018496895
89.66667 |  |  | 0.9812666 | 0.018733386 | 0.95979106 | 0.04020893 |  |  |  |  | 0.9806203 | 0.01937966 | 0.9578158 | 0.042184163 |  | 0.98014027 | 0.019859737 | 0.9812666 | 0.018733386 | 0.9814499 | 0.018550118 |  | 0.98156226 | 0.018437723
89.83333 |  |  | 0.98132616 | 0.018673811 | 0.95991147 | 0.040088557 |  |  |  |  | 0.9806817 | 0.019318301 | 0.95795256 | 0.04204745 |  | 0.9802265 | 0.019773489 | 0.98132616 | 0.018673811 | 0.9815026 | 0.018497413 |  | 0.9816212 | 0.01837881
90 |  |  | 0.9813855 | 0.018614482 | 0.9600312 | 0.03996882 |  |  |  |  | 0.9807428 | 0.019257208 | 0.9580885 | 0.0419115 |  | 0.98031205 | 0.019687964 | 0.9813855 | 0.018614482 | 0.9815551 | 0.018444896 |  | 0.98167986 | 0.01832015
90.16667 |  |  | 0.9814446 | 0.018555395 | 0.9601503 | 0.039849713 |  |  |  |  | 0.9808036 | 0.01919638 | 0.95822364 | 0.041776344 |  | 0.98039687 | 0.019603148 | 0.9814446 | 0.018555395 | 0.98160744 | 0.01839257 |  | 0.98173827 | 0.018261744
90.33333 |  |  | 0.9815034 | 0.018496547 | 0.96026874 | 0.039731268 |  |  |  |  | 0.98086417 | 0.019135814 | 0.95835805 | 0.041641977 |  | 0.98048097 | 0.019519031 | 0.9815034 | 0.018496547 | 0.9816596 | 0.018340424 |  | 0.98179644 | 0.018203586
90.5 |  |  | 0.9815621 | 0.018437935 | 0.9603865 | 0.03961346 |  |  |  |  | 0.9809245 | 0.01907551 | 0.9584916 | 0.041508384 |  | 0.9805644 | 0.019435601 | 0.9815621 | 0.018437935 | 0.98171157 | 0.018288456 |  | 0.9818543 | 0.018145677
90.66667 |  |  | 0.98162043 | 0.018379558 | 0.9605037 | 0.039496284 |  |  |  |  | 0.9809845 | 0.019015461 | 0.9586244 | 0.04137557 |  | 0.98064715 | 0.019352848 | 0.98162043 | 0.018379558 | 0.98176336 | 0.018236663 |  | 0.981912 | 0.018088013
90.83333 |  |  | 0.9816786 | 0.018321412 | 0.9606203 | 0.039379742 |  |  |  |  | 0.98104435 | 0.01895567 | 0.95875645 | 0.041243535 |  | 0.9807292 | 0.019270757 | 0.9816786 | 0.018321412 | 0.981815 | 0.018185046 |  | 0.9819694 | 0.018030591
91 |  |  | 0.9817365 | 0.01826349 | 0.96073616 | 0.03926383 |  |  |  |  | 0.9811039 | 0.018896133 | 0.95888776 | 0.041112274 |  | 0.9808107 | 0.019189322 | 0.9817365 | 0.01826349 | 0.9818664 | 0.0181336 |  | 0.9820266 | 0.017973395
91.16667 |  |  | 0.9817942 | 0.018205795 | 0.96085143 | 0.039148547 |  |  |  |  | 0.98116314 | 0.018836847 | 0.95901823 | 0.040981792 |  | 0.98089147 | 0.019108532 | 0.9817942 | 0.018205795 | 0.9819177 | 0.018082326 |  | 0.98208356 | 0.017916435
91.33333 |  |  | 0.9818517 | 0.01814832 | 0.9609661 | 0.039033893 |  |  |  |  | 0.9812222 | 0.01877781 | 0.95914793 | 0.04085208 |  | 0.98097163 | 0.019028377 | 0.9818517 | 0.01814832 | 0.98196876 | 0.01803122 |  | 0.9821403 | 0.017859709
91.5 |  |  | 0.9819089 | 0.018091096 | 0.96108013 | 0.038919862 |  |  |  |  | 0.981281 | 0.018719016 | 0.95927685 | 0.040723145 |  | 0.98105115 | 0.018948844 | 0.9819089 | 0.018091096 | 0.9820197 | 0.017980283 |  | 0.9821968 | 0.017803214
91.66667 |  |  | 0.9819659 | 0.018034127 | 0.96119356 | 0.038806457 |  |  |  |  | 0.9813396 | 0.01866045 | 0.959405 | 0.040594976 |  | 0.98113006 | 0.018869925 | 0.9819659 | 0.018034127 | 0.9820705 | 0.017929513 |  | 0.9822531 | 0.017746948
91.83333 |  |  | 0.98202264 | 0.017977381 | 0.96130633 | 0.038693666 |  |  |  |  | 0.98139787 | 0.018602123 | 0.95953244 | 0.040467583 |  | 0.9812084 | 0.018791612 | 0.98202264 | 0.017977381 | 0.9821211 | 0.017878905 |  | 0.9823091 | 0.017690908
92 |  |  | 0.98207915 | 0.017920857 | 0.9614185 | 0.038581494 |  |  |  |  | 0.981456 | 0.018544035 | 0.959659 | 0.040341016 |  | 0.9812861 | 0.018713893 | 0.98207915 | 0.017920857 | 0.98217154 | 0.01782846 |  | 0.9823649 | 0.017635094
92.16667 |  |  | 0.9821355 | 0.017864553 | 0.9615301 | 0.038469933 |  |  |  |  | 0.9815138 | 0.018486183 | 0.95978475 | 0.040215224 |  | 0.98136324 | 0.018636761 | 0.9821355 | 0.017864553 | 0.98222184 | 0.017778179 |  | 0.9824205 | 0.017579503
92.33333 |  |  | 0.98219156 | 0.017808463 | 0.96164095 | 0.038359027 |  |  |  |  | 0.98157144 | 0.018428562 | 0.9599098 | 0.040090207 |  | 0.98143977 | 0.018560207 | 0.98219156 | 0.017808463 | 0.98227197 | 0.017728055 |  | 0.9824759 | 0.017524133
92.5 |  |  | 0.9822474 | 0.01775259 | 0.9617513 | 0.03824874 |  |  |  |  | 0.98162884 | 0.018371174 | 0.960034 | 0.039965965 |  | 0.98151577 | 0.01848422 | 0.9822474 | 0.01775259 | 0.9823219 | 0.017678099 |  | 0.982531 | 0.017468981
92.66667 |  |  | 0.9823031 | 0.017696926 | 0.96186095 | 0.038139068 |  |  |  |  | 0.981686 | 0.018314013 | 0.9601575 | 0.03984249 |  | 0.9815912 | 0.018408794 | 0.9823031 | 0.017696926 | 0.9823717 | 0.017628314 |  | 0.98258597 | 0.017414046
92.83333 |  |  | 0.9823585 | 0.017641472 | 0.96197 | 0.038030006 |  |  |  |  | 0.9817429 | 0.018257082 | 0.96028024 | 0.039719783 |  | 0.9816661 | 0.01833392 | 0.9823585 | 0.017641472 | 0.98242134 | 0.017578688 |  | 0.9826407 | 0.017359328
93 |  |  | 0.98241377 | 0.017586224 | 0.96207845 | 0.037921555 |  |  |  |  | 0.9817996 | 0.018200373 | 0.9604022 | 0.039597835 |  | 0.9817404 | 0.018259587 | 0.98241377 | 0.017586224 | 0.9824708 | 0.017529218 |  | 0.98269516 | 0.017304821
93.16667 |  |  | 0.98246884 | 0.017531179 | 0.9621863 | 0.037813712 |  |  |  |  | 0.9818561 | 0.018143889 | 0.96052337 | 0.039476644 |  | 0.9818142 | 0.01818579 | 0.98246884 | 0.017531179 | 0.9825201 | 0.017479906 |  | 0.98274946 | 0.017250525
93.33333 |  |  | 0.9825237 | 0.017476337 | 0.9622935 | 0.03770647 |  |  |  |  | 0.9819124 | 0.018087626 | 0.96064377 | 0.039356206 |  | 0.98188746 | 0.018112522 | 0.9825237 | 0.017476337 | 0.9825693 | 0.017430747 |  | 0.9828036 | 0.01719644
93.5 |  |  | 0.9825783 | 0.017421694 | 0.9624002 | 0.037599824 |  |  |  |  | 0.9819684 | 0.018031582 | 0.9607635 | 0.039236512 |  | 0.98196024 | 0.018039772 | 0.9825783 | 0.017421694 | 0.9826183 | 0.01738174 |  | 0.98285747 | 0.01714256
93.66667 |  |  | 0.98263276 | 0.01736725 | 0.96250623 | 0.037493777 |  |  |  |  | 0.98202425 | 0.017975757 | 0.9608824 | 0.03911756 |  | 0.9820325 | 0.017967535 | 0.98263276 | 0.01736725 | 0.9826671 | 0.01733289 |  | 0.9829111 | 0.017088888
93.83333 |  |  | 0.982687 | 0.017312996 | 0.9626117 | 0.03738832 |  |  |  |  | 0.98207986 | 0.017920148 | 0.9610007 | 0.038999345 |  | 0.9821042 | 0.017895801 | 0.982687 | 0.017312996 | 0.9827158 | 0.017284185 |  | 0.9829646 | 0.017035421
94 |  |  | 0.98274106 | 0.017258937 | 0.9627165 | 0.037283454 |  |  |  |  | 0.98213524 | 0.017864754 | 0.96111816 | 0.038881857 |  | 0.9821754 | 0.017824564 | 0.98274106 | 0.017258937 | 0.98276436 | 0.017235631 |  | 0.98301786 | 0.016982157
94.16667 |  |  | 0.98279494 | 0.017205067 | 0.9628208 | 0.03717917 |  |  |  |  | 0.98219043 | 0.017809572 | 0.9612348 | 0.038765173 |  | 0.98224616 | 0.017753815 | 0.98279494 | 0.017205067 | 0.98281276 | 0.017187225 |  | 0.9830709 | 0.016929094
94.33333 |  |  | 0.9828486 | 0.017151404 | 0.9629245 | 0.03707549 |  |  |  |  | 0.9822454 | 0.017754601 | 0.96135074 | 0.038649235 |  | 0.98231643 | 0.017683549 | 0.9828486 | 0.017151404 | 0.98286104 | 0.017138965 |  | 0.9831238 | 0.016876232
94.5 |  |  | 0.98290205 | 0.017097963 | 0.9630276 | 0.036972407 |  |  |  |  | 0.98230016 | 0.01769984 | 0.96146595 | 0.038534034 |  | 0.98238623 | 0.017613757 | 0.98290205 | 0.017097963 | 0.98290914 | 0.01709085 |  | 0.98317647 | 0.01682355
94.66667 |  |  | 0.9829553 | 0.017044712 | 0.9631301 | 0.036869902 |  |  |  |  | 0.98235476 | 0.01764527 | 0.96158046 | 0.03841956 |  | 0.98245555 | 0.017544435 | 0.9829553 | 0.017044712 | 0.9829571 | 0.017042879 |  | 0.9832289 | 0.016771058
94.83333 |  |  | 0.9830083 | 0.016991653 | 0.96323204 | 0.03676798 |  |  |  |  | 0.9824091 | 0.017590903 | 0.9616942 | 0.038305808 |  | 0.9825244 | 0.017475577 | 0.9830083 | 0.016991653 | 0.9830049 | 0.016995048 |  | 0.98328125 | 0.016718753
95 |  |  | 0.9830612 | 0.01693878 | 0.96333337 | 0.036666624 |  |  |  |  | 0.98246324 | 0.017536737 | 0.96180725 | 0.03819278 |  | 0.9825928 | 0.017407173 | 0.9830612 | 0.01693878 | 0.9830526 | 0.016947374 |  | 0.98333335 | 0.01666664
95.16667 |  |  | 0.9831139 | 0.016886093 | 0.96343416 | 0.036565844 |  |  |  |  | 0.98251724 | 0.01748277 | 0.96191955 | 0.03808046 |  | 0.9826608 | 0.01733922 | 0.9831139 | 0.016886093 | 0.9831002 | 0.016899846 |  | 0.98338526 | 0.016614715
95.33333 |  |  | 0.9831664 | 0.01683359 | 0.96353436 | 0.036465626 |  |  |  |  | 0.982571 | 0.017429002 | 0.9620311 | 0.037968848 |  | 0.9827283 | 0.01727171 | 0.9831664 | 0.01683359 | 0.98314756 | 0.01685246 |  | 0.983437 | 0.016562976
95.5 |  |  | 0.9832187 | 0.016781269 | 0.963634 | 0.036365975 |  |  |  |  | 0.9826246 | 0.01737543 | 0.96214205 | 0.03785794 |  | 0.98279536 | 0.01720464 | 0.9832187 | 0.016781269 | 0.98319477 | 0.016805217 |  | 0.98348856 | 0.016511422
95.66667 |  |  | 0.9832709 | 0.016729128 | 0.96373314 | 0.03626688 |  |  |  |  | 0.98267794 | 0.017322054 | 0.96225226 | 0.037747726 |  | 0.982862 | 0.017138 | 0.9832709 | 0.016729128 | 0.9832419 | 0.016758112 |  | 0.98353994 | 0.016460052
95.83333 |  |  | 0.98332286 | 0.016677164 | 0.96383166 | 0.036168337 |  |  |  |  | 0.9827311 | 0.01726887 | 0.9623618 | 0.037638195 |  | 0.9829282 | 0.017071784 | 0.98332286 | 0.016677164 | 0.9832888 | 0.016711146 |  | 0.98359114 | 0.016408863
96 |  |  | 0.9833746 | 0.016625376 | 0.96392965 | 0.036070347 |  |  |  |  | 0.98278415 | 0.017215878 | 0.96247065 | 0.03752935 |  | 0.982994 | 0.017005987 | 0.9833746 | 0.016625376 | 0.9833357 | 0.016664317 |  | 0.98364216 | 0.016357856
96.16667 |  |  | 0.9834262 | 0.016573763 | 0.9640271 | 0.0359729 |  |  |  |  | 0.9828369 | 0.017163076 | 0.96257883 | 0.037421174 |  | 0.9830594 | 0.016940603 | 0.9834262 | 0.016573763 | 0.9833824 | 0.016617624 |  | 0.98369294 | 0.016307028
96.33333 |  |  | 0.98347765 | 0.016522322 | 0.964124 | 0.035876002 |  |  |  |  | 0.98288953 | 0.017110461 | 0.9626863 | 0.037313726 |  | 0.9831244 | 0.016875628 | 0.98347765 | 0.016522322 | 0.98342896 | 0.016571067 |  | 0.9837436 | 0.016256377
96.5 |  |  | 0.983529 | 0.01647105 | 0.96422035 | 0.03577967 |  |  |  |  | 0.982942 | 0.017058033 | 0.96279305 | 0.037206974 |  | 0.9831889 | 0.016811054 | 0.983529 | 0.01647105 | 0.9834753 | 0.016524645 |  | 0.9837941 | 0.016205903
96.66667 |  |  | 0.98358005 | 0.016419949 | 0.9643161 | 0.035683874 |  |  |  |  | 0.9829942 | 0.017005792 | 0.9628991 | 0.0371009 |  | 0.9832531 | 0.016746873 | 0.98358005 | 0.016419949 | 0.98352164 | 0.016478352 |  | 0.9838444 | 0.016155606
96.83333 |  |  | 0.983631 | 0.016369011 | 0.9644114 | 0.035588615 |  |  |  |  | 0.9830463 | 0.016953733 | 0.9630045 | 0.036995493 |  | 0.9833169 | 0.01668309 | 0.983631 | 0.016369011 | 0.98356783 | 0.016432194 |  | 0.9838945 | 0.016105482
97 |  |  | 0.98368174 | 0.01631824 | 0.9645061 | 0.035493884 |  |  |  |  | 0.98309815 | 0.016901858 | 0.96310925 | 0.03689075 |  | 0.9833803 | 0.016619693 | 0.98368174 | 0.01631824 | 0.98361385 | 0.016386164 |  | 0.9839445 | 0.016055532
97.16667 |  |  | 0.98373234 | 0.01626764 | 0.9646003 | 0.035399687 |  |  |  |  | 0.9831498 | 0.016850164 | 0.9632133 | 0.03678666 |  | 0.9834433 | 0.016556676 | 0.98373234 | 0.01626764 | 0.98365974 | 0.016340265 |  | 0.98399425 | 0.016005753
97.33333 |  |  | 0.98378277 | 0.016217235 | 0.96469396 | 0.035306007 |  |  |  |  | 0.9832013 | 0.016798649 | 0.9633168 | 0.036683228 |  | 0.98350596 | 0.016494038 | 0.98378277 | 0.016217235 | 0.9837055 | 0.016294494 |  | 0.98404384 | 0.015956143
97.5 |  |  | 0.983833 | 0.016166996 | 0.9647871 | 0.035212852 |  |  |  |  | 0.9832527 | 0.016747313 | 0.96341956 | 0.03658044 |  | 0.98356825 | 0.01643177 | 0.983833 | 0.016166996 | 0.9837511 | 0.01624886 |  | 0.9840933 | 0.015906705
97.66667 |  |  | 0.9838831 | 0.01611692 | 0.9648798 | 0.035120208 |  |  |  |  | 0.98330384 | 0.016696146 | 0.9635217 | 0.03647829 |  | 0.9836301 | 0.016369868 | 0.9838831 | 0.01611692 | 0.98379666 | 0.016203355 |  | 0.98414254 | 0.015857436
97.83333 |  |  | 0.983933 | 0.016067008 | 0.9649719 | 0.035028078 |  |  |  |  | 0.98335487 | 0.01664515 | 0.9636232 | 0.036376774 |  | 0.9836917 | 0.016308328 | 0.983933 | 0.016067008 | 0.983842 | 0.01615798 |  | 0.98419166 | 0.015808333
98 |  |  | 0.98398274 | 0.016017256 | 0.9650636 | 0.034936454 |  |  |  |  | 0.98340565 | 0.016594328 | 0.96372414 | 0.036275886 |  | 0.98375285 | 0.016247148 | 0.98398274 | 0.016017256 | 0.98388726 | 0.01611273 |  | 0.9842406 | 0.015759395
98.16667 |  |  | 0.98403233 | 0.015967663 | 0.96515465 | 0.034845337 |  |  |  |  | 0.9834563 | 0.016543675 | 0.9638244 | 0.036175616 |  | 0.9838137 | 0.016186321 | 0.98403233 | 0.015967663 | 0.9839324 | 0.016067605 |  | 0.9842894 | 0.015710618
98.33333 |  |  | 0.98408175 | 0.015918229 | 0.9652453 | 0.034754723 |  |  |  |  | 0.9835068 | 0.016493194 | 0.96392405 | 0.03607596 |  | 0.98387414 | 0.016125841 | 0.98408175 | 0.015918229 | 0.9839774 | 0.016022608 |  | 0.984338 | 0.015662003
98.5 |  |  | 0.98413104 | 0.015868952 | 0.96533537 | 0.03466462 |  |  |  |  | 0.9835571 | 0.01644288 | 0.96402305 | 0.03597694 |  | 0.9839343 | 0.016065707 | 0.98413104 | 0.015868952 | 0.98402226 | 0.015977733 |  | 0.98438644 | 0.0156135475
98.66667 |  |  | 0.98418015 | 0.015819829 | 0.965425 | 0.03457501 |  |  |  |  | 0.9836073 | 0.016392732 | 0.96412146 | 0.03587855 |  | 0.98399407 | 0.016005913 | 0.98418015 | 0.015819829 | 0.984067 | 0.01593298 |  | 0.9844347 | 0.015565251
98.83333 |  |  | 0.98422915 | 0.01577086 | 0.9655141 | 0.0344859 |  |  |  |  | 0.98365724 | 0.01634275 | 0.9642192 | 0.035780776 |  | 0.98405355 | 0.015946453 | 0.98422915 | 0.01577086 | 0.98411167 | 0.015888352 |  | 0.9844829 | 0.01551711
99 |  |  | 0.98427796 | 0.015722042 | 0.96560276 | 0.03439727 |  |  |  |  | 0.9837071 | 0.016292933 | 0.9643164 | 0.035683602 |  | 0.9841127 | 0.015887324 | 0.98427796 | 0.015722042 | 0.98415613 | 0.015843844 |  | 0.98453087 | 0.0154691255
99.16667 |  |  | 0.9843266 | 0.015673375 | 0.96569085 | 0.034309123 |  |  |  |  | 0.9837567 | 0.016243279 | 0.964413 | 0.035587028 |  |  |  | 0.9843266 | 0.015673375 | 0.98420054 | 0.015799457
99.33333 |  |  | 0.9843751 | 0.015624857 | 0.9657785 | 0.03422146 |  |  |  |  | 0.9838062 | 0.016193785 | 0.96450895 | 0.03549104 |  |  |  | 0.9843751 | 0.015624857 | 0.9842448 | 0.015755191
99.5 |  |  | 0.9844235 | 0.015576485 | 0.96586573 | 0.03413427 |  |  |  |  | 0.98385555 | 0.016144454 | 0.9646044 | 0.03539565 |  |  |  | 0.9844235 | 0.015576485 | 0.98428893 | 0.015711049
99.66667 |  |  | 0.98447174 | 0.01552826 | 0.96595246 | 0.03404755 |  |  |  |  | 0.9839047 | 0.01609528 | 0.96469915 | 0.035300832 |  |  |  | 0.98447174 | 0.01552826 | 0.984333 | 0.015667025
99.83333 |  |  | 0.98451984 | 0.0154801775 | 0.9660387 | 0.033961304 |  |  |  |  | 0.9839537 | 0.016046267 | 0.9647934 | 0.035206594 |  |  |  | 0.98451984 | 0.0154801775 | 0.9843769 | 0.015623119
100 |  |  | 0.98456776 | 0.015432242 | 0.9661245 | 0.033875518 |  |  |  |  | 0.9840026 | 0.01599741 | 0.9648871 | 0.035112925 |  |  |  | 0.98456776 | 0.015432242 | 0.98442066 | 0.015579332
100.1667 |  |  | 0.98461556 | 0.0153844645 | 0.9662098 | 0.033790193 |  |  |  |  | 0.9840513 | 0.015948707 | 0.9649802 | 0.03501982 |  |  |  | 0.98461556 | 0.0153844645 | 0.98446435 | 0.015535661
100.3333 |  |  | 0.9846632 | 0.015336832 | 0.96629465 | 0.033705328 |  |  |  |  | 0.98409986 | 0.015900161 | 0.96507275 | 0.03492727 |  |  |  | 0.9846632 | 0.015336832 | 0.9845079 | 0.015492107
100.5 |  |  | 0.98471063 | 0.015289343 | 0.9663791 | 0.033620913 |  |  |  |  | 0.9841482 | 0.015851768 | 0.9651647 | 0.03483528 |  |  |  | 0.98471063 | 0.015289343 | 0.9845513 | 0.015448668
100.6667 |  |  | 0.984758 | 0.015241995 | 0.966463 | 0.03353695 |  |  |  |  | 0.9841965 | 0.015803525 | 0.96525615 | 0.03474383 |  |  |  | 0.984758 | 0.015241995 | 0.98459464 | 0.015405345
100.8333 |  |  | 0.9848052 | 0.015194789 | 0.9665466 | 0.033453427 |  |  |  |  | 0.9842446 | 0.015755434 | 0.96534705 | 0.034652963 |  |  |  | 0.9848052 | 0.015194789 | 0.98463786 | 0.015362135
101 |  |  | 0.98485225 | 0.015147721 | 0.9666296 | 0.03337035 |  |  |  |  | 0.9842925 | 0.015707491 | 0.96543735 | 0.034562636 |  |  |  | 0.98485225 | 0.015147721 | 0.98468095 | 0.01531904
101.1667 |  |  | 0.9848992 | 0.015100793 | 0.9667123 | 0.033287708 |  |  |  |  | 0.9843403 | 0.015659697 | 0.9655272 | 0.03447285 |  |  |  | 0.9848992 | 0.015100793 | 0.9847239 | 0.015276059
101.3333 |  |  | 0.984946 | 0.0150540015 | 0.9667945 | 0.033205498 |  |  |  |  | 0.98438793 | 0.015612049 | 0.9656164 | 0.034383595 |  |  |  | 0.984946 | 0.0150540015 | 0.9847668 | 0.01523319
101.5 |  |  | 0.9849927 | 0.015007346 | 0.96687627 | 0.03312372 |  |  |  |  | 0.98443544 | 0.015564548 | 0.96570516 | 0.03429487 |  |  |  | 0.9849927 | 0.015007346 | 0.9848096 | 0.015190433
101.6667 |  |  | 0.9850392 | 0.014960825 | 0.9669576 | 0.033042368 |  |  |  |  | 0.9844828 | 0.015517191 | 0.9657933 | 0.034206666 |  |  |  | 0.9850392 | 0.014960825 | 0.9848522 | 0.0151477875
101.8333 |  |  | 0.98508555 | 0.014914438 | 0.9670386 | 0.03296144 |  |  |  |  | 0.98453003 | 0.015469978 | 0.965881 | 0.03411898 |  |  |  | 0.98508555 | 0.014914438 | 0.98489475 | 0.015105252
102 |  |  | 0.9851318 | 0.014868184 | 0.9671191 | 0.03288093 |  |  |  |  | 0.9845771 | 0.015422907 | 0.9659682 | 0.034031812 |  |  |  | 0.9851318 | 0.014868184 | 0.9849372 | 0.015062828
102.1667 |  |  |  |  | 0.96719915 | 0.03280084 |  |  |  |  | 0.9846235 | 0.015376516 | 0.96605486 | 0.033945147
102.3333 |  |  |  |  | 0.96727884 | 0.03272116 |  |  |  |  | 0.98466897 | 0.015331007 | 0.966141 | 0.033858992
102.5 |  |  |  |  | 0.9673581 | 0.032641895 |  |  |  |  | 0.98471475 | 0.015285241 | 0.9662267 | 0.033773333
102.6667 |  |  |  |  | 0.96743697 | 0.03256304 |  |  |  |  | 0.98476005 | 0.015239954 | 0.9663118 | 0.033688165
102.8333 |  |  |  |  | 0.9675154 | 0.032484587 |  |  |  |  | 0.98480487 | 0.015195139 | 0.9663965 | 0.03360349
103 |  |  |  |  | 0.96759343 | 0.03240654 |  |  |  |  | 0.9848492 | 0.015150793 | 0.9664807 | 0.033519313
103.1667 |  |  |  |  | 0.9676711 | 0.032328892 |  |  |  |  | 0.9848931 | 0.015106909 | 0.96656436 | 0.033435613
103.3333 |  |  |  |  | 0.96774834 | 0.03225164 |  |  |  |  | 0.98493654 | 0.015063481 | 0.9666476 | 0.033352394
103.5 |  |  |  |  | 0.96782523 | 0.03217479 |  |  |  |  | 0.9849795 | 0.015020504 | 0.96673036 | 0.033269648
103.6667 |  |  |  |  | 0.96790165 | 0.032098327 |  |  |  |  | 0.9850221 | 0.014977892 | 0.9668126 | 0.03318737
103.8333 |  |  |  |  | 0.96797776 | 0.032022256 |  |  |  |  | 0.9850643 | 0.014935678 | 0.96689445 | 0.033105556
104 |  |  |  |  | 0.96805346 | 0.03194656 |  |  |  |  | 0.9851061 | 0.014893891 | 0.9669758 | 0.033024207
104.1667 |  |  |  |  | 0.9681288 | 0.031871215 |  |  |  |  | 0.9851475 | 0.014852532 | 0.9670567 | 0.03294331
104.3333 |  |  |  |  | 0.9682038 | 0.031796243 |  |  |  |  | 0.9851884 | 0.014811602 | 0.96713716 | 0.032862864
104.5 |  |  |  |  | 0.96827835 | 0.031721648 |  |  |  |  | 0.9852289 | 0.014771099 | 0.96721715 | 0.032782868
104.6667 |  |  |  |  | 0.96835256 | 0.031647418 |  |  |  |  | 0.98526895 | 0.014731024 | 0.96729666 | 0.03270331
104.8333 |  |  |  |  | 0.96842647 | 0.031573556 |  |  |  |  | 0.98530865 | 0.014691377 | 0.9673758 | 0.032624196
105 |  |  |  |  | 0.96849996 | 0.031500056 |  |  |  |  | 0.98534787 | 0.014652158 | 0.9674545 | 0.032545518
105.1667 |  |  |  |  | 0.9685731 | 0.031426918 | [6 empty] | 0.96753275 | 0.032467272
105.3333 |  |  |  |  | 0.9686459 | 0.031354137 | [6 empty] | 0.96761054 | 0.03238945
105.5 |  |  |  |  | 0.9687183 | 0.031281713 | [6 empty] | 0.96768796 | 0.032312047
105.6667 |  |  |  |  | 0.96879035 | 0.031209646 | [6 empty] | 0.9677649 | 0.03223506
105.8333 |  |  |  |  | 0.96886206 | 0.03113793 | [6 empty] | 0.9678415 | 0.032158487
106 |  |  |  |  | 0.96893346 | 0.031066563 | [6 empty] | 0.9679177 | 0.032082327
106.1667 |  |  |  |  | 0.96900445 | 0.030995546 | [6 empty] | 0.96799344 | 0.03200657
106.3333 |  |  |  |  | 0.96907514 | 0.030924873 | [6 empty] | 0.9680688 | 0.031931218
106.5 |  |  |  |  | 0.9691455 | 0.030854547 | [6 empty] | 0.96814376 | 0.031856265
106.6667 |  |  |  |  | 0.96921545 | 0.030784564 | [6 empty] | 0.96821827 | 0.031781707
106.8333 |  |  |  |  | 0.96928513 | 0.030714897 | [6 empty] | 0.9682925 | 0.031707544
107 |  |  |  |  | 0.96935445 | 0.030645544 | [6 empty] | 0.9683662 | 0.031633772
107.1667 |  |  |  |  | 0.9694235 | 0.030576514 | [6 empty] | 0.96843964 | 0.031560384
107.3333 |  |  |  |  | 0.9694922 | 0.03050781 | [6 empty] | 0.9685126 | 0.031487383
107.5 |  |  |  |  | 0.96956056 | 0.030439427 | [6 empty] | 0.96858525 | 0.03141476
107.6667 |  |  |  |  | 0.96962863 | 0.030371364 | [6 empty] | 0.9686575 | 0.031342518
107.8333 |  |  |  |  | 0.9696964 | 0.030303616 | [6 empty] | 0.9687294 | 0.03127065
108 |  |  |  |  | 0.9697638 | 0.030236185 | [6 empty] | 0.96880084 | 0.031199135
108.1667 |  |  |  |  | 0.96983093 | 0.030169064 | [6 empty] | 0.968872 | 0.031127978
108.3333 |  |  |  |  | 0.96989775 | 0.030102253 | [6 empty] | 0.9689428 | 0.031057183
108.5 |  |  |  |  | 0.96996427 | 0.030035747 | [6 empty] | 0.9690133 | 0.030986745
108.6667 |  |  |  |  | 0.9700304 | 0.029969549 | [6 empty] | 0.96908337 | 0.03091666
108.8333 |  |  |  |  | 0.97009635 | 0.029903652 | [6 empty] | 0.96915305 | 0.030846927
109 |  |  |  |  | 0.9701619 | 0.029838055 | [6 empty] | 0.9692225 | 0.030777542
109.1667 |  |  |  |  | 0.97022724 | 0.029772757 | [6 empty] | 0.9692915 | 0.030708503
109.3333 |  |  |  |  | 0.97029227 | 0.029707756 | [6 empty] | 0.9693602 | 0.030639805
109.5 |  |  |  |  | 0.97035694 | 0.029643048 | [6 empty] | 0.96942854 | 0.03057145
109.6667 |  |  |  |  | 0.9704214 | 0.029578622 | [6 empty] | 0.96949655 | 0.03050343
109.8333 |  |  |  |  | 0.9704855 | 0.02951448 | [6 empty] | 0.96956426 | 0.030435745
110 |  |  |  |  | 0.9705494 | 0.029450621 | [6 empty] | 0.9696316 | 0.030368391
110.1667 |  |  |  |  | 0.97061294 | 0.029387044 | [6 empty] | 0.9696986 | 0.030301368
110.3333 |  |  |  |  | 0.97067624 | 0.029323746 | [6 empty] | 0.9697653 | 0.030234672
110.5 |  |  |  |  | 0.9707393 | 0.029260723 | [6 empty] | 0.9698317 | 0.030168291
110.6667 |  |  |  |  | 0.970802 | 0.029197976 | [6 empty] | 0.9698978 | 0.03010222
110.8333 |  |  |  |  | 0.9708645 | 0.029135501 | [6 empty] | 0.96996355 | 0.030036462
111 |  |  |  |  | 0.9709267 | 0.029073294 | [6 empty] | 0.970029 | 0.029971018
111.1667 |  |  |  |  | 0.97098863 | 0.029011356 | [6 empty] | 0.97009414 | 0.029905884
111.3333 |  |  |  |  | 0.9710503 | 0.028949682 | [6 empty] | 0.97015893 | 0.029841054
111.5 |  |  |  |  | 0.9711117 | 0.028888272 | [6 empty] | 0.9702235 | 0.029776528
111.6667 |  |  |  |  | 0.97117287 | 0.02882712 | [6 empty] | 0.9702877 | 0.029712304
111.8333 |  |  |  |  | 0.9712338 | 0.028766228 | [6 empty] | 0.97035164 | 0.02964838
112 |  |  |  |  | 0.9712944 | 0.02870559 | [6 empty] | 0.97041523 | 0.02958475
112.1667 |  |  |  |  | 0.9713548 | 0.028645204 | [6 empty] | 0.9704786 | 0.029521413
112.3333 |  |  |  |  | 0.9714149 | 0.02858507 | [6 empty] | 0.97054166 | 0.029458368
112.5 |  |  |  |  | 0.9714748 | 0.02852519 | [6 empty] | 0.97060436 | 0.02939561
112.6667 |  |  |  |  | 0.97153443 | 0.02846556 | [6 empty] | 0.9706669 | 0.029333139
112.8333 |  |  |  |  | 0.9715938 | 0.028406177 | [6 empty] | 0.97072905 | 0.02927095
113 |  |  |  |  | 0.971653 | 0.028347036 | [6 empty] | 0.970791 | 0.029209042
113.1667 |  |  |  |  | 0.9717119 | 0.028288137 | [6 empty] | 0.9708526 | 0.029147409
113.3333 |  |  |  |  | 0.9717705 | 0.028229477 | [6 empty] | 0.97091395 | 0.029086052
113.5 |  |  |  |  | 0.97182894 | 0.028171057 | [6 empty] | 0.97097504 | 0.029024966
113.6667 |  |  |  |  | 0.9718871 | 0.02811287 | [6 empty] | 0.97103584 | 0.02896415
113.8333 |  |  |  |  | 0.9719451 | 0.028054917 | [6 empty] | 0.9710964 | 0.028903602
114 |  |  |  |  | 0.9720028 | 0.027997198 | [6 empty] | 0.97115666 | 0.028843319
114.1667 |  |  |  |  | 0.9720603 | 0.027939705 | [6 empty] | 0.9712167 | 0.028783299
114.3333 |  |  |  |  | 0.97211754 | 0.027882442 | [6 empty] | 0.97127646 | 0.02872354
114.5 |  |  |  |  | 0.9721746 | 0.027825406 | [6 empty] | 0.97133595 | 0.028664038
114.6667 |  |  |  |  | 0.9722314 | 0.027768591 | [6 empty] | 0.9713952 | 0.028604792
114.8333 |  |  |  |  | 0.972288 | 0.027711999 | [6 empty] | 0.9714542 | 0.028545799
115 |  |  |  |  | 0.9723444 | 0.027655628 | [6 empty] | 0.9715129 | 0.028487056
115.1667 |  |  |  |  | 0.97240055 | 0.027599474 | [6 empty] | 0.97157145 | 0.028428564
115.3333 |  |  |  |  | 0.97245646 | 0.02754354 | [6 empty] | 0.9716297 | 0.028370315
115.5 |  |  |  |  | 0.9725122 | 0.027487826 | [6 empty] | 0.9716877 | 0.028312312
115.6667 |  |  |  |  | 0.9725677 | 0.027432324 | [6 empty] | 0.97174543 | 0.028254556
115.8333 |  |  |  |  | 0.972623 | 0.027377035 | [6 empty] | 0.97180295 | 0.028197039
116 |  |  |  |  | 0.97267807 | 0.027321957 | [6 empty] | 0.97186023 | 0.028139763
116.1667 |  |  |  |  | 0.9727329 | 0.02726709 | [6 empty] | 0.9719173 | 0.028082721
116.3333 |  |  |  |  | 0.97278756 | 0.027212426 | [6 empty] | 0.9719741 | 0.028025914
116.5 |  |  |  |  | 0.97284204 | 0.027157972 | [6 empty] | 0.97203064 | 0.02796934
116.6667 |  |  |  |  | 0.9728963 | 0.02710372 | [6 empty] | 0.972087 | 0.027912995
116.8333 |  |  |  |  | 0.97295034 | 0.027049672 | [6 empty] | 0.9721431 | 0.027856879
117 |  |  |  |  | 0.97300416 | 0.026995825 | [6 empty] | 0.972199 | 0.02780099
117.1667 |  |  |  |  | 0.9730578 | 0.026942177 | [6 empty] | 0.9722547 | 0.027745325
117.3333 |  |  |  |  | 0.9731113 | 0.026888728 | [6 empty] | 0.9723101 | 0.027689882
117.5 |  |  |  |  | 0.9731645 | 0.026835477 | [6 empty] | 0.9723653 | 0.02763466
117.6667 |  |  |  |  | 0.9732176 | 0.02678242 | [6 empty] | 0.97242033 | 0.027579656
117.8333 |  |  |  |  | 0.9732704 | 0.026729558 | [6 empty] | 0.9724751 | 0.02752487
118 |  |  |  |  | 0.9733231 | 0.026676888 | [6 empty] | 0.9725297 | 0.027470298
118.1667 |  |  |  |  | 0.9733756 | 0.026624408 | [6 empty] | 0.97258407 | 0.027415942
118.3333 |  |  |  |  | 0.9734279 | 0.02657212 | [6 empty] | 0.9726382 | 0.027361799
118.5 |  |  |  |  | 0.97348 | 0.02652002 | [6 empty] | 0.97269213 | 0.027307866
118.6667 |  |  |  |  | 0.9735319 | 0.026468106 | [6 empty] | 0.97274584 | 0.02725414
118.8333 |  |  |  |  | 0.97358364 | 0.026416376 | [6 empty] | 0.97279936 | 0.027200622
119 |  |  |  |  | 0.9736352 | 0.02636483 | [6 empty] | 0.9728527 | 0.02714731
119.1667 |  |  |  |  | 0.9736865 | 0.026313463 | [6 empty] | 0.9729058 | 0.0270942
119.3333 |  |  |  |  | 0.9737377 | 0.02626228 | [6 empty] | 0.9729587 | 0.027041292
119.5 |  |  |  |  | 0.97378874 | 0.026211277 | [6 empty] | 0.97301143 | 0.026988585
119.6667 |  |  |  |  | 0.9738395 | 0.02616045 | [6 empty] | 0.97306395 | 0.026936075
119.8333 |  |  |  |  | 0.9738902 | 0.026109803 | [6 empty] | 0.9731162 | 0.026883762
120 |  |  |  |  | 0.9739407 | 0.026059333 | [6 empty] | 0.9731684 | 0.026831647
120.1667 |  |  |  |  | 0.973991 | 0.026009036 | [6 empty] | 0.9732203 | 0.026779724
120.3333 |  |  |  |  | 0.9740411 | 0.025958914 | [6 empty] | 0.973272 | 0.026727995
120.5 |  |  |  |  | 0.97409105 | 0.025908966 | [6 empty] | 0.9733235 | 0.026676456
120.6667 |  |  |  |  | 0.9741408 | 0.025859188 | [6 empty] | 0.9733749 | 0.026625106
120.8333 |  |  |  |  | 0.9741904 | 0.02580958 | [6 empty] | 0.97342604 | 0.026573947
121 |  |  |  |  | 0.9742399 | 0.025760142 | [6 empty] | 0.973477 | 0.026522972
121.1667 |  |  |  |  | 0.9742891 | 0.025710873 | [6 empty] | 0.9735278 | 0.026472183
121.3333 |  |  |  |  | 0.97433823 | 0.02566177 | [6 empty] | 0.9735784 | 0.026421579
121.5 |  |  |  |  | 0.97438717 | 0.025612835 | [6 empty] | 0.9736288 | 0.026371157
121.6667 |  |  |  |  | 0.9744359 | 0.025564063 | [6 empty] | 0.97367907 | 0.026320912
121.8333 |  |  |  |  | 0.97448456 | 0.025515458 | [6 empty] | 0.97372913 | 0.026270848
122 |  |  |  |  | 0.97453296 | 0.025467014 | [6 empty] | 0.973779 | 0.026220962
122.1667 |  |  |  |  | 0.97458124 | 0.025418732 | [6 empty] | 0.97382873 | 0.026171252
122.3333 |  |  |  |  | 0.9746294 | 0.025370607 | [6 empty] | 0.97387826 | 0.026121719
122.5 |  |  |  |  | 0.9746774 | 0.025322638 | [6 empty] | 0.9739276 | 0.026072359
122.6667 |  |  |  |  | 0.9747252 | 0.025274828 | [6 empty] | 0.97397685 | 0.02602317
122.8333 |  |  |  |  | 0.9747728 | 0.025227174 | [6 empty] | 0.97402585 | 0.025974154
123 |  |  |  |  | 0.9748203 | 0.025179675 | [6 empty] | 0.97407466 | 0.02592531
123.1667 |  |  |  |  | 0.97486764 | 0.02513233 | [6 empty] | 0.97412336 | 0.025876634
123.3333 |  |  |  |  | 0.97491485 | 0.02508514 | [6 empty] | 0.9741719 | 0.025828125
123.5 |  |  |  |  | 0.9749619 | 0.0250381 | [6 empty] | 0.9742202 | 0.025779784
123.6667 |  |  |  |  | 0.9750088 | 0.024991214 | [6 empty] | 0.9742684 | 0.025731608
123.8333 |  |  |  |  | 0.9750555 | 0.024944477 | [6 empty] | 0.9743164 | 0.025683595
124 |  |  |  |  | 0.9751021 | 0.02489789 | [6 empty] | 0.9743643 | 0.025635747
124.1667 |  |  |  |  | 0.97514856 | 0.024851453 | [6 empty] | 0.97441196 | 0.02558806
124.3333 |  |  |  |  | 0.9751948 | 0.024805162 | [6 empty] | 0.97445947 | 0.025540534
124.5 |  |  |  |  | 0.975241 | 0.024759017 | [6 empty] | 0.97450686 | 0.02549317
124.6667 |  |  |  |  | 0.97528696 | 0.024713019 | [6 empty] | 0.97455406 | 0.02544596
124.8333 |  |  |  |  | 0.97533286 | 0.024667164 | [6 empty] | 0.9746011 | 0.025398912
125 |  |  |  |  | 0.9753786 | 0.024621453 | [6 empty] | 0.974648 | 0.025352018
125.1667 |  |  |  |  | 0.9754241 | 0.024575885 | [6 empty] | 0.9746947 | 0.025305277
125.3333 |  |  |  |  | 0.9754695 | 0.02453046 | [6 empty] | 0.97474134 | 0.025258688
125.5 |  |  |  |  | 0.9755148 | 0.024485175 | [6 empty] | 0.9747878 | 0.025212254
125.6667 |  |  |  |  | 0.97555995 | 0.02444003 | [6 empty] | 0.974834 | 0.025165971
125.8333 |  |  |  |  | 0.97560495 | 0.024395023 | [6 empty] | 0.97488016 | 0.02511984
126 |  |  |  |  | 0.97564983 | 0.024350155 | [6 empty] | 0.9749261 | 0.025073856
126.1667 |  |  |  |  | 0.9756946 | 0.024305422 | [6 empty] | 0.97497195 | 0.025028022
126.3333 |  |  |  |  | 0.9757392 | 0.024260826 | [6 empty] | 0.97501767 | 0.024982335
126.5 |  |  |  |  | 0.97578365 | 0.024216367 | [6 empty] | 0.9750632 | 0.024936795
126.6667 |  |  |  |  | 0.97582793 | 0.024172042 | [6 empty] | 0.9751086 | 0.024891399
126.8333 |  |  |  |  | 0.97587216 | 0.024127848 | [6 empty] | 0.97515386 | 0.024846148
127 |  |  |  |  | 0.9759162 | 0.02408379 | [6 empty] | 0.975199 | 0.02480104
127.1667 |  |  |  |  | 0.97596014 | 0.02403986 | [6 empty] | 0.9752439 | 0.024756076
127.3333 |  |  |  |  | 0.97600394 | 0.023996063 | [6 empty] | 0.97528875 | 0.024711251
127.5 |  |  |  |  | 0.9760476 | 0.023952397 | [6 empty] | 0.97533345 | 0.024666568
127.6667 |  |  |  |  | 0.97609115 | 0.023908857 | [6 empty] | 0.975378 | 0.024622023
127.8333 |  |  |  |  | 0.97613454 | 0.023865448 | [6 empty] | 0.9754224 | 0.024577618
128 |  |  |  |  | 0.9761778 | 0.023822164 | [6 empty] | 0.97546667 | 0.024533348
128.1667 |  |  |  |  | 0.97622097 | 0.023779009 | [6 empty] | 0.9755108 | 0.024489217
128.3333 |  |  |  |  | 0.976264 | 0.023735978 | [6 empty] | 0.97555476 | 0.024445219
128.5 |  |  |  |  | 0.9763069 | 0.023693072 | [6 empty] | 0.97559863 | 0.024401357
128.6667 |  |  |  |  | 0.9763497 | 0.023650289 | [6 empty] | 0.9756424 | 0.02435763
128.8333 |  |  |  |  | 0.9763924 | 0.02360763 | [6 empty] | 0.97568595 | 0.024314037
129 |  |  |  |  | 0.9764349 | 0.023565093 | [6 empty] | 0.9757294 | 0.024270574
129.1667 |  |  |  |  | 0.9764773 | 0.023522677 | [6 empty] | 0.97577274 | 0.024227243
129.3333 |  |  |  |  | 0.97651964 | 0.023480384 | [6 empty] | 0.97581595 | 0.024184043
129.5 |  |  |  |  | 0.9765618 | 0.023438213 | [6 empty] | 0.97585905 | 0.02414097
129.6667 |  |  |  |  | 0.97660387 | 0.023396162 | [6 empty] | 0.97590196 | 0.024098027
129.8333 |  |  |  |  | 0.97664577 | 0.02335423 | [6 empty] | 0.97594476 | 0.024055213
130 |  |  |  |  | 0.9766876 | 0.023312416 | [6 empty] | 0.9759875 | 0.024012525
130.1667 |  |  |  |  | 0.9767293 | 0.02327072 | [6 empty] | 0.97603005 | 0.023969961
130.3333 |  |  |  |  | 0.9767709 | 0.02322914 | [6 empty] | 0.9760725 | 0.023927525
130.5 |  |  |  |  | 0.9768123 | 0.023187676 | [6 empty] | 0.9761148 | 0.023885211
130.6667 |  |  |  |  | 0.97685367 | 0.023146328 | [6 empty] | 0.97615695 | 0.02384302
130.8333 |  |  |  |  | 0.9768949 | 0.023105094 | [6 empty] | 0.97619903 | 0.023800952
131 |  |  |  |  | 0.97693604 | 0.023063973 | [6 empty] | 0.976241 | 0.023759007
131.1667 |  |  |  |  | 0.97697705 | 0.023022966 | [6 empty] | 0.97628284 | 0.023717182
131.3333 |  |  |  |  | 0.97701794 | 0.02298207 | [6 empty] | 0.9763245 | 0.023675475
131.5 |  |  |  |  | 0.9770587 | 0.022941288 | [6 empty] | 0.9763661 | 0.02363389
131.6667 |  |  |  |  | 0.97709936 | 0.022900613 | [6 empty] | 0.9764076 | 0.023592422
131.8333 |  |  |  |  | 0.97713995 | 0.022860052 | [6 empty] | 0.97644895 | 0.023551071
132 |  |  |  |  | 0.9771804 | 0.022819597 | [6 empty] | 0.97649014 | 0.02350984
132.1667 |  |  |  |  | 0.9772208 | 0.022779254 | [6 empty] | 0.97653127 | 0.023468725
132.3333 |  |  |  |  | 0.977261 | 0.022739017 | [6 empty] | 0.9765723 | 0.023427727
132.5 |  |  |  |  | 0.9773011 | 0.022698889 | [6 empty] | 0.97661316 | 0.023386844
132.6667 |  |  |  |  | 0.9773411 | 0.022658866 | [6 empty] | 0.97665393 | 0.023346074
132.8333 |  |  |  |  | 0.97738105 | 0.02261895 | [6 empty] | 0.9766946 | 0.02330542
133 |  |  |  |  | 0.97742087 | 0.022579143 | [6 empty] | 0.9767351 | 0.023264877
133.1667 |  |  |  |  | 0.97746056 | 0.02253944 | [6 empty] | 0.9767755 | 0.023224447
133.3333 |  |  |  |  | 0.97750014 | 0.022499843 | [6 empty] | 0.9768159 | 0.023184128
133.5 |  |  |  |  | 0.97753966 | 0.022460349 | [6 empty] | 0.97685605 | 0.02314392
133.6667 |  |  |  |  | 0.97757906 | 0.02242096 | [6 empty] | 0.97689617 | 0.023103822
133.8333 |  |  |  |  | 0.97761834 | 0.022381673 | [6 empty] | 0.97693616 | 0.023063833
134 |  |  |  |  | 0.9776575 | 0.022342486 | [6 empty] | 0.97697604 | 0.023023952
134.1667 |  |  |  |  | 0.9776966 | 0.022303404 | [6 empty] | 0.9770158 | 0.02298418
134.3333 |  |  |  |  | 0.9777356 | 0.022264421 | [6 empty] | 0.9770555 | 0.022944514
134.5 |  |  |  |  | 0.97777444 | 0.02222554 | [6 empty] | 0.97709507 | 0.022904957
134.6667 |  |  |  |  | 0.97781324 | 0.022186758 | [6 empty] | 0.9771345 | 0.022865504
134.8333 |  |  |  |  | 0.9778519 | 0.022148076 | [6 empty] | 0.97717386 | 0.022826156
135 |  |  |  |  | 0.9778905 | 0.022109492 | [6 empty] | 0.9772131 | 0.022786913
135.1667 |  |  |  |  | 0.977929 | 0.022071006 | [6 empty] | 0.97725224 | 0.022747774
135.3333 |  |  |  |  | 0.9779674 | 0.022032619 | [6 empty] | 0.9772913 | 0.022708738
135.5 |  |  |  |  | 0.97800565 | 0.021994328 | [6 empty] | 0.9773302 | 0.022669803
135.6667 |  |  |  |  | 0.97804385 | 0.021956135 | [6 empty] | 0.977369 | 0.022630975
135.8333 |  |  |  |  | 0.97808194 | 0.021918036 | [6 empty] | 0.97740775 | 0.022592248
136 |  |  |  |  | 0.97811997 | 0.021880034 | [6 empty] | 0.9774464 | 0.022553623
136.1667 |  |  |  |  | 0.9781579 | 0.021842128 | [6 empty] | 0.9774849 | 0.022515098
136.3333 |  |  |  |  | 0.97819567 | 0.021804314 | [6 empty] | 0.9775233 | 0.022476671
136.5 |  |  |  |  | 0.9782334 | 0.021766596 | [6 empty] | 0.97756165 | 0.022438345
136.6667 |  |  |  |  | 0.978271 | 0.021728968 | [6 empty] | 0.97759986 | 0.022400118
136.8333 |  |  |  |  | 0.97830856 | 0.021691436 | [6 empty] | 0.977638 | 0.02236199
137 |  |  |  |  | 0.978346 | 0.021653995 | [6 empty] | 0.97767603 | 0.022323959
137.1667 |  |  |  |  | 0.97838336 | 0.021616647 | [6 empty] | 0.977714 | 0.022286024
137.3333 |  |  |  |  | 0.9784206 | 0.021579389 | [6 empty] | 0.9777518 | 0.022248184
137.5 |  |  |  |  | 0.97845775 | 0.021542223 | [6 empty] | 0.9777896 | 0.022210443
137.6667 |  |  |  |  | 0.9784949 | 0.021505145 | [6 empty] | 0.9778272 | 0.022172796
137.8333 |  |  |  |  | 0.97853184 | 0.02146816 | [6 empty] | 0.97786474 | 0.022135245
138 |  |  |  |  | 0.97856873 | 0.021431264 | [6 empty] | 0.97790223 | 0.022097787
138.1667 |  |  |  |  | 0.97860557 | 0.021394456 | [6 empty] | 0.9779396 | 0.022060424
138.3333 |  |  |  |  | 0.9786423 | 0.021357737 | [6 empty] | 0.97797686 | 0.022023153
138.5 |  |  |  |  | 0.9786789 | 0.021321107 | [6 empty] | 0.97801405 | 0.021985976
138.6667 |  |  |  |  | 0.9787154 | 0.021284563 | [6 empty] | 0.9780511 | 0.021948889
138.8333 |  |  |  |  | 0.9787519 | 0.021248106 | [6 empty] | 0.9780881 | 0.021911897
139 |  |  |  |  | 0.97878826 | 0.021211738 | [6 empty] | 0.97812504 | 0.021874994
139.1667 |  |  |  |  | 0.97882456 | 0.021175455 | [6 empty] | 0.9781618 | 0.02183818
139.3333 |  |  |  |  | 0.97886074 | 0.021139257 | [6 empty] | 0.9781985 | 0.02180146
139.5 |  |  |  |  | 0.97889686 | 0.021103146 | [6 empty] | 0.9782352 | 0.021764828
139.6667 |  |  |  |  | 0.97893286 | 0.02106712 | [6 empty] | 0.9782717 | 0.021728285
139.8333 |  |  |  |  | 0.9789688 | 0.021031177 | [6 empty] | 0.97830814 | 0.02169183
140 |  |  |  |  | 0.9790047 | 0.020995319 | [6 empty] | 0.97834456 | 0.021655465
140.1667 |  |  |  |  | 0.97904044 | 0.020959547 | [6 empty] | 0.9783808 | 0.021619188
140.3333 |  |  |  |  | 0.97907615 | 0.020923855 | [6 empty] | 0.978417 | 0.021582996
140.5 |  |  |  |  | 0.97911173 | 0.020888248 | [6 empty] | 0.9784531 | 0.021546891
140.6667 |  |  |  |  | 0.97914726 | 0.020852724 | [6 empty] | 0.9784891 | 0.021510875
140.8333 |  |  |  |  | 0.9791827 | 0.02081728 | [6 empty] | 0.97852504 | 0.021474943
141 |  |  |  |  | 0.97921807 | 0.02078192 | [6 empty] | 0.9785609 | 0.021439096
141.1667 |  |  |  |  | 0.97925335 | 0.020746639 | [6 empty] | 0.9785967 | 0.021403333
141.3333 |  |  |  |  | 0.9792886 | 0.020711435 | [6 empty] | 0.97863233 | 0.021367656
141.5 |  |  |  |  | 0.9793237 | 0.020676311 | [6 empty] | 0.9786679 | 0.021332063
141.6667 |  |  |  |  | 0.97935873 | 0.020641267 | [6 empty] | 0.97870344 | 0.021296553
141.8333 |  |  |  |  | 0.9793937 | 0.020606302 | [6 empty] | 0.97873884 | 0.021261126
142 |  |  |  |  | 0.9794286 | 0.020571416 | [6 empty] | 0.9787742 | 0.021225782
142.1667 |  |  |  |  | 0.9794634 | 0.020536609 | [6 empty] | 0.9788095 | 0.02119052
142.3333 |  |  |  |  | 0.97949815 | 0.02050188 | [6 empty] | 0.97884464 | 0.02115534
142.5 |  |  |  |  | 0.9795328 | 0.020467227 | [6 empty] | 0.97887975 | 0.021120243
142.6667 |  |  |  |  | 0.97956735 | 0.020432653 | [6 empty] | 0.9789148 | 0.021085225
142.8333 |  |  |  |  | 0.97960186 | 0.020398157 | [6 empty] | 0.9789497 | 0.02105029
143 |  |  |  |  | 0.97963625 | 0.020363735 | [6 empty] | 0.9789846 | 0.021015432
143.1667 |  |  |  |  | 0.9796706 | 0.020329392 | [6 empty] | 0.97901934 | 0.020980654
143.3333 |  |  |  |  | 0.97970486 | 0.020295123 | [6 empty] | 0.97905403 | 0.020945957
143.5 |  |  |  |  | 0.97973907 | 0.02026093 | [6 empty] | 0.97908866 | 0.02091134
143.6667 |  |  |  |  | 0.97977316 | 0.020226812 | [6 empty] | 0.9791232 | 0.020876799
143.8333 |  |  |  |  | 0.97980726 | 0.020192768 | [6 empty] | 0.9791577 | 0.020842338
144 |  |  |  |  | 0.9798412 | 0.0201588 | [6 empty] | 0.979192 | 0.020807954
144.1667 |  |  |  |  | 0.9798751 | 0.020124905 | [6 empty] | 0.97922635 | 0.020773645
144.3333 |  |  |  |  | 0.97990894 | 0.020091085 | [6 empty] | 0.97926056 | 0.020739418
144.5 |  |  |  |  | 0.9799427 | 0.02005734 | [6 empty] | 0.9792947 | 0.020705264
144.6667 |  |  |  |  | 0.97997636 | 0.020023664 | [6 empty] | 0.9793288 | 0.020671187
144.8333 |  |  |  |  | 0.9800099 | 0.019990064 | [6 empty] | 0.9793628 | 0.020637186
145 |  |  |  |  | 0.9800435 | 0.019956535 | [6 empty] | 0.97939676 | 0.02060326
145.1667 |  |  |  |  | 0.9800769 | 0.01992308 | [6 empty] | 0.9794306 | 0.020569405
145.3333 |  |  |  |  | 0.9801103 | 0.019889696 | [6 empty] | 0.97946435 | 0.020535624
145.5 |  |  |  |  | 0.9801436 | 0.019856382 | [6 empty] | 0.9794981 | 0.020501917
145.6667 |  |  |  |  | 0.98017687 | 0.019823141 | [6 empty] | 0.9795317 | 0.020468283
145.8333 |  |  |  |  | 0.98021 | 0.019789971 | [6 empty] | 0.97956526 | 0.020434724
146 |  |  |  |  | 0.98024315 | 0.01975687 | [6 empty] | 0.97959876 | 0.020401238
146.1667 |  |  |  |  | 0.98027617 | 0.019723834 | [6 empty] | 0.9796322 | 0.020367822
146.3333 |  |  |  |  | 0.9803091 | 0.019690868 | [6 empty] | 0.9796655 | 0.02033448
146.5 |  |  |  |  | 0.98034203 | 0.019657971 | [6 empty] | 0.9796988 | 0.02030121
146.6667 |  |  |  |  | 0.9803749 | 0.019625142 | [6 empty] | 0.979732 | 0.02026801
146.8333 |  |  |  |  | 0.9804076 | 0.019592382 | [6 empty] | 0.9797651 | 0.020234883
147 |  |  |  |  | 0.9804403 | 0.019559689 | [6 empty] | 0.9797982 | 0.020201825
147.1667 |  |  |  |  | 0.9804729 | 0.019527065 | [6 empty] | 0.97983116 | 0.020168839
147.3333 |  |  |  |  | 0.98050547 | 0.019494507 | [6 empty] | 0.97986406 | 0.020135922
147.5 |  |  |  |  | 0.980538 | 0.019462017 | [6 empty] | 0.9798969 | 0.020103075
147.6667 |  |  |  |  | 0.9805704 | 0.019429594 | [6 empty] | 0.9799297 | 0.020070298
147.8333 |  |  |  |  | 0.98060274 | 0.019397238 | [6 empty] | 0.9799624 | 0.02003759
148 |  |  |  |  | 0.98063505 | 0.019364947 | [6 empty] | 0.9799951 | 0.02000495
148.1667 |  |  |  |  | 0.9806673 | 0.019332724 | [6 empty] | 0.9800276 | 0.01997238
148.3333 |  |  |  |  | 0.9806994 | 0.019300565 | [6 empty] | 0.9800601 | 0.019939877
148.5 |  |  |  |  | 0.98073155 | 0.019268472 | [6 empty] | 0.9800926 | 0.019907443
148.6667 |  |  |  |  | 0.98076355 | 0.019236444 | [6 empty] | 0.98012495 | 0.019875076
148.8333 |  |  |  |  | 0.9807955 | 0.01920448 | [6 empty] | 0.9801572 | 0.019842777
149 |  |  |  |  | 0.9808274 | 0.01917258 | [6 empty] | 0.98018944 | 0.019810544
149.1667 |  |  |  |  | 0.9808593 | 0.019140746 | [6 empty] | 0.9802216 | 0.019778378
149.3333 |  |  |  |  | 0.98089105 | 0.019108975 | [6 empty] | 0.9802537 | 0.01974628
149.5 |  |  |  |  | 0.98092276 | 0.01907727 | [6 empty] | 0.98028576 | 0.019714247
149.6667 |  |  |  |  | 0.98095435 | 0.019045627 | [6 empty] | 0.9803177 | 0.01968228
149.8333 |  |  |  |  | 0.98098594 | 0.019014046 | [6 empty] | 0.9803496 | 0.01965038
150 |  |  |  |  | 0.9810175 | 0.01898253 | [6 empty] | 0.9803814 | 0.019618543
150.1667 |  |  |  |  | 0.98104894 | 0.018951075 | [6 empty] | 0.9804132 | 0.019586774
150.3333 |  |  |  |  | 0.9810803 | 0.018919682 | [6 empty] | 0.9804449 | 0.019555068
150.5 |  |  |  |  | 0.98111165 | 0.018888352 | [6 empty] | 0.98047656 | 0.019523427
150.6667 |  |  |  |  | 0.98114294 | 0.018857084 | [6 empty] | 0.98050815 | 0.01949185
150.8333 |  |  |  |  | 0.9811741 | 0.018825877 | [6 empty] | 0.9805397 | 0.019460337
151 |  |  |  |  | 0.9812053 | 0.018794728 | [6 empty] | 0.9805711 | 0.019428888
151.1667 |  |  |  |  | 0.98123634 | 0.018763639 | [6 empty] | 0.9806025 | 0.0193975
151.3333 |  |  |  |  | 0.9812674 | 0.01873261 | [6 empty] | 0.98063385 | 0.019366171
151.5 |  |  |  |  | 0.9812984 | 0.018701639 | [6 empty] | 0.9806651 | 0.019334905
151.6667 |  |  |  |  | 0.98132926 | 0.01867073 | [6 empty] | 0.9806963 | 0.0193037
151.8333 |  |  |  |  | 0.98136014 | 0.01863988 | [6 empty] | 0.98072743 | 0.019272557
152 |  |  |  |  | 0.9813909 | 0.01860909 | [6 empty] | 0.98075855 | 0.019241476
152.1667 |  |  |  |  | 0.98142165 | 0.018578356 | [6 empty] | 0.98078954 | 0.019210456
152.3333 |  |  |  |  | 0.98145235 | 0.018547684 | [6 empty] | 0.9808205 | 0.019179495
152.5 |  |  |  |  | 0.9814829 | 0.01851707 | [6 empty] | 0.9808514 | 0.019148597
152.6667 |  |  |  |  | 0.9815135 | 0.018486513 | [6 empty] | 0.9808822 | 0.019117758
152.8333 |  |  |  |  | 0.98154396 | 0.018456014 | [6 empty] | 0.98091304 | 0.01908698
153 |  |  |  |  | 0.9815744 | 0.018425573 | [6 empty] | 0.98094374 | 0.01905626
153.1667 |  |  |  |  | 0.9816048 | 0.01839519 | [6 empty] | 0.9809744 | 0.019025601
153.3333 |  |  |  |  | 0.98163515 | 0.018364863 | [6 empty] | 0.981005 | 0.018995002
153.5 |  |  |  |  | 0.98166543 | 0.018334594 | [6 empty] | 0.98103553 | 0.018964462
153.6667 |  |  |  |  | 0.9816956 | 0.018304382 | [6 empty] | 0.98106605 | 0.01893398
153.8333 |  |  |  |  | 0.98172575 | 0.018274225 | [6 empty] | 0.98109645 | 0.018903557
154 |  |  |  |  | 0.98175585 | 0.018244127 | [6 empty] | 0.9811268 | 0.018873192
154.1667 |  |  |  |  | 0.9817859 | 0.018214082 | [6 empty] | 0.9811571 | 0.018842885
154.3333 |  |  |  |  | 0.98181593 | 0.018184096 | [6 empty] | 0.98118734 | 0.018812638
154.5 |  |  |  |  | 0.98184586 | 0.018154163 | [6 empty] | 0.98121756 | 0.018782446
154.6667 |  |  |  |  | 0.9818757 | 0.018124286 | [6 empty] | 0.98124766 | 0.018752312
154.8333 |  |  |  |  | 0.9819055 | 0.018094465 | [6 empty] | 0.98127776 | 0.018722236
155 |  |  |  |  | 0.9819353 | 0.018064698 | [6 empty] | 0.9813078 | 0.018692218
155.1667 |  |  |  |  | 0.981965 | 0.018034985 | [6 empty] | 0.9813377 | 0.018662255
155.3333 |  |  |  |  | 0.9819947 | 0.018005328 | [6 empty] | 0.98136765 | 0.018632349
155.5 |  |  |  |  | 0.98202425 | 0.017975725 | [6 empty] | 0.9813975 | 0.0186025
155.6667 |  |  |  |  | 0.9820538 | 0.017946176 | [6 empty] | 0.9814273 | 0.018572707
155.8333 |  |  |  |  | 0.9820833 | 0.017916678 | [6 empty] | 0.98145705 | 0.018542968
156 |  |  |  |  | 0.98211277 | 0.017887233 | [6 empty] | 0.98148674 | 0.018513285
156.1667 |  |  |  |  | 0.98214215 | 0.01785784 | [6 empty] | 0.98151636 | 0.018483654
156.3333 |  |  |  |  | 0.9821715 | 0.0178285 | [6 empty] | 0.9815459 | 0.018454077
156.5 |  |  |  |  | 0.9822008 | 0.017799212 | [6 empty] | 0.9815754 | 0.018424554
156.6667 |  |  |  |  | 0.98223 | 0.017769977 | [6 empty] | 0.98160493 | 0.018395085
156.8333 |  |  |  |  | 0.9822592 | 0.017740794 | [6 empty] | 0.9816343 | 0.018365672
157 |  |  |  |  | 0.98228836 | 0.017711664 | [6 empty] | 0.9816637 | 0.018336311
157.1667 |  |  |  |  | 0.9823174 | 0.017682584 | [6 empty] | 0.98169297 | 0.018307002
157.3333 |  |  |  |  | 0.9823464 | 0.017653555 | [6 empty] | 0.98172224 | 0.01827775
157.5 |  |  |  |  | 0.98237544 | 0.01762458 | [6 empty] | 0.98175144 | 0.018248549
157.6667 |  |  |  |  | 0.98240435 | 0.017595652 | [6 empty] | 0.9817806 | 0.0182194
157.8333 |  |  |  |  | 0.9824332 | 0.017566778 | [6 empty] | 0.9818097 | 0.018190304
158 |  |  |  |  | 0.98246205 | 0.017537953 | [6 empty] | 0.98183876 | 0.018161261
158.1667 |  |  |  |  | 0.98249084 | 0.01750918 | [6 empty] | 0.98186773 | 0.01813227
158.3333 |  |  |  |  | 0.98251957 | 0.017480455 | [6 empty] | 0.9818967 | 0.018103331
158.5 |  |  |  |  | 0.98254824 | 0.017451782 | [6 empty] | 0.98192555 | 0.018074444
158.6667 |  |  |  |  | 0.98257685 | 0.017423159 | [6 empty] | 0.9819544 | 0.018045608
158.8333 |  |  |  |  | 0.9826054 | 0.017394584 | [6 empty] | 0.9819832 | 0.018016823
159 |  |  |  |  | 0.98263395 | 0.01736606 | [6 empty] | 0.9820119 | 0.01798809
159.1667 |  |  |  |  | 0.98266244 | 0.017337583 | [6 empty] | 0.9820406 | 0.017959407
159.3333 |  |  |  |  | 0.9826909 | 0.017309155 | [6 empty] | 0.98206925 | 0.017930776
159.5 |  |  |  |  | 0.98271924 | 0.017280778 | [6 empty] | 0.9820978 | 0.017902194
159.6667 |  |  |  |  | 0.98274755 | 0.017252449 | [6 empty] | 0.98212636 | 0.017873663
159.8333 |  |  |  |  | 0.9827758 | 0.017224167 | [6 empty] | 0.98215485 | 0.017845182
160 |  |  |  |  | 0.98280406 | 0.017195934 | [6 empty] | 0.9821833 | 0.01781675
160.1667 |  |  |  |  | 0.98283225 | 0.017167749 | [6 empty] | 0.98221165 | 0.01778837
160.3333 |  |  |  |  | 0.9828604 | 0.017139612 | [6 empty] | 0.98223996 | 0.017760038
160.5 |  |  |  |  | 0.98288846 | 0.017111523 | [6 empty] | 0.9822683 | 0.017731756
160.6667 |  |  |  |  | 0.98291653 | 0.01708348 | [6 empty] | 0.98229647 | 0.017703522
160.8333 |  |  |  |  | 0.98294455 | 0.01705548 | [6 empty] | 0.98232466 | 0.017675338
161 |  |  |  |  | 0.98297244 | 0.017027527 | [6 empty] | 0.9823528 | 0.0176472
161.1667 |  |  |  |  | 0.9830004 | 0.016999621 | [6 empty] | 0.98238087 | 0.017619109
161.3333 |  |  |  |  | 0.98302823 | 0.016971761 | [6 empty] | 0.98240894 | 0.017591067
161.5 |  |  |  |  | 0.98305607 | 0.016943948 | [6 empty] | 0.98243695 | 0.017563073
161.6667 |  |  |  |  | 0.98308384 | 0.016916182 | [6 empty] | 0.98246485 | 0.017535126
161.8333 |  |  |  |  | 0.98311156 | 0.01688846 | [6 empty] | 0.98249274 | 0.017507227
162 |  |  |  |  | 0.9831392 | 0.016860785 | [6 empty] | 0.98252064 | 0.017479375
162.1667 |  |  |  |  | 0.9831669 | 0.016833154 | [6 empty] | 0.9825484 | 0.01745157
162.3333 |  |  |  |  | 0.9831944 | 0.016805569 | [6 empty] | 0.9825762 | 0.017423812
162.5 |  |  |  |  | 0.98322195 | 0.01677803 | [6 empty] | 0.9826039 | 0.0173961
162.6667 |  |  |  |  | 0.9832495 | 0.016750535 | [6 empty] | 0.98263156 | 0.017368436
162.8333 |  |  |  |  | 0.9832769 | 0.016723083 | [6 empty] | 0.98265916 | 0.017340817
163 |  |  |  |  | 0.9833043 | 0.016695678 | [6 empty] | 0.98268676 | 0.017313244
163.1667 |  |  |  |  | 0.9833317 | 0.016668316 | [6 empty] | 0.9827143 | 0.017285718
163.3333 |  |  |  |  | 0.983359 | 0.016641 | [6 empty] | 0.9827418 | 0.017258236
163.5 |  |  |  |  | 0.9833863 | 0.016613727 | [6 empty] | 0.9827692 | 0.017230801
163.6667 |  |  |  |  | 0.9834135 | 0.016586497 | [6 empty] | 0.9827966 | 0.017203411
163.8333 |  |  |  |  | 0.9834407 | 0.016559312 | [6 empty] | 0.9828239 | 0.017176067
164 |  |  |  |  | 0.9834678 | 0.01653217 | [6 empty] | 0.9828512 | 0.017148767
164.1667 |  |  |  |  | 0.98349494 | 0.016505072 | [6 empty] | 0.9828785 | 0.017121512
164.3333 |  |  |  |  | 0.983522 | 0.016478017 | [6 empty] | 0.9829057 | 0.017094303
164.5 |  |  |  |  | 0.983549 | 0.016451005 | [6 empty] | 0.98293287 | 0.017067136
164.6667 |  |  |  |  | 0.98357594 | 0.016424036 | [6 empty] | 0.98296 | 0.017040016
164.8333 |  |  |  |  | 0.9836029 | 0.01639711 | [6 empty] | 0.98298705 | 0.017012939
165 |  |  |  |  | 0.98362976 | 0.016370226 | [6 empty] | 0.9830141 | 0.016985906
165.1667 |  |  |  |  | 0.98365664 | 0.016343383 | [6 empty] | 0.9830411 | 0.016958917
165.3333 |  |  |  |  | 0.9836834 | 0.016316585 | [6 empty] | 0.98306805 | 0.016931972
165.5 |  |  |  |  | 0.98371017 | 0.016289828 | [6 empty] | 0.98309493 | 0.01690507
165.6667 |  |  |  |  | 0.9837369 | 0.016263112 | [6 empty] | 0.9831218 | 0.01687821
165.8333 |  |  |  |  | 0.9837636 | 0.01623644 | [6 empty] | 0.98314863 | 0.016851394
166 |  |  |  |  | 0.9837902 | 0.01620981 | [6 empty] | 0.9831754 | 0.01682462
166.1667 |  |  |  |  | 0.9838168 | 0.016183218 | [6 empty] | 0.9832021 | 0.016797887
166.3333 |  |  |  |  | 0.9838433 | 0.01615667 | [6 empty] | 0.9832288 | 0.0167712
166.5 |  |  |  |  | 0.98386985 | 0.016130162 | [6 empty] | 0.98325545 | 0.016744552
166.6667 |  |  |  |  | 0.9838963 | 0.016103698 | [6 empty] | 0.983282 | 0.016717946
166.8333 |  |  |  |  | 0.9839227 | 0.016077273 | [6 empty] | 0.9833086 | 0.016691385
167 |  |  |  |  | 0.9839491 | 0.016050888 | [6 empty] | 0.98333514 | 0.016664863
167.1667 |  |  |  |  | 0.98397547 | 0.016024545 | [6 empty] | 0.9833616 | 0.016638383
167.3333 |  |  |  |  | 0.98400176 | 0.015998242 | [6 empty] | 0.98338807 | 0.016611947
167.5 |  |  |  |  | 0.98402804 | 0.01597198 | [6 empty] | 0.9834145 | 0.01658555
167.6667 |  |  |  |  | 0.98405427 | 0.015945751 | [6 empty] | 0.9834408 | 0.016559195
167.8333 |  |  |  |  | 0.98408043 | 0.015919562 | [6 empty] | 0.9834671 | 0.01653288
168 |  |  |  |  | 0.9841066 | 0.015893415 | [6 empty] | 0.9834934 | 0.016506607
168.1667 |  |  |  |  | 0.9841327 | 0.015867304 | [6 empty] | 0.9835196 | 0.016480373
168.3333 |  |  |  |  | 0.98415875 | 0.015841234 | [6 empty] | 0.98354584 | 0.016454183
168.5 |  |  |  |  | 0.9841848 | 0.015815204 | [6 empty] | 0.98357195 | 0.016428031
168.6667 |  |  |  |  | 0.9842108 | 0.01578921 | [6 empty] | 0.98359805 | 0.016401919
168.8333 |  |  |  |  | 0.9842367 | 0.015763259 | [6 empty] | 0.98362416 | 0.016375847
169 |  |  |  |  | 0.98426265 | 0.015737344 | [6 empty] | 0.9836502 | 0.016349817
169.1667 |  |  |  |  | 0.9842885 | 0.015711468 | [6 empty] | 0.9836762 | 0.016323825
169.3333 |  |  |  |  | 0.9843144 | 0.01568563 | [6 empty] | 0.9837021 | 0.016297873
169.5 |  |  |  |  | 0.9843402 | 0.01565983 | [6 empty] | 0.98372805 | 0.01627196
169.6667 |  |  |  |  | 0.98436594 | 0.01563407 | [6 empty] | 0.9837539 | 0.016246088
169.8333 |  |  |  |  | 0.9843916 | 0.015608345 | [6 empty] | 0.9837797 | 0.016220253
170 |  |  |  |  | 0.9844173 | 0.015582659 | [6 empty] | 0.98380554 | 0.016194459
170.1667 |  |  |  |  | 0.984443 | 0.015557012 | [6 empty] | 0.9838313 | 0.016168702
170.3333 |  |  |  |  | 0.9844686 | 0.015531401 | [6 empty] | 0.98385704 | 0.016142987
170.5 |  |  |  |  | 0.98449415 | 0.015505829 | [6 empty] | 0.98388267 | 0.016117308
170.6667 |  |  |  |  | 0.9845197 | 0.015480293 | [6 empty] | 0.98390836 | 0.016091667
170.8333 |  |  |  |  | 0.98454523 | 0.015454794 | [6 empty] | 0.9839339 | 0.016066065
171 |  |  |  |  | 0.9845707 | 0.015429334 | [6 empty] | 0.9839595 | 0.0160405
171.1667 |  |  |  |  | 0.9845961 | 0.01540391 | [6 empty] | 0.983985 | 0.016014973
171.3333 |  |  |  |  | 0.98462147 | 0.015378522 | [6 empty] | 0.9840105 | 0.015989484
171.5 |  |  |  |  | 0.98464686 | 0.015353171 | [6 empty] | 0.98403597 | 0.015964033
171.6667 |  |  |  |  | 0.9846721 | 0.015327857 | [6 empty] | 0.98406136 | 0.01593862
171.8333 |  |  |  |  | 0.9846974 | 0.015302579 | [6 empty] | 0.98408675 | 0.015913242
172 |  |  |  |  | 0.9847227 | 0.015277337 | [6 empty] | 0.9841121 | 0.015887905
172.1667 |  |  |  |  | 0.9847479 | 0.015252132 | [6 empty] | 0.9841374 | 0.015862603
172.3333 |  |  |  |  | 0.98477304 | 0.015226963 | [6 empty] | 0.9841627 | 0.015837338
172.5 |  |  |  |  | 0.9847982 | 0.01520183 | [6 empty] | 0.9841879 | 0.015812108
172.6667 |  |  |  |  | 0.9848233 | 0.015176733 | [6 empty] | 0.98421305 | 0.015786918
172.8333 |  |  |  |  | 0.9848483 | 0.015151671 | [6 empty] | 0.9842382 | 0.015761763
173 |  |  |  |  | 0.98487335 | 0.015126646 | [6 empty] | 0.98426336 | 0.015736645
173.1667 |  |  |  |  | 0.9848983 | 0.015101655 | [6 empty] | 0.98428845 | 0.015711563
173.3333 |  |  |  |  | 0.9849233 | 0.015076701 | [6 empty] | 0.9843135 | 0.015686516
173.5 |  |  |  |  | 0.9849482 | 0.015051781 | [6 empty] | 0.9843385 | 0.015661506
173.6667 |  |  |  |  | 0.98497313 | 0.015026896 | [6 empty] | 0.9843635 | 0.015636533
173.8333 |  |  |  |  | 0.9849979 | 0.015002048 | [6 empty] | 0.9843884 | 0.015611595
174 |  |  |  |  | 0.9850228 | 0.0149772335 | [6 empty] | 0.9844133 | 0.015586692
174.1667 |  |  |  |  | 0.9850475 | 0.014952454 | [6 empty] | 0.9844382 | 0.015561826
174.3333 |  |  |  |  | 0.9850723 | 0.0149277095 | [6 empty] | 0.984463 | 0.015536994
174.5 |  |  |  |  | 0.985097 | 0.014902997 | [6 empty] | 0.98448783 | 0.015512198
174.6667 |  |  |  |  | 0.98512167 | 0.014878315 | [6 empty] | 0.98451257 | 0.015487437
174.8333 |  |  |  |  | 0.98514634 | 0.0148536675 | [6 empty] | 0.9845373 | 0.015462711
175 |  |  |  |  | 0.98517096 | 0.0148290545 | [6 empty] | 0.984562 | 0.01543802
175.1667 |  |  |  |  | 0.9851955 | 0.014804474 | [6 empty] | 0.98458666 | 0.015413364
175.3333 |  |  |  |  | 0.9852201 | 0.014779928 | [6 empty] | 0.9846113 | 0.015388743
175.5 |  |  |  |  | 0.9852446 | 0.014755415 | [6 empty] | 0.98463583 | 0.015364154
175.6667 |  |  |  |  | 0.98526907 | 0.014730936 | [6 empty] | 0.9846604 | 0.015339597
175.8333 |  |  |  |  | 0.9852935 | 0.01470649 | [6 empty] | 0.98468494 | 0.015315075
176 |  |  |  |  | 0.98531795 | 0.014682077 | [6 empty] | 0.98470944 | 0.015290586
176.1667 |  |  |  |  | 0.9853423 | 0.014657697 | [6 empty] | 0.9847339 | 0.015266132
176.3333 |  |  |  |  | 0.98536664 | 0.014633349 | [6 empty] | 0.9847583 | 0.0152417105
176.5 |  |  |  |  | 0.98539096 | 0.014609035 | [6 empty] | 0.9847827 | 0.015217324
176.6667 |  |  |  |  | 0.9854152 | 0.014584754 | [6 empty] | 0.984807 | 0.01519297
176.8333 |  |  |  |  | 0.9854395 | 0.014560505 | [6 empty] | 0.98483133 | 0.015168649
177 |  |  |  |  | 0.98546374 | 0.014536289 | [6 empty] | 0.98485565 | 0.015144362
177.1667 |  |  |  |  | 0.9854879 | 0.014512105 | [6 empty] | 0.9848799 | 0.015120108
177.3333 |  |  |  |  | 0.985512 | 0.014487953 | [6 empty] | 0.9849041 | 0.015095887
177.5 |  |  |  |  | 0.98553616 | 0.0144638335 | [6 empty] | 0.9849283 | 0.015071698
177.6667 |  |  |  |  | 0.98556024 | 0.014439746 | [6 empty] | 0.98495245 | 0.015047544
177.8333 |  |  |  |  | 0.9855843 | 0.014415691 | [6 empty] | 0.9849766 | 0.015023421
178 |  |  |  |  | 0.98560834 | 0.014391667 | [6 empty] | 0.98500067 | 0.014999331
178.1667 |  |  |  |  | 0.9856323 | 0.014367675 | [6 empty] | 0.98502475 | 0.014975273
178.3333 |  |  |  |  | 0.98565626 | 0.014343715 | [6 empty] | 0.9850488 | 0.014951248
178.5 |  |  |  |  | 0.9856802 | 0.014319787 | [6 empty] | 0.98507273 | 0.014927255
178.6667 |  |  |  |  | 0.9857041 | 0.014295889 | [6 empty] | 0.9850967 | 0.014903295
178.8333 |  |  |  |  | 0.98572797 | 0.014272024 | [6 empty] | 0.98512065 | 0.014879366
179 |  |  |  |  | 0.9857518 | 0.0142481895 | [6 empty] | 0.98514456 | 0.01485547
179.1667 |  |  |  |  | 0.9857756 | 0.014224386 | [6 empty] | 0.9851684 | 0.014831604
179.3333 |  |  |  |  | 0.9857994 | 0.014200614 | [6 empty] | 0.98519224 | 0.014807772
179.5 |  |  |  |  | 0.98582315 | 0.014176873 | [6 empty] | 0.985216 | 0.01478397
179.6667 |  |  |  |  | 0.9858468 | 0.014153162 | [6 empty] | 0.9852398 | 0.0147602
179.8333 |  |  |  |  | 0.98587054 | 0.014129483 | [6 empty] | 0.9852635 | 0.014736461
180 |  |  |  |  | 0.98589414 | 0.014105834 | [6 empty] | 0.98528725 | 0.014712755
180.1667 |  |  |  |  | 0.9859178 | 0.014082217 | [6 empty] | 0.9853109 | 0.014689079
180.3333 |  |  |  |  | 0.98594135 | 0.014058629 | [6 empty] | 0.9853346 | 0.014665434
180.5 |  |  |  |  | 0.98596495 | 0.014035071 | [6 empty] | 0.9853582 | 0.01464182
180.6667 |  |  |  |  | 0.98598844 | 0.014011545 | [6 empty] | 0.9853818 | 0.0146182375
180.8333 |  |  |  |  | 0.9860119 | 0.013988049 | [6 empty] | 0.9854053 | 0.014594686
181 |  |  |  |  | 0.9860354 | 0.013964582 | [6 empty] | 0.9854288 | 0.014571165
181.1667 |  |  |  |  | 0.98605883 | 0.013941146 | [6 empty] | 0.98545235 | 0.014547675
181.3333 |  |  |  |  | 0.98608226 | 0.0139177395 | [6 empty] | 0.9854758 | 0.014524215
181.5 |  |  |  |  | 0.9861056 | 0.013894361 | [6 empty] | 0.9854992 | 0.014500786
181.6667 |  |  |  |  | 0.986129 | 0.013871013 | [6 empty] | 0.9855226 | 0.014477387
181.8333 |  |  |  |  | 0.9861523 | 0.013847694 | [6 empty] | 0.985546 | 0.014454018
182 |  |  |  |  | 0.9861756 | 0.013824404 | [6 empty] | 0.9855693 | 0.01443068
182.1667 |  |  |  |  | 0.98619884 | 0.0138011435 | [6 empty] | 0.9855926 | 0.014407372
182.3333 |  |  |  |  | 0.9862221 | 0.013777912 | [6 empty] | 0.9856159 | 0.014384094
182.5 |  |  |  |  | 0.9862453 | 0.01375471 | [6 empty] | 0.98563915 | 0.014360846
182.6667 |  |  |  |  | 0.98626846 | 0.0137315355 | [6 empty] | 0.9856624 | 0.014337627
182.8333 |  |  |  |  | 0.9862916 | 0.013708391 | [6 empty] | 0.9856856 | 0.014314439
183 |  |  |  |  | 0.9863147 | 0.013685276 | [6 empty] | 0.9857087 | 0.01429128
183.1667 |  |  |  |  | 0.98633784 | 0.013662188 | [6 empty] | 0.98573184 | 0.0142681515
183.3333 |  |  |  |  | 0.98636085 | 0.013639131 | [6 empty] | 0.98575497 | 0.014245052
183.5 |  |  |  |  | 0.9863839 | 0.0136161 | [6 empty] | 0.98577803 | 0.014221981
183.6667 |  |  |  |  | 0.9864069 | 0.013593099 | [6 empty] | 0.98580104 | 0.014198941
183.8333 |  |  |  |  | 0.98642987 | 0.013570126 | [6 empty] | 0.98582405 | 0.01417593
184 |  |  |  |  | 0.9864528 | 0.013547181 | [6 empty] | 0.98584706 | 0.014152948
184.1667 |  |  |  |  | 0.9864757 | 0.013524264 | [6 empty] | 0.98587 | 0.014129994
184.3333 |  |  |  |  | 0.98649865 | 0.013501375 | [6 empty] | 0.98589295 | 0.014107071
184.5 |  |  |  |  | 0.9865215 | 0.013478515 | [6 empty] | 0.98591584 | 0.014084176
184.6667 |  |  |  |  | 0.9865443 | 0.0134556815 | [6 empty] | 0.98593867 | 0.01406131
184.8333 |  |  |  |  | 0.98656714 | 0.013432877 | [6 empty] | 0.98596156 | 0.014038473
185 |  |  |  |  | 0.9865899 | 0.0134101 | [6 empty] | 0.9859843 | 0.014015665
185.1667 |  |  |  |  | 0.9866127 | 0.013387349 | [6 empty] | 0.9860071 | 0.013992885
185.3333 |  |  |  |  | 0.9866354 | 0.013364628 | [6 empty] | 0.98602986 | 0.013970129
185.5 |  |  |  |  | 0.9866581 | 0.013341933 | [6 empty] | 0.9860526 | 0.013947401
185.6667 |  |  |  |  | 0.98668075 | 0.013319266 | [6 empty] | 0.9860753 | 0.013924701
185.8333 |  |  |  |  | 0.9867034 | 0.013296626 | [6 empty] | 0.986098 | 0.013902029
186 |  |  |  |  | 0.986726 | 0.013274012 | [6 empty] | 0.98612064 | 0.013879386
186.1667 | [12 empty] | 0.98614323 | 0.01385677
186.3333 | [12 empty] | 0.9861658 | 0.01383418
186.5 | [12 empty] | 0.98618835 | 0.01381162
186.6667 | [12 empty] | 0.98621094 | 0.013789087
186.8333 | [12 empty] | 0.9862334 | 0.01376658
187 | [12 empty] | 0.9862559 | 0.013744102
187.1667 | [12 empty] | 0.98627836 | 0.0137216505
187.3333 | [12 empty] | 0.98630077 | 0.013699227
187.5 | [12 empty] | 0.9863232 | 0.01367683
187.6667 | [12 empty] | 0.9863455 | 0.01365446
187.8333 | [12 empty] | 0.9863679 | 0.013632117
188 | [12 empty] | 0.9863902 | 0.013609801
188.1667 | [12 empty] | 0.98641247 | 0.013587512
188.3333 | [12 empty] | 0.98643476 | 0.01356525
188.5 | [12 empty] | 0.986457 | 0.0135430135
188.6667 | [12 empty] | 0.9864792 | 0.013520805
188.8333 | [12 empty] | 0.9865014 | 0.013498622
189 | [12 empty] | 0.9865235 | 0.013476466
189.1667 | [12 empty] | 0.9865457 | 0.013454337
189.3333 | [12 empty] | 0.9865678 | 0.013432233
189.5 | [12 empty] | 0.98658985 | 0.013410156
189.6667 | [12 empty] | 0.9866119 | 0.013388105
189.8333 | [12 empty] | 0.9866339 | 0.01336608
190 | [12 empty] | 0.9866559 | 0.013344081
190.1667 | [12 empty] | 0.9866779 | 0.0133221075
190.3333 | [12 empty] | 0.9866998 | 0.013300161
190.5 | [12 empty] | 0.98672175 | 0.013278239
190.6667 | [12 empty] | 0.9867436 | 0.013256344
190.8333 | [12 empty] | 0.9867655 | 0.013234475
191 | [12 empty] | 0.9867874 | 0.0132126305
191.1667 | [12 empty] | 0.9868092 | 0.0131908115
191.3333 | [12 empty] | 0.986831 | 0.013169019
191.5 | [12 empty] | 0.98685277 | 0.013147251
191.6667 | [12 empty] | 0.9868745 | 0.013125508
191.8333 | [12 empty] | 0.9868962 | 0.0131037915
192 | [12 empty] | 0.9869179 | 0.013082099

## Figure 7
Data used to generate Figure 7. Experimental and simulated particle size distribution of (a) unseeded fast cooling, (b) unseeded intermediate cooling, (c) unseeded slow cooling, (d) half-seeded intermediate cooling, (e) seeded fast cooling, (f) seeded intermediate cooling, and (g) seeded slow cooling.
Sample Name | Sample source type | Sample bulk lot ref | SOP Name | Operator name | Measurement date and time | Analysis date and time | Particle name | Particle refractive index | Particle absorption index | Dispersant name | Dispersant refractive index | Accessory name | Analysis model | Start result channel size | Last result channel size | Result emulation | Obscuration | Residual | Concentration | Span | Result transform type | D [4, 3] - Volume weighted mean | Uniformity | Specific surface area | D [3, 2] - Surface weighted mean | d (0.1) | d (0.5) | d (0.9) | Result Between User Sizes (Sizes in um) | Column1 | _1 | _2 | _3 | _4 | _5 | _6 | _7 | _8 | _9 | _10 | _11 | _12 | _13 | _14 | _15 | _16 | _17 | _18 | _19 | _20 | _21 | _22 | _23 | _24 | _25 | _26 | _27 | _28 | _29 | _30 | _31 | _32 | _33 | _34 | _35 | _36 | _37 | _38 | _39 | _40 | _41 | _42 | _43 | _44 | _45 | _46 | _47 | _48 | _49 | _50 | _51 | _52 | _53 | _54 | _55 | _56 | _57 | _58 | _59 | _60 | _61 | _62 | _63 | _64 | _65 | _66 | _67 | _68 | _69 | _70 | _71 | _72 | _73 | _74 | _75 | _76 | _77 | _78 | _79 | _80 | _81 | _82 | _83 | _84 | _85 | _86 | _87 | _88 | _89 | _90 | _91 | _92 | _93 | _94 | _95 | _96 | _97 | _98 | _99 | Operator Notes
[29 empty] | 0.01 | 0.011482 | 0.013183 | 0.015136 | 0.017378 | 0.019953 | 0.022909 | 0.026303 | 0.0302 | 0.034674 | 0.039811 | 0.045709 | 0.052481 | 0.060256 | 0.069183 | 0.079433 | 0.091201 | 0.104713 | 0.120226 | 0.138038 | 0.158489 | 0.18197 | 0.20893 | 0.239883 | 0.275423 | 0.316228 | 0.363078 | 0.416869 | 0.47863 | 0.549541 | 0.630957 | 0.724436 | 0.831764 | 0.954993 | 1.096478 | 1.258925 | 1.44544 | 1.659587 | 1.905461 | 2.187762 | 2.511886 | 2.884031 | 3.311311 | 3.801894 | 4.365158 | 5.011872 | 5.754399 | 6.606934 | 7.585776 | 8.709636 | 10 | 11.481536 | 13.182567 | 15.135612 | 17.378008 | 19.952623 | 22.908677 | 26.30268 | 30.199517 | 34.673685 | 39.810717 | 45.708819 | 52.480746 | 60.255959 | 69.183097 | 79.432823 | 91.201084 | 104.712855 | 120.226443 | 138.038426 | 158.489319 | 181.970086 | 208.929613 | 239.883292 | 275.42287 | 316.227766 | 363.078055 | 416.869383 | 478.630092 | 549.540874 | 630.957344 | 724.43596 | 831.763771 | 954.992586 | 1096.478196 | 1258.925412 | 1445.439771 | 1659.586907 | 1905.460718 | 2187.761624 | 2511.886432 | 2884.031503 | 3311.311215 | 3801.893963 | 4365.158322 | 5011.872336 | 5754.399373 | 6606.93448 | 7585.77575 | 8709.6359 | 10000
BHET unseeded fast cooling | Own | 1 |  | grauseg | 2023-05-17 13:16 | 2023-05-17 13:16 | Bis(2/hydroxyethyl) terephthalate | 1.534 | 0.01 | Water | 1.33 | Hydro 2000SM (A) | General purpose | 0.02 | 2000 | Off | 15.47 | 0.684 | 0.0461 | 1.669 | Volume | 37.51 | 0.519 | 0.223 | 20.693 | 12.902 | 33.315 | 68.501 |  | 0 | 0 | 0 | 0 | 0 | 0 | 0 | 0 | 0 | 0 | 0 | 0 | 0 | 0 | 0 | 0 | 0 | 0 | 0 | 0 | 0 | 0 | 0 | 0 | 0 | 0 | 0 | 0 | 0 | 0 | 0.037466 | 0.078958 | 0.087528 | 0.076561 | 0.068721 | 0.071182 | 0.096435 | 0.143137 | 0.198939 | 0.247155 | 0.276256 | 0.284461 | 0.278533 | 0.272324 | 0.282531 | 0.328089 | 0.433614 | 0.620667 | 0.913024 | 1.314483 | 1.842395 | 2.479866 | 3.242524 | 4.104553 | 5.070948 | 6.084187 | 7.085034 | 7.946358 | 8.549311 | 8.780829 | 8.57816 | 7.935553 | 6.916442 | 5.630924 | 4.237872 | 2.872716 | 1.683533 | 0.734578 | 0.114154 | 0 | 0 | 0 | 0 | 0 | 0 | 0 | 0 | 0 | 0 | 0 | 0 | 0 | 0 | 0 | 0 | 0 | 0 | 0 | 0 | 0 | 0 | 0 | 0 | 0 | 0 | 0 | 0 | 0 | 0 | 0
BHET unseeded fast cooling | Own | 1 |  | grauseg | 2023-05-17 13:17 | 2023-05-17 13:17 | Bis(2/hydroxyethyl) terephthalate | 1.534 | 0.01 | Water | 1.33 | Hydro 2000SM (A) | General purpose | 0.02 | 2000 | Off | 15.58 | 0.725 | 0.046 | 1.662 | Volume | 37.143 | 0.516 | 0.225 | 20.531 | 12.778 | 33.066 | 67.723 |  | 0 | 0 | 0 | 0 | 0 | 0 | 0 | 0 | 0 | 0 | 0 | 0 | 0 | 0 | 0 | 0 | 0 | 0 | 0 | 0 | 0 | 0 | 0 | 0 | 0 | 0 | 0 | 0 | 0 | 0 | 0.037042 | 0.078279 | 0.087364 | 0.076839 | 0.069961 | 0.073458 | 0.099749 | 0.147178 | 0.203092 | 0.250626 | 0.278357 | 0.284949 | 0.277818 | 0.2715 | 0.283242 | 0.332342 | 0.443628 | 0.638206 | 0.939162 | 1.348878 | 1.883495 | 2.524801 | 3.288187 | 4.148526 | 5.112383 | 6.123836 | 7.123981 | 7.984325 | 8.583532 | 8.806287 | 8.588596 | 7.925083 | 6.881418 | 5.570956 | 4.157383 | 2.777718 | 1.590476 | 0.632249 | 0.0751 | 0 | 0 | 0 | 0 | 0 | 0 | 0 | 0 | 0 | 0 | 0 | 0 | 0 | 0 | 0 | 0 | 0 | 0 | 0 | 0 | 0 | 0 | 0 | 0 | 0 | 0 | 0 | 0 | 0 | 0 | 0
BHET unseeded fast cooling | Own | 1 |  | grauseg | 2023-05-17 13:17 | 2023-05-17 13:17 | Bis(2/hydroxyethyl) terephthalate | 1.534 | 0.01 | Water | 1.33 | Hydro 2000SM (A) | General purpose | 0.02 | 2000 | Off | 15.56 | 0.607 | 0.0446 | 1.665 | Volume | 36.442 | 0.516 | 0.232 | 19.924 | 12.267 | 32.57 | 66.481 |  | 0 | 0 | 0 | 0 | 0 | 0 | 0 | 0 | 0 | 0 | 0 | 0 | 0 | 0 | 0 | 0 | 0 | 0 | 0 | 0 | 0 | 0 | 0 | 0 | 0 | 0 | 0 | 0 | 0 | 0 | 0.03755 | 0.079824 | 0.087911 | 0.075855 | 0.065499 | 0.065624 | 0.089742 | 0.138381 | 0.201074 | 0.262539 | 0.311218 | 0.343435 | 0.36268 | 0.378776 | 0.405142 | 0.457517 | 0.55842 | 0.729463 | 0.996821 | 1.370042 | 1.873016 | 2.496701 | 3.260944 | 4.139601 | 5.132047 | 6.170784 | 7.187607 | 8.048932 | 8.632897 | 8.825988 | 8.567965 | 7.859687 | 6.773838 | 5.429319 | 4.00024 | 2.60462 | 1.482553 | 0.430268 | 0.065481 | 0 | 0 | 0 | 0 | 0 | 0 | 0 | 0 | 0 | 0 | 0 | 0 | 0 | 0 | 0 | 0 | 0 | 0 | 0 | 0 | 0 | 0 | 0 | 0 | 0 | 0 | 0 | 0 | 0 | 0 | 0
BHET unseeded fast cooling - Average | Own | 1 |  | grauseg | 2023-05-17 13:16 | 2023-05-17 13:16 | Bis(2/hydroxyethyl) terephthalate | 1.534 | 0.01 | Water | 1.33 | Hydro 2000SM (A) | General purpose | 0.02 | 2000 | Off | 15.54 | 0.672 | 0.0456 | 1.665 | Volume | 37.032 | 0.517 | 0.226 | 20.377 | 12.652 | 32.982 | 67.57 |  | 0 | 0 | 0 | 0 | 0 | 0 | 0 | 0 | 0 | 0 | 0 | 0 | 0 | 0 | 0 | 0 | 0 | 0 | 0 | 0 | 0 | 0 | 0 | 0 | 0 | 0 | 0 | 0 | 0 | 0 | 0.037353 | 0.079021 | 0.087601 | 0.076418 | 0.06806 | 0.070088 | 0.095308 | 0.142899 | 0.201035 | 0.25344 | 0.28861 | 0.304282 | 0.306343 | 0.307533 | 0.323638 | 0.372649 | 0.478554 | 0.662779 | 0.949669 | 1.344468 | 1.866302 | 2.500456 | 3.263885 | 4.130894 | 5.105126 | 6.126269 | 7.132208 | 7.993205 | 8.588581 | 8.804367 | 8.578242 | 7.906776 | 6.857199 | 5.543918 | 4.130996 | 2.754945 | 1.573603 | 0.621133 | 0.072147 | 0 | 0 | 0 | 0 | 0 | 0 | 0 | 0 | 0 | 0 | 0 | 0 | 0 | 0 | 0 | 0 | 0 | 0 | 0 | 0 | 0 | 0 | 0 | 0 | 0 | 0 | 0 | 0 | 0 | 0 | 0
BHET unseeded medium cooling | Own | 1 |  | grauseg | 2023-05-18 14:43 | 2023-05-18 14:43 | Bis(2/hydroxyethyl) terephthalate | 1.534 | 0.01 | Water | 1.33 | Hydro 2000SM (A) | General purpose (spherical) | 0.02 | 2000 | Off | 16.9 | 1.148 | 0.0516 | 1.669 | Volume | 37.466 | 0.517 | 0.211 | 21.859 | 12.822 | 33.363 | 68.491 |  | 0 | 0 | 0 | 0 | 0 | 0 | 0 | 0 | 0 | 0 | 0 | 0 | 0 | 0 | 0 | 0 | 0 | 0 | 0 | 0 | 0 | 0 | 0 | 0 | 0 | 0 | 0 | 0 | 0 | 0 | 0 | 0 | 0 | 0 | 0.009965 | 0.075106 | 0.129341 | 0.204194 | 0.264308 | 0.303029 | 0.310276 | 0.289155 | 0.253804 | 0.224687 | 0.224107 | 0.275649 | 0.406063 | 0.633571 | 0.974657 | 1.420086 | 1.973562 | 2.605833 | 3.32918 | 4.128255 | 5.027949 | 5.995686 | 6.985287 | 7.86686 | 8.506934 | 8.776184 | 8.600077 | 7.967858 | 6.947483 | 5.655813 | 4.274724 | 2.889612 | 1.864993 | 0.553683 | 0.052027 | 0 | 0 | 0 | 0 | 0 | 0 | 0 | 0 | 0 | 0 | 0 | 0 | 0 | 0 | 0 | 0 | 0 | 0 | 0 | 0 | 0 | 0 | 0 | 0 | 0 | 0 | 0 | 0 | 0 | 0 | 0
BHET unseeded medium cooling | Own | 1 |  | grauseg | 2023-05-18 14:43 | 2023-05-18 14:43 | Bis(2/hydroxyethyl) terephthalate | 1.534 | 0.01 | Water | 1.33 | Hydro 2000SM (A) | General purpose (spherical) | 0.02 | 2000 | Off | 16.87 | 1.135 | 0.051 | 1.637 | Volume | 36.454 | 0.505 | 0.214 | 21.585 | 12.587 | 32.788 | 66.247 |  | 0 | 0 | 0 | 0 | 0 | 0 | 0 | 0 | 0 | 0 | 0 | 0 | 0 | 0 | 0 | 0 | 0 | 0 | 0 | 0 | 0 | 0 | 0 | 0 | 0 | 0 | 0 | 0 | 0 | 0 | 0 | 0 | 0 | 0 | 0 | 0.020562 | 0.135256 | 0.209082 | 0.271947 | 0.313859 | 0.324421 | 0.306637 | 0.274623 | 0.248761 | 0.251467 | 0.30642 | 0.440622 | 0.672461 | 1.018823 | 1.470629 | 2.032026 | 2.673631 | 3.407893 | 4.218715 | 5.130267 | 6.108111 | 7.103978 | 7.985339 | 8.61649 | 8.866935 | 8.662469 | 7.994368 | 6.934025 | 5.603913 | 4.182817 | 2.762387 | 1.293347 | 0.157719 | 0 | 0 | 0 | 0 | 0 | 0 | 0 | 0 | 0 | 0 | 0 | 0 | 0 | 0 | 0 | 0 | 0 | 0 | 0 | 0 | 0 | 0 | 0 | 0 | 0 | 0 | 0 | 0 | 0 | 0 | 0 | 0
BHET unseeded medium cooling | Own | 1 |  | grauseg | 2023-05-18 14:44 | 2023-05-18 14:44 | Bis(2/hydroxyethyl) terephthalate | 1.534 | 0.01 | Water | 1.33 | Hydro 2000SM (A) | General purpose (spherical) | 0.02 | 2000 | Off | 16.86 | 1.139 | 0.0502 | 1.63 | Volume | 35.992 | 0.503 | 0.217 | 21.298 | 12.414 | 32.449 | 65.319 |  | 0 | 0 | 0 | 0 | 0 | 0 | 0 | 0 | 0 | 0 | 0 | 0 | 0 | 0 | 0 | 0 | 0 | 0 | 0 | 0 | 0 | 0 | 0 | 0 | 0 | 0 | 0 | 0 | 0 | 0 | 0 | 0 | 0 | 0 | 0 | 0.020969 | 0.138019 | 0.214178 | 0.278951 | 0.322398 | 0.333928 | 0.316681 | 0.285083 | 0.259874 | 0.263893 | 0.3212 | 0.459172 | 0.696218 | 1.049135 | 1.508171 | 2.076866 | 2.724711 | 3.463593 | 4.276923 | 5.188962 | 6.165401 | 7.157771 | 8.032819 | 8.653604 | 8.888561 | 8.662785 | 7.967888 | 6.877096 | 5.516679 | 4.065942 | 2.63334 | 1.089505 | 0.089683 | 0 | 0 | 0 | 0 | 0 | 0 | 0 | 0 | 0 | 0 | 0 | 0 | 0 | 0 | 0 | 0 | 0 | 0 | 0 | 0 | 0 | 0 | 0 | 0 | 0 | 0 | 0 | 0 | 0 | 0 | 0 | 0
BHET unseeded medium cooling - Average | Own | 1 |  | grauseg | 2023-05-18 14:43 | 2023-05-18 14:43 | Bis(2/hydroxyethyl) terephthalate | 1.534 | 0.01 | Water | 1.33 | Hydro 2000SM (A) | General purpose (spherical) | 0.02 | 2000 | Off | 16.88 | 1.14 | 0.0509 | 1.645 | Volume | 36.638 | 0.509 | 0.214 | 21.578 | 12.606 | 32.863 | 66.661 |  | 0 | 0 | 0 | 0 | 0 | 0 | 0 | 0 | 0 | 0 | 0 | 0 | 0 | 0 | 0 | 0 | 0 | 0 | 0 | 0 | 0 | 0 | 0 | 0 | 0 | 0 | 0 | 0 | 0 | 0 | 0 | 0 | 0 | 0 | 0 | 0.042201 | 0.134206 | 0.209152 | 0.271735 | 0.313096 | 0.322875 | 0.304158 | 0.27117 | 0.24444 | 0.246489 | 0.301089 | 0.435285 | 0.667417 | 1.014205 | 1.466296 | 2.027485 | 2.668058 | 3.400222 | 4.207964 | 5.115726 | 6.089733 | 7.082346 | 7.961672 | 8.592343 | 8.843893 | 8.641779 | 7.976705 | 6.919513 | 5.592256 | 4.173947 | 2.763916 | 1.408139 | 0.280555 | 0.009934 | 0 | 0 | 0 | 0 | 0 | 0 | 0 | 0 | 0 | 0 | 0 | 0 | 0 | 0 | 0 | 0 | 0 | 0 | 0 | 0 | 0 | 0 | 0 | 0 | 0 | 0 | 0 | 0 | 0 | 0 | 0
BHET unseeded slow cooling | Own | 1 |  | grauseg | 2023-05-22 14:30 | 2023-05-22 14:30 | Bis(2/hydroxyethyl) terephthalate | 1.534 | 0.01 | Water | 1.33 | Hydro 2000SM (A) | General purpose (spherical) | 0.02 | 2000 | Off | 19.24 | 1.016 | 0.0411 | 2.24 | Volume | 30.684 | 0.702 | 0.303 | 15.255 | 7.663 | 24.57 | 62.692 |  | 0 | 0 | 0 | 0 | 0 | 0 | 0 | 0 | 0 | 0 | 0 | 0 | 0 | 0 | 0 | 0 | 0 | 0 | 0 | 0 | 0 | 0 | 0 | 0 | 0 | 0 | 0 | 0 | 0 | 0 | 0 | 0 | 0 | 0 | 0.015715 | 0.08352 | 0.199633 | 0.298421 | 0.388841 | 0.456172 | 0.504512 | 0.551092 | 0.621774 | 0.743393 | 0.941653 | 1.233642 | 1.637832 | 2.143164 | 2.739519 | 3.373529 | 4.011388 | 4.582604 | 5.069462 | 5.453227 | 5.766315 | 6.033415 | 6.269464 | 6.443084 | 6.501287 | 6.387859 | 6.062491 | 5.512465 | 4.766726 | 3.883773 | 2.956275 | 2.066016 | 1.293324 | 0.704382 | 0.246523 | 0.057508 | 0 | 0 | 0 | 0 | 0 | 0 | 0 | 0 | 0 | 0 | 0 | 0 | 0 | 0 | 0 | 0 | 0 | 0 | 0 | 0 | 0 | 0 | 0 | 0 | 0 | 0 | 0 | 0 | 0 | 0
BHET unseeded slow cooling | Own | 1 |  | grauseg | 2023-05-22 14:30 | 2023-05-22 14:30 | Bis(2/hydroxyethyl) terephthalate | 1.534 | 0.01 | Water | 1.33 | Hydro 2000SM (A) | General purpose (spherical) | 0.02 | 2000 | Off | 19.32 | 1.197 | 0.0406 | 2.2 | Volume | 29.554 | 0.688 | 0.307 | 15.042 | 7.773 | 23.778 | 60.091 |  | 0 | 0 | 0 | 0 | 0 | 0 | 0 | 0 | 0 | 0 | 0 | 0 | 0 | 0 | 0 | 0 | 0 | 0 | 0 | 0 | 0 | 0 | 0 | 0 | 0 | 0 | 0 | 0 | 0 | 0 | 0 | 0 | 0 | 0 | 0.018999 | 0.098933 | 0.224474 | 0.328325 | 0.416877 | 0.472127 | 0.49834 | 0.516566 | 0.559013 | 0.659924 | 0.851261 | 1.155556 | 1.595212 | 2.157757 | 2.82817 | 3.540415 | 4.247843 | 4.863364 | 5.360978 | 5.721333 | 5.986158 | 6.195815 | 6.376404 | 6.50156 | 6.51633 | 6.362494 | 5.997572 | 5.40748 | 4.622502 | 3.703858 | 2.748916 | 1.841017 | 1.068688 | 0.47578 | 0.079958 | 0 | 0 | 0 | 0 | 0 | 0 | 0 | 0 | 0 | 0 | 0 | 0 | 0 | 0 | 0 | 0 | 0 | 0 | 0 | 0 | 0 | 0 | 0 | 0 | 0 | 0 | 0 | 0 | 0 | 0 | 0
BHET unseeded slow cooling | Own | 1 |  | grauseg | 2023-05-22 14:31 | 2023-05-22 14:31 | Bis(2/hydroxyethyl) terephthalate | 1.534 | 0.01 | Water | 1.33 | Hydro 2000SM (A) | General purpose (spherical) | 0.02 | 2000 | Off | 19.31 | 1.425 | 0.04 | 2.159 | Volume | 28.461 | 0.67 | 0.31 | 14.881 | 7.925 | 23.022 | 57.633 |  | 0 | 0 | 0 | 0 | 0 | 0 | 0 | 0 | 0 | 0 | 0 | 0 | 0 | 0 | 0 | 0 | 0 | 0 | 0 | 0 | 0 | 0 | 0 | 0 | 0 | 0 | 0 | 0 | 0 | 0 | 0 | 0 | 0 | 0 | 0.02266 | 0.115865 | 0.250078 | 0.357655 | 0.441959 | 0.481601 | 0.481259 | 0.466466 | 0.476707 | 0.554634 | 0.739243 | 1.059086 | 1.540832 | 2.170043 | 2.925792 | 3.727248 | 4.512858 | 5.176525 | 5.682807 | 6.012053 | 6.217131 | 6.357368 | 6.472861 | 6.544278 | 6.515141 | 6.324668 | 5.927063 | 5.305429 | 4.490069 | 3.545913 | 2.564588 | 1.671949 | 0.777113 | 0.091059 | 0 | 0 | 0 | 0 | 0 | 0 | 0 | 0 | 0 | 0 | 0 | 0 | 0 | 0 | 0 | 0 | 0 | 0 | 0 | 0 | 0 | 0 | 0 | 0 | 0 | 0 | 0 | 0 | 0 | 0 | 0 | 0
BHET unseeded slow cooling - Average | Own | 1 |  | grauseg | 2023-05-22 14:30 | 2023-05-22 14:30 | Bis(2/hydroxyethyl) terephthalate | 1.534 | 0.01 | Water | 1.33 | Hydro 2000SM (A) | General purpose (spherical) | 0.02 | 2000 | Off | 19.29 | 1.213 | 0.0406 | 2.201 | Volume | 29.566 | 0.688 | 0.307 | 15.058 | 7.79 | 23.774 | 60.106 |  | 0 | 0 | 0 | 0 | 0 | 0 | 0 | 0 | 0 | 0 | 0 | 0 | 0 | 0 | 0 | 0 | 0 | 0 | 0 | 0 | 0 | 0 | 0 | 0 | 0 | 0 | 0 | 0 | 0 | 0 | 0 | 0 | 0 | 0 | 0.019125 | 0.099439 | 0.224728 | 0.328134 | 0.415892 | 0.469966 | 0.494704 | 0.511375 | 0.552498 | 0.65265 | 0.844052 | 1.149428 | 1.591292 | 2.156988 | 2.83116 | 3.547064 | 4.257363 | 4.874164 | 5.371082 | 5.728871 | 5.989868 | 6.195533 | 6.37291 | 6.496307 | 6.510919 | 6.35834 | 5.995709 | 5.408459 | 4.62642 | 3.711249 | 2.756289 | 1.86085 | 1.042029 | 0.43028 | 0.107265 | 0.017597 | 0 | 0 | 0 | 0 | 0 | 0 | 0 | 0 | 0 | 0 | 0 | 0 | 0 | 0 | 0 | 0 | 0 | 0 | 0 | 0 | 0 | 0 | 0 | 0 | 0 | 0 | 0 | 0 | 0 | 0
BHET 231106 |  |  |  | grauseg | 2023-11-06 13:04 | 2023-11-06 13:04 | Bis(2-hydroxyethyl) terephthalate | 1.534 | 0.01 | Water | 1.33 | Hydro 2000SM (A) | General purpose | 0.02 | 2000 | Off | 14.21 | 0.294 | 0.032 | 2.342 | Volume | 41.791 | 0.89 | 0.286 | 16.163 | 7.681 | 29.254 | 76.202 |  | 0 | 0 | 0 | 0 | 0 | 0 | 0 | 0 | 0 | 0 | 0 | 0 | 0 | 0 | 0 | 0 | 0 | 0 | 0 | 0 | 0 | 0 | 0 | 0 | 0 | 0 | 0 | 0 | 0 | 0 | 0 | 0.051464 | 0.100777 | 0.089008 | 0.075649 | 0.075556 | 0.106809 | 0.177093 | 0.281482 | 0.40903 | 0.549183 | 0.694241 | 0.838931 | 0.980216 | 1.120732 | 1.263269 | 1.421227 | 1.608215 | 1.849397 | 2.158314 | 2.563605 | 3.063781 | 3.672341 | 4.354068 | 5.083679 | 5.785535 | 6.395931 | 6.828729 | 7.023097 | 6.938366 | 6.572155 | 5.959872 | 5.16953 | 4.280551 | 3.384862 | 2.543817 | 1.819615 | 1.226487 | 0.784538 | 0.476205 | 0.291769 | 0.199307 | 0.172157 | 0.182672 | 0.210246 | 0.238853 | 0.255997 | 0.24885 | 0.222116 | 0.14188 | 0.058795 | 0 | 0 | 0 | 0 | 0 | 0 | 0 | 0 | 0 | 0 | 0 | 0 | 0 | 0 | 0 | 0 | 0 | 0 | 0
BHET 231106 |  |  |  | grauseg | 2023-11-06 13:04 | 2023-11-06 13:04 | Bis(2-hydroxyethyl) terephthalate | 1.534 | 0.01 | Water | 1.33 | Hydro 2000SM (A) | General purpose | 0.02 | 2000 | Off | 14.21 | 0.31 | 0.0303 | 2.116 | Volume | 33.163 | 0.657 | 0.301 | 15.348 | 7.276 | 27.67 | 65.823 |  | 0 | 0 | 0 | 0 | 0 | 0 | 0 | 0 | 0 | 0 | 0 | 0 | 0 | 0 | 0 | 0 | 0 | 0 | 0 | 0 | 0 | 0 | 0 | 0 | 0 | 0 | 0 | 0 | 0 | 0 | 0 | 0.053642 | 0.105238 | 0.093547 | 0.080093 | 0.080755 | 0.114452 | 0.189383 | 0.300524 | 0.43658 | 0.586593 | 0.742464 | 0.898515 | 1.051252 | 1.203164 | 1.35676 | 1.525757 | 1.723983 | 1.977634 | 2.300846 | 2.723803 | 3.245362 | 3.88004 | 4.591298 | 5.35242 | 6.083369 | 6.715557 | 7.156266 | 7.338592 | 7.217335 | 6.788352 | 6.089465 | 5.195788 | 4.197109 | 3.199674 | 2.276676 | 1.502424 | 0.891435 | 0.472766 | 0.192315 | 0.068773 | 0 | 0 | 0 | 0 | 0 | 0 | 0 | 0 | 0 | 0 | 0 | 0 | 0 | 0 | 0 | 0 | 0 | 0 | 0 | 0 | 0 | 0 | 0 | 0 | 0 | 0 | 0 | 0 | 0
BHET 231106 |  |  |  | grauseg | 2023-11-06 13:05 | 2023-11-06 13:05 | Bis(2-hydroxyethyl) terephthalate | 1.534 | 0.01 | Water | 1.33 | Hydro 2000SM (A) | General purpose | 0.02 | 2000 | Off | 14.16 | 0.295 | 0.0295 | 2.08 | Volume | 32.044 | 0.641 | 0.307 | 15.016 | 7.083 | 27.084 | 63.417 |  | 0 | 0 | 0 | 0 | 0 | 0 | 0 | 0 | 0 | 0 | 0 | 0 | 0 | 0 | 0 | 0 | 0 | 0 | 0 | 0 | 0 | 0 | 0 | 0 | 0 | 0 | 0 | 0 | 0 | 0 | 0 | 0.054827 | 0.107674 | 0.096115 | 0.082796 | 0.084061 | 0.11922 | 0.196697 | 0.311399 | 0.451849 | 0.606894 | 0.76826 | 0.930081 | 1.088639 | 1.246322 | 1.40544 | 1.579758 | 1.783016 | 2.041595 | 2.369575 | 2.797348 | 3.323593 | 3.96275 | 4.677668 | 5.440899 | 6.17126 | 6.798876 | 7.229858 | 7.396257 | 7.252536 | 6.794711 | 6.06166 | 5.130499 | 4.093834 | 3.06137 | 2.11246 | 1.316061 | 0.721709 | 0.264227 | 0.068206 | 0 | 0 | 0 | 0 | 0 | 0 | 0 | 0 | 0 | 0 | 0 | 0 | 0 | 0 | 0 | 0 | 0 | 0 | 0 | 0 | 0 | 0 | 0 | 0 | 0 | 0 | 0 | 0 | 0 | 0
BHET 231106 - Average |  |  |  | grauseg | 2023-11-06 13:04 | 2023-11-06 13:04 | Bis(2-hydroxyethyl) terephthalate | 1.534 | 0.01 | Water | 1.33 | Hydro 2000SM (A) | General purpose | 0.02 | 2000 | Off | 14.19 | 0.299 | 0.0306 | 2.169 | Volume | 35.666 | 0.735 | 0.298 | 15.494 | 7.336 | 27.971 | 68.003 |  | 0 | 0 | 0 | 0 | 0 | 0 | 0 | 0 | 0 | 0 | 0 | 0 | 0 | 0 | 0 | 0 | 0 | 0 | 0 | 0 | 0 | 0 | 0 | 0 | 0 | 0 | 0 | 0 | 0 | 0 | 0 | 0.053311 | 0.104563 | 0.09289 | 0.079513 | 0.080124 | 0.113494 | 0.187724 | 0.297802 | 0.432487 | 0.58089 | 0.734988 | 0.889176 | 1.040036 | 1.190073 | 1.341823 | 1.508914 | 1.705071 | 1.956209 | 2.276245 | 2.694919 | 3.210912 | 3.838377 | 4.541011 | 5.292333 | 6.013388 | 6.636788 | 7.071618 | 7.252649 | 7.136079 | 6.718406 | 6.036998 | 5.165275 | 4.190481 | 3.21538 | 2.310681 | 1.547142 | 0.942847 | 0.513937 | 0.245333 | 0.117542 | 0.065251 | 0.057512 | 0.060924 | 0.070001 | 0.079876 | 0.084307 | 0.085025 | 0.071075 | 0.051258 | 0.017344 | 0 | 0 | 0 | 0 | 0 | 0 | 0 | 0 | 0 | 0 | 0 | 0 | 0 | 0 | 0 | 0 | 0 | 0 | 0
BHET 231107 |  |  |  | grauseg | 2023-11-07 12:32 | 2023-11-07 12:32 | Bis(2-hydroxyethyl) terephthalate | 1.534 | 0.01 | Water | 1.33 | Hydro 2000SM (A) | General purpose | 0.02 | 2000 | Off | 13.63 | 0.376 | 0.0448 | 2.016 | Volume | 63.143 | 0.621 | 0.198 | 23.35 | 10.029 | 57.27 | 125.466 |  | 0 | 0 | 0 | 0 | 0 | 0 | 0 | 0 | 0 | 0 | 0 | 0 | 0 | 0 | 0 | 0 | 0 | 0 | 0 | 0 | 0 | 0 | 0 | 0 | 0 | 0 | 0 | 0 | 0 | 0 | 0 | 0.037761 | 0.079771 | 0.073989 | 0.063742 | 0.060586 | 0.070986 | 0.10119 | 0.14876 | 0.210246 | 0.285233 | 0.376302 | 0.486308 | 0.61617 | 0.767474 | 0.936796 | 1.123788 | 1.317663 | 1.512886 | 1.693023 | 1.851606 | 1.97578 | 2.068747 | 2.138238 | 2.210292 | 2.320769 | 2.518795 | 2.849238 | 3.351285 | 4.0307 | 4.860373 | 5.764711 | 6.625632 | 7.306625 | 7.665314 | 7.603249 | 7.086298 | 6.14786 | 4.928722 | 3.562465 | 2.286422 | 0.884207 | 0 | 0 | 0 | 0 | 0 | 0 | 0 | 0 | 0 | 0 | 0 | 0 | 0 | 0 | 0 | 0 | 0 | 0 | 0 | 0 | 0 | 0 | 0 | 0 | 0 | 0 | 0 | 0
BHET 231107 |  |  |  | grauseg | 2023-11-07 12:32 | 2023-11-07 12:32 | Bis(2-hydroxyethyl) terephthalate | 1.534 | 0.01 | Water | 1.33 | Hydro 2000SM (A) | General purpose | 0.02 | 2000 | Off | 13.74 | 0.403 | 0.0438 | 2.021 | Volume | 61.711 | 0.625 | 0.203 | 22.686 | 9.673 | 55.989 | 122.855 |  | 0 | 0 | 0 | 0 | 0 | 0 | 0 | 0 | 0 | 0 | 0 | 0 | 0 | 0 | 0 | 0 | 0 | 0 | 0 | 0 | 0 | 0 | 0 | 0 | 0 | 0 | 0 | 0 | 0 | 0 | 0 | 0.038813 | 0.082086 | 0.07661 | 0.066317 | 0.063638 | 0.074881 | 0.106675 | 0.156601 | 0.22129 | 0.300445 | 0.396745 | 0.513017 | 0.649934 | 0.808827 | 0.985723 | 1.179781 | 1.379289 | 1.578029 | 1.75884 | 1.914883 | 2.033499 | 2.118482 | 2.179147 | 2.243284 | 2.349048 | 2.547306 | 2.883773 | 3.396954 | 4.089857 | 4.930868 | 5.838707 | 6.689957 | 7.344855 | 7.661818 | 7.546871 | 6.974894 | 5.989229 | 4.737656 | 3.366263 | 2.045992 | 0.679117 | 0 | 0 | 0 | 0 | 0 | 0 | 0 | 0 | 0 | 0 | 0 | 0 | 0 | 0 | 0 | 0 | 0 | 0 | 0 | 0 | 0 | 0 | 0 | 0 | 0 | 0 | 0 | 0
BHET 231107 |  |  |  | grauseg | 2023-11-07 12:33 | 2023-11-07 12:33 | Bis(2-hydroxyethyl) terephthalate | 1.534 | 0.01 | Water | 1.33 | Hydro 2000SM (A) | General purpose | 0.02 | 2000 | Off | 13.84 | 0.409 | 0.0433 | 2.017 | Volume | 60.676 | 0.625 | 0.207 | 22.265 | 9.461 | 55.162 | 120.742 |  | 0 | 0 | 0 | 0 | 0 | 0 | 0 | 0 | 0 | 0 | 0 | 0 | 0 | 0 | 0 | 0 | 0 | 0 | 0 | 0 | 0 | 0 | 0 | 0 | 0 | 0 | 0 | 0 | 0 | 0 | 0 | 0.040109 | 0.084835 | 0.079439 | 0.06895 | 0.066369 | 0.077893 | 0.110428 | 0.161559 | 0.227971 | 0.309496 | 0.408951 | 0.529195 | 0.670761 | 0.834794 | 1.016903 | 1.215822 | 1.419052 | 1.619729 | 1.800055 | 1.952798 | 2.065512 | 2.142546 | 2.194805 | 2.251896 | 2.354383 | 2.555085 | 2.900721 | 3.429256 | 4.140922 | 4.999576 | 5.918212 | 6.76802 | 7.405846 | 7.690352 | 7.531267 | 6.911091 | 5.881756 | 4.596659 | 3.213602 | 1.848337 | 0.505046 | 0 | 0 | 0 | 0 | 0 | 0 | 0 | 0 | 0 | 0 | 0 | 0 | 0 | 0 | 0 | 0 | 0 | 0 | 0 | 0 | 0 | 0 | 0 | 0 | 0 | 0 | 0 | 0
BHET 231107 - Average |  |  |  | grauseg | 2023-11-07 12:32 | 2023-11-07 12:32 | Bis(2-hydroxyethyl) terephthalate | 1.534 | 0.01 | Water | 1.33 | Hydro 2000SM (A) | General purpose | 0.02 | 2000 | Off | 13.74 | 0.396 | 0.044 | 2.019 | Volume | 61.843 | 0.623 | 0.203 | 22.758 | 9.714 | 56.131 | 123.029 |  | 0 | 0 | 0 | 0 | 0 | 0 | 0 | 0 | 0 | 0 | 0 | 0 | 0 | 0 | 0 | 0 | 0 | 0 | 0 | 0 | 0 | 0 | 0 | 0 | 0 | 0 | 0 | 0 | 0 | 0 | 0 | 0.038894 | 0.082231 | 0.076679 | 0.066336 | 0.063531 | 0.074587 | 0.106098 | 0.15564 | 0.219836 | 0.298391 | 0.393999 | 0.509506 | 0.645622 | 0.803699 | 0.979807 | 1.17313 | 1.372002 | 1.570215 | 1.750639 | 1.906429 | 2.02493 | 2.109925 | 2.17073 | 2.235157 | 2.3414 | 2.540395 | 2.877911 | 3.392498 | 4.08716 | 4.930272 | 5.840543 | 6.694537 | 7.352442 | 7.672495 | 7.560462 | 6.990761 | 6.006282 | 4.754346 | 3.380777 | 2.06025 | 0.689457 | 0 | 0 | 0 | 0 | 0 | 0 | 0 | 0 | 0 | 0 | 0 | 0 | 0 | 0 | 0 | 0 | 0 | 0 | 0 | 0 | 0 | 0 | 0 | 0 | 0 | 0 | 0 | 0
BHET 231108 |  |  |  | grauseg | 2023-11-08 12:15 | 2023-11-08 12:15 | Bis(2-hydroxyethyl) terephthalate | 1.534 | 0.01 | Water | 1.33 | Hydro 2000SM (A) | General purpose | 0.02 | 2000 | Off | 14.58 | 0.503 | 0.0698 | 1.884 | Volume | 76.046 | 0.579 | 0.138 | 33.374 | 14.481 | 70.021 | 146.376 |  | 0 | 0 | 0 | 0 | 0 | 0 | 0 | 0 | 0 | 0 | 0 | 0 | 0 | 0 | 0 | 0 | 0 | 0 | 0 | 0 | 0 | 0 | 0 | 0 | 0 | 0 | 0 | 0 | 0 | 0 | 0 | 0 | 0 | 0 | 0 | 0 | 0 | 0 | 0.087049 | 0.117184 | 0.155822 | 0.199197 | 0.252862 | 0.320247 | 0.40685 | 0.515305 | 0.651176 | 0.812796 | 1.001572 | 1.206262 | 1.422515 | 1.630643 | 1.823639 | 1.986895 | 2.123172 | 2.241452 | 2.372217 | 2.557585 | 2.853974 | 3.311573 | 3.965163 | 4.808607 | 5.779868 | 6.765951 | 7.596765 | 8.106667 | 8.14872 | 7.65733 | 6.68187 | 5.330063 | 3.844325 | 2.366474 | 0.898211 | 0 | 0 | 0 | 0 | 0 | 0 | 0 | 0 | 0 | 0 | 0 | 0 | 0 | 0 | 0 | 0 | 0 | 0 | 0 | 0 | 0 | 0 | 0 | 0 | 0 | 0 | 0
BHET 231108 |  |  |  | grauseg | 2023-11-08 12:16 | 2023-11-08 12:16 | Bis(2-hydroxyethyl) terephthalate | 1.534 | 0.01 | Water | 1.33 | Hydro 2000SM (A) | General purpose | 0.02 | 2000 | Off | 14.72 | 0.457 | 0.0632 | 1.929 | Volume | 70.632 | 0.596 | 0.153 | 30.125 | 12.843 | 64.716 | 137.688 |  | 0 | 0 | 0 | 0 | 0 | 0 | 0 | 0 | 0 | 0 | 0 | 0 | 0 | 0 | 0 | 0 | 0 | 0 | 0 | 0 | 0 | 0 | 0 | 0 | 0 | 0 | 0 | 0 | 0 | 0 | 0 | 0 | 0 | 0 | 0 | 0 | 0 | 0.069245 | 0.092441 | 0.130474 | 0.176057 | 0.230227 | 0.298946 | 0.38565 | 0.495513 | 0.629914 | 0.793221 | 0.980792 | 1.191848 | 1.412032 | 1.635344 | 1.841116 | 2.023349 | 2.170791 | 2.290967 | 2.39932 | 2.531953 | 2.734342 | 3.062023 | 3.558116 | 4.244686 | 5.098476 | 6.04002 | 6.943648 | 7.638337 | 7.969378 | 7.819053 | 7.153165 | 6.059279 | 4.662345 | 3.21842 | 1.719543 | 0.299965 | 0 | 0 | 0 | 0 | 0 | 0 | 0 | 0 | 0 | 0 | 0 | 0 | 0 | 0 | 0 | 0 | 0 | 0 | 0 | 0 | 0 | 0 | 0 | 0 | 0 | 0 | 0
BHET 231108 |  |  |  | grauseg | 2023-11-08 12:16 | 2023-11-08 12:16 | Bis(2-hydroxyethyl) terephthalate | 1.534 | 0.01 | Water | 1.33 | Hydro 2000SM (A) | General purpose | 0.02 | 2000 | Off | 14.83 | 0.457 | 0.0607 | 1.99 | Volume | 69.3 | 0.619 | 0.161 | 28.753 | 12.038 | 62.57 | 136.566 |  | 0 | 0 | 0 | 0 | 0 | 0 | 0 | 0 | 0 | 0 | 0 | 0 | 0 | 0 | 0 | 0 | 0 | 0 | 0 | 0 | 0 | 0 | 0 | 0 | 0 | 0 | 0 | 0 | 0 | 0 | 0 | 0 | 0 | 0 | 0 | 0 | 0.005356 | 0.069237 | 0.098743 | 0.140054 | 0.191284 | 0.253881 | 0.334027 | 0.434642 | 0.560303 | 0.711057 | 0.889912 | 1.089784 | 1.307976 | 1.528226 | 1.743471 | 1.933611 | 2.094196 | 2.21821 | 2.317795 | 2.414356 | 2.548371 | 2.767153 | 3.123947 | 3.654238 | 4.368324 | 5.228821 | 6.143737 | 6.980672 | 7.572706 | 7.779294 | 7.508993 | 6.755283 | 5.626031 | 4.268872 | 2.896809 | 1.694271 | 0.746359 | 0 | 0 | 0 | 0 | 0 | 0 | 0 | 0 | 0 | 0 | 0 | 0 | 0 | 0 | 0 | 0 | 0 | 0 | 0 | 0 | 0 | 0 | 0 | 0 | 0 | 0 | 0
BHET 231108 - Average |  |  |  | grauseg | 2023-11-08 12:15 | 2023-11-08 12:15 | Bis(2-hydroxyethyl) terephthalate | 1.534 | 0.01 | Water | 1.33 | Hydro 2000SM (A) | General purpose | 0.02 | 2000 | Off | 14.71 | 0.472 | 0.0646 | 1.937 | Volume | 71.993 | 0.597 | 0.151 | 30.632 | 13.043 | 65.719 | 140.368 |  | 0 | 0 | 0 | 0 | 0 | 0 | 0 | 0 | 0 | 0 | 0 | 0 | 0 | 0 | 0 | 0 | 0 | 0 | 0 | 0 | 0 | 0 | 0 | 0 | 0 | 0 | 0 | 0 | 0 | 0 | 0 | 0 | 0 | 0 | 0 | 0 | 0 | 0.048891 | 0.091799 | 0.129237 | 0.174388 | 0.227768 | 0.295278 | 0.38018 | 0.487555 | 0.618759 | 0.778103 | 0.961124 | 1.167132 | 1.382173 | 1.600443 | 1.80179 | 1.980395 | 2.125298 | 2.243978 | 2.351709 | 2.484181 | 2.68636 | 3.013314 | 3.507976 | 4.192724 | 5.045301 | 5.987875 | 6.896757 | 7.602603 | 7.95178 | 7.825588 | 7.188592 | 6.122393 | 4.75376 | 3.319851 | 1.926763 | 0.648178 | 0 | 0 | 0 | 0 | 0 | 0 | 0 | 0 | 0 | 0 | 0 | 0 | 0 | 0 | 0 | 0 | 0 | 0 | 0 | 0 | 0 | 0 | 0 | 0 | 0 | 0 | 0
BHET 231109 |  |  |  | grauseg | 2023-11-09 14:12 | 2023-11-09 14:12 | Bis(2-hydroxyethyl) terephthalate | 1.534 | 0.01 | Water | 1.33 | Hydro 2000SM (A) | General purpose | 0.02 | 2000 | Off | 12.51 | 0.36 | 0.0359 | 2.353 | Volume | 81.928 | 0.93 | 0.22 | 20.932 | 8.178 | 59.274 | 147.654 |  | 0 | 0 | 0 | 0 | 0 | 0 | 0 | 0 | 0 | 0 | 0 | 0 | 0 | 0 | 0 | 0 | 0 | 0 | 0 | 0 | 0 | 0 | 0 | 0 | 0 | 0 | 0 | 0 | 0 | 0 | 0 | 0.039048 | 0.083737 | 0.083649 | 0.076314 | 0.082572 | 0.105639 | 0.154714 | 0.227039 | 0.319081 | 0.429675 | 0.55973 | 0.70925 | 0.874964 | 1.054532 | 1.239799 | 1.426129 | 1.598724 | 1.748782 | 1.860525 | 1.927559 | 1.945319 | 1.922504 | 1.88059 | 1.85452 | 1.891907 | 2.046197 | 2.36231 | 2.871601 | 3.566521 | 4.404364 | 5.296728 | 6.121005 | 6.747686 | 7.053556 | 6.965396 | 6.473616 | 5.627775 | 4.564235 | 3.409779 | 2.343779 | 1.449076 | 0.81193 | 0.419975 | 0.250053 | 0.23694 | 0.311361 | 0.408858 | 0.479445 | 0.497197 | 0.453058 | 0.365957 | 0.238676 | 0.126629 | 0 | 0 | 0 | 0 | 0 | 0 | 0 | 0 | 0 | 0 | 0 | 0 | 0 | 0 | 0 | 0
BHET 231109 |  |  |  | grauseg | 2023-11-09 14:13 | 2023-11-09 14:13 | Bis(2-hydroxyethyl) terephthalate | 1.534 | 0.01 | Water | 1.33 | Hydro 2000SM (A) | General purpose | 0.02 | 2000 | Off | 12.35 | 0.38 | 0.0306 | 2.183 | Volume | 56.581 | 0.688 | 0.254 | 18.155 | 7.157 | 50.325 | 116.999 |  | 0 | 0 | 0 | 0 | 0 | 0 | 0 | 0 | 0 | 0 | 0 | 0 | 0 | 0 | 0 | 0 | 0 | 0 | 0 | 0 | 0 | 0 | 0 | 0 | 0 | 0 | 0 | 0 | 0 | 0 | 0 | 0.045665 | 0.097879 | 0.098194 | 0.089944 | 0.098011 | 0.125804 | 0.184497 | 0.271223 | 0.382212 | 0.516087 | 0.673454 | 0.853554 | 1.051604 | 1.26406 | 1.48062 | 1.695291 | 1.890744 | 2.057115 | 2.177449 | 2.246014 | 2.260251 | 2.232576 | 2.189657 | 2.17208 | 2.231938 | 2.424913 | 2.792761 | 3.359042 | 4.102092 | 4.96212 | 5.833373 | 6.580795 | 7.07119 | 7.191768 | 6.887883 | 6.182704 | 5.147748 | 3.957589 | 2.710415 | 1.684446 | 0.725237 | 0 | 0 | 0 | 0 | 0 | 0 | 0 | 0 | 0 | 0 | 0 | 0 | 0 | 0 | 0 | 0 | 0 | 0 | 0 | 0 | 0 | 0 | 0 | 0 | 0 | 0 | 0 | 0
BHET 231109 |  |  |  | grauseg | 2023-11-09 14:13 | 2023-11-09 14:13 | Bis(2-hydroxyethyl) terephthalate | 1.534 | 0.01 | Water | 1.33 | Hydro 2000SM (A) | General purpose | 0.02 | 2000 | Off | 12.36 | 0.363 | 0.0294 | 2.178 | Volume | 53.979 | 0.687 | 0.265 | 17.433 | 6.886 | 48.257 | 112.008 |  | 0 | 0 | 0 | 0 | 0 | 0 | 0 | 0 | 0 | 0 | 0 | 0 | 0 | 0 | 0 | 0 | 0 | 0 | 0 | 0 | 0 | 0 | 0 | 0 | 0 | 0 | 0 | 0 | 0 | 0 | 0 | 0.050788 | 0.103138 | 0.103287 | 0.098683 | 0.104501 | 0.134671 | 0.196594 | 0.288333 | 0.405719 | 0.547219 | 0.713247 | 0.902714 | 1.110313 | 1.332078 | 1.557044 | 1.778809 | 1.979377 | 2.148621 | 2.26938 | 2.336127 | 2.346963 | 2.315228 | 2.268968 | 2.250037 | 2.311556 | 2.509473 | 2.884571 | 3.458215 | 4.205256 | 5.061889 | 5.9187 | 6.638546 | 7.088472 | 7.159346 | 6.802256 | 6.047112 | 4.97572 | 3.753088 | 2.51966 | 1.228616 | 0.095686 | 0 | 0 | 0 | 0 | 0 | 0 | 0 | 0 | 0 | 0 | 0 | 0 | 0 | 0 | 0 | 0 | 0 | 0 | 0 | 0 | 0 | 0 | 0 | 0 | 0 | 0 | 0 | 0
BHET 231109 - Average |  |  |  | grauseg | 2023-11-09 14:12 | 2023-11-09 14:12 | Bis(2-hydroxyethyl) terephthalate | 1.534 | 0.01 | Water | 1.33 | Hydro 2000SM (A) | General purpose | 0.02 | 2000 | Off | 12.41 | 0.368 | 0.032 | 2.226 | Volume | 64.163 | 0.786 | 0.246 | 18.725 | 7.351 | 52.403 | 123.973 |  | 0 | 0 | 0 | 0 | 0 | 0 | 0 | 0 | 0 | 0 | 0 | 0 | 0 | 0 | 0 | 0 | 0 | 0 | 0 | 0 | 0 | 0 | 0 | 0 | 0 | 0 | 0 | 0 | 0 | 0 | 0 | 0.044592 | 0.095495 | 0.095646 | 0.087547 | 0.095227 | 0.121994 | 0.178609 | 0.262198 | 0.369004 | 0.497661 | 0.64881 | 0.821839 | 1.012293 | 1.21689 | 1.425821 | 1.633409 | 1.822948 | 1.984839 | 2.102451 | 2.1699 | 2.184177 | 2.156769 | 2.113071 | 2.092212 | 2.145134 | 2.326861 | 2.679881 | 3.229619 | 3.957957 | 4.809458 | 5.682934 | 6.446782 | 6.969118 | 7.134884 | 6.885203 | 6.234386 | 5.250718 | 4.090686 | 2.882645 | 1.745645 | 0.767527 | 0.264776 | 0.138744 | 0.084739 | 0.078314 | 0.104057 | 0.136156 | 0.159984 | 0.165271 | 0.152372 | 0.118929 | 0.083278 | 0.04054 | 0 | 0 | 0 | 0 | 0 | 0 | 0 | 0 | 0 | 0 | 0 | 0 | 0 | 0 | 0 | 0
| 5 | 10 | 15 | 20 | 25 | 30 | 35 | 40 | 45 | 50
Half-seeded intermediate cooling | 1.258925 | 2.511886 | 5.011872 | 10 | 19.952623 | 39.810717 | 79.432823 | 158.489319 | 316.227766 | 630.957344
231107exp | 0.26414 | 0.619692 | 2.651217 | 6.845793 | 10.447171 | 15.239364 | 32.490289 | 28.692628 | 2.749707 | 0 |  | 100.000001
231107sim | 0.00010246396 | 0.0009576751 | 0.008210696 | 0.044727027 | 0.104723826 | 0.12986402 | 0.13551153 | 0.0597902 | 0.0077408287 | 0.0002943724 |  | 0.4919226
| 0.02082928 | 0.19468 | 1.669103 | 9.092289 | 21.28868 | 26.39928 | 27.54733 | 12.15439 | 1.573587 | 0.0598412
Seeded intermediate cooling
231106exp | 0.330277 | 1.111631 | 4.435163 | 8.788262 | 19.577552 | 34.110522 | 25.32654 | 5.55994 | 0.37123 | 0.371541
231106sim | 8.299482e-05 | 0.0006782725 | 0.00634161 | 0.045326028 | 0.1327295 | 0.15651397 | 0.10506674 | 0.03801465 | 0.0065716323 | 0.0007710932 |  | 0.4920965
| 0.01686556 | 0.1378332 | 1.288692 | 9.210801 | 26.97225 | 31.80554 | 21.35084 | 7.72504 | 1.335436 | 0.1566955
Seeded fast cooling
231108exp | 0 | 0.269927 | 1.565169 | 4.907291 | 9.751904 | 14.04354 | 29.72526 | 33.842113 | 5.894792 | 0
231108sim | 0.00010584008 | 0.0010794841 | 0.011932908 | 0.07042055 | 0.15225637 | 0.115497686 | 0.08445469 | 0.04792313 | 0.007304816 | 0.00029372994 |  | 0.4912692
| 0.02154421 | 0.2197337 | 2.428996 | 14.33441 | 30.99245 | 23.51006 | 17.19112 | 9.754963 | 1.486927 | 0.05979002
Seeded slow cooling
231109exp | 0.32328 | 1.027032 | 4.197493 | 8.969468 | 10.716129 | 14.339452 | 31.043176 | 25.343638 | 3.001431 | 0.643782
231109sim | 9.2234564e-05 | 0.00073951366 | 0.0061360756 | 0.04000459 | 0.120016724 | 0.15055804 | 0.1159058 | 0.050426953 | 0.0076947184 | 0.00035983435 |  | 0.4919345
| 0.01874936 | 0.1503277 | 1.247336 | 8.132097 | 24.39689 | 30.6053 | 23.56123 | 10.25075 | 1.564175 | 0.0731468
Unseeded fast cooling | 1.096478 | 1.905461 | 3.311311 | 5.754399 | 10 | 17.378008 | 30.199517 | 52.480746 | 91.201084 | 158.489319 | 316.227766
230517exp | 0.280393 | 0.376355 | 1.047367 | 1.310163 | 3.43547 | 11.761537 | 26.356808 | 33.877966 | 19.287058 | 2.266883 | 0
230517sim | 9.322889e-06 | 0.00024019486 | 0.009055696 | 0.0810292 | 0.2030715 | 0.15667091 | 0.03918955 | 0.0032795276 | 9.371007e-05 | 9.27232e-07 |  | 0.4926405
| 0.001892432 | 0.04875662 | 1.838195 | 16.44794 | 41.22103 | 31.80228 | 7.954999 | 0.665704 | 0.019022 | 0.0001882167 | 0
Unseeded intermediate cooling
230518exp | 0 | 0.385559 | 1.211864 | 1.063188 | 3.583203 | 12.303729 | 26.249477 | 34.05472 | 19.449632 | 1.698628 | 0
230518sim | 6.5300733e-06 | 5.7067784e-05 | 0.0018241671 | 0.03379831 | 0.15805188 | 0.20578052 | 0.08150535 | 0.0103785675 | 0.00044014314 | 6.364275e-06 |  | 0.4918489
| 0.001327658 | 0.01160271 | 0.3708796 | 6.871686 | 32.13423 | 41.83816 | 16.57122 | 2.110113 | 0.08948747 | 0.001293949 | 0
Unseeded slow cooling
230522exp | 0 | 0.671426 | 1.891937 | 3.198628 | 10.126504 | 20.23148 | 25.054618 | 24.273427 | 12.954808 | 1.597171 | 0
230522sim | 2.642577e-05 | 0.00024915856 | 0.0020140854 | 0.01844002 | 0.10395904 | 0.20642973 | 0.13160664 | 0.02732824 | 0.001892161 | 4.4526158e-05 |  | 0.49199
| 0.0053712 | 0.05064301 | 0.4093752 | 3.748048 | 21.13031 | 41.95811 | 26.74986 | 5.554633 | 0.3845934 | 0.009050216 | 0

## Figure 9
Data used to generate Figure 9. Effect of the temperature profile on the optimization result for simple temperature profiles (left) and long temperature profiles and modified impeller parameters (right): (a, b) temperature profile, (c, d) BHET mass fraction in solution, (e, f) relative supersaturation, and (g, h) particle size D[4,3].
INK | [6 empty] | 94 | [6 empty] | 85 | [6 empty] | 79 | [6 empty] | 66mod | [6 empty] | 74mod | [6 empty] | 52mod
Time/s | Time/min | Temperature | D[4,3] | Concentration | Supersaturation |  | Time/s | Time/min | Temperature | D[4,3] | Concentration | Supersaturation |  | Time/s | Time/min | Temperature | D[4,3] | Concentration | Supersaturation |  | Time/s | Time/min | Temperature | D[4,3] | Concentration | Supersaturation |  | Time/s | Time/min | Temperature | D[4,3] | Concentration | Supersaturation |  | Time/s | Time/min | Temperature | D[4,3] | Concentration | Supersaturation |  | Time/s | Time/min | Temperature | D[4,3] | Concentration | Supersaturation
0 | 0 | 60 | 1 | 0.23 | 0 | yield | 0 | 0 | 56.5252 | 1 | 0.23 | 0 | yield | 0 | 0 | 59.7742 | 1 | 0.23 | 0 | yield | 0 | 0 | 59.1416 | 1 | 0.23 | 0 | yield | 0 | 0 | 57.4741 | 1 | 0.23 | 0 | yield | 0 | 0 | 58.4593 | 1 | 0.23 | 0 | yield | 0 | 0 | 58.71 | 1 | 0.23 | 0 | yield
0 | 0 | 60 | 1 | 0.23 | -0.24233577 | 87.51388 | 0 | 0 | 56.5252 | 1 | 0.23 | -0.05201107 | 88.42868 | 0 | 0 | 59.7742 | 1 | 0.23 | -0.23144801 | 77.07879 | 0 | 0 | 59.1416 | 1 | 0.23 | -0.19993065 | 79.78454 | 0 | 0 | 57.4741 | 1 | 0.23 | -0.10914737 | 92.20794 | 0 | 0 | 58.4593 | 1 | 0.23 | -0.16418594 | 95.47943 | 0 | 0 | 58.71 | 1 | 0.23 | -0.17753744 | 96.91267
10 | 0.1666667 | 59.84858 | 1 | 0.23 | -0.23502125 |  | 10 | 0.1666667 | 56.394978 | 1 | 0.23 | -0.043831676 |  | 10 | 0.1666667 | 59.67885 | 1 | 0.23 | -0.22678696 |  | 10 | 0.1666667 | 59.049217 | 1 | 0.23 | -0.19519094 |  | 10 | 0.1666667 | 57.32668 | 1 | 0.23 | -0.10050704 |  | 10 | 0.1666667 | 58.305984 | 1 | 0.23 | -0.15588728 |  | 10 | 0.1666667 | 58.57666 | 1 | 0.23 | -0.17044659
20 | 0.3333333 | 59.69716 | 1 | 0.23 | -0.22762915 |  | 20 | 0.3333333 | 56.26476 | 1 | 0.23 | -0.03538041 |  | 20 | 0.3333333 | 59.583496 | 1 | 0.23 | -0.22210023 |  | 20 | 0.3333333 | 58.956833 | 1 | 0.23 | -0.19043043 |  | 20 | 0.3333333 | 57.179256 | 1 | 0.23 | -0.091796614 |  | 20 | 0.3333333 | 58.152668 | 1 | 0.23 | -0.147499 |  | 20 | 0.3333333 | 58.443317 | 1 | 0.23 | -0.16332582
30 | 0.5 | 59.545742 | 1 | 0.23 | -0.22023708 |  | 30 | 0.5 | 56.134537 | 1 | 0.23 | -0.02673442 |  | 30 | 0.5 | 59.488144 | 1 | 0.23 | -0.21736017 |  | 30 | 0.5 | 58.864452 | 1 | 0.23 | -0.18563142 |  | 30 | 0.5 | 57.031834 | 1 | 0.23 | -0.08300963 |  | 30 | 0.5 | 57.999355 | 1 | 0.23 | -0.13850403 |  | 30 | 0.5 | 58.309975 | 1 | 0.23 | -0.15608832
40 | 0.6666667 | 59.39432 | 1 | 0.23 | -0.21264228 |  | 40 | 0.6666667 | 56.00432 | 1 | 0.23 | -0.018088432 |  | 40 | 0.6666667 | 59.392796 | 1 | 0.23 | -0.2123516 |  | 40 | 0.6666667 | 58.772068 | 1 | 0.23 | -0.18050267 |  | 40 | 0.6666667 | 56.88441 | 1 | 0.23 | -0.07408647 |  | 40 | 0.6666667 | 57.84604 | 1 | 0.23 | -0.12946129 |  | 40 | 0.6666667 | 58.176632 | 1 | 0.23 | -0.14856872
50 | 0.8333333 | 59.2429 | 1 | 0.23 | -0.20504066 |  | 50 | 0.8333333 | 55.874096 | 1 | 0.23 | -0.009442443 |  | 50 | 0.8333333 | 59.297443 | 1 | 0.23 | -0.20734303 |  | 50 | 0.8333333 | 58.679684 | 1 | 0.23 | -0.17527604 |  | 50 | 0.8333333 | 56.73699 | 1 | 0.23 | -0.06482951 |  | 50 | 0.8333333 | 57.692722 | 1 | 0.23 | -0.12041853 |  | 50 | 0.8333333 | 58.043293 | 1 | 0.23 | -0.14063765
60 | 1 | 59.09148 | 1 | 0.23 | -0.19668552 |  | 60 | 1 | 55.743877 | 1 | 0.23 | -0.00079645414 |  | 60 | 1 | 59.20209 | 1 | 0.23 | -0.20233446 |  | 60 | 1 | 58.5873 | 1 | 0.23 | -0.17004941 |  | 60 | 1 | 56.58957 | 1 | 0.23 | -0.054600745 |  | 60 | 1 | 57.53941 | 1 | 0.23 | -0.11137578 |  | 60 | 1 | 57.90995 | 1 | 0.23 | -0.13270657
70 | 1.166667 | 58.94006 | 1 | 0.23 | -0.18769191 |  | 60.9212 | 1.015353 | 55.73188 | 1 | 0.23 | 1.2869149e-08 |  | 70 | 1.166667 | 59.10674 | 1 | 0.23 | -0.1973259 |  | 70 | 1.166667 | 58.49492 | 1 | 0.23 | -0.16482279 |  | 70 | 1.166667 | 56.442146 | 1 | 0.23 | -0.044371977 |  | 70 | 1.166667 | 57.386093 | 1 | 0.23 | -0.10233303 |  | 70 | 1.166667 | 57.776608 | 1 | 0.23 | -0.12477548
80 | 1.333333 | 58.788643 | 1 | 0.23 | -0.17869832 |  | 60.9212 | 1.015353 | 55.73188 | 1 | 0.23 | -0.0008822734 |  | 80 | 1.333333 | 59.011387 | 1 | 0.23 | -0.19231734 |  | 80 | 1.333333 | 58.402534 | 1 | 0.23 | -0.15959617 |  | 80 | 1.333333 | 56.294724 | 1 | 0.23 | -0.034143213 |  | 80 | 1.333333 | 57.232777 | 1 | 0.23 | -0.09329028 |  | 80 | 1.333333 | 57.64327 | 1 | 0.23 | -0.11684439
90 | 1.5 | 58.637222 | 1 | 0.23 | -0.1697047 |  | 61.935196 | 1.032253 | 55.718678 | 1 | 0.23 | 1.4024102e-08 |  | 90 | 1.5 | 58.91604 | 1 | 0.23 | -0.18730877 |  | 90 | 1.5 | 58.31015 | 1 | 0.23 | -0.15436955 |  | 90 | 1.5 | 56.1473 | 1 | 0.23 | -0.023914445 |  | 90 | 1.5 | 57.079464 | 1 | 0.23 | -0.08424753 |  | 90 | 1.5 | 57.509926 | 1 | 0.23 | -0.10891331
100 | 1.666667 | 58.4858 | 1 | 0.23 | -0.16071111 |  | 61.935196 | 1.032253 | 55.718678 | 1 | 0.23 | -4.0357027e-06 |  | 100 | 1.666667 | 58.820686 | 1 | 0.23 | -0.1823002 |  | 100 | 1.666667 | 58.21777 | 1 | 0.23 | -0.14914292 |  | 100 | 1.666667 | 55.99988 | 1 | 0.23 | -0.01368568 |  | 100 | 1.666667 | 56.926147 | 1 | 0.23 | -0.075204775 |  | 100 | 1.666667 | 57.376583 | 1 | 0.23 | -0.10098223
110 | 1.833333 | 58.33438 | 1 | 0.23 | -0.1517175 |  | 61.939857 | 1.03233095 | 55.718616 | 1 | 0.23 | 1.4984941e-08 |  | 110 | 1.833333 | 58.725334 | 1 | 0.23 | -0.17729163 |  | 110 | 1.833333 | 58.125385 | 1 | 0.23 | -0.14391631 |  | 110 | 1.833333 | 55.85246 | 1 | 0.23 | -0.0034569132 |  | 110 | 1.833333 | 56.772835 | 1 | 0.23 | -0.06616203 |  | 110 | 1.833333 | 57.243244 | 1 | 0.23 | -0.09305114
120 | 2 | 58.18296 | 1 | 0.23 | -0.1427239 |  | 61.939857 | 1.03233095 | 55.718616 | 1 | 0.23 | 3.1334761e-09 |  | 120 | 2 | 58.629982 | 1 | 0.23 | -0.17228307 |  | 120 | 2 | 58.033 | 1 | 0.23 | -0.13868968 |  | 113.37961 | 1.88966 | 55.802635 | 1 | 0.23 | 1.0581076e-08 |  | 120 | 2 | 56.61952 | 1 | 0.23 | -0.057119276 |  | 120 | 2 | 57.1099 | 1 | 0.23 | -0.08512007
130 | 2.166667 | 58.031544 | 1 | 0.23 | -0.13373029 |  | 70 | 1.166667 | 55.613655 | 1 | 0.23 | 0.007020586 |  | 130 | 2.166667 | 58.53463 | 1 | 0.23 | -0.1672745 |  | 130 | 2.166667 | 57.94062 | 1 | 0.23 | -0.13346305 |  | 113.37961 | 1.88966 | 55.802635 | 1 | 0.23 | -0.005572777 |  | 130 | 2.166667 | 56.4662 | 1 | 0.23 | -0.048076525 |  | 130 | 2.166667 | 56.97656 | 1 | 0.23 | -0.07718898
140 | 2.333333 | 57.880123 | 1 | 0.23 | -0.1247367 |  | 80 | 1.333333 | 55.483433 | 1 | 0.23 | 0.015803194 |  | 140 | 2.333333 | 58.43928 | 1 | 0.23 | -0.16226594 |  | 140 | 2.333333 | 57.848236 | 1 | 0.23 | -0.12823644 |  | 119.064705 | 1.98441175 | 55.718822 | 1 | 0.23 | 1.9278398e-08 |  | 140 | 2.333333 | 56.31289 | 1 | 0.23 | -0.03824404 |  | 140 | 2.333333 | 56.843216 | 1 | 0.23 | -0.0692579
150 | 2.5 | 57.728703 | 1 | 0.23 | -0.11574309 |  | 90 | 1.5 | 55.353214 | 1 | 0.23 | 0.025811201 |  | 150 | 2.5 | 58.34393 | 1 | 0.23 | -0.15725736 |  | 150 | 2.5 | 57.75585 | 1 | 0.23 | -0.123009816 |  | 119.064705 | 1.98441175 | 55.718822 | 1 | 0.23 | -1.392975e-05 |  | 150 | 2.5 | 56.159573 | 1 | 0.23 | -0.027885525 |  | 150 | 2.5 | 56.709877 | 1 | 0.23 | -0.061326813
160 | 2.666667 | 57.577282 | 1 | 0.23 | -0.10674949 |  | 100 | 1.666667 | 55.222992 | 1 | 0.23 | 0.036110293 |  | 160 | 2.666667 | 58.248577 | 1 | 0.23 | -0.1522488 |  | 160 | 2.666667 | 57.66347 | 1 | 0.23 | -0.11778319 |  | 119.07884 | 1.984647 | 55.718616 | 1 | 0.23 | 1.1521665e-08 |  | 160 | 2.666667 | 56.006256 | 1 | 0.23 | -0.01752701 |  | 160 | 2.666667 | 56.576534 | 1 | 0.23 | -0.053395733
170 | 2.833333 | 57.42586 | 1 | 0.23 | -0.09775589 |  | 110 | 1.833333 | 55.092773 | 1 | 0.23 | 0.046409383 |  | 170 | 2.833333 | 58.153225 | 1 | 0.23 | -0.14724024 |  | 170 | 2.833333 | 57.571087 | 1 | 0.23 | -0.11255657 |  | 119.07884 | 1.984647 | 55.718616 | 1 | 0.23 | -5.775645e-08 |  | 170 | 2.833333 | 55.852943 | 1 | 0.23 | -0.0071684974 |  | 170 | 2.833333 | 56.44319 | 1 | 0.23 | -0.04546465
180 | 3 | 57.274445 | 1 | 0.23 | -0.08876228 |  | 120 | 2 | 54.96255 | 1 | 0.23 | 0.056708474 |  | 180 | 3 | 58.057873 | 1 | 0.23 | -0.14223167 |  | 180 | 3 | 57.478703 | 1 | 0.23 | -0.10732994 |  | 119.07891 | 1.9846485 | 55.718616 | 1 | 0.23 | 1.1222624e-08 |  | 176.92041 | 2.9486735 | 55.74684 | 1 | 0.23 | 1.30993625e-08 |  | 180 | 3 | 56.309853 | 1 | 0.23 | -0.037533566
190 | 3.166667 | 57.123024 | 1 | 0.23 | -0.07976868 |  | 130 | 2.166667 | 54.832333 | 1 | 0.23 | 0.067007564 |  | 190 | 3.166667 | 57.962524 | 1 | 0.23 | -0.13669854 |  | 190 | 3.166667 | 57.386322 | 1 | 0.23 | -0.10210332 |  | 119.07891 | 1.9846485 | 55.718616 | 1 | 0.23 | 1.1222624e-08 |  | 176.92041 | 2.9486735 | 55.74684 | 1 | 0.23 | -0.0018762724 |  | 190 | 3.166667 | 56.17651 | 1 | 0.23 | -0.029602483
200 | 3.333333 | 56.971603 | 1 | 0.23 | -0.07077508 |  | 140 | 2.333333 | 54.70211 | 1 | 0.23 | 0.07730666 |  | 200 | 3.333333 | 57.867172 | 1 | 0.23 | -0.13109739 |  | 200 | 3.333333 | 57.293938 | 1 | 0.23 | -0.0968767 |  | 120 | 2 | 55.705036 | 1 | 0.23 | 0.0009088855 |  | 178.75244 | 2.979207 | 55.718754 | 1 | 0.23 | 1.7078793e-08 |  | 200 | 3.333333 | 56.043167 | 1 | 0.23 | -0.020956367
210 | 3.5 | 56.820183 | 1 | 0.23 | -0.061781477 |  | 150 | 2.5 | 54.571888 | 1 | 0.23 | 0.08760575 |  | 210 | 3.5 | 57.77182 | 1 | 0.23 | -0.12549625 |  | 210 | 3.5 | 57.201553 | 1 | 0.23 | -0.091650076 |  | 130 | 2.166667 | 55.557613 | 1 | 0.23 | 0.010786999 |  | 178.75244 | 2.979207 | 55.718754 | 1 | 0.23 | -9.208421e-06 |  | 210 | 3.5 | 55.90983 | 1 | 0.23 | -0.011589632
220 | 3.666667 | 56.668762 | 1 | 0.23 | -0.052787874 |  | 160 | 2.666667 | 54.44167 | 1 | 0.23 | 0.09790484 |  | 220 | 3.666667 | 57.676468 | 1 | 0.23 | -0.11989509 |  | 220 | 3.666667 | 57.109173 | 1 | 0.23 | -0.08642346 |  | 140 | 2.333333 | 55.41019 | 1 | 0.23 | 0.02092668 |  | 178.76144 | 2.979357 | 55.718616 | 1 | 0.23 | 1.7005329e-08 |  | 220 | 3.666667 | 55.776485 | 1 | 0.23 | -0.002222896
230 | 3.833333 | 56.517345 | 1 | 0.23 | -0.04379427 |  | 170 | 2.833333 | 54.311447 | 1 | 0.23 | 0.10820393 |  | 230 | 3.833333 | 57.581116 | 1 | 0.23 | -0.11429395 |  | 230 | 3.833333 | 57.01679 | 1 | 0.23 | -0.08119683 |  | 150 | 2.5 | 55.26277 | 1 | 0.23 | 0.032616712 |  | 178.76144 | 2.979357 | 55.718616 | 1 | 0.23 | -2.6226148e-08 |  | 222.3732 | 3.70622 | 55.74484 | 1 | 0.23 | 1.0437894e-08
240 | 4 | 56.365925 | 1 | 0.23 | -0.034800667 |  | 180 | 3 | 54.18123 | 1 | 0.23 | 0.11850302 |  | 240 | 4 | 57.485764 | 1 | 0.23 | -0.108692795 |  | 240 | 4 | 56.924404 | 1 | 0.23 | -0.07597021 |  | 160 | 2.666667 | 55.11535 | 1 | 0.23 | 0.044306744 |  | 178.76149 | 2.979358 | 55.718616 | 1 | 0.23 | 1.3627459e-08 |  | 222.3732 | 3.70622 | 55.74484 | 1 | 0.23 | -0.0017433907
250 | 4.166667 | 56.214504 | 1 | 0.23 | -0.025807064 |  | 190 | 3.166667 | 54.051006 | 1 | 0.23 | 0.12880212 |  | 250 | 4.166667 | 57.390415 | 1 | 0.23 | -0.10309164 |  | 250 | 4.166667 | 56.83202 | 1 | 0.23 | -0.07074358 |  | 170 | 2.833333 | 54.967926 | 1 | 0.23 | 0.055996776 |  | 178.76149 | 2.979358 | 55.718616 | 1 | 0.23 | 1.3627459e-08 |  | 224.33171 | 3.738862 | 55.718723 | 1 | 0.23 | 1.8287897e-08
260 | 4.333333 | 56.063084 | 1 | 0.23 | -0.01681346 |  | 200 | 3.333333 | 53.920788 | 1 | 0.23 | 0.1391012 |  | 260 | 4.333333 | 57.295063 | 1 | 0.23 | -0.0974905 |  | 260 | 4.333333 | 56.73964 | 1 | 0.23 | -0.0650561 |  | 180 | 3 | 54.820503 | 1 | 0.23 | 0.06768681 |  | 180 | 3 | 55.699627 | 1 | 0.23 | 0.0012712561 |  | 224.33171 | 3.738862 | 55.718723 | 1 | 0.23 | -7.323425e-06
270 | 4.5 | 55.911667 | 1 | 0.23 | -0.007819858 |  | 210 | 3.5 | 53.790565 | 1 | 0.23 | 0.1494003 |  | 270 | 4.5 | 57.19971 | 1 | 0.23 | -0.091889344 |  | 270 | 4.5 | 56.647255 | 1 | 0.23 | -0.058920026 |  | 190 | 3.166667 | 54.67308 | 1 | 0.23 | 0.07937684 |  | 190 | 3.166667 | 55.54631 | 1 | 0.23 | 0.011551038 |  | 224.33995 | 3.738999 | 55.718616 | 1 | 0.23 | 1.4684216e-08
278.69492 | 4.644915 | 55.780006 | 1 | 0.23 | 1.089633e-08 |  | 220 | 3.666667 | 53.660347 | 1 | 0.23 | 0.15969938 |  | 280 | 4.666667 | 57.10436 | 1 | 0.23 | -0.08628819 |  | 280 | 4.666667 | 56.55487 | 1 | 0.23 | -0.05278395 |  | 200 | 3.333333 | 54.52566 | 1 | 0.23 | 0.091066875 |  | 200 | 3.333333 | 55.392998 | 1 | 0.23 | 0.02199668 |  | 224.33995 | 3.738999 | 55.718616 | 1 | 0.23 | -1.443979e-08
278.69492 | 4.644915 | 55.780006 | 1 | 0.23 | -0.004075524 |  | 230 | 3.833333 | 53.530125 | 1 | 0.23 | 0.16999848 |  | 290 | 4.833333 | 57.009007 | 1 | 0.23 | -0.080687046 |  | 290 | 4.833333 | 56.46249 | 1 | 0.23 | -0.046647877 |  | 210 | 3.5 | 54.37824 | 1 | 0.23 | 0.1027569 |  | 210 | 3.5 | 55.23968 | 1 | 0.23 | 0.032843273 |  | 224.33998 | 3.739 | 55.718616 | 1 | 0.23 | 1.3289527e-08
280 | 4.666667 | 55.760246 | 1 | 0.23 | -0.002758995 |  | 240 | 4 | 53.399902 | 1 | 0.23 | 0.18029757 |  | 300 | 5 | 56.91366 | 1 | 0.23 | -0.07508589 |  | 300 | 5 | 56.370106 | 1 | 0.23 | -0.0405118 |  | 220 | 3.666667 | 54.230816 | 1 | 0.23 | 0.11444694 |  | 220 | 3.666667 | 55.086365 | 1 | 0.23 | 0.043689866 |  | 224.33998 | 3.739 | 55.718616 | 1 | 0.23 | 1.3289527e-08
282.735 | 4.71225 | 55.718834 | 1 | 0.23 | 1.2622369e-08 |  | 250 | 4.166667 | 53.269684 | 1 | 0.23 | 0.19059666 |  | 310 | 5.166667 | 56.818306 | 1 | 0.23 | -0.06948474 |  | 310 | 5.166667 | 56.27772 | 1 | 0.23 | -0.034375727 |  | 230 | 3.833333 | 54.083393 | 1 | 0.23 | 0.12613697 |  | 230 | 3.833333 | 54.933052 | 1 | 0.23 | 0.054536458 |  | 230 | 3.833333 | 55.643143 | 1 | 0.23 | 0.0050488035
282.735 | 4.71225 | 55.718834 | 1 | 0.23 | -1.4448656e-05 |  | 260 | 4.333333 | 53.13946 | 1 | 0.23 | 0.20089576 |  | 320 | 5.333333 | 56.722954 | 1 | 0.23 | -0.06388359 |  | 320 | 5.333333 | 56.18534 | 1 | 0.23 | -0.028239654 |  | 240 | 4 | 53.93597 | 1 | 0.23 | 0.137827 |  | 240 | 4 | 54.779736 | 1 | 0.23 | 0.06538305 |  | 240 | 4 | 55.5098 | 1 | 0.23 | 0.014022193
282.74927 | 4.712488 | 55.718616 | 1 | 0.23 | 1.762711e-08 |  | 270 | 4.5 | 53.009243 | 1 | 0.23 | 0.21119484 |  | 330 | 5.5 | 56.6276 | 1 | 0.23 | -0.058282442 |  | 330 | 5.5 | 56.092957 | 1 | 0.23 | -0.022103582 |  | 250 | 4.166667 | 53.78855 | 1 | 0.23 | 0.14951703 |  | 250 | 4.166667 | 54.62642 | 1 | 0.23 | 0.07622964 |  | 250 | 4.166667 | 55.37646 | 1 | 0.23 | 0.023905907
282.74927 | 4.712488 | 55.718616 | 1 | 0.23 | -5.632795e-08 |  | 280 | 4.666667 | 52.87902 | 1 | 0.23 | 0.22149393 |  | 340 | 5.666667 | 56.53225 | 1 | 0.23 | -0.051819477 |  | 340 | 5.666667 | 56.000572 | 1 | 0.23 | -0.015967507 |  | 260 | 4.333333 | 53.64113 | 1 | 0.23 | 0.16120706 |  | 260 | 4.333333 | 54.473106 | 1 | 0.23 | 0.08711452 |  | 260 | 4.333333 | 55.24312 | 1 | 0.23 | 0.03445683
282.74933 | 4.712489 | 55.718616 | 1 | 0.23 | 1.4521736e-08 |  | 290 | 4.833333 | 52.748802 | 1 | 0.23 | 0.23179303 |  | 350 | 5.833333 | 56.4369 | 1 | 0.23 | -0.04495485 |  | 350 | 5.833333 | 55.90819 | 1 | 0.23 | -0.009831433 |  | 270 | 4.5 | 53.493706 | 1 | 0.23 | 0.1728971 |  | 270 | 4.5 | 54.31979 | 1 | 0.23 | 0.09879437 |  | 270 | 4.5 | 55.109776 | 1 | 0.23 | 0.045007754
282.74933 | 4.712489 | 55.718616 | 1 | 0.23 | 1.4521736e-08 |  | 300 | 5 | 52.61858 | 1 | 0.23 | 0.24209212 |  | 360 | 6 | 56.34155 | 1 | 0.23 | -0.038090225 |  | 360 | 6 | 55.815807 | 1 | 0.23 | -0.0036953592 |  | 280 | 4.666667 | 53.346283 | 1 | 0.23 | 0.18458712 |  | 280 | 4.666667 | 54.166473 | 1 | 0.23 | 0.11047422 |  | 280 | 4.666667 | 54.976437 | 1 | 0.23 | 0.055558678
290 | 4.833333 | 55.608826 | 1 | 0.23 | 0.0073497915 |  | 310 | 5.166667 | 52.488358 | 1 | 0.23 | 0.25239122 |  | 370 | 6.166667 | 56.246197 | 1 | 0.23 | -0.0312256 |  | 366.02237 | 6.100373 | 55.76017 | 1 | 0.23 | 1.2355003e-08 |  | 290 | 4.833333 | 53.19886 | 1 | 0.23 | 0.19627716 |  | 290 | 4.833333 | 54.01316 | 1 | 0.23 | 0.12215407 |  | 290 | 4.833333 | 54.843094 | 1 | 0.23 | 0.0661096
300 | 5 | 55.457405 | 1 | 0.23 | 0.01757466 |  | 320 | 5.333333 | 52.35814 | 1 | 0.23 | 0.2626903 |  | 380 | 6.333333 | 56.150845 | 1 | 0.23 | -0.024360975 |  | 366.02237 | 6.100373 | 55.76017 | 1 | 0.23 | -0.0027608415 |  | 300 | 5 | 53.05144 | 1 | 0.23 | 0.20796719 |  | 300 | 5 | 53.859844 | 1 | 0.23 | 0.13383391 |  | 300 | 5 | 54.70975 | 1 | 0.23 | 0.07666052
310 | 5.166667 | 55.305984 | 1 | 0.23 | 0.028159903 |  | 330 | 5.5 | 52.227917 | 1 | 0.23 | 0.2729894 |  | 390 | 6.5 | 56.055492 | 1 | 0.23 | -0.01749635 |  | 370 | 6.166667 | 55.723423 | 1 | 0.23 | -0.00031460152 |  | 310 | 5.166667 | 52.90402 | 1 | 0.23 | 0.21965723 |  | 310 | 5.166667 | 53.706528 | 1 | 0.23 | 0.14551377 |  | 310 | 5.166667 | 54.576412 | 1 | 0.23 | 0.087211445
320 | 5.333333 | 55.154568 | 1 | 0.23 | 0.03886923 |  | 340 | 5.666667 | 52.0977 | 1 | 0.23 | 0.28328848 |  | 400 | 6.666667 | 55.960144 | 1 | 0.23 | -0.010631725 |  | 370.51157 | 6.175193 | 55.718697 | 1 | 0.23 | 1.4665001e-08 |  | 320 | 5.333333 | 52.756596 | 1 | 0.23 | 0.23134725 |  | 320 | 5.333333 | 53.553215 | 1 | 0.23 | 0.15719363 |  | 320 | 5.333333 | 54.44307 | 1 | 0.23 | 0.09776237
330 | 5.5 | 55.003147 | 1 | 0.23 | 0.04957855 |  | 350 | 5.833333 | 51.967476 | 1 | 0.23 | 0.29358757 |  | 410 | 6.833333 | 55.86479 | 1 | 0.23 | -0.0037670997 |  | 370.51157 | 6.175193 | 55.718697 | 1 | 0.23 | -5.5133783e-06 |  | 330 | 5.5 | 52.609173 | 1 | 0.23 | 0.24303728 |  | 330 | 5.5 | 53.3999 | 1 | 0.23 | 0.17022261 |  | 330 | 5.5 | 54.309727 | 1 | 0.23 | 0.10831329
340 | 5.666667 | 54.851727 | 1 | 0.23 | 0.060287878 |  | 360 | 6 | 51.837257 | 1 | 0.23 | 0.30388665 |  | 415.4877 | 6.924795 | 55.812466 | 1 | 0.23 | 1.1591048e-08 |  | 370.52054 | 6.175342 | 55.718616 | 1 | 0.23 | 1.1682375e-08 |  | 340 | 5.666667 | 52.461754 | 1 | 0.23 | 0.2547273 |  | 340 | 5.666667 | 53.246582 | 1 | 0.23 | 0.18329586 |  | 340 | 5.666667 | 54.176384 | 1 | 0.23 | 0.118864216
350 | 5.833333 | 54.700306 | 1 | 0.23 | 0.0709972 |  | 370 | 6.166667 | 51.707035 | 1 | 0.23 | 0.3144291 |  | 415.4877 | 6.924795 | 55.812466 | 1 | 0.23 | -0.006222337 |  | 370.52054 | 6.175342 | 55.718616 | 1 | 0.23 | -3.901762e-09 |  | 350 | 5.833333 | 52.31433 | 1 | 0.23 | 0.26641735 |  | 350 | 5.833333 | 53.09327 | 1 | 0.23 | 0.1963691 |  | 350 | 5.833333 | 54.043045 | 1 | 0.23 | 0.12941514
360 | 6 | 54.548885 | 1 | 0.23 | 0.081706524 |  | 380 | 6.333333 | 51.576813 | 1 | 0.23 | 0.32642967 |  | 420 | 7 | 55.76944 | 1 | 0.23 | -0.0033695444 |  | 370.52057 | 6.175343 | 55.718616 | 1 | 0.23 | 1.0507028e-08 |  | 360 | 6 | 52.16691 | 1 | 0.23 | 0.27810737 |  | 360 | 6 | 52.939953 | 1 | 0.23 | 0.20944233 |  | 360 | 6 | 53.909702 | 1 | 0.23 | 0.13996606
370 | 6.166667 | 54.39747 | 1 | 0.23 | 0.09288523 |  | 390 | 6.5 | 51.446594 | 1 | 0.23 | 0.33855742 |  | 425.32965 | 7.0888275 | 55.71862 | 1 | 0.23 | 1.559457e-08 |  | 370.52057 | 6.175343 | 55.718616 | 1 | 0.23 | 1.0507028e-08 |  | 370 | 6.166667 | 52.019485 | 1 | 0.23 | 0.28979743 |  | 370 | 6.166667 | 52.786636 | 1 | 0.23 | 0.22251557 |  | 370 | 6.166667 | 53.77636 | 1 | 0.23 | 0.15051699
380 | 6.333333 | 54.246048 | 1 | 0.23 | 0.10441733 |  | 400 | 6.666667 | 51.316372 | 1 | 0.23 | 0.35081384 |  | 425.32965 | 7.0888275 | 55.71862 | 1 | 0.23 | -3.5826326e-07 |  | 380 | 6.333333 | 55.631042 | 1 | 0.23 | 0.0058489656 |  | 380 | 6.333333 | 51.872063 | 1 | 0.23 | 0.30148745 |  | 380 | 6.333333 | 52.633324 | 1 | 0.23 | 0.23558882 |  | 380 | 6.333333 | 53.64302 | 1 | 0.23 | 0.1610679
390 | 6.5 | 54.094627 | 1 | 0.23 | 0.11594943 |  | 410 | 6.833333 | 51.186153 | 1 | 0.23 | 0.36320034 |  | 425.33023 | 7.088837 | 55.718616 | 1 | 0.23 | 1.3529596e-08 |  | 390 | 6.5 | 55.53866 | 1 | 0.23 | 0.012061804 |  | 390 | 6.5 | 51.724644 | 1 | 0.23 | 0.31317747 |  | 390 | 6.5 | 52.480007 | 1 | 0.23 | 0.24866205 |  | 390 | 6.5 | 53.509678 | 1 | 0.23 | 0.17161883
400 | 6.666667 | 53.943207 | 1 | 0.23 | 0.12748152 |  | 420 | 7 | 51.05593 | 1 | 0.23 | 0.37571844 |  | 425.33023 | 7.088837 | 55.718616 | 1 | 0.23 | 1.3529596e-08 |  | 400 | 6.666667 | 55.446274 | 1 | 0.23 | 0.019271657 |  | 400 | 6.666667 | 51.57722 | 1 | 0.23 | 0.32639208 |  | 400 | 6.666667 | 52.32669 | 1 | 0.23 | 0.2617353 |  | 400 | 6.666667 | 53.376335 | 1 | 0.23 | 0.18216975
410 | 6.833333 | 53.791786 | 1 | 0.23 | 0.13901362 |  | 423.00677 | 7.050113 | 51.016777 | 1 | 0.23 | 0.37950832 |  | 430 | 7.166667 | 55.674088 | 1 | 0.23 | 0.002974249 |  | 410 | 6.833333 | 55.353893 | 1 | 0.23 | 0.026536351 |  | 410 | 6.833333 | 51.4298 | 1 | 0.23 | 0.34013095 |  | 410 | 6.833333 | 52.173378 | 1 | 0.23 | 0.27480853 |  | 410 | 6.833333 | 53.242996 | 1 | 0.23 | 0.19272067
420 | 7 | 53.64037 | 1 | 0.23 | 0.15054572 |  | 423.00677 | 7.050113 | 51.016777 | 1 | 0.23 | 0.37950832 |  | 440 | 7.333333 | 55.578735 | 1 | 0.23 | 0.009365797 |  | 420 | 7 | 55.26151 | 1 | 0.23 | 0.033801045 |  | 420 | 7 | 51.282375 | 1 | 0.23 | 0.354035 |  | 420 | 7 | 52.02006 | 1 | 0.23 | 0.28788176 |  | 420 | 7 | 53.109653 | 1 | 0.23 | 0.2032716
430 | 7.166667 | 53.48895 | 1 | 0.23 | 0.16265032 |  | 423.00677 | 7.050113 | 51.016777 | 1 | 0.23 | 0.37950832 |  | 450 | 7.5 | 55.483387 | 1 | 0.23 | 0.016289085 |  | 430 | 7.166667 | 55.169125 | 1 | 0.23 | 0.04106574 |  | 430 | 7.166667 | 51.134953 | 1 | 0.23 | 0.36810625 |  | 430 | 7.166667 | 51.866745 | 1 | 0.23 | 0.30095503 |  | 430 | 7.166667 | 52.97631 | 1 | 0.23 | 0.21382251
440 | 7.333333 | 53.33753 | 1 | 0.23 | 0.1755583 |  | 423.00677 | 7.050113 | 51.016777 | 1 | 0.23 | 0.37950832 |  | 460 | 7.666667 | 55.388035 | 1 | 0.23 | 0.023790576 |  | 440 | 7.333333 | 55.07674 | 1 | 0.23 | 0.048330434 |  | 438.0162 | 7.30027 | 51.016777 | 1 | 0.23 | 0.3795083 |  | 440 | 7.333333 | 51.713432 | 1 | 0.23 | 0.31402826 |  | 440 | 7.333333 | 52.842968 | 1 | 0.23 | 0.22437344
450 | 7.5 | 53.186108 | 1 | 0.23 | 0.18846627 |  | 430 | 7.166667 | 50.925713 | 1 | 0.23 | 0.38836962 |  | 470 | 7.833333 | 55.292683 | 1 | 0.23 | 0.031292066 |  | 450 | 7.5 | 54.98436 | 1 | 0.23 | 0.05559513 |  | 438.0162 | 7.30027 | 51.016777 | 1 | 0.23 | 0.3795083 |  | 450 | 7.5 | 51.560116 | 1 | 0.23 | 0.32797763 |  | 450 | 7.5 | 52.70963 | 1 | 0.23 | 0.23492436
460 | 7.666667 | 53.034687 | 1 | 0.23 | 0.20137423 |  | 440 | 7.333333 | 50.79549 | 1 | 0.23 | 0.40115538 |  | 480 | 8 | 55.19733 | 1 | 0.23 | 0.038793556 |  | 460 | 7.666667 | 54.891975 | 1 | 0.23 | 0.062859826 |  | 438.01624 | 7.300271 | 51.016777 | 1 | 0.23 | 0.37950832 |  | 460 | 7.666667 | 51.4068 | 1 | 0.23 | 0.34228897 |  | 460 | 7.666667 | 52.576286 | 1 | 0.23 | 0.24547529
470 | 7.833333 | 52.88327 | 1 | 0.23 | 0.2142822 |  | 450 | 7.5 | 50.665268 | 1 | 0.23 | 0.41407725 |  | 490 | 8.166667 | 55.10198 | 1 | 0.23 | 0.046295047 |  | 470 | 7.833333 | 54.79959 | 1 | 0.23 | 0.070124514 |  | 438.01624 | 7.300271 | 51.016777 | 1 | 0.23 | 0.37950832 |  | 470 | 7.833333 | 51.253487 | 1 | 0.23 | 0.35677928 |  | 470 | 7.833333 | 52.442944 | 1 | 0.23 | 0.2560262
480 | 8 | 52.73185 | 1 | 0.23 | 0.22719017 |  | 460 | 7.666667 | 50.53505 | 1 | 0.23 | 0.42713678 |  | 500 | 8.333333 | 55.006626 | 1 | 0.23 | 0.053796537 |  | 480 | 8 | 54.70721 | 1 | 0.23 | 0.07738921 |  | 440 | 7.333333 | 50.987534 | 1 | 0.23 | 0.3823469 |  | 480 | 8 | 51.10017 | 1 | 0.23 | 0.3714509 |  | 480 | 8 | 52.309605 | 1 | 0.23 | 0.26657712
490 | 8.166667 | 52.58043 | 1 | 0.23 | 0.24009813 |  | 470 | 7.833333 | 50.404827 | 1 | 0.23 | 0.4403355 |  | 510 | 8.5 | 54.911278 | 1 | 0.23 | 0.061298028 |  | 490 | 8.166667 | 54.614826 | 1 | 0.23 | 0.08465391 |  | 450 | 7.5 | 50.84011 | 1 | 0.23 | 0.39675912 |  | 485.4393 | 8.090655 | 51.016777 | 1 | 0.23 | 0.37950826 |  | 490 | 8.166667 | 52.17626 | 1 | 0.23 | 0.27712807
500 | 8.333333 | 52.42901 | 1 | 0.23 | 0.2530061 |  | 480 | 8 | 50.27461 | 1 | 0.23 | 0.45367503 |  | 520 | 8.666667 | 54.815926 | 1 | 0.23 | 0.06879952 |  | 500 | 8.333333 | 54.52244 | 1 | 0.23 | 0.0919186 |  | 460 | 7.666667 | 50.692688 | 1 | 0.23 | 0.41134512 |  | 485.4393 | 8.090655 | 51.016777 | 1 | 0.23 | 0.37950826 |  | 500 | 8.333333 | 52.04292 | 1 | 0.23 | 0.287679
510 | 8.5 | 52.277588 | 1 | 0.23 | 0.26591408 |  | 490 | 8.166667 | 50.144386 | 1 | 0.23 | 0.46715692 |  | 530 | 8.833333 | 54.720573 | 1 | 0.23 | 0.07630101 |  | 510 | 8.5 | 54.43006 | 1 | 0.23 | 0.0991833 |  | 470 | 7.833333 | 50.545265 | 1 | 0.23 | 0.42610714 |  | 485.43933 | 8.0906555 | 51.016777 | 1 | 0.23 | 0.37950826 |  | 510 | 8.5 | 51.90958 | 1 | 0.23 | 0.2982299
520 | 8.666667 | 52.12617 | 1 | 0.23 | 0.27882203 |  | 500 | 8.333333 | 50.014168 | 1 | 0.23 | 0.48078278 |  | 540 | 9 | 54.62522 | 1 | 0.23 | 0.0838025 |  | 520 | 8.666667 | 54.337677 | 1 | 0.23 | 0.10644799 |  | 480 | 8 | 50.397842 | 1 | 0.23 | 0.44104737 |  | 485.43933 | 8.0906555 | 51.016777 | 1 | 0.23 | 0.37950826 |  | 520 | 8.666667 | 51.776237 | 1 | 0.23 | 0.30878082
530 | 8.833333 | 51.97475 | 1 | 0.23 | 0.29173002 |  | 510 | 8.5 | 49.883945 | 1 | 0.23 | 0.49455428 |  | 550 | 9.166667 | 54.52987 | 1 | 0.23 | 0.09130399 |  | 530 | 8.833333 | 54.245293 | 1 | 0.23 | 0.11371268 |  | 490 | 8.166667 | 50.250423 | 1 | 0.23 | 0.45616817 |  | 490 | 8.166667 | 50.946857 | 1 | 0.23 | 0.3863063 |  | 530 | 8.833333 | 51.642895 | 1 | 0.23 | 0.32032412
540 | 9 | 51.82333 | 1 | 0.23 | 0.30463797 |  | 520 | 8.666667 | 49.753723 | 1 | 0.23 | 0.508473 |  | 560 | 9.333333 | 54.43452 | 1 | 0.23 | 0.09880548 |  | 540 | 9 | 54.152912 | 1 | 0.23 | 0.12097738 |  | 500 | 8.333333 | 50.103 | 1 | 0.23 | 0.47147182 |  | 500 | 8.333333 | 50.79354 | 1 | 0.23 | 0.40134788 |  | 540 | 9 | 51.509552 | 1 | 0.23 | 0.33267784
550 | 9.166667 | 51.67191 | 1 | 0.23 | 0.3176536 |  | 530 | 8.833333 | 49.623505 | 1 | 0.23 | 0.5225406 |  | 570 | 9.5 | 54.33917 | 1 | 0.23 | 0.10630697 |  | 550 | 9.166667 | 54.060528 | 1 | 0.23 | 0.12824208 |  | 510 | 8.5 | 49.955578 | 1 | 0.23 | 0.48696065 |  | 510 | 8.5 | 50.640224 | 1 | 0.23 | 0.41657817 |  | 550 | 9.166667 | 51.376213 | 1 | 0.23 | 0.3451657
560 | 9.333333 | 51.52049 | 1 | 0.23 | 0.33165956 |  | 540 | 9 | 49.493282 | 1 | 0.23 | 0.53675884 |  | 580 | 9.666667 | 54.243816 | 1 | 0.23 | 0.11380846 |  | 560 | 9.333333 | 53.968143 | 1 | 0.23 | 0.13550676 |  | 520 | 8.666667 | 49.808155 | 1 | 0.23 | 0.5026371 |  | 520 | 8.666667 | 50.48691 | 1 | 0.23 | 0.43199968 |  | 560 | 9.333333 | 51.24287 | 1 | 0.23 | 0.35778925
570 | 9.5 | 51.369072 | 1 | 0.23 | 0.34583834 |  | 550 | 9.166667 | 49.363064 | 1 | 0.23 | 0.5511294 |  | 590 | 9.833333 | 54.148464 | 1 | 0.23 | 0.12130995 |  | 570 | 9.5 | 53.875763 | 1 | 0.23 | 0.14277147 |  | 530 | 8.833333 | 49.660732 | 1 | 0.23 | 0.5185034 |  | 530 | 8.833333 | 50.333595 | 1 | 0.23 | 0.44761497 |  | 570 | 9.5 | 51.109528 | 1 | 0.23 | 0.37055013
580 | 9.666667 | 51.21765 | 1 | 0.23 | 0.3601922 |  | 560 | 9.333333 | 49.23284 | 1 | 0.23 | 0.56565386 |  | 600 | 10 | 54.053112 | 1 | 0.23 | 0.12881143 |  | 580 | 9.666667 | 53.78338 | 1 | 0.23 | 0.15003616 |  | 540 | 9 | 49.513313 | 1 | 0.23 | 0.5345622 |  | 540 | 9 | 50.18028 | 1 | 0.23 | 0.4634266 |  | 576.95593 | 9.615932 | 51.016777 | 1 | 0.23 | 0.3795083
590 | 9.833333 | 51.06623 | 1 | 0.23 | 0.37472355 |  | 570 | 9.5 | 49.102623 | 1 | 0.23 | 0.5803341 |  | 610 | 10.16667 | 53.957764 | 1 | 0.23 | 0.13631293 |  | 590 | 9.833333 | 53.690994 | 1 | 0.23 | 0.15730084 |  | 550 | 9.166667 | 49.36589 | 1 | 0.23 | 0.55081576 |  | 550 | 9.166667 | 50.026966 | 1 | 0.23 | 0.4794372 |  | 576.95593 | 9.615932 | 51.016777 | 1 | 0.23 | 0.3795083
593.2659 | 9.887765 | 51.016777 | 1 | 0.23 | 0.37950826 |  | 580 | 9.666667 | 48.9724 | 1 | 0.23 | 0.59517187 |  | 620 | 10.33333 | 53.86241 | 1 | 0.23 | 0.14381441 |  | 600 | 10 | 53.59861 | 1 | 0.23 | 0.16456555 |  | 560 | 9.333333 | 49.218468 | 1 | 0.23 | 0.56726664 |  | 560 | 9.333333 | 49.87365 | 1 | 0.23 | 0.4956494 |  | 576.95593 | 9.615932 | 51.016777 | 1 | 0.23 | 0.37950832
593.2659 | 9.887765 | 51.016777 | 1 | 0.23 | 0.37950826 |  | 590 | 9.833333 | 48.84218 | 1 | 0.23 | 0.6101688 |  | 630 | 10.5 | 53.76706 | 1 | 0.23 | 0.15131591 |  | 610 | 10.16667 | 53.50623 | 1 | 0.23 | 0.17183024 |  | 570 | 9.5 | 49.071045 | 1 | 0.23 | 0.5839174 |  | 570 | 9.5 | 49.720333 | 1 | 0.23 | 0.5120659 |  | 576.95593 | 9.615932 | 51.016777 | 1 | 0.23 | 0.37950832
593.266 | 9.887767 | 51.016777 | 1 | 0.23 | 0.37950826 |  | 596.6985 | 9.944975 | 48.75495 | 1 | 0.23 | 0.6203044 |  | 640 | 10.66667 | 53.671707 | 1 | 0.23 | 0.1588174 |  | 620 | 10.33333 | 53.413845 | 1 | 0.23 | 0.17909494 |  | 580 | 9.666667 | 48.923626 | 1 | 0.23 | 0.60077053 |  | 580 | 9.666667 | 49.56702 | 1 | 0.23 | 0.52868944 |  | 580 | 9.666667 | 50.97619 | 1 | 0.23 | 0.38344988
593.266 | 9.887767 | 51.016777 | 1 | 0.23 | 0.37950826 |  | 596.6985 | 9.944975 | 48.75495 | 1 | 0.23 | 0.6203044 |  | 650 | 10.83333 | 53.576355 | 1 | 0.23 | 0.1663189 |  | 630 | 10.5 | 53.32146 | 1 | 0.23 | 0.18635963 |  | 590 | 9.833333 | 48.776203 | 1 | 0.23 | 0.61782855 |  | 590 | 9.833333 | 49.413704 | 1 | 0.23 | 0.5455227 |  | 590 | 9.833333 | 50.842846 | 1 | 0.23 | 0.39649013
600 | 10 | 50.91481 | 1 | 0.23 | 0.38943464 |  | 600 | 10 | 48.71196 | 1 | 0.23 | 0.62532675 |  | 660 | 11 | 53.481007 | 1 | 0.23 | 0.17382038 |  | 640 | 10.66667 | 53.22908 | 1 | 0.23 | 0.19362432 |  | 595.1193 | 9.918655 | 48.700733 | 1 | 0.23 | 0.6266413 |  | 600 | 10 | 49.260387 | 1 | 0.23 | 0.5625685 |  | 600 | 10 | 50.709503 | 1 | 0.23 | 0.4096725
610 | 10.16667 | 50.76339 | 1 | 0.23 | 0.4043279 |  | 610 | 10.16667 | 48.581738 | 1 | 0.23 | 0.64064765 |  | 670 | 11.16667 | 53.385654 | 1 | 0.23 | 0.18132187 |  | 650 | 10.83333 | 53.136696 | 1 | 0.23 | 0.20088902 |  | 595.1193 | 9.918655 | 48.700733 | 1 | 0.23 | 0.6266413 |  | 610 | 10.16667 | 49.107075 | 1 | 0.23 | 0.5798297 |  | 610 | 10.16667 | 50.576164 | 1 | 0.23 | 0.42299864
620 | 10.33333 | 50.611973 | 1 | 0.23 | 0.41940567 |  | 610.7402 | 10.179 | 48.5721 | 1 | 0.23 | 0.6417882 |  | 680 | 11.33333 | 53.290302 | 1 | 0.23 | 0.18882336 |  | 660 | 11 | 53.04431 | 1 | 0.23 | 0.20815371 |  | 600 | 10 | 48.62878 | 1 | 0.23 | 0.6350942 |  | 620 | 10.33333 | 48.95376 | 1 | 0.23 | 0.59730905 |  | 620 | 10.33333 | 50.44282 | 1 | 0.23 | 0.43647024
630 | 10.5 | 50.460552 | 1 | 0.23 | 0.43467045 |  | 610.7402 | 10.179 | 48.5721 | 10.443933 | 0.23 | 0.6417882 |  | 690 | 11.5 | 53.19495 | 1 | 0.23 | 0.19632486 |  | 670 | 11.16667 | 52.95193 | 1 | 0.23 | 0.21541841 |  | 607.58057 | 10.12634 | 48.517025 | 1 | 0.23 | 0.6483224 |  | 630 | 10.5 | 48.80044 | 1 | 0.23 | 0.6150095 |  | 630 | 10.5 | 50.30948 | 1 | 0.23 | 0.45008895
640 | 10.66667 | 50.30913 | 1 | 0.23 | 0.45012465 |  | 620 | 10.33333 | 48.45152 | 10.88106 | 0.23 | 0.6561331 |  | 700 | 11.66667 | 53.099598 | 1 | 0.23 | 0.20382634 |  | 680 | 11.33333 | 52.859547 | 1 | 0.23 | 0.2226831 |  | 607.58057 | 10.12634 | 48.517025 | 9.309049 | 0.23 | 0.6483224 |  | 636.5329 | 10.60888 | 48.700283 | 1 | 0.23 | 0.62669384 |  | 640 | 10.66667 | 50.176136 | 1 | 0.23 | 0.46385652
650 | 10.83333 | 50.15771 | 1 | 0.23 | 0.46577078 |  | 630 | 10.5 | 48.321297 | 11.336939 | 0.23 | 0.6717851 |  | 710 | 11.83333 | 53.004246 | 1 | 0.23 | 0.21132784 |  | 690 | 11.5 | 52.767162 | 1 | 0.23 | 0.22994779 |  | 610 | 10.16667 | 48.481358 | 9.419728 | 0.23 | 0.65257 |  | 636.5329 | 10.60888 | 48.700283 | 1 | 0.23 | 0.62669384 |  | 650 | 10.83333 | 50.042797 | 1 | 0.23 | 0.47777462
660 | 11 | 50.00629 | 1 | 0.23 | 0.48161134 |  | 640 | 10.66667 | 48.19108 | 11.838362 | 0.23 | 0.6876055 |  | 720 | 12 | 52.908897 | 1 | 0.23 | 0.21882932 |  | 700 | 11.66667 | 52.67478 | 1 | 0.23 | 0.2372125 |  | 620 | 10.33333 | 48.333935 | 9.894313 | 0.23 | 0.67025864 |  | 640 | 10.66667 | 48.64713 | 1 | 0.23 | 0.632934 |  | 660 | 11 | 49.909454 | 1 | 0.23 | 0.491845
670 | 11.16667 | 49.854874 | 1 | 0.23 | 0.49764895 |  | 650 | 10.83333 | 48.060856 | 12.426965 | 0.23 | 0.70359606 |  | 730 | 12.16667 | 52.813545 | 1 | 0.23 | 0.22633082 |  | 710 | 11.83333 | 52.582397 | 1 | 0.23 | 0.24447718 |  | 630 | 10.5 | 48.186516 | 10.419743 | 0.23 | 0.68816286 |  | 648.99335 | 10.81656 | 48.509247 | 1 | 0.23 | 0.6492479 |  | 670 | 11.16667 | 49.77611 | 1 | 0.23 | 0.5060695
680 | 11.33333 | 49.703453 | 1 | 0.23 | 0.51388615 |  | 660 | 11 | 47.930634 | 13.109975 | 0.23 | 0.7197588 |  | 740 | 12.33333 | 52.718193 | 1 | 0.23 | 0.2338323 |  | 720 | 12 | 52.490013 | 1 | 0.23 | 0.2517419 |  | 640 | 10.66667 | 48.039093 | 11.051764 | 0.23 | 0.70628536 |  | 648.99335 | 10.81656 | 48.509247 | 9.333172 | 0.23 | 0.6492479 |  | 680 | 11.33333 | 49.642773 | 1 | 0.23 | 0.52044976
690 | 11.5 | 49.552032 | 1 | 0.23 | 0.53032553 |  | 670 | 11.16667 | 47.800415 | 13.877471 | 0.23 | 0.73609555 |  | 750 | 12.5 | 52.62284 | 1 | 0.23 | 0.2413338 |  | 730 | 12.16667 | 52.397633 | 1 | 0.23 | 0.2590066 |  | 650 | 10.83333 | 47.89167 | 11.787012 | 0.23 | 0.72462887 |  | 650 | 10.83333 | 48.493813 | 9.370669 | 0.23 | 0.65108544 |  | 690 | 11.5 | 49.50943 | 1 | 0.23 | 0.5349877
700 | 11.66667 | 49.40061 | 1 | 0.23 | 0.5469698 |  | 680 | 11.33333 | 47.670193 | 14.720807 | 0.23 | 0.75260836 |  | 760 | 12.66667 | 52.52749 | 1 | 0.23 | 0.24883528 |  | 740 | 12.33333 | 52.30525 | 1 | 0.23 | 0.26627126 |  | 660 | 11 | 47.744247 | 12.607165 | 0.23 | 0.7431961 |  | 660 | 11 | 48.340496 | 9.750911 | 0.23 | 0.66946685 |  | 700 | 11.66667 | 49.376087 | 1 | 0.23 | 0.54968506
710 | 11.83333 | 49.24919 | 1 | 0.23 | 0.5638216 |  | 685.3762 | 11.42294 | 47.600185 | 15.195709 | 0.23 | 0.7615594 |  | 770 | 12.83333 | 52.43214 | 1 | 0.23 | 0.25633678 |  | 750 | 12.5 | 52.212864 | 1 | 0.23 | 0.27353597 |  | 670 | 11.16667 | 47.596825 | 13.478754 | 0.23 | 0.7619901 |  | 670 | 11.16667 | 48.187183 | 10.181254 | 0.23 | 0.68808126 |  | 710 | 11.83333 | 49.24275 | 1 | 0.23 | 0.5645437
720 | 12 | 49.097775 | 1 | 0.23 | 0.5808837 |  | 685.3762 | 11.42294 | 47.600185 | 15.197465 | 0.23 | 0.7615594 |  | 780 | 13 | 52.33679 | 1 | 0.23 | 0.26383826 |  | 760 | 12.66667 | 52.120483 | 1 | 0.23 | 0.28080067 |  | 674.2416 | 11.23736 | 47.534298 | 13.863766 | 0.23 | 0.7700308 |  | 680 | 11.33333 | 48.033867 | 10.717061 | 0.23 | 0.7069317 |  | 720 | 12 | 49.109406 | 1 | 0.23 | 0.5795655
730 | 12.16667 | 48.946354 | 1 | 0.23 | 0.5981588 |  | 690 | 11.5 | 47.539974 | 15.598858 | 0.23 | 0.76929903 |  | 790 | 13.16667 | 52.241436 | 1 | 0.23 | 0.27133974 |  | 770 | 12.83333 | 52.0281 | 1 | 0.23 | 0.28806534 |  | 674.2416 | 11.23736 | 47.534298 | 13.864361 | 0.23 | 0.7700308 |  | 690 | 11.5 | 47.88055 | 11.370654 | 0.23 | 0.7260213 |  | 730 | 12.16667 | 48.976063 | 1 | 0.23 | 0.5947524
740 | 12.33333 | 48.794933 | 1 | 0.23 | 0.6156497 |  | 700 | 11.66667 | 47.40975 | 16.52149 | 0.23 | 0.7861697 |  | 800 | 13.33333 | 52.146084 | 1 | 0.23 | 0.27884126 |  | 780 | 13 | 51.935715 | 1 | 0.23 | 0.29533005 |  | 680 | 11.33333 | 47.449406 | 14.393522 | 0.23 | 0.78101355 |  | 700 | 11.66667 | 47.727238 | 12.146943 | 0.23 | 0.7453532 |  | 740 | 12.33333 | 48.84272 | 1 | 0.23 | 0.6101061
746.2372 | 12.43729 | 48.70049 | 1 | 0.23 | 0.62666965 |  | 710 | 11.83333 | 47.279533 | 17.50345 | 0.23 | 0.80322224 |  | 810 | 13.5 | 52.05073 | 1 | 0.23 | 0.28634274 |  | 790 | 13.16667 | 51.84333 | 1 | 0.23 | 0.30259475 |  | 690 | 11.5 | 47.301983 | 15.362316 | 0.23 | 0.8002693 |  | 710 | 11.83333 | 47.57392 | 13.007719 | 0.23 | 0.7649306 |  | 746.49457 | 12.44158 | 48.756123 | 1 | 0.23 | 0.62016803
746.2372 | 12.43729 | 48.70049 | 1 | 0.23 | 0.62666965 |  | 720 | 12 | 47.14931 | 18.516397 | 0.22999999 | 0.8204587 |  | 820 | 13.66667 | 51.955383 | 1 | 0.23 | 0.29384422 |  | 800 | 13.33333 | 51.75095 | 1 | 0.23 | 0.31041196 |  | 700 | 11.66667 | 47.15456 | 16.388206 | 0.23 | 0.8197604 |  | 714.1457 | 11.90243 | 47.51036 | 13.384471 | 0.23 | 0.77311957 |  | 746.49457 | 12.44158 | 48.756123 | 1 | 0.23 | 0.62016803
750 | 12.5 | 48.643513 | 1 | 0.23 | 0.6333592 |  | 730 | 12.16667 | 47.019093 | 19.574583 | 0.22999999 | 0.8378811 |  | 830 | 13.83333 | 51.86003 | 1 | 0.23 | 0.3013457 |  | 810 | 13.5 | 51.658566 | 1 | 0.23 | 0.31888103 |  | 710 | 11.83333 | 47.007137 | 17.460938 | 0.22999999 | 0.83948964 |  | 714.1457 | 11.90243 | 47.51036 | 13.385713 | 0.23 | 0.77311957 |  | 750 | 12.5 | 48.70938 | 1 | 0.23 | 0.62562865
758.6376 | 12.64396 | 48.512722 | 1 | 0.23 | 0.6488341 |  | 740 | 12.33333 | 46.88887 | 20.682375 | 0.22999997 | 0.85549146 |  | 840 | 14 | 51.76468 | 1 | 0.23 | 0.30915725 |  | 820 | 13.66667 | 51.56618 | 1 | 0.23 | 0.32741502 |  | 720 | 12 | 46.859715 | 18.59401 | 0.22999999 | 0.8594601 |  | 720 | 12 | 47.420605 | 13.936819 | 0.23 | 0.78475666 |  | 760 | 12.66667 | 48.57604 | 1 | 0.23 | 0.641322
758.6376 | 12.64396 | 48.512722 | 9.363668 | 0.23 | 0.6488341 |  | 750 | 12.5 | 46.758648 | 21.825918 | 0.22999996 | 0.8732918 |  | 850 | 14.16667 | 51.669327 | 1 | 0.23 | 0.31789106 |  | 830 | 13.83333 | 51.4738 | 1 | 0.23 | 0.33601308 |  | 730 | 12.16667 | 46.712296 | 19.768879 | 0.22999996 | 0.8796747 |  | 730 | 12.16667 | 47.267292 | 14.933813 | 0.23 | 0.80483466 |  | 760.74896 | 12.67915 | 48.56605 | 1 | 0.23 | 0.6425044
760 | 12.66667 | 48.492096 | 9.415124 | 0.23 | 0.6512902 |  | 760 | 12.66667 | 46.62843 | 23.024132 | 0.22999991 | 0.8912841 |  | 860 | 14.33333 | 51.573975 | 1 | 0.23 | 0.32669264 |  | 840 | 14 | 51.381416 | 1 | 0.23 | 0.34467575 |  | 740 | 12.33333 | 46.564873 | 20.982231 | 0.22999993 | 0.9001363 |  | 740 | 12.33333 | 47.113976 | 15.9898205 | 0.23 | 0.82516783 |  | 760.74896 | 12.67915 | 48.56605 | 10.558941 | 0.23 | 0.6425044
770 | 12.83333 | 48.340675 | 9.811216 | 0.23 | 0.6694455 |  | 770 | 12.83333 | 46.498207 | 24.257208 | 0.22999983 | 0.90947044 |  | 870 | 14.5 | 51.478626 | 1 | 0.23 | 0.33556244 |  | 850 | 14.16667 | 51.289032 | 1 | 0.23 | 0.3534035 |  | 750 | 12.5 | 46.41745 | 22.235569 | 0.22999984 | 0.92084795 |  | 750 | 12.5 | 46.96066 | 17.093447 | 0.22999999 | 0.8457595 |  | 770 | 12.83333 | 48.442696 | 10.880685 | 0.23 | 0.6571881
780 | 13 | 48.189255 | 10.279588 | 0.23 | 0.68782806 |  | 780 | 13 | 46.36799 | 25.533245 | 0.22999968 | 0.9278525 |  | 880 | 14.66667 | 51.383274 | 1 | 0.23 | 0.34450102 |  | 860 | 14.33333 | 51.19665 | 1 | 0.23 | 0.36219692 |  | 760 | 12.66667 | 46.270027 | 23.525063 | 0.22999966 | 0.9418123 |  | 760 | 12.66667 | 46.807346 | 18.27444 | 0.22999997 | 0.8666131 |  | 780 | 13 | 48.309357 | 11.2457485 | 0.23 | 0.6732289
790 | 13.16667 | 48.037834 | 10.856623 | 0.23 | 0.70644087 |  | 790 | 13.16667 | 46.237766 | 26.859005 | 0.22999938 | 0.9464321 |  | 890 | 14.83333 | 51.28792 | 1 | 0.23 | 0.35350895 |  | 870 | 14.5 | 51.104267 | 1 | 0.23 | 0.37105653 |  | 770 | 12.83333 | 46.122604 | 24.85448 | 0.22999933 | 0.9630318 |  | 770 | 12.83333 | 46.65403 | 19.53133 | 0.22999996 | 0.88773185 |  | 790 | 13.16667 | 48.176014 | 11.685091 | 0.23 | 0.6894464
800 | 13.33333 | 47.886414 | 11.542102 | 0.23 | 0.72528684 |  | 800 | 13.33333 | 46.107548 | 28.218616 | 0.22999887 | 0.96521044 |  | 900 | 15 | 51.19257 | 1 | 0.23 | 0.3625868 |  | 879.47034 | 14.657839 | 51.016777 | 1 | 0.23 | 0.37950832 |  | 780 | 13 | 45.975185 | 26.23136 | 0.22999872 | 0.98450863 |  | 780 | 13 | 46.500713 | 20.726938 | 0.2299999 | 0.90911907 |  | 800 | 13.33333 | 48.04267 | 12.236764 | 0.23 | 0.7058426
810 | 13.5 | 47.734997 | 12.3292675 | 0.23 | 0.7443691 |  | 810 | 13.5 | 45.977325 | 29.61356 | 0.22999798 | 0.98418826 |  | 910 | 15.16667 | 51.097218 | 1 | 0.23 | 0.3717352 |  | 879.47034 | 14.657839 | 51.016777 | 1 | 0.23 | 0.37950832 |  | 790 | 13.16667 | 45.827763 | 27.66009 | 0.22999759 | 1.0062437 |  | 790 | 13.16667 | 46.3474 | 21.986193 | 0.2299998 | 0.9307781 |  | 810 | 13.5 | 47.909332 | 12.897633 | 0.23 | 0.7224196
820 | 13.66667 | 47.583576 | 13.195243 | 0.23 | 0.7636906 |  | 820 | 13.66667 | 45.847103 | 31.044323 | 0.22999643 | 1.0033655 |  | 918.4363 | 15.30727 | 51.016777 | 1 | 0.23 | 0.37950826 |  | 879.47034 | 14.657839 | 51.016777 | 1 | 0.23 | 0.37950832 |  | 800 | 13.33333 | 45.68034 | 29.131601 | 0.22999553 | 1.0282367 |  | 800 | 13.33333 | 46.194084 | 23.328432 | 0.22999959 | 0.9527119 |  | 820 | 13.66667 | 47.77599 | 13.650648 | 0.23 | 0.73917943
824.15796 | 13.735966 | 47.520615 | 13.592266 | 0.23 | 0.77179545 |  | 830 | 13.83333 | 45.716885 | 32.508957 | 0.22999382 | 1.0227405 |  | 918.4363 | 15.30727 | 51.016777 | 1 | 0.23 | 0.37950826 |  | 879.47034 | 14.657839 | 51.016777 | 1 | 0.23 | 0.37950832 |  | 810 | 13.5 | 45.532917 | 30.643013 | 0.2299919 | 1.0504848 |  | 810 | 13.5 | 46.040768 | 24.69344 | 0.22999917 | 0.9749232 |  | 830 | 13.83333 | 47.642647 | 14.477228 | 0.23 | 0.7561242
824.15796 | 13.735966 | 47.520615 | 13.601748 | 0.23 | 0.77179545 |  | 840 | 14 | 45.586662 | 33.986816 | 0.22998951 | 1.0423096 |  | 918.4363 | 15.30727 | 51.016777 | 1 | 0.23 | 0.3795083 |  | 880 | 14.66667 | 51.011883 | 1 | 0.23 | 0.37998283 |  | 813.576 | 13.5596 | 45.4802 | 31.189508 | 0.22999004 | 1.0585016 |  | 820 | 13.66667 | 45.887455 | 26.076427 | 0.22999838 | 0.99741405 |  | 834.32214 | 13.905369 | 47.585014 | 14.853838 | 0.23 | 0.7635057
830 | 13.83333 | 47.432156 | 14.124253 | 0.23 | 0.78325444 |  | 850 | 14.16667 | 45.456444 | 35.50122 | 0.22998248 | 1.0620654 |  | 918.4363 | 15.30727 | 51.016777 | 1 | 0.23 | 0.3795083 |  | 890 | 14.83333 | 50.919502 | 1 | 0.23 | 0.3889763 |  | 813.576 | 13.5596 | 45.4802 | 31.191853 | 0.22999004 | 1.0585016 |  | 830 | 13.83333 | 45.73414 | 27.514107 | 0.2299969 | 1.0201852 |  | 834.32214 | 13.905369 | 47.585014 | 14.8540945 | 0.23 | 0.7635057
840 | 14 | 47.280735 | 15.110903 | 0.23 | 0.8030638 |  | 860 | 14.33333 | 45.32622 | 37.048687 | 0.22997116 | 1.0819954 |  | 920 | 15.33333 | 51.00187 | 1 | 0.23 | 0.38095465 |  | 900 | 15 | 50.827118 | 1 | 0.23 | 0.39803758 |  | 820 | 13.66667 | 45.373135 | 32.189137 | 0.22998562 | 1.0748847 |  | 840 | 14 | 45.580826 | 29.002542 | 0.22999424 | 1.0432357 |  | 840 | 14 | 47.509304 | 15.359042 | 0.23 | 0.7732559
850 | 14.16667 | 47.129314 | 16.154875 | 0.23 | 0.8231218 |  | 870 | 14.5 | 45.196003 | 38.633545 | 0.22995321 | 1.1020794 |  | 930 | 15.5 | 50.906517 | 1 | 0.23 | 0.39024583 |  | 910 | 15.16667 | 50.734734 | 1 | 0.23 | 0.4071672 |  | 830 | 13.83333 | 45.206467 | 33.76749 | 0.22997496 | 1.1006424 |  | 850 | 14.16667 | 45.42751 | 30.529978 | 0.22998948 | 1.0665609 |  | 850 | 14.16667 | 47.375965 | 16.309237 | 0.23 | 0.7905768
860 | 14.33333 | 46.977898 | 17.242458 | 0.22999999 | 0.84343165 |  | 880 | 14.66667 | 45.06578 | 40.254124 | 0.22992513 | 1.1222854 |  | 940 | 15.66667 | 50.811165 | 1 | 0.23 | 0.39960924 |  | 920 | 15.33333 | 50.642353 | 1 | 0.23 | 0.41636565 |  | 840 | 14 | 45.039803 | 35.359955 | 0.22995707 | 1.1266893 |  | 860 | 14.33333 | 45.274193 | 32.09969 | 0.22998124 | 1.0901508 |  | 860 | 14.33333 | 47.242622 | 17.31375 | 0.23 | 0.80808896
870 | 14.5 | 46.826477 | 18.374977 | 0.22999999 | 0.86399657 |  | 890 | 14.83333 | 44.93556 | 41.908016 | 0.2298818 | 1.1425654 |  | 950 | 15.83333 | 50.715813 | 1 | 0.23 | 0.40904555 |  | 930 | 15.5 | 50.54997 | 1 | 0.23 | 0.42563352 |  | 850 | 14.16667 | 44.87314 | 36.96176 | 0.22992747 | 1.1529852 |  | 866.49603 | 14.4416005 | 45.1746 | 33.14711 | 0.22997294 | 1.1056082 |  | 870 | 14.5 | 47.10928 | 18.344929 | 0.22999999 | 0.8257945
880 | 14.66667 | 46.675056 | 19.558962 | 0.22999996 | 0.88481975 |  | 900 | 15 | 44.80534 | 43.595566 | 0.22981572 | 1.162847 |  | 960 | 16 | 50.62046 | 1 | 0.23 | 0.41855535 |  | 940 | 15.66667 | 50.457584 | 1 | 0.23 | 0.4349714 |  | 860 | 14.33333 | 44.70647 | 38.56042 | 0.229879 | 1.1794637 |  | 866.49603 | 14.4416005 | 45.1746 | 33.14765 | 0.22997294 | 1.1056082 |  | 880 | 14.66667 | 46.97594 | 19.425686 | 0.22999999 | 0.8436957
890 | 14.83333 | 46.523636 | 20.78883 | 0.22999991 | 0.90590435 |  | 910 | 15.16667 | 44.675117 | 45.31695 | 0.22971618 | 1.1830244 |  | 970 | 16.16667 | 50.52511 | 1 | 0.23 | 0.42813924 |  | 950 | 15.83333 | 50.365204 | 1 | 0.23 | 0.44437978 |  | 870 | 14.5 | 44.539806 | 40.16027 | 0.22980073 | 1.2060175 |  | 870 | 14.5 | 45.118073 | 33.72154 | 0.22996713 | 1.1144279 |  | 890 | 14.83333 | 46.842598 | 20.582523 | 0.22999997 | 0.8617947
900 | 15 | 46.372215 | 22.06115 | 0.22999981 | 0.92725354 |  | 920 | 15.33333 | 44.5449 | 47.067368 | 0.22956802 | 1.2029449 |  | 980 | 16.33333 | 50.42976 | 1 | 0.23 | 0.4377978 |  | 960 | 16 | 50.27282 | 1 | 0.23 | 0.45385924 |  | 880 | 14.66667 | 44.373142 | 41.77822 | 0.2296758 | 1.232477 |  | 880 | 14.66667 | 44.956753 | 35.39417 | 0.22994344 | 1.1397583 |  | 900 | 15 | 46.709255 | 21.791372 | 0.22999994 | 0.8800937
910 | 15.16667 | 46.2208 | 23.41078 | 0.22999962 | 0.9488703 |  | 930 | 15.5 | 44.414677 | 48.84168 | 0.2293501 | 1.2223922 |  | 990 | 16.5 | 50.334408 | 1 | 0.23 | 0.4475317 |  | 970 | 16.16667 | 50.180435 | 1 | 0.23 | 0.4634104 |  | 890 | 14.83333 | 44.206474 | 43.42773 | 0.22947909 | 1.2585827 |  | 890 | 14.83333 | 44.795433 | 37.1048 | 0.22990438 | 1.1652813 |  | 910 | 15.16667 | 46.575916 | 23.034872 | 0.2299999 | 0.89859474
920 | 15.33333 | 46.069378 | 24.827093 | 0.22999923 | 0.9707572 |  | 940 | 15.66667 | 44.28446 | 50.633106 | 0.22903343 | 1.2410647 |  | 1000 | 16.66667 | 50.239056 | 1 | 0.23 | 0.45734155 |  | 980 | 16.33333 | 50.08805 | 1 | 0.23 | 0.4730338 |  | 900 | 15 | 44.03981 | 45.120045 | 0.22917391 | 1.2839468 |  | 900 | 15 | 44.63411 | 38.851017 | 0.22984095 | 1.1909099 |  | 920 | 15.33333 | 46.442574 | 24.297829 | 0.2299998 | 0.9173
930 | 15.5 | 45.917957 | 26.285952 | 0.22999847 | 0.9929161 |  | 950 | 15.83333 | 44.154236 | 52.434982 | 0.22857879 | 1.2585484 |  | 1010 | 16.83333 | 50.143703 | 1 | 0.23 | 0.46722797 |  | 990 | 16.5 | 49.99567 | 1 | 0.23 | 0.48273 |  | 910 | 15.16667 | 43.873142 | 46.861683 | 0.22870801 | 1.3080055 |  | 910 | 15.16667 | 44.47279 | 40.6246 | 0.22973949 | 1.2165086 |  | 930 | 15.5 | 46.30923 | 25.60159 | 0.2299996 | 0.9362114
940 | 15.66667 | 45.766537 | 27.768373 | 0.22999708 | 1.0153481 |  | 960 | 16 | 44.024014 | 54.236866 | 0.22793451 | 1.2742888 |  | 1020 | 17 | 50.04835 | 1 | 0.23 | 0.4771916 |  | 1000 | 16.66667 | 49.903286 | 1 | 0.23 | 0.49249962 |  | 920 | 15.33333 | 43.70648 | 48.655617 | 0.22800921 | 1.3299636 |  | 920 | 15.33333 | 44.31147 | 42.424538 | 0.22957969 | 1.2418699 |  | 940 | 15.66667 | 46.175888 | 26.942253 | 0.22999924 | 0.95533067
950 | 15.83333 | 45.615116 | 29.25655 | 0.2299946 | 1.0380522 |  | 970 | 16.16667 | 43.893795 | 56.026085 | 0.22703408 | 1.2875614 |  | 1030 | 17.16667 | 49.953003 | 1 | 0.23 | 0.48723304 |  | 1010 | 16.83333 | 49.8109 | 1 | 0.23 | 0.50234324 |  | 930 | 15.5 | 43.539814 | 50.497322 | 0.22698195 | 1.348745 |  | 930 | 15.5 | 44.150146 | 44.255188 | 0.2293317 | 1.2666824 |  | 950 | 15.83333 | 46.04255 | 28.315031 | 0.2299986 | 0.974659
960 | 16 | 45.4637 | 30.759298 | 0.2299902 | 1.0610249 |  | 980 | 16.33333 | 43.763573 | 57.787384 | 0.22579487 | 1.2974497 |  | 1040 | 17.33333 | 49.85765 | 1 | 0.23 | 0.49735296 |  | 1020 | 17 | 49.71852 | 1 | 0.23 | 0.5122614 |  | 940 | 15.66667 | 43.373146 | 52.376457 | 0.22550596 | 1.3629624 |  | 940 | 15.66667 | 43.988827 | 46.116947 | 0.228953 | 1.2904927 |  | 960 | 16 | 45.909206 | 29.721176 | 0.22999749 | 0.9941971
970 | 16.16667 | 45.31228 | 32.313244 | 0.22998261 | 1.0842569 |  | 990 | 16.5 | 43.633354 | 59.502728 | 0.22411883 | 1.302844 |  | 1050 | 17.5 | 49.7623 | 1 | 0.23 | 0.507552 |  | 1030 | 17.16667 | 49.626137 | 1 | 0.23 | 0.52225477 |  | 950 | 15.83333 | 43.206482 | 54.27609 | 0.22344044 | 1.370943 |  | 950 | 15.83333 | 43.827507 | 48.009598 | 0.22838445 | 1.3126577 |  | 970 | 16.16667 | 45.775864 | 31.162127 | 0.22999556 | 1.0139441
980 | 16.33333 | 45.16086 | 33.91061 | 0.22996971 | 1.1077319 |  | 1000 | 16.66667 | 43.50313 | 61.151382 | 0.22189686 | 1.3024783 |  | 1060 | 17.66667 | 49.666946 | 1 | 0.23 | 0.51783085 |  | 1040 | 17.33333 | 49.533752 | 1 | 0.23 | 0.53232384 |  | 960 | 16 | 43.039818 | 56.17193 | 0.22063681 | 1.3708498 |  | 960 | 16 | 43.666183 | 49.92927 | 0.22754665 | 1.3322961 |  | 980 | 16.33333 | 45.642525 | 32.630486 | 0.22999233 | 1.033898
990 | 16.5 | 45.009438 | 35.54979 | 0.2299482 | 1.1314211 |  | 1010 | 16.83333 | 43.372913 | 62.7108 | 0.21901847 | 1.2950239 |  | 1070 | 17.83333 | 49.571594 | 1 | 0.23 | 0.52819014 |  | 1050 | 17.5 | 49.441372 | 1 | 0.23 | 0.5424694 |  | 970 | 16.16667 | 42.87315 | 58.032898 | 0.21696188 | 1.3609259 |  | 970 | 16.16667 | 43.504864 | 51.870094 | 0.22633737 | 1.3482484 |  | 990 | 16.5 | 45.509182 | 34.120987 | 0.22998694 | 1.0540532
1000 | 16.66667 | 44.858017 | 37.237022 | 0.22991286 | 1.1552767 |  | 1020 | 17 | 43.24269 | 64.158195 | 0.21538791 | 1.2792594 |  | 1080 | 18 | 49.476246 | 1 | 0.23 | 0.53863055 |  | 1060 | 17.66667 | 49.348988 | 1 | 0.23 | 0.5526919 |  | 980 | 16.33333 | 42.706486 | 59.82268 | 0.21233 | 1.3398561 |  | 980 | 16.33333 | 43.343544 | 53.819653 | 0.22463264 | 1.3590716 |  | 1000 | 16.66667 | 45.37584 | 35.647156 | 0.22997814 | 1.0744003
1010 | 16.83333 | 44.7066 | 38.97033 | 0.22985584 | 1.1792233 |  | 1030 | 17.16667 | 43.11247 | 65.47288 | 0.21094568 | 1.254306 |  | 1090 | 18.16667 | 49.380894 | 1 | 0.23 | 0.5491527 |  | 1070 | 17.83333 | 49.256603 | 1 | 0.23 | 0.5629919 |  | 990 | 16.5 | 42.539818 | 61.503437 | 0.20673575 | 1.3071622 |  | 990 | 16.5 | 43.18222 | 55.75959 | 0.22229366 | 1.3630981 |  | 1010 | 16.83333 | 45.2425 | 37.212406 | 0.22996396 | 1.094923
1020 | 17 | 44.55518 | 40.748234 | 0.22976528 | 1.2031441 |  | 1040 | 17.33333 | 42.98225 | 66.63909 | 0.20569102 | 1.2198881 |  | 1100 | 18.33333 | 49.28554 | 1 | 0.23 | 0.5597573 |  | 1080 | 18 | 49.164223 | 1 | 0.23 | 0.5733702 |  | 1000 | 16.66667 | 42.373154 | 63.041218 | 0.20027412 | 1.2634866 |  | 1000 | 16.66667 | 43.0209 | 57.66505 | 0.21918276 | 1.3585947 |  | 1020 | 17 | 45.109158 | 38.815334 | 0.22994146 | 1.115595
1030 | 17.16667 | 44.40376 | 42.5688 | 0.22962373 | 1.2268622 |  | 1050 | 17.5 | 42.852028 | 67.64858 | 0.19969782 | 1.1765381 |  | 1110 | 18.5 | 49.19019 | 1 | 0.23 | 0.570445 |  | 1090 | 18.16667 | 49.07184 | 1 | 0.23 | 0.5838274 |  | 1010 | 16.83333 | 42.20649 | 64.41149 | 0.19313641 | 1.2106166 |  | 1010 | 16.83333 | 42.85958 | 59.505413 | 0.21518853 | 1.3440343 |  | 1030 | 17.16667 | 44.975815 | 40.45792 | 0.22990622 | 1.1363757
1040 | 17.33333 | 44.25234 | 44.432377 | 0.22940592 | 1.2501165 |  | 1060 | 17.66667 | 42.72181 | 68.50214 | 0.19311498 | 1.1256404 |  | 1120 | 18.66667 | 49.094837 | 1 | 0.23 | 0.5812165 |  | 1100 | 18.33333 | 48.979454 | 1 | 0.23 | 0.594364 |  | 1020 | 17 | 42.03982 | 65.60296 | 0.18557939 | 1.1511998 |  | 1020 | 17 | 42.698257 | 61.24664 | 0.21025665 | 1.3184522 |  | 1040 | 17.33333 | 44.842472 | 42.135223 | 0.2298518 | 1.1572034
1050 | 17.5 | 44.100918 | 46.33487 | 0.2290761 | 1.2725297 |  | 1070 | 17.83333 | 42.591587 | 69.209114 | 0.18614833 | 1.0692714 |  | 1130 | 18.83333 | 48.99949 | 1 | 0.23 | 0.5920725 |  | 1110 | 18.5 | 48.887074 | 1 | 0.23 | 0.6049807 |  | 1030 | 17.16667 | 41.873158 | 66.617935 | 0.17787914 | 1.0882533 |  | 1030 | 17.16667 | 42.536938 | 62.855644 | 0.20441715 | 1.2817854 |  | 1050 | 17.5 | 44.709133 | 43.852127 | 0.22976881 | 1.1779864
1060 | 17.66667 | 43.9495 | 48.270897 | 0.22858486 | 1.2935714 |  | 1080 | 18 | 42.46137 | 69.78528 | 0.17902806 | 1.0098677 |  | 1140 | 19 | 48.904137 | 1 | 0.23 | 0.6030137 |  | 1112.5767 | 18.542945 | 48.863266 | 1 | 0.23 | 0.60772943 |  | 1040 | 17.33333 | 41.706493 | 67.4695 | 0.17028596 | 1.0246476 |  | 1040 | 17.33333 | 42.375618 | 64.305305 | 0.19779566 | 1.2350575 |  | 1060 | 17.66667 | 44.57579 | 45.605263 | 0.22964387 | 1.1985904
1070 | 17.83333 | 43.79808 | 50.233242 | 0.2278659 | 1.3125157 |  | 1090 | 18.16667 | 42.331146 | 70.24973 | 0.17197251 | 0.9498307 |  | 1144.4845 | 19.07474 | 48.861374 | 1 | 0.23 | 0.6079481 |  | 1112.5767 | 18.542945 | 48.863266 | 1 | 0.23 | 0.60772943 |  | 1050 | 17.5 | 41.539825 | 68.17716 | 0.16299471 | 0.9627355 |  | 1050 | 17.5 | 42.214294 | 65.579285 | 0.19060068 | 1.1802994 |  | 1070 | 17.83333 | 44.442448 | 47.390995 | 0.22945811 | 1.2188237
1080 | 18 | 43.64666 | 52.211685 | 0.22683361 | 1.3284059 |  | 1100 | 18.33333 | 42.200924 | 70.622116 | 0.16516043 | 0.8912059 |  | 1144.4845 | 19.07474 | 48.861374 | 1 | 0.23 | 0.6079481 |  | 1120 | 18.66667 | 48.79469 | 1 | 0.23 | 0.6156792 |  | 1060 | 17.66667 | 41.37316 | 68.76273 | 0.15613471 | 0.9041906 |  | 1060 | 17.66667 | 42.052975 | 66.67419 | 0.18308878 | 1.1202077 |  | 1080 | 18 | 44.30911 | 49.20374 | 0.22918549 | 1.2384162
1090 | 18.16667 | 43.49524 | 54.192593 | 0.22538245 | 1.3400367 |  | 1110 | 18.5 | 42.070705 | 70.92052 | 0.15871774 | 0.8355095 |  | 1150 | 19.16667 | 48.808784 | 1 | 0.23 | 0.6140405 |  | 1130 | 18.83333 | 48.702305 | 1 | 0.23 | 0.626457 |  | 1070 | 17.83333 | 41.206493 | 69.247314 | 0.1497747 | 0.85002255 |  | 1070 | 17.83333 | 41.891655 | 67.59845 | 0.17552032 | 1.0576624 |  | 1090 | 18.16667 | 44.175766 | 51.03902 | 0.2287905 | 1.2569944
1100 | 18.33333 | 43.34382 | 56.15801 | 0.22339077 | 1.3459804 |  | 1120 | 18.66667 | 41.940483 | 71.16042 | 0.15271781 | 0.7837029 |  | 1160 | 19.33333 | 48.713432 | 1 | 0.23 | 0.62515444 |  | 1130.5325 | 18.84221 | 48.697388 | 1 | 0.23 | 0.62703323 |  | 1080 | 18 | 41.03983 | 69.64967 | 0.14393598 | 0.8006959 |  | 1080 | 18 | 41.73033 | 68.36888 | 0.16812098 | 0.9952792 |  | 1100 | 18.33333 | 44.042423 | 52.889374 | 0.22822598 | 1.2740535
1110 | 18.5 | 43.1924 | 58.085022 | 0.22073069 | 1.3446804 |  | 1130 | 18.83333 | 41.810265 | 71.3545 | 0.14719029 | 0.7362685 |  | 1162.9358 | 19.38226 | 48.68544 | 1 | 0.23 | 0.62843376 |  | 1130.5325 | 18.84221 | 48.697388 | 13.531597 | 0.23 | 0.62703323 |  | 1090 | 18.16667 | 40.873165 | 69.985695 | 0.13860731 | 0.7562819 |  | 1090 | 18.16667 | 41.56901 | 69.00646 | 0.16105948 | 0.93512034 |  | 1110 | 18.5 | 43.909084 | 54.74497 | 0.22743082 | 1.2889291
1120 | 18.66667 | 43.04098 | 59.94617 | 0.21728605 | 1.3346388 |  | 1140 | 19 | 41.680042 | 71.51279 | 0.14213295 | 0.69332623 |  | 1162.9358 | 19.38226 | 48.68544 | 13.515714 | 0.23 | 0.62843376 |  | 1140 | 19 | 48.609924 | 13.961958 | 0.23 | 0.63731784 |  | 1100 | 18.33333 | 40.706497 | 70.26836 | 0.13375789 | 0.7166001 |  | 1100 | 18.33333 | 41.407692 | 69.532845 | 0.15444255 | 0.8785956 |  | 1120 | 18.66667 | 43.77574 | 56.593395 | 0.22632852 | 1.300774
1130 | 18.83333 | 42.88956 | 61.710857 | 0.2129771 | 1.3146894 |  | 1150 | 19.16667 | 41.549824 | 71.64308 | 0.13752323 | 0.6547533 |  | 1170 | 19.5 | 48.61808 | 13.75135 | 0.23 | 0.63635534 |  | 1150 | 19.16667 | 48.51754 | 14.422507 | 0.23 | 0.64826137 |  | 1110 | 18.5 | 40.539833 | 70.50806 | 0.12934698 | 0.6813266 |  | 1110 | 18.5 | 41.24637 | 69.968056 | 0.14832237 | 0.82651114 |  | 1130 | 18.83333 | 43.6424 | 58.41956 | 0.2248274 | 1.3085525
1140 | 19 | 42.73814 | 63.34841 | 0.20778678 | 1.284308 |  | 1160 | 19.33333 | 41.4196 | 71.75137 | 0.1333273 | 0.6202821 |  | 1180 | 19.66667 | 48.522728 | 14.106738 | 0.23 | 0.64764434 |  | 1160 | 19.33333 | 48.425156 | 14.897383 | 0.23 | 0.6592882 |  | 1120 | 18.66667 | 40.37317 | 70.71305 | 0.12533043 | 0.6500711 |  | 1120 | 18.66667 | 41.08505 | 70.32949 | 0.14270984 | 0.7791945 |  | 1140 | 19 | 43.509056 | 60.20509 | 0.22282399 | 1.3110667
1150 | 19.16667 | 42.58672 | 64.8324 | 0.20177971 | 1.2438612 |  | 1170 | 19.5 | 41.28938 | 71.84228 | 0.12950642 | 0.5895723 |  | 1190 | 19.83333 | 48.42738 | 14.5124235 | 0.23 | 0.6590219 |  | 1170 | 19.5 | 48.33277 | 15.397514 | 0.23 | 0.67039907 |  | 1130 | 18.83333 | 40.2065 | 70.88987 | 0.12166464 | 0.6224262 |  | 1130 | 18.83333 | 40.92373 | 70.631584 | 0.13758828 | 0.73663753 |  | 1150 | 19.16667 | 43.375717 | 61.92827 | 0.22021124 | 1.3070347
1160 | 19.33333 | 42.435303 | 66.144966 | 0.19510414 | 1.1946816 |  | 1180 | 19.66667 | 41.15916 | 71.91933 | 0.1260212 | 0.56225884 |  | 1200 | 20 | 48.332027 | 14.960041 | 0.23 | 0.67048913 |  | 1180 | 19.66667 | 48.24039 | 15.937556 | 0.23 | 0.68159455 |  | 1140 | 19 | 40.039837 | 71.04367 | 0.118308775 | 0.59799707 |  | 1140 | 19 | 40.762405 | 70.88601 | 0.13292485 | 0.698621 |  | 1160 | 19.33333 | 43.242374 | 63.56516 | 0.21689217 | 1.2952324
1170 | 19.5 | 42.283882 | 67.27968 | 0.18797308 | 1.1389076 |  | 1190 | 19.83333 | 41.02894 | 71.98525 | 0.12283394 | 0.53798115 |  | 1210 | 20.16667 | 48.236675 | 15.485483 | 0.23 | 0.6820465 |  | 1190 | 19.83333 | 48.148006 | 16.528767 | 0.23 | 0.6928754 |  | 1150 | 19.16667 | 39.87317 | 71.17853 | 0.115225784 | 0.57641655 |  | 1150 | 19.16667 | 40.601086 | 71.10207 | 0.12867905 | 0.66481066 |  | 1170 | 19.5 | 43.10903 | 65.09134 | 0.21279885 | 1.2747005
1180 | 19.66667 | 42.13246 | 68.24165 | 0.18062955 | 1.0791272 |  | 1200 | 20 | 40.89872 | 72.04217 | 0.11990991 | 0.5164003 |  | 1220 | 20.33333 | 48.141323 | 16.08176 | 0.23 | 0.6936947 |  | 1200 | 20 | 48.055622 | 17.175676 | 0.23 | 0.70424217 |  | 1160 | 19.33333 | 39.706505 | 71.29768 | 0.112382755 | 0.5573528 |  | 1160 | 19.33333 | 40.439766 | 71.28713 | 0.12480818 | 0.6348233 |  | 1180 | 19.66667 | 42.975693 | 66.48453 | 0.20791301 | 1.2449813
1190 | 19.83333 | 41.98104 | 69.04512 | 0.17330776 | 1.0179515 |  | 1210 | 20.16667 | 40.768497 | 72.091705 | 0.11721797 | 0.49720725 |  | 1230 | 20.5 | 48.04597 | 16.742615 | 0.23 | 0.7054346 |  | 1210 | 20.16667 | 47.96324 | 17.872286 | 0.23 | 0.7156957 |  | 1170 | 19.5 | 39.53984 | 71.403725 | 0.10975077 | 0.54050994 |  | 1170 | 19.5 | 40.278442 | 71.44698 | 0.121270604 | 0.6082665 |  | 1190 | 19.83333 | 42.84235 | 67.72776 | 0.20228232 | 1.2063223
1200 | 20 | 41.829624 | 69.70973 | 0.1662028 | 0.9576538 |  | 1220 | 20.33333 | 40.63828 | 72.13518 | 0.11473052 | 0.48012483 |  | 1240 | 20.66667 | 47.950623 | 17.45921 | 0.23 | 0.717267 |  | 1220 | 20.33333 | 47.870857 | 18.614769 | 0.23 | 0.7272365 |  | 1180 | 19.66667 | 39.373173 | 71.49874 | 0.107304625 | 0.5256271 |  | 1180 | 19.66667 | 40.117123 | 71.58622 | 0.118027575 | 0.5847634 |  | 1200 | 20 | 42.709007 | 68.812096 | 0.19602485 | 1.1597623
1210 | 20.16667 | 41.678204 | 70.25691 | 0.1594552 | 0.8999644 |  | 1230 | 20.5 | 40.508057 | 72.17359 | 0.11242332 | 0.4649071 |  | 1250 | 20.83333 | 47.85527 | 18.21674 | 0.23 | 0.72919244 |  | 1230 | 20.5 | 47.778473 | 19.40604 | 0.23 | 0.7388654 |  | 1190 | 19.83333 | 39.20651 | 71.58441 | 0.10502245 | 0.5124755 |  | 1190 | 19.83333 | 39.955803 | 71.70847 | 0.115044095 | 0.5639665 |  | 1210 | 20.16667 | 42.57567 | 69.737915 | 0.18931766 | 1.1070435
1220 | 20.33333 | 41.526783 | 70.70722 | 0.15315 | 0.8460239 |  | 1240 | 20.66667 | 40.37784 | 72.20778 | 0.11027523 | 0.4513379 |  | 1260 | 21 | 47.75992 | 19.014385 | 0.23 | 0.74121183 |  | 1230.3997 | 20.50666 | 47.77478 | 19.438665 | 0.23 | 0.739332 |  | 1200 | 20 | 39.039845 | 71.662125 | 0.10288533 | 0.5008561 |  | 1200 | 20 | 39.79448 | 71.81661 | 0.11228914 | 0.5455625 |  | 1220 | 20.33333 | 42.442326 | 70.51421 | 0.18237102 | 1.050357
1230 | 20.5 | 41.375362 | 71.078926 | 0.1473252 | 0.7964494 |  | 1250 | 20.83333 | 40.247616 | 72.23839 | 0.10826787 | 0.43922794 |  | 1260.086 | 21.00143 | 47.759098 | 19.021406 | 0.23 | 0.7413156 |  | 1230.3997 | 20.50666 | 47.77478 | 19.442308 | 0.23 | 0.739332 |  | 1210 | 20.16667 | 38.873177 | 71.73299 | 0.10087691 | 0.49059534 |  | 1210 | 20.16667 | 39.63316 | 71.91295 | 0.10973544 | 0.5292724 |  | 1230 | 20.5 | 42.308983 | 71.15626 | 0.17539658 | 0.9920018
1240 | 20.66667 | 41.22394 | 71.38741 | 0.14198387 | 0.7514537 |  | 1260 | 21 | 40.117393 | 72.26597 | 0.10638536 | 0.42841277 |  | 1260.086 | 21.00143 | 47.759098 | 19.02545 | 0.23 | 0.7413156 |  | 1240 | 20.66667 | 47.686092 | 20.236275 | 0.23 | 0.750583 |  | 1220 | 20.33333 | 38.706512 | 71.79794 | 0.09898304 | 0.48154205 |  | 1220 | 20.33333 | 39.47184 | 71.99935 | 0.107359186 | 0.5148497 |  | 1240 | 20.66667 | 42.17564 | 71.68263 | 0.16857877 | 0.9340603
1250 | 20.83333 | 41.072525 | 71.64523 | 0.13710631 | 0.7109717 |  | 1270 | 21.16667 | 39.987175 | 72.29095 | 0.10461384 | 0.41874802 |  | 1270 | 21.16667 | 47.664566 | 19.8469 | 0.23 | 0.75332594 |  | 1250 | 20.83333 | 47.593708 | 21.108402 | 0.23 | 0.7623901 |  | 1230 | 20.5 | 38.539845 | 71.85775 | 0.09719144 | 0.47356415 |  | 1230 | 20.5 | 39.310516 | 72.07732 | 0.10513972 | 0.5020788 |  | 1250 | 20.83333 | 42.0423 | 72.112434 | 0.16205816 | 0.8781924
1260 | 21 | 40.921104 | 71.86246 | 0.13265975 | 0.67476594 |  | 1280 | 21.33333 | 39.856953 | 72.31368 | 0.102941245 | 0.41010728 |  | 1280 | 21.33333 | 47.569214 | 20.726358 | 0.23 | 0.7655355 |  | 1260 | 21 | 47.501324 | 22.039923 | 0.23 | 0.7742873 |  | 1240 | 20.66667 | 38.37318 | 71.913055 | 0.095491424 | 0.46654636 |  | 1240 | 20.66667 | 39.149197 | 72.14808 | 0.10305915 | 0.49077123 |  | 1260 | 21 | 41.90896 | 72.463394 | 0.15592673 | 0.8255565
1270 | 21.16667 | 40.769684 | 72.04702 | 0.12860547 | 0.64250886 |  | 1290 | 21.5 | 39.726734 | 72.334465 | 0.10135715 | 0.40238094 |  | 1290 | 21.5 | 47.473866 | 21.658258 | 0.23 | 0.7778412 |  | 1270 | 21.16667 | 47.408943 | 22.978828 | 0.23 | 0.7862753 |  | 1250 | 20.83333 | 38.206516 | 71.9644 | 0.09387372 | 0.4603878 |  | 1250 | 20.83333 | 38.987877 | 72.212654 | 0.101102 | 0.48076332 |  | 1270 | 21.16667 | 41.775616 | 72.75092 | 0.15023227 | 0.7768342
1280 | 21.33333 | 40.618263 | 72.20519 | 0.12490331 | 0.6138355 |  | 1300 | 21.66667 | 39.59651 | 72.35355 | 0.09985248 | 0.39547318 |  | 1300 | 21.66667 | 47.378513 | 22.602272 | 0.22999999 | 0.790244 |  | 1280 | 21.33333 | 47.31656 | 23.945524 | 0.22999999 | 0.7983549 |  | 1260 | 21 | 38.03985 | 72.012245 | 0.092330255 | 0.45500058 |  | 1260 | 21 | 38.826553 | 72.271866 | 0.09925484 | 0.47191182 |  | 1280 | 21.33333 | 41.642277 | 72.98782 | 0.14498815 | 0.7323214
1290 | 21.5 | 40.466843 | 72.3419 | 0.12151447 | 0.58837825 |  | 1310 | 21.83333 | 39.466293 | 72.37115 | 0.09841928 | 0.38929984 |  | 1310 | 21.83333 | 47.28316 | 23.575718 | 0.22999999 | 0.8027445 |  | 1290 | 21.5 | 47.224174 | 24.958176 | 0.22999999 | 0.8105268 |  | 1270 | 21.16667 | 37.873184 | 72.05698 | 0.09085397 | 0.45030716 |  | 1270 | 21.16667 | 38.665234 | 72.32641 | 0.09750601 | 0.46409157 |  | 1290 | 21.5 | 41.508934 | 73.184425 | 0.14018372 | 0.692034
1300 | 21.66667 | 40.315426 | 72.46104 | 0.11840292 | 0.56578624 |  | 1320 | 22 | 39.33607 | 72.38742 | 0.09705058 | 0.3837868 |  | 1320 | 22 | 47.18781 | 24.573414 | 0.22999999 | 0.8153436 |  | 1300 | 21.66667 | 47.131794 | 26.017546 | 0.22999997 | 0.82279164 |  | 1280 | 21.33333 | 37.70652 | 72.09892 | 0.08943866 | 0.44623968 |  | 1280 | 21.33333 | 38.503914 | 72.37686 | 0.095845334 | 0.45719314 |  | 1300 | 21.66667 | 41.37559 | 73.348946 | 0.13579355 | 0.6558062
1310 | 21.83333 | 40.164005 | 72.565674 | 0.115536176 | 0.5457366 |  | 1330 | 22.16667 | 39.20585 | 72.40253 | 0.095740184 | 0.37886745 |  | 1330 | 22.16667 | 47.092457 | 25.58924 | 0.22999997 | 0.82804203 |  | 1310 | 21.83333 | 47.03941 | 27.105377 | 0.22999997 | 0.8351501 |  | 1290 | 21.5 | 37.539852 | 72.13838 | 0.08807894 | 0.4427385 |  | 1290 | 21.5 | 38.34259 | 72.423706 | 0.09426398 | 0.45112056 |  | 1310 | 21.83333 | 41.242252 | 73.487785 | 0.13178445 | 0.6233661
1320 | 22 | 40.012585 | 72.658264 | 0.11288538 | 0.5279388 |  | 1340 | 22.33333 | 39.07563 | 72.416595 | 0.09448277 | 0.37448493 |  | 1340 | 22.33333 | 46.99711 | 26.631702 | 0.22999996 | 0.84084064 |  | 1320 | 22 | 46.947025 | 28.217659 | 0.22999994 | 0.847603 |  | 1300 | 21.66667 | 37.373188 | 72.17559 | 0.08677 | 0.43975055 |  | 1300 | 21.66667 | 38.18127 | 72.46737 | 0.09275424 | 0.4457901 |  | 1320 | 22 | 41.10891 | 73.60601 | 0.1281203 | 0.5943927
1330 | 22.16667 | 39.861164 | 72.74076 | 0.11042515 | 0.5121336 |  | 1350 | 22.5 | 38.945408 | 72.42973 | 0.09327368 | 0.3705895 |  | 1350 | 22.5 | 46.901756 | 27.701225 | 0.22999994 | 0.8537401 |  | 1330 | 22.16667 | 46.85464 | 29.348104 | 0.2299999 | 0.86015105 |  | 1310 | 21.83333 | 37.20652 | 72.21077 | 0.08550761 | 0.43722895 |  | 1310 | 21.83333 | 38.01995 | 72.508194 | 0.09130934 | 0.44112784 |  | 1330 | 22.16667 | 40.975567 | 73.70754 | 0.12476517 | 0.5685515
1340 | 22.33333 | 39.709743 | 72.81475 | 0.108133286 | 0.49809206 |  | 1360 | 22.66667 | 38.81519 | 72.442024 | 0.092108734 | 0.36713627 |  | 1360 | 22.66667 | 46.806404 | 28.798033 | 0.2299999 | 0.8667413 |  | 1340 | 22.33333 | 46.76226 | 30.4965 | 0.22999984 | 0.87279475 |  | 1320 | 22 | 37.039856 | 72.244095 | 0.08428804 | 0.43513212 |  | 1320 | 22 | 37.858627 | 72.54649 | 0.08992338 | 0.43706906 |  | 1340 | 22.33333 | 40.842224 | 73.79547 | 0.121685036 | 0.54551643
1350 | 22.5 | 39.558327 | 72.88151 | 0.105990455 | 0.48561317 |  | 1370 | 22.83333 | 38.684967 | 72.45356 | 0.09098421 | 0.3640849 |  | 1370 | 22.83333 | 46.711052 | 29.918552 | 0.22999983 | 0.8798448 |  | 1350 | 22.5 | 46.669876 | 31.67493 | 0.22999974 | 0.8855349 |  | 1330 | 22.16667 | 36.87319 | 72.275734 | 0.083107956 | 0.43342286 |  | 1330 | 22.16667 | 37.697308 | 72.58251 | 0.088591166 | 0.43355662 |  | 1350 | 22.5 | 40.708885 | 73.87224 | 0.11884867 | 0.5249819
1360 | 22.66667 | 39.406906 | 72.94209 | 0.103979886 | 0.4745214 |  | 1380 | 23 | 38.55475 | 72.46441 | 0.08989679 | 0.36139947 |  | 1380 | 23 | 46.6157 | 31.07002 | 0.2299997 | 0.89305145 |  | 1360 | 22.66667 | 46.57749 | 32.87925 | 0.22999959 | 0.89837193 |  | 1340 | 22.33333 | 36.706524 | 72.30583 | 0.08196442 | 0.43206838 |  | 1340 | 22.33333 | 37.535988 | 72.61648 | 0.08730809 | 0.4305398 |  | 1360 | 22.66667 | 40.575542 | 73.93977 | 0.116227955 | 0.50666857
1370 | 22.83333 | 39.255486 | 72.99736 | 0.10208705 | 0.46466348 |  | 1390 | 23.16667 | 38.424526 | 72.47463 | 0.08884354 | 0.359048 |  | 1390 | 23.16667 | 46.52035 | 32.25146 | 0.22999951 | 0.9063617 |  | 1370 | 22.83333 | 46.48511 | 34.10507 | 0.22999933 | 0.9113064 |  | 1350 | 22.5 | 36.53986 | 72.3345 | 0.08085477 | 0.43103898 |  | 1350 | 22.5 | 37.374664 | 72.64858 | 0.08607008 | 0.42797363 |  | 1370 | 22.83333 | 40.4422 | 73.9996 | 0.11379803 | 0.49032632
1380 | 23 | 39.104065 | 73.04803 | 0.10029929 | 0.45590538 |  | 1400 | 23.33333 | 38.294304 | 72.48428 | 0.087821834 | 0.357002 |  | 1400 | 23.33333 | 46.425 | 33.463856 | 0.22999921 | 0.9197762 |  | 1380 | 23 | 46.392727 | 35.352943 | 0.22999893 | 0.9243386 |  | 1360 | 22.66667 | 36.373196 | 72.36188 | 0.07977666 | 0.43030816 |  | 1360 | 22.66667 | 37.213345 | 72.67901 | 0.084873565 | 0.4258183 |  | 1380 | 23 | 40.30886 | 74.05296 | 0.111537024 | 0.47573325
1390 | 23.16667 | 38.952644 | 73.09467 | 0.0986056 | 0.44812962 |  | 1410 | 23.5 | 38.164085 | 72.49341 | 0.08682933 | 0.35523567 |  | 1410 | 23.5 | 46.329647 | 34.719555 | 0.22999875 | 0.93329513 |  | 1390 | 23.16667 | 46.300343 | 36.623123 | 0.22999834 | 0.93746877 |  | 1370 | 22.83333 | 36.206528 | 72.38804 | 0.07872796 | 0.4298522 |  | 1370 | 22.83333 | 37.052025 | 72.707886 | 0.08371531 | 0.42403802 |  | 1390 | 23.16667 | 40.175518 | 74.10085 | 0.10942577 | 0.46269307
1400 | 23.33333 | 38.801228 | 73.13781 | 0.09699635 | 0.4412332 |  | 1420 | 23.66667 | 38.033863 | 72.50205 | 0.08586395 | 0.35372657 |  | 1420 | 23.66667 | 46.234295 | 36.013554 | 0.22999802 | 0.94691867 |  | 1400 | 23.33333 | 46.207962 | 37.915836 | 0.22999741 | 0.95069665 |  | 1380 | 23 | 36.039864 | 72.41308 | 0.07770678 | 0.42964956 |  | 1380 | 23 | 36.890705 | 72.735344 | 0.08259248 | 0.42260113 |  | 1400 | 23.33333 | 40.042175 | 74.14408 | 0.107447505 | 0.451033
1410 | 23.5 | 38.649807 | 73.17784 | 0.095463164 | 0.43512565 |  | 1430 | 23.83333 | 37.903645 | 72.51025 | 0.08492382 | 0.35245425 |  | 1430 | 23.83333 | 46.138943 | 37.33978 | 0.2299969 | 0.96064645 |  | 1410 | 23.5 | 46.115578 | 39.23121 | 0.22999601 | 0.9640217 |  | 1390 | 23.16667 | 35.873196 | 72.43708 | 0.0767114 | 0.42968124 |  | 1390 | 23.16667 | 36.72938 | 72.76151 | 0.08150252 | 0.42147908 |  | 1410 | 23.5 | 39.908836 | 74.18331 | 0.10558765 | 0.44060144
1420 | 23.66667 | 38.498386 | 73.215126 | 0.093998715 | 0.42972794 |  | 1440 | 24 | 37.773422 | 72.51803 | 0.08400725 | 0.35140026 |  | 1440 | 24 | 46.04359 | 38.691162 | 0.2299952 | 0.97447765 |  | 1420 | 23.66667 | 46.023193 | 40.568142 | 0.22999394 | 0.97744274 |  | 1400 | 23.33333 | 35.70653 | 72.460106 | 0.07574028 | 0.42992982 |  | 1400 | 23.33333 | 36.56806 | 72.78648 | 0.08044315 | 0.42064637 |  | 1420 | 23.66667 | 39.775494 | 74.2191 | 0.10383346 | 0.43126568
1430 | 23.83333 | 38.346966 | 73.24997 | 0.09259654 | 0.42496997 |  | 1450 | 24.16667 | 37.643204 | 72.52542 | 0.0831127 | 0.3505474 |  | 1450 | 24.16667 | 45.948242 | 40.06531 | 0.22999266 | 0.9884106 |  | 1430 | 23.83333 | 45.930813 | 41.908966 | 0.22999087 | 0.9909579 |  | 1410 | 23.5 | 35.539867 | 72.48222 | 0.07479203 | 0.43037966 |  | 1410 | 23.5 | 36.406742 | 72.81035 | 0.07941231 | 0.42008007 |  | 1430 | 23.83333 | 39.64215 | 74.2519 | 0.102173865 | 0.42290953
1440 | 24 | 38.195545 | 73.28264 | 0.091251016 | 0.4207905 |  | 1460 | 24.33333 | 37.51298 | 72.53246 | 0.082238756 | 0.34988013 |  | 1460 | 24.33333 | 45.85289 | 41.449547 | 0.22998886 | 1.0024427 |  | 1440 | 24 | 45.83843 | 43.273384 | 0.22998638 | 1.0045639 |  | 1420 | 23.66667 | 35.3732 | 72.50349 | 0.07386538 | 0.4310165 |  | 1420 | 23.66667 | 36.24542 | 72.83319 | 0.07840817 | 0.41975936 |  | 1440 | 24 | 39.50881 | 74.28208 | 0.10059918 | 0.41543096
1450 | 24.16667 | 38.04413 | 73.31335 | 0.08995717 | 0.4171352 |  | 1470 | 24.5 | 37.38276 | 72.53917 | 0.08138416 | 0.34938455 |  | 1470 | 24.5 | 45.757538 | 42.86029 | 0.22998327 | 1.0165697 |  | 1450 | 24.16667 | 45.746044 | 44.65352 | 0.22997986 | 1.018256 |  | 1430 | 23.83333 | 35.206535 | 72.52395 | 0.072959185 | 0.4318277 |  | 1430 | 23.83333 | 36.0841 | 72.85507 | 0.07742907 | 0.41966587 |  | 1450 | 24.16667 | 39.37547 | 74.30997 | 0.09910093 | 0.4087403
1460 | 24.33333 | 37.892708 | 73.342285 | 0.08871059 | 0.41395587 |  | 1480 | 24.66667 | 37.25254 | 72.54556 | 0.080547765 | 0.34904784 |  | 1480 | 24.66667 | 45.662186 | 44.29225 | 0.22997509 | 1.0307853 |  | 1460 | 24.33333 | 45.653664 | 46.053585 | 0.22997046 | 1.0320271 |  | 1440 | 24 | 35.03987 | 72.54366 | 0.07207239 | 0.43280157 |  | 1440 | 24 | 35.92278 | 72.87607 | 0.076473504 | 0.4197827 |  | 1460 | 24.33333 | 39.242126 | 74.33583 | 0.097671695 | 0.4027587
1470 | 24.5 | 37.741287 | 73.36962 | 0.0875074 | 0.41120976 |  | 1490 | 24.83333 | 37.12232 | 72.55167 | 0.079728544 | 0.34885874 |  | 1490 | 24.83333 | 45.566833 | 45.73951 | 0.22996324 | 1.0450801 |  | 1470 | 24.5 | 45.56128 | 47.47237 | 0.229957 | 1.045867 |  | 1450 | 24.16667 | 34.873203 | 72.56267 | 0.07120405 | 0.43392733 |  | 1450 | 24.16667 | 35.761456 | 72.896225 | 0.07554013 | 0.4200947 |  | 1470 | 24.5 | 39.108784 | 74.3599 | 0.096304946 | 0.3974166
1480 | 24.66667 | 37.589867 | 73.3955 | 0.08634411 | 0.40885857 |  | 1500 | 25 | 36.9921 | 72.557495 | 0.078925565 | 0.34880704 |  | 1500 | 25 | 45.471485 | 47.207825 | 0.22994621 | 1.0594406 |  | 1480 | 24.66667 | 45.468895 | 48.905495 | 0.22993788 | 1.0597614 |  | 1460 | 24.33333 | 34.70654 | 72.58099 | 0.07035331 | 0.43519562 |  | 1460 | 24.33333 | 35.600136 | 72.9156 | 0.07462772 | 0.42058814 |  | 1480 | 24.66667 | 38.975445 | 74.38237 | 0.09499494 | 0.39265254
1490 | 24.83333 | 37.438446 | 73.42005 | 0.08521765 | 0.40686822 |  | 1510 | 25.16667 | 36.861877 | 72.56306 | 0.07813799 | 0.3488836 |  | 1510 | 25.16667 | 45.376133 | 48.693245 | 0.2299219 | 1.0738481 |  | 1490 | 24.83333 | 45.376514 | 50.35333 | 0.22991088 | 1.0736902 |  | 1470 | 24.5 | 34.53987 | 72.59869 | 0.069519356 | 0.43659765 |  | 1470 | 24.5 | 35.438816 | 72.93425 | 0.07373515 | 0.42125058 |  | 1490 | 24.83333 | 38.842102 | 74.403404 | 0.093736604 | 0.3884121
1500 | 25 | 37.28703 | 73.44339 | 0.08412528 | 0.4052086 |  | 1520 | 25.33333 | 36.73166 | 72.56838 | 0.077365026 | 0.34907964 |  | 1520 | 25.33333 | 45.28078 | 50.19053 | 0.22988747 | 1.088276 |  | 1500 | 25 | 45.28413 | 51.808247 | 0.22987306 | 1.0876256 |  | 1480 | 24.66667 | 34.373207 | 72.61577 | 0.06870146 | 0.4381253 |  | 1480 | 24.66667 | 35.277493 | 72.95221 | 0.0728614 | 0.4220708 |  | 1500 | 25 | 38.70876 | 74.42315 | 0.092525445 | 0.3846469
1510 | 25.16667 | 37.13561 | 73.46561 | 0.08306453 | 0.4038522 |  | 1530 | 25.5 | 36.601437 | 72.57346 | 0.07660597 | 0.34938738 |  | 1530 | 25.5 | 45.18543 | 51.698154 | 0.22983901 | 1.1026878 |  | 1510 | 25.16667 | 45.191746 | 53.27109 | 0.22982034 | 1.1015295 |  | 1490 | 24.83333 | 34.206543 | 72.63228 | 0.067898944 | 0.4397711 |  | 1490 | 24.83333 | 35.116173 | 72.96951 | 0.072005555 | 0.42303824 |  | 1510 | 25.16667 | 38.57542 | 74.441734 | 0.091357484 | 0.38131377
1520 | 25.33333 | 36.984188 | 73.4868 | 0.0820332 | 0.40277457 |  | 1540 | 25.66667 | 36.471214 | 72.57833 | 0.07586017 | 0.3497997 |  | 1540 | 25.66667 | 45.090076 | 53.21173 | 0.22977126 | 1.1170329 |  | 1520 | 25.33333 | 45.09936 | 54.737106 | 0.22974727 | 1.1153495 |  | 1500 | 25 | 34.039875 | 72.64825 | 0.06711119 | 0.4415284 |  | 1492.3936 | 24.87323 | 35.07756 | 72.973564 | 0.071803264 | 0.42329058 |  | 1520 | 25.33333 | 38.442078 | 74.45927 | 0.09022919 | 0.37837467
1530 | 25.5 | 36.832767 | 73.507034 | 0.0810293 | 0.40195343 |  | 1550 | 25.83333 | 36.340996 | 72.58299 | 0.07512702 | 0.35030982 |  | 1550 | 25.83333 | 44.994728 | 54.725735 | 0.22967713 | 1.1312425 |  | 1530 | 25.5 | 45.00698 | 56.19965 | 0.22964658 | 1.1290152 |  | 1510 | 25.16667 | 33.87321 | 72.66369 | 0.06633764 | 0.4433915 |  | 1500 | 25 | 34.954853 | 72.9862 | 0.07116674 | 0.42414337 |  | 1530 | 25.5 | 38.308735 | 74.475845 | 0.08913742 | 0.37579536
1540 | 25.66667 | 36.681347 | 73.52639 | 0.080051064 | 0.40136912 |  | 1560 | 26 | 36.210773 | 72.58745 | 0.07440595 | 0.35091168 |  | 1560 | 26 | 44.899376 | 56.232887 | 0.22954714 | 1.1452239 |  | 1540 | 25.66667 | 44.914597 | 57.651787 | 0.22950856 | 1.1424311 |  | 1520 | 25.33333 | 33.706547 | 72.678635 | 0.065577775 | 0.4453548 |  | 1510 | 25.16667 | 34.79353 | 73.00231 | 0.070344076 | 0.4253752 |  | 1540 | 25.66667 | 38.175392 | 74.49154 | 0.088079385 | 0.37354556
1550 | 25.83333 | 36.52993 | 73.54492 | 0.07909687 | 0.40100357 |  | 1570 | 26.16667 | 36.080555 | 72.59172 | 0.07369647 | 0.3515997 |  | 1570 | 26.16667 | 44.804024 | 57.726505 | 0.22936866 | 1.1588515 |  | 1550 | 25.83333 | 44.822212 | 59.085117 | 0.22932036 | 1.1554703 |  | 1530 | 25.5 | 33.53988 | 72.69311 | 0.06483106 | 0.4474125 |  | 1520 | 25.33333 | 34.63221 | 73.01786 | 0.06953697 | 0.42672825 |  | 1550 | 25.83333 | 38.042053 | 74.50644 | 0.08705258 | 0.37159804
1560 | 26 | 36.37851 | 73.56269 | 0.07816526 | 0.4008407 |  | 1580 | 26.33333 | 35.950333 | 72.59581 | 0.07299809 | 0.35236865 |  | 1580 | 26.33333 | 44.70867 | 59.19824 | 0.22912496 | 1.1719579 |  | 1560 | 26 | 44.72983 | 60.49141 | 0.229065 | 1.1679626 |  | 1540 | 25.66667 | 33.373215 | 72.70712 | 0.06409708 | 0.4495602 |  | 1530 | 25.5 | 34.47089 | 73.03289 | 0.068744816 | 0.42819664 |  | 1560 | 26 | 37.90871 | 74.52059 | 0.08605474 | 0.3699279
1570 | 26.16667 | 36.22709 | 73.57974 | 0.077254936 | 0.4008658 |  | 1590 | 26.5 | 35.820114 | 72.599724 | 0.07231039 | 0.35321388 |  | 1590 | 26.5 | 44.61332 | 60.63826 | 0.2287941 | 1.1843208 |  | 1570 | 26.16667 | 44.637447 | 61.861393 | 0.22872026 | 1.1796837 |  | 1550 | 25.83333 | 33.206547 | 72.7207 | 0.0633754 | 0.45179376 |  | 1540 | 25.66667 | 34.309566 | 73.04741 | 0.06796713 | 0.42977616 |  | 1570 | 26.16667 | 37.775368 | 74.53407 | 0.08508385 | 0.3685132
1580 | 26.33333 | 36.07567 | 73.59612 | 0.076364696 | 0.40106544 |  | 1600 | 26.66667 | 35.68989 | 72.60347 | 0.07163296 | 0.354131 |  | 1600 | 26.66667 | 44.51797 | 62.03632 | 0.2283475 | 1.1956483 |  | 1580 | 26.33333 | 44.545063 | 63.18454 | 0.2282573 | 1.1903398 |  | 1560 | 26 | 33.039883 | 72.733864 | 0.06266563 | 0.45410925 |  | 1550 | 25.83333 | 34.148247 | 73.061455 | 0.06720329 | 0.43145955 |  | 1572.9 | 26.215 | 37.7367 | 74.537865 | 0.08480707 | 0.36814776
1590 | 26.5 | 35.924248 | 73.61188 | 0.07549346 | 0.40142763 |  | 1610 | 26.83333 | 35.55967 | 72.60706 | 0.07096544 | 0.35511613 |  | 1610 | 26.83333 | 44.42262 | 63.381676 | 0.22774835 | 1.2055604 |  | 1590 | 26.5 | 44.452682 | 64.44999 | 0.22763914 | 1.1995503 |  | 1570 | 26.16667 | 32.87322 | 72.74662 | 0.06196741 | 0.456503 |  | 1560 | 26 | 33.986927 | 73.075035 | 0.066452675 | 0.4332396 |  | 1572.9 | 26.215 | 37.7367 | 74.537865 | 0.08480707 | 0.3681477
1600 | 26.66667 | 35.77283 | 73.62703 | 0.07464024 | 0.4019413 |  | 1620 | 27 | 35.42945 | 72.6105 | 0.070307486 | 0.35616565 |  | 1620 | 27 | 44.327267 | 64.66263 | 0.22695011 | 1.2135718 |  | 1600 | 26.66667 | 44.3603 | 65.646935 | 0.22681911 | 1.2068299 |  | 1580 | 26.33333 | 32.70655 | 72.758995 | 0.061280396 | 0.45897165 |  | 1570 | 26.16667 | 33.825603 | 73.08819 | 0.065714814 | 0.4351107 |  | 1580 | 26.33333 | 37.639645 | 74.54693 | 0.08413777 | 0.36758068
1610 | 26.83333 | 35.62141 | 73.64163 | 0.07380419 | 0.402598 |  | 1630 | 27.16667 | 35.29923 | 72.61379 | 0.06965877 | 0.35727617 |  | 1630 | 27.16667 | 44.231915 | 65.867615 | 0.2258951 | 1.2190739 |  | 1610 | 26.83333 | 44.267914 | 66.76498 | 0.22573955 | 1.211573 |  | 1590 | 26.5 | 32.539886 | 72.77099 | 0.060604278 | 0.4615124 |  | 1580 | 26.33333 | 33.664284 | 73.10092 | 0.06498925 | 0.43706805 |  | 1590 | 26.5 | 37.50295 | 74.55921 | 0.08321374 | 0.3669448
1620 | 27 | 35.46999 | 73.6557 | 0.072984345 | 0.4033853 |  | 1640 | 27.33333 | 35.16901 | 72.61694 | 0.06901901 | 0.35844463 |  | 1640 | 27.33333 | 44.136562 | 66.98604 | 0.22451395 | 1.2213256 |  | 1620 | 27 | 44.175533 | 67.79473 | 0.22433144 | 1.213045 |  | 1600 | 26.66667 | 32.373222 | 72.78263 | 0.059938733 | 0.46412206 |  | 1590 | 26.5 | 33.502964 | 73.11325 | 0.06427557 | 0.43910754 |  | 1600 | 26.66667 | 37.366253 | 74.57097 | 0.08231057 | 0.36649004
1630 | 27.16667 | 35.31857 | 73.669266 | 0.07218006 | 0.40429717 |  | 1650 | 27.5 | 35.038788 | 72.61996 | 0.068387926 | 0.3596682 |  | 1650 | 27.5 | 44.04121 | 68.00836 | 0.22272672 | 1.2194605 |  | 1630 | 27.16667 | 44.08315 | 68.72844 | 0.22251567 | 1.210392 |  | 1610 | 26.83333 | 32.206554 | 72.79392 | 0.059283473 | 0.46679816 |  | 1600 | 26.66667 | 33.34164 | 73.125206 | 0.06357342 | 0.44122583 |  | 1610 | 26.83333 | 37.229557 | 74.58223 | 0.08142722 | 0.36620614
1640 | 27.33333 | 35.16715 | 73.68236 | 0.071390636 | 0.40532568 |  | 1660 | 27.66667 | 34.90857 | 72.62285 | 0.067765266 | 0.36094415 |  | 1660 | 27.66667 | 43.94586 | 68.927086 | 0.22044705 | 1.2125229 |  | 1640 | 27.33333 | 43.990765 | 69.56062 | 0.22020735 | 1.2026787 |  | 1620 | 27 | 32.03989 | 72.804886 | 0.058638208 | 0.4695376 |  | 1610 | 26.83333 | 33.18032 | 73.13679 | 0.06288244 | 0.44341904 |  | 1620 | 27 | 37.09286 | 74.59302 | 0.0805626 | 0.36608195
1650 | 27.5 | 35.01573 | 73.695 | 0.0706154 | 0.40646353 |  | 1670 | 27.83333 | 34.778347 | 72.6256 | 0.06715078 | 0.36226997 |  | 1670 | 27.83333 | 43.85051 | 69.73757 | 0.21759 | 1.1995457 |  | 1650 | 27.5 | 43.898384 | 70.28866 | 0.2173239 | 1.1889687 |  | 1630 | 27.16667 | 31.873224 | 72.81553 | 0.05800271 | 0.47233838 |  | 1620 | 27 | 33.019 | 73.14801 | 0.062202293 | 0.44568408 |  | 1630 | 27.16667 | 36.956165 | 74.60337 | 0.07971556 | 0.36610445
1660 | 27.66667 | 34.86431 | 73.707214 | 0.06985379 | 0.4077044 |  | 1680 | 28 | 34.648125 | 72.62824 | 0.06654423 | 0.36364335 |  | 1680 | 28 | 43.755157 | 70.438545 | 0.21408492 | 1.1796807 |  | 1660 | 27.66667 | 43.806 | 70.91317 | 0.21379791 | 1.1684543 |  | 1640 | 27.33333 | 31.706558 | 72.82586 | 0.057376765 | 0.47519875 |  | 1630 | 27.16667 | 32.857677 | 73.1589 | 0.06153268 | 0.44801793 |  | 1640 | 27.33333 | 36.819466 | 74.61331 | 0.07888516 | 0.3662627
1670 | 27.83333 | 34.71289 | 73.71902 | 0.069105245 | 0.4090423 |  | 1690 | 28.16667 | 34.517906 | 72.63077 | 0.06594543 | 0.36506236 |  | 1690 | 28.16667 | 43.659805 | 71.032455 | 0.20989183 | 1.1523714 |  | 1670 | 27.83333 | 43.713615 | 71.43821 | 0.20959322 | 1.1406261 |  | 1650 | 27.5 | 31.539892 | 72.835884 | 0.056760106 | 0.47811672 |  | 1640 | 27.33333 | 32.696358 | 73.16945 | 0.060873292 | 0.45041773 |  | 1650 | 27.5 | 36.68277 | 74.62287 | 0.07807051 | 0.36654693
1680 | 28 | 34.56147 | 73.73043 | 0.068369254 | 0.4104715 |  | 1700 | 28.33333 | 34.387684 | 72.63317 | 0.06535417 | 0.3665248 |  | 1700 | 28.33333 | 43.564453 | 71.52544 | 0.20501825 | 1.1175379 |  | 1680 | 28 | 43.621235 | 71.87091 | 0.20472147 | 1.1054538 |  | 1660 | 27.66667 | 31.373228 | 72.84562 | 0.056152537 | 0.4810909 |  | 1650 | 27.5 | 32.535038 | 73.17969 | 0.060223877 | 0.45288116 |  | 1660 | 27.66667 | 36.546074 | 74.63206 | 0.07727085 | 0.36694923
1690 | 28.16667 | 34.410053 | 73.74147 | 0.067645386 | 0.41198745 |  | 1710 | 28.5 | 34.257465 | 72.635475 | 0.06477024 | 0.36802867 |  | 1710 | 28.5 | 43.469105 | 71.92679 | 0.19953065 | 1.0757134 |  | 1690 | 28.16667 | 43.52885 | 72.22105 | 0.1992521 | 1.0635073 |  | 1670 | 27.83333 | 31.206562 | 72.85508 | 0.055553887 | 0.4841201 |  | 1660 | 27.66667 | 32.373714 | 73.18962 | 0.05958416 | 0.45540565 |  | 1670 | 27.83333 | 36.409378 | 74.64089 | 0.07648551 | 0.36746234
1700 | 28.33333 | 34.258633 | 73.75215 | 0.06693321 | 0.41358575 |  | 1720 | 28.66667 | 34.127243 | 72.637665 | 0.06419349 | 0.36957264 |  | 1720 | 28.66667 | 43.373753 | 72.24818 | 0.19355404 | 1.028062 |  | 1700 | 28.33333 | 43.436466 | 72.50004 | 0.19331126 | 1.015965 |  | 1680 | 28 | 31.039896 | 72.864265 | 0.054963943 | 0.48720273 |  | 1670 | 27.83333 | 32.212395 | 73.199265 | 0.05895392 | 0.45798936 |  | 1680 | 28 | 36.272682 | 74.64941 | 0.07571385 | 0.36807957
1710 | 28.5 | 34.107212 | 73.7625 | 0.066232346 | 0.41526258 |  | 1730 | 28.83333 | 33.997025 | 72.63976 | 0.06362375 | 0.3711549 |  | 1730 | 28.83333 | 43.2784 | 72.50227 | 0.18725795 | 0.97625285 |  | 1710 | 28.5 | 43.34408 | 72.719864 | 0.18706726 | 0.96448314 |  | 1690 | 28.16667 | 30.87323 | 72.873184 | 0.054382507 | 0.49033725 |  | 1680 | 28 | 32.051075 | 73.20862 | 0.05833289 | 0.46062988 |  | 1690 | 28.16667 | 36.135986 | 74.6576 | 0.074955285 | 0.36879453
1720 | 28.66667 | 33.95579 | 73.77251 | 0.06554241 | 0.41701394 |  | 1740 | 29 | 33.866802 | 72.641754 | 0.06306085 | 0.37277398 |  | 1740 | 29 | 43.18305 | 72.701614 | 0.18083127 | 0.9222111 |  | 1720 | 28.66667 | 43.2517 | 72.891975 | 0.18070555 | 0.9109471 |  | 1700 | 28.33333 | 30.706566 | 72.88184 | 0.053809427 | 0.49352285 |  | 1690 | 28.16667 | 31.889753 | 73.21769 | 0.057720877 | 0.4633255 |  | 1700 | 28.33333 | 35.99929 | 74.6655 | 0.074209265 | 0.36960152
1730 | 28.83333 | 33.80437 | 73.782196 | 0.06486307 | 0.41883636 |  | 1750 | 29.16667 | 33.736584 | 72.64365 | 0.06250464 | 0.37442854 |  | 1750 | 29.16667 | 43.087696 | 72.85757 | 0.17445466 | 0.8678306 |  | 1730 | 28.83333 | 43.159317 | 73.02656 | 0.17440219 | 0.8571956 |  | 1710 | 28.5 | 30.5399 | 72.89026 | 0.053244535 | 0.49675846 |  | 1700 | 28.33333 | 31.728432 | 73.2265 | 0.057117656 | 0.46607432 |  | 1710 | 28.5 | 35.862595 | 74.6731 | 0.0734753 | 0.37049535
1738.326 | 28.9721 | 33.6783 | 73.79004 | 0.0643053 | 0.42040545 |  | 1760 | 29.33333 | 33.60636 | 72.64545 | 0.061955005 | 0.37611744 |  | 1760 | 29.33333 | 42.992348 | 72.97981 | 0.16827877 | 0.8147366 |  | 1740 | 29 | 43.066933 | 73.13213 | 0.1683029 | 0.8047945 |  | 1713.6901 | 28.5615 | 30.4784 | 72.8933 | 0.053038113 | 0.4979647 |  | 1710 | 28.5 | 31.56711 | 73.235054 | 0.05652304 | 0.46887472 |  | 1720 | 28.66667 | 35.725895 | 74.68044 | 0.07275293 | 0.37147105
1738.326 | 28.9721 | 33.6783 | 73.79004 | 0.0643053 | 0.42040542 |  | 1770 | 29.5 | 33.47614 | 72.64716 | 0.06141179 | 0.37783945 |  | 1770 | 29.5 | 42.896996 | 73.07617 | 0.16241294 | 0.7641529 |  | 1750 | 29.16667 | 42.974552 | 73.21551 | 0.16251282 | 0.7549152 |  | 1713.6901 | 28.5615 | 30.4784 | 72.8933 | 0.053038113 | 0.49796465 |  | 1720 | 28.66667 | 31.40579 | 73.24336 | 0.05593684 | 0.47172552 |  | 1730 | 28.83333 | 35.5892 | 74.68752 | 0.07204169 | 0.37252387
1740 | 29 | 33.6504 | 73.79159 | 0.06419395 | 0.42100552 |  | 1780 | 29.66667 | 33.34592 | 72.64879 | 0.06087488 | 0.37959355 |  | 1780 | 29.66667 | 42.801643 | 73.15274 | 0.1569243 | 0.7168768 |  | 1760 | 29.33333 | 42.882168 | 73.28193 | 0.15709619 | 0.70831656 |  | 1720 | 28.66667 | 30.66292 | 72.898224 | 0.052702844 | 0.4676897 |  | 1730 | 28.83333 | 31.244469 | 73.25142 | 0.055358887 | 0.47462544 |  | 1740 | 29 | 35.452503 | 74.69435 | 0.071341194 | 0.37364948
1750 | 29.16667 | 33.483734 | 73.80072 | 0.063532434 | 0.42458308 |  | 1790 | 29.83333 | 33.2157 | 72.65033 | 0.06034415 | 0.3813787 |  | 1790 | 29.83333 | 42.70629 | 73.21419 | 0.15184385 | 0.6733292 |  | 1770 | 29.5 | 42.789783 | 73.33538 | 0.15208219 | 0.6653943 |  | 1730 | 28.83333 | 30.955347 | 72.905045 | 0.052235696 | 0.42254886 |  | 1740 | 29 | 31.083147 | 73.25925 | 0.054789003 | 0.47757322 |  | 1750 | 29.16667 | 35.315807 | 74.70094 | 0.07065107 | 0.37484413
1760 | 29.33333 | 33.317066 | 73.80961 | 0.06287728 | 0.4281508 |  | 1800 | 30 | 33.08548 | 72.65178 | 0.059819486 | 0.3831941 |  | 1800 | 30 | 42.61094 | 73.26401 | 0.14717509 | 0.6336374 |  | 1780 | 29.66667 | 42.697403 | 73.37887 | 0.1474736 | 0.6262634 |  | 1740 | 29 | 31.247772 | 72.91079 | 0.05184016 | 0.38054594 |  | 1750 | 29.16667 | 30.921827 | 73.26684 | 0.054227035 | 0.4805678 |  | 1760 | 29.33333 | 35.17911 | 74.707306 | 0.06997099 | 0.37610444
1770 | 29.5 | 33.1504 | 73.81827 | 0.06222857 | 0.4317114 |  | 1810 | 30.16667 | 32.955257 | 72.65316 | 0.059300784 | 0.38503876 |  | 1810 | 30.16667 | 42.51559 | 73.30483 | 0.14290318 | 0.59772617 |  | 1790 | 29.83333 | 42.60502 | 73.41463 | 0.1432554 | 0.5908428 |  | 1750 | 29.16667 | 31.5402 | 72.9156 | 0.051507805 | 0.3413076 |  | 1760 | 29.33333 | 30.760506 | 73.274216 | 0.053672835 | 0.48360842 |  | 1770 | 29.5 | 35.042416 | 74.71345 | 0.06930062 | 0.3774272
1780 | 29.66667 | 32.983734 | 73.82668 | 0.06158636 | 0.43526658 |  | 1820 | 30.33333 | 32.82504 | 72.65446 | 0.05878794 | 0.386912 |  | 1820 | 30.33333 | 42.42024 | 73.338646 | 0.13900235 | 0.5653937 |  | 1800 | 30 | 42.512634 | 73.444336 | 0.13940226 | 0.5589332 |  | 1760 | 29.33333 | 31.832624 | 72.91959 | 0.051231403 | 0.30451494 |  | 1770 | 29.5 | 30.599186 | 73.28138 | 0.053126235 | 0.48669392 |  | 1780 | 29.66667 | 34.90572 | 74.719376 | 0.06863967 | 0.37880936
1790 | 29.83333 | 32.817066 | 73.83488 | 0.06095075 | 0.43882027 |  | 1830 | 30.5 | 32.694817 | 72.65568 | 0.058280848 | 0.388813 |  | 1830 | 30.5 | 42.324886 | 73.366936 | 0.13544138 | 0.53636926 |  | 1810 | 30.16667 | 42.420254 | 73.46925 | 0.13588382 | 0.5302722 |  | 1770 | 29.5 | 32.12505 | 72.922874 | 0.05100461 | 0.26989338 |  | 1780 | 29.66667 | 30.437864 | 73.28833 | 0.052587096 | 0.48982343 |  | 1790 | 29.83333 | 34.769024 | 74.725105 | 0.0679879 | 0.38024852
1800 | 30 | 32.6504 | 73.84284 | 0.060321752 | 0.442373 |  | 1840 | 30.66667 | 32.564594 | 72.65683 | 0.057779416 | 0.39074102 |  | 1840 | 30.66667 | 42.229534 | 73.39082 | 0.13218744 | 0.51035535 |  | 1820 | 30.33333 | 42.32787 | 73.490364 | 0.13266769 | 0.5045655 |  | 1780 | 29.66667 | 32.417477 | 72.925514 | 0.050821602 | 0.23719826 |  | 1790 | 29.83333 | 30.276543 | 73.29508 | 0.05205529 | 0.49299616 |  | 1800 | 30 | 34.632324 | 74.73063 | 0.067344986 | 0.38174173
1810 | 30.16667 | 32.483734 | 73.850586 | 0.059699405 | 0.44592756 |  | 1850 | 30.83333 | 32.434376 | 72.657906 | 0.05728355 | 0.3926955 |  | 1850 | 30.83333 | 42.134182 | 73.41118 | 0.12920839 | 0.48705193 |  | 1830 | 30.5 | 42.235485 | 73.50839 | 0.12972227 | 0.48151878 |  | 1790 | 29.83333 | 32.709904 | 72.927605 | 0.05067703 | 0.2062141 |  | 1800 | 30 | 30.115223 | 73.301636 | 0.051530655 | 0.4962111 |  | 1810 | 30.16667 | 34.49563 | 74.73597 | 0.06671074 | 0.38328683
1820 | 30.33333 | 32.317066 | 73.858116 | 0.05908377 | 0.44948614 |  | 1860 | 31 | 32.304153 | 72.65891 | 0.056793176 | 0.39467597 |  | 1860 | 31 | 42.03883 | 73.42867 | 0.12647401 | 0.46617225 |  | 1840 | 30.66667 | 42.143105 | 73.52392 | 0.12701802 | 0.46085238 |  | 1800 | 30 | 33.00233 | 72.929214 | 0.05056591 | 0.17674719 |  | 1810 | 30.16667 | 29.953901 | 73.308 | 0.051013097 | 0.499468 |  | 1820 | 30.33333 | 34.358932 | 74.74113 | 0.066084884 | 0.38488123
1830 | 30.5 | 32.1504 | 73.865425 | 0.058474883 | 0.4530511 |  | 1870 | 31.16667 | 32.173935 | 72.65984 | 0.056308195 | 0.3966818 |  | 1870 | 31.16667 | 41.94348 | 73.44382 | 0.12395669 | 0.44745067 |  | 1850 | 30.83333 | 42.05072 | 73.53739 | 0.124527864 | 0.44230685 |  | 1810 | 30.16667 | 33.294754 | 72.93041 | 0.05048352 | 0.14862368 |  | 1820 | 30.33333 | 29.79258 | 73.31418 | 0.050502464 | 0.50276595 |  | 1830 | 30.5 | 34.222237 | 74.74611 | 0.06546723 | 0.38652316
1840 | 30.66667 | 31.983734 | 73.87253 | 0.05787271 | 0.45662346 |  | 1880 | 31.33333 | 32.043713 | 72.66072 | 0.055828523 | 0.39871237 |  | 1880 | 31.33333 | 41.84813 | 73.45703 | 0.121631734 | 0.43064713 |  | 1860 | 31 | 41.958336 | 73.549164 | 0.122227564 | 0.42564717 |  | 1820 | 30.33333 | 33.58718 | 72.93126 | 0.050425373 | 0.121686935 |  | 1830 | 30.5 | 29.63126 | 73.320175 | 0.04999864 | 0.5061044 |  | 1840 | 30.66667 | 34.08554 | 74.75092 | 0.06485756 | 0.38821042
1850 | 30.83333 | 31.817066 | 73.879425 | 0.057277337 | 0.4602066 |  | 1890 | 31.5 | 31.913492 | 72.66153 | 0.05535408 | 0.4007672 |  | 1890 | 31.5 | 41.752777 | 73.46863 | 0.11947717 | 0.41554642 |  | 1870 | 31.16667 | 41.865955 | 73.55952 | 0.12009553 | 0.41066262 |  | 1830 | 30.5 | 33.87961 | 72.931816 | 0.050387118 | 0.095793985 |  | 1840 | 30.66667 | 29.469938 | 73.326 | 0.049501516 | 0.509483 |  | 1850 | 30.83333 | 33.948845 | 74.75556 | 0.06425568 | 0.3899414
1860 | 31 | 31.6504 | 73.88612 | 0.056688715 | 0.46380103 |  | 1900 | 31.66667 | 31.783272 | 72.66227 | 0.054884784 | 0.40284574 |  | 1900 | 31.66667 | 41.657425 | 73.478874 | 0.11747367 | 0.40195793 |  | 1880 | 31.33333 | 41.77357 | 73.56868 | 0.11811275 | 0.39716643 |  | 1840 | 30.66667 | 34.172035 | 72.932144 | 0.05036449 | 0.0708141 |  | 1850 | 30.83333 | 29.308617 | 73.33164 | 0.04901097 | 0.5129011 |  | 1860 | 31 | 33.81215 | 74.76005 | 0.06366141 | 0.3917143
1870 | 31.16667 | 31.483734 | 73.892624 | 0.056106832 | 0.467408 |  | 1910 | 31.83333 | 31.653051 | 72.66296 | 0.054420583 | 0.4049479 |  | 1910 | 31.83333 | 41.562073 | 73.48798 | 0.11560425 | 0.38971332 |  | 1890 | 31.5 | 41.681187 | 73.57683 | 0.11626255 | 0.3849939 |  | 1850 | 30.83333 | 34.46446 | 72.93231 | 0.050353304 | 0.04662737 |  | 1860 | 31 | 29.147297 | 73.33713 | 0.048526894 | 0.5163586 |  | 1870 | 31.16667 | 33.67545 | 74.76438 | 0.0630746 | 0.39352787
1880 | 31.33333 | 31.317066 | 73.898926 | 0.055531714 | 0.4710297 |  | 1920 | 32 | 31.522831 | 72.663574 | 0.05396139 | 0.40707305 |  | 1920 | 32 | 41.466724 | 73.49611 | 0.11385412 | 0.37866494 |  | 1893.2256 | 31.55376 | 41.65139 | 73.57926 | 0.11569157 | 0.38132548 |  | 1860 | 31 | 34.756886 | 72.932365 | 0.050349433 | 0.02312424 |  | 1870 | 31.16667 | 28.985975 | 73.342445 | 0.048049193 | 0.5198551 |  | 1880 | 31.33333 | 33.538754 | 74.76856 | 0.062495064 | 0.39538035
1890 | 31.5 | 31.1504 | 73.905045 | 0.05496328 | 0.4746666 |  | 1930 | 32.16667 | 31.39261 | 72.66414 | 0.053507134 | 0.40922078 |  | 1930 | 32.16667 | 41.371372 | 73.50341 | 0.11221027 | 0.36868295 |  | 1900 | 31.66667 | 41.588802 | 73.58411 | 0.11453071 | 0.3740047 |  | 1870 | 31.16667 | 35.049313 | 72.93237 | 0.05034894 | 0.00020697531 |  | 1880 | 31.33333 | 28.824654 | 73.34761 | 0.047577742 | 0.52339005 |  | 1890 | 31.5 | 33.402058 | 74.7726 | 0.061922647 | 0.3972705
1900 | 31.66667 | 30.983734 | 73.91097 | 0.05440154 | 0.4783204 |  | 1940 | 32.33333 | 31.262388 | 72.66465 | 0.053057738 | 0.41139072 |  | 1940 | 32.33333 | 41.27602 | 73.50999 | 0.11066104 | 0.3596491 |  | 1910 | 31.83333 | 41.49642 | 73.59065 | 0.112903215 | 0.3640566 |  | 1870.0914 | 31.16819 | 35.051983 | 72.93237 | 0.05034894 | 2.2243096e-11 |  | 1890 | 31.5 | 28.663334 | 73.352615 | 0.04711245 | 0.5269634 |  | 1900 | 31.66667 | 33.26536 | 74.7765 | 0.06135719 | 0.39919677
1910 | 31.83333 | 30.817066 | 73.916725 | 0.05384646 | 0.48199233 |  | 1950 | 32.5 | 31.132168 | 72.66511 | 0.052613135 | 0.41358244 |  | 1950 | 32.5 | 41.180668 | 73.51594 | 0.10919751 | 0.35147578 |  | 1920 | 32 | 41.404037 | 73.59655 | 0.1113703 | 0.3550546 |  | 1870.0914 | 31.16819 | 35.051983 | 72.93237 | 0.05034894 | 2.2243096e-11 |  | 1900 | 31.66667 | 28.502012 | 73.357475 | 0.04665321 | 0.5305748 |  | 1910 | 31.83333 | 33.128666 | 74.78026 | 0.06079857 | 0.40115827
1920 | 32 | 30.6504 | 73.9223 | 0.05329798 | 0.4856829 |  | 1960 | 32.66667 | 31.001947 | 72.665504 | 0.052173287 | 0.41579604 |  | 1960 | 32.66667 | 41.085316 | 73.52134 | 0.10781044 | 0.3440684 |  | 1930 | 32.16667 | 41.311653 | 73.60189 | 0.10992196 | 0.34689808 |  | 1880 | 31.33333 | 35.34174 | 73.085915 | 0.050929334 | -0.010922583 |  | 1910 | 31.83333 | 28.34069 | 73.36219 | 0.04619993 | 0.534224 |  | 1920 | 32 | 32.99197 | 74.78388 | 0.06024668 | 0.40315413
1930 | 32.16667 | 30.483734 | 73.927704 | 0.052756082 | 0.48939353 |  | 1970 | 32.83333 | 30.871727 | 72.66585 | 0.051738113 | 0.41803104 |  | 1970 | 32.83333 | 40.989967 | 73.52627 | 0.10649207 | 0.33734792 |  | 1940 | 32.33333 | 41.219273 | 73.60674 | 0.10854919 | 0.33949542 |  | 1890 | 31.5 | 35.634163 | 73.35007 | 0.051941223 | -0.013867712 |  | 1920 | 32 | 28.17937 | 73.36677 | 0.045752518 | 0.5379111 |  | 1930 | 32.16667 | 32.855274 | 74.787384 | 0.059701364 | 0.4051833
1940 | 32.33333 | 30.317066 | 73.93294 | 0.05222071 | 0.49312508 |  | 1980 | 33 | 30.741507 | 72.666145 | 0.05130755 | 0.42028716 |  | 1980 | 33 | 40.894615 | 73.53077 | 0.10523578 | 0.3312469 |  | 1950 | 32.5 | 41.12689 | 73.61117 | 0.107244566 | 0.33277184 |  | 1900 | 31.66667 | 35.92659 | 73.639626 | 0.053057767 | -0.015237376 |  | 1930 | 32.16667 | 28.01805 | 73.3712 | 0.045310903 | 0.5416361 |  | 1940 | 32.33333 | 32.71858 | 74.79076 | 0.05916252 | 0.40724507
1950 | 32.5 | 30.1504 | 73.938 | 0.051691815 | 0.4968782 |  | 1990 | 33.16667 | 30.611286 | 72.6664 | 0.050881546 | 0.4225642 |  | 1990 | 33.16667 | 40.799263 | 73.5349 | 0.104035735 | 0.32570615 |  | 1960 | 32.66667 | 41.034504 | 73.61521 | 0.10600151 | 0.32666066 |  | 1910 | 31.83333 | 36.219017 | 73.94118 | 0.054222967 | -0.01615833 |  | 1940 | 32.33333 | 27.856728 | 73.375496 | 0.044874974 | 0.545399 |  | 1950 | 32.5 | 32.58188 | 74.794014 | 0.05863005 | 0.40933895
1960 | 32.66667 | 29.983734 | 73.94291 | 0.051169354 | 0.50065404 |  | 2000 | 33.33333 | 30.481066 | 72.666595 | 0.050460037 | 0.4248619 |  | 2000 | 33.33333 | 40.70391 | 73.53869 | 0.10288676 | 0.32067284 |  | 1970 | 32.83333 | 40.942123 | 73.61892 | 0.10481418 | 0.32110277 |  | 1920 | 32 | 36.511444 | 74.25201 | 0.055423427 | -0.016905306 |  | 1950 | 32.5 | 27.695408 | 73.37966 | 0.044444647 | 0.5491999 |  | 1960 | 32.66667 | 32.445183 | 74.79714 | 0.058103833 | 0.411464
1970 | 32.83333 | 29.817066 | 73.947655 | 0.050653268 | 0.5044531 |  | 2010 | 33.5 | 30.350843 | 72.66674 | 0.050042972 | 0.42718026 |  | 2010 | 33.5 | 40.60856 | 73.54218 | 0.10178421 | 0.31609926 |  | 1980 | 33 | 40.84974 | 73.62233 | 0.10367743 | 0.31604552 |  | 1930 | 32.16667 | 36.803867 | 74.57137 | 0.056654476 | -0.01757844 |  | 1960 | 32.66667 | 27.534086 | 73.383705 | 0.044019848 | 0.553039 |  | 1970 | 32.83333 | 32.308487 | 74.80016 | 0.057583753 | 0.41361928
1980 | 33 | 29.6504 | 73.952255 | 0.050143506 | 0.50827634 |  | 2020 | 33.66667 | 30.220623 | 72.66685 | 0.04963029 | 0.42951903 |  | 2020 | 33.66667 | 40.51321 | 73.54541 | 0.100724 | 0.3119434 |  | 1990 | 33.16667 | 40.757355 | 73.62547 | 0.10258679 | 0.3114438 |  | 1940 | 32.33333 | 37.096294 | 74.89915 | 0.057914466 | -0.018218337 |  | 1970 | 32.83333 | 27.372765 | 73.38761 | 0.043600503 | 0.5569167 |  | 1980 | 33 | 32.17179 | 74.80307 | 0.057069723 | 0.41580442
1990 | 33.16667 | 29.483734 | 73.956696 | 0.049640015 | 0.5121246 |  | 2030 | 33.83333 | 30.090403 | 72.66691 | 0.049221948 | 0.4318781 |  | 2030 | 33.83333 | 40.41786 | 73.54839 | 0.099702545 | 0.30816835 |  | 2000 | 33.33333 | 40.664974 | 73.628365 | 0.101538226 | 0.30725628 |  | 1950 | 32.5 | 37.38872 | 75.235535 | 0.059203107 | -0.018839655 |  | 1980 | 33 | 27.211445 | 73.3914 | 0.04318651 | 0.5608326 |  | 1990 | 33.16667 | 32.035095 | 74.80587 | 0.056561645 | 0.41801873
2000 | 33.33333 | 29.317066 | 73.96099 | 0.049142715 | 0.5159981 |  | 2040 | 34 | 29.960182 | 72.66692 | 0.048817884 | 0.43425733 |  | 2040 | 34 | 40.322506 | 73.551155 | 0.09871659 | 0.30474058 |  | 2010 | 33.5 | 40.57259 | 73.63104 | 0.10052815 | 0.30344614 |  | 1960 | 32.66667 | 37.68115 | 75.58092 | 0.060520686 | -0.019446518 |  | 1990 | 33.16667 | 27.050123 | 73.39508 | 0.042777795 | 0.5647871 |  | 2000 | 33.33333 | 31.8984 | 74.80856 | 0.05605941 | 0.4202614
2010 | 33.5 | 29.1504 | 73.96515 | 0.04865157 | 0.51989794 |  | 2050 | 34.16667 | 29.829962 | 72.66689 | 0.048418045 | 0.43665668 |  | 2050 | 34.16667 | 40.227154 | 73.55371 | 0.097763225 | 0.30163005 |  | 2020 | 33.66667 | 40.480206 | 73.63352 | 0.09955333 | 0.29998034 |  | 1970 | 32.83333 | 37.97357 | 75.935776 | 0.061867695 | -0.020039564 |  | 2000 | 33.33333 | 26.888802 | 73.398636 | 0.04237428 | 0.5687803 |  | 2010 | 33.5 | 31.761702 | 74.81115 | 0.055562932 | 0.42253202
2020 | 33.66667 | 28.983734 | 73.96916 | 0.048166517 | 0.5238249 |  | 2060 | 34.33333 | 29.699741 | 72.666824 | 0.04802239 | 0.43907595 |  | 2060 | 34.33333 | 40.1318 | 73.55609 | 0.09683989 | 0.29880995 |  | 2030 | 33.83333 | 40.387825 | 73.635826 | 0.098610885 | 0.29682896 |  | 1980 | 33 | 38.266 | 76.300606 | 0.06324464 | -0.020619245 |  | 2010 | 33.5 | 26.727482 | 73.40208 | 0.041975886 | 0.5728126 |  | 2020 | 33.66667 | 31.625006 | 74.813644 | 0.05507212 | 0.42483
2030 | 33.83333 | 28.817066 | 73.97304 | 0.047687497 | 0.5277795 |  | 2070 | 34.5 | 29.56952 | 72.66672 | 0.047630858 | 0.44151512 |  | 2070 | 34.5 | 40.036453 | 73.558304 | 0.09594424 | 0.29625612 |  | 2040 | 34 | 40.29544 | 73.637955 | 0.09769823 | 0.2939655 |  | 1990 | 33.16667 | 38.558426 | 76.675934 | 0.06465196 | -0.021187017 |  | 2020 | 33.66667 | 26.56616 | 73.4054 | 0.041582536 | 0.57688415 |  | 2030 | 33.83333 | 31.48831 | 74.81603 | 0.05458689 | 0.4271549
2040 | 34 | 28.6504 | 73.97678 | 0.04721443 | 0.53176224 |  | 2080 | 34.66667 | 29.439299 | 72.666565 | 0.04724341 | 0.44397414 |  | 2080 | 34.66667 | 39.9411 | 73.560356 | 0.09507417 | 0.29394656 |  | 2050 | 34.16667 | 40.203056 | 73.63994 | 0.09681305 | 0.2913659 |  | 2000 | 33.33333 | 38.850853 | 77.06229 | 0.06609002 | -0.021745464 |  | 2030 | 33.83333 | 26.40484 | 73.40863 | 0.041194152 | 0.580995 |  | 2040 | 34 | 31.351614 | 74.81833 | 0.05410716 | 0.4295062
2050 | 34.16667 | 28.483734 | 73.9804 | 0.046747267 | 0.5357739 |  | 2090 | 34.83333 | 29.309078 | 72.666374 | 0.04685999 | 0.44645292 |  | 2090 | 34.83333 | 39.84575 | 73.56227 | 0.094227776 | 0.29186124 |  | 2060 | 34.33333 | 40.110672 | 73.64178 | 0.09595328 | 0.2890087 |  | 2010 | 33.5 | 39.143276 | 77.46017 | 0.067559086 | -0.022298304 |  | 2040 | 34 | 26.243519 | 73.41175 | 0.040810663 | 0.58514565 |  | 2050 | 34.16667 | 31.214916 | 74.82053 | 0.053632844 | 0.43188354
2060 | 34.33333 | 28.317066 | 73.98389 | 0.046285946 | 0.5398151 |  | 2100 | 35 | 29.178858 | 72.66615 | 0.046480555 | 0.44895142 |  | 2100 | 35 | 39.750397 | 73.56405 | 0.09340344 | 0.28998327 |  | 2070 | 34.5 | 40.01829 | 73.64349 | 0.09511698 | 0.2868738 |  | 2020 | 33.66667 | 39.435703 | 77.87006 | 0.069059364 | -0.02285004 |  | 2050 | 34.16667 | 26.082197 | 73.414764 | 0.04043199 | 0.5893363 |  | 2060 | 34.33333 | 31.07822 | 74.82265 | 0.053163867 | 0.43428648
2070 | 34.5 | 28.1504 | 73.98724 | 0.0458304 | 0.5438866 |  | 2110 | 35.16667 | 29.048637 | 72.665886 | 0.046105057 | 0.45146963 |  | 2110 | 35.16667 | 39.655045 | 73.56571 | 0.09259968 | 0.28829738 |  | 2080 | 34.66667 | 39.925907 | 73.64508 | 0.09430255 | 0.2849443 |  | 2030 | 33.83333 | 39.72813 | 78.29245 | 0.070590995 | -0.023405552 |  | 2060 | 34.33333 | 25.920877 | 73.41768 | 0.04005807 | 0.59356755 |  | 2070 | 34.5 | 30.941525 | 74.82468 | 0.052700154 | 0.43671474
2080 | 34.66667 | 27.983734 | 73.990486 | 0.04538055 | 0.5479888 |  | 2120 | 35.33333 | 28.918417 | 72.66559 | 0.04573345 | 0.4540075 |  | 2120 | 35.33333 | 39.559692 | 73.56725 | 0.09181509 | 0.28678897 |  | 2090 | 34.83333 | 39.833523 | 73.64657 | 0.09350847 | 0.28320476 |  | 2040 | 34 | 40.020557 | 78.72778 | 0.07215409 | -0.023969812 |  | 2070 | 34.5 | 25.759556 | 73.420494 | 0.039688822 | 0.59783965 |  | 2080 | 34.66667 | 30.804829 | 74.826614 | 0.052241627 | 0.439168
2090 | 34.83333 | 27.817066 | 73.99361 | 0.044936348 | 0.55212235 |  | 2130 | 35.5 | 28.788197 | 72.66525 | 0.04536569 | 0.45656502 |  | 2130 | 35.5 | 39.464344 | 73.56869 | 0.09104845 | 0.28544515 |  | 2100 | 35 | 39.741142 | 73.64794 | 0.092733435 | 0.28164178 |  | 2050 | 34.16667 | 40.31298 | 79.176506 | 0.073748745 | -0.024547609 |  | 2080 | 34.66667 | 25.598234 | 73.42322 | 0.039324183 | 0.6021531 |  | 2090 | 34.83333 | 30.66813 | 74.82847 | 0.051788226 | 0.441646
2100 | 35 | 27.6504 | 73.99662 | 0.04449772 | 0.55628794 |  | 2140 | 35.66667 | 28.657976 | 72.66488 | 0.04500173 | 0.45914218 |  | 2140 | 35.66667 | 39.36899 | 73.57003 | 0.09029857 | 0.28425345 |  | 2110 | 35.16667 | 39.648758 | 73.64922 | 0.09197618 | 0.280242 |  | 2060 | 34.33333 | 40.605408 | 79.63907 | 0.07537506 | -0.025143268 |  | 2090 | 34.83333 | 25.436914 | 73.42584 | 0.038964078 | 0.6065083 |  | 2100 | 35 | 30.531435 | 74.830246 | 0.051339872 | 0.44414848
2110 | 35.16667 | 27.483734 | 73.99951 | 0.044064607 | 0.5604862 |  | 2150 | 35.83333 | 28.527756 | 72.66448 | 0.044641525 | 0.4617389 |  | 2150 | 35.83333 | 39.27364 | 73.57127 | 0.089564405 | 0.28320265 |  | 2120 | 35.33333 | 39.556374 | 73.65041 | 0.091235556 | 0.2789934 |  | 2070 | 34.5 | 40.897835 | 80.11593 | 0.07703312 | -0.025760643 |  | 2100 | 35 | 25.275593 | 73.42838 | 0.038608443 | 0.6109057 |  | 2110 | 35.16667 | 30.39474 | 74.83194 | 0.05089649 | 0.44667515
2120 | 35.33333 | 27.317066 | 74.0023 | 0.04363693 | 0.5647177 |  | 2160 | 36 | 28.397533 | 72.66405 | 0.044285037 | 0.46435556 |  | 2160 | 36 | 39.178288 | 73.572426 | 0.088845015 | 0.28228265 |  | 2130 | 35.5 | 39.463993 | 73.65152 | 0.09051051 | 0.27788493 |  | 2080 | 34.66667 | 41.19026 | 80.607544 | 0.07872306 | -0.026402978 |  | 2110 | 35.16667 | 25.114271 | 73.430824 | 0.038257215 | 0.61534625 |  | 2120 | 35.33333 | 30.258041 | 74.83356 | 0.050458033 | 0.44922587
2130 | 35.5 | 27.1504 | 74.004974 | 0.04321463 | 0.5689831 |  | 2170 | 36.16667 | 28.267313 | 72.663574 | 0.043932226 | 0.46699196 |  | 2170 | 36.16667 | 39.082935 | 73.573494 | 0.08813951 | 0.28148443 |  | 2140 | 35.66667 | 39.37161 | 73.65254 | 0.089800104 | 0.27690655 |  | 2090 | 34.83333 | 41.482685 | 81.11441 | 0.08044504 | -0.027072845 |  | 2120 | 35.33333 | 24.952951 | 73.43319 | 0.037910324 | 0.61983055 |  | 2130 | 35.5 | 30.121346 | 74.8351 | 0.050024424 | 0.4518005
2140 | 35.66667 | 26.983734 | 74.007545 | 0.04279764 | 0.57328296 |  | 2180 | 36.33333 | 28.137093 | 72.66308 | 0.043583043 | 0.46964815 |  | 2180 | 36.33333 | 38.987587 | 73.574486 | 0.08744712 | 0.2807996 |  | 2150 | 35.83333 | 39.279224 | 73.65349 | 0.089103445 | 0.27604905 |  | 2098.7515 | 34.97919 | 41.7386 | 81.570915 | 0.081978425 | -0.027683238 |  | 2130 | 35.5 | 24.79163 | 73.43546 | 0.03756771 | 0.6243591 |  | 2140 | 35.66667 | 29.98465 | 74.83657 | 0.0495956 | 0.4543988
2150 | 35.83333 | 26.817066 | 74.01002 | 0.042385895 | 0.57761806 |  | 2190 | 36.5 | 28.006872 | 72.66255 | 0.043237444 | 0.47232416 |  | 2190 | 36.5 | 38.892235 | 73.57541 | 0.08676712 | 0.28022042 |  | 2160 | 36 | 39.186844 | 73.654366 | 0.08841974 | 0.27530387 |  | 2098.7515 | 34.97919 | 41.7386 | 81.570915 | 0.08197842 | -0.027683243 |  | 2140 | 35.66667 | 24.630308 | 73.43766 | 0.037229303 | 0.62893265 |  | 2150 | 35.83333 | 29.847954 | 74.83796 | 0.049171504 | 0.4570206
2160 | 36 | 26.6504 | 74.01239 | 0.041979328 | 0.58198917 |  | 2200 | 36.66667 | 27.876652 | 72.661995 | 0.042895388 | 0.47502008 |  | 2200 | 36.66667 | 38.796883 | 73.57625 | 0.08609885 | 0.27974 |  | 2170 | 36.16667 | 39.09446 | 73.655174 | 0.08774828 | 0.27466354 |  | 2100 | 35 | 41.765152 | 81.636154 | 0.08219621 | -0.027070021 |  | 2150 | 35.83333 | 24.468988 | 73.439766 | 0.03689505 | 0.63355196 |  | 2160 | 36 | 29.711256 | 74.83929 | 0.04875207 | 0.45966586
2170 | 36.16667 | 26.483734 | 74.014656 | 0.041577872 | 0.58639675 |  | 2210 | 36.83333 | 27.746431 | 72.66141 | 0.042556837 | 0.47773594 |  | 2210 | 36.83333 | 38.70153 | 73.577034 | 0.08544169 | 0.27935186 |  | 2180 | 36.33333 | 39.002075 | 73.65592 | 0.08708842 | 0.27412137 |  | 2110 | 35.16667 | 41.97782 | 82.11907 | 0.08379808 | -0.024037322 |  | 2160 | 36 | 24.307667 | 73.4418 | 0.03656488 | 0.6382178 |  | 2170 | 36.16667 | 29.57456 | 74.840546 | 0.048337247 | 0.46233445
2180 | 36.33333 | 26.317066 | 74.01684 | 0.04118146 | 0.59084153 |  | 2220 | 37 | 27.61621 | 72.66079 | 0.042221744 | 0.48047176 |  | 2220 | 37 | 38.60618 | 73.57774 | 0.084795095 | 0.2790499 |  | 2190 | 36.5 | 38.909695 | 73.6566 | 0.08643956 | 0.27367097 |  | 2120 | 35.33333 | 42.190487 | 82.56506 | 0.08526137 | -0.022921313 |  | 2170 | 36.16667 | 24.146345 | 73.443756 | 0.036238737 | 0.64293087 |  | 2180 | 36.33333 | 29.437864 | 74.841736 | 0.04792697 | 0.46502623
2190 | 36.5 | 26.1504 | 74.01892 | 0.04079003 | 0.59532416 |  | 2230 | 37.16667 | 27.485989 | 72.66015 | 0.041890085 | 0.48322788 |  | 2224.518 | 37.0753 | 38.5631 | 73.57805 | 0.08450628 | 0.27894026 |  | 2200 | 36.66667 | 38.81731 | 73.65723 | 0.08580111 | 0.27330613 |  | 2130 | 35.5 | 42.403152 | 82.99974 | 0.08667282 | -0.02265632 |  | 2180 | 36.33333 | 23.985025 | 73.44563 | 0.03591656 | 0.6476922 |  | 2190 | 36.5 | 29.301168 | 74.84286 | 0.047521178 | 0.46774113
2200 | 36.66667 | 25.983734 | 74.02092 | 0.04040351 | 0.59984547 |  | 2240 | 37.33333 | 27.355768 | 72.65948 | 0.041561816 | 0.48600423 |  | 2224.518 | 37.0753 | 38.5631 | 73.57805 | 0.08450628 | 0.27894026 |  | 2210 | 36.83333 | 38.724926 | 73.65779 | 0.08517257 | 0.27302152 |  | 2140 | 35.66667 | 42.61582 | 83.43463 | 0.08807053 | -0.02278229 |  | 2190 | 36.5 | 23.823704 | 73.44744 | 0.035598293 | 0.65250254 |  | 2200 | 36.66667 | 29.16447 | 74.84392 | 0.047119822 | 0.4704791
2210 | 36.83333 | 25.817066 | 74.02283 | 0.040021844 | 0.6044065 |  | 2250 | 37.5 | 27.225548 | 72.65878 | 0.04123689 | 0.4888009 |  | 2230 | 37.16667 | 38.471733 | 73.5784 | 0.084154636 | 0.2826362 |  | 2220 | 37 | 38.632545 | 73.6583 | 0.08455346 | 0.272812 |  | 2150 | 35.83333 | 42.828487 | 83.87518 | 0.08947176 | -0.023094483 |  | 2200 | 36.66667 | 23.662382 | 73.44917 | 0.035283875 | 0.6573629 |  | 2210 | 36.83333 | 29.027775 | 74.84492 | 0.046722844 | 0.47324008
2220 | 37 | 25.6504 | 74.02464 | 0.03964496 | 0.60900766 |  | 2260 | 37.66667 | 27.095327 | 72.65806 | 0.04091527 | 0.49161807 |  | 2240 | 37.33333 | 38.305065 | 73.578995 | 0.083501495 | 0.28917262 |  | 2230 | 37.16667 | 38.54016 | 73.65877 | 0.08394334 | 0.27267292 |  | 2160 | 36 | 43.041153 | 84.324135 | 0.09088459 | -0.023499573 |  | 2210 | 36.83333 | 23.501062 | 73.450836 | 0.034973245 | 0.6622743 |  | 2220 | 37 | 28.891079 | 74.845856 | 0.04633019 | 0.476024
2230 | 37.16667 | 25.483734 | 74.02638 | 0.039272793 | 0.6136497 |  | 2270 | 37.83333 | 26.965107 | 72.65732 | 0.04059692 | 0.49445575 |  | 2250 | 37.5 | 38.138397 | 73.57953 | 0.082834505 | 0.29545343 |  | 2240 | 37.33333 | 38.447777 | 73.65918 | 0.0833418 | 0.2725999 |  | 2170 | 36.16667 | 43.253822 | 84.78293 | 0.0923127 | -0.02395651 |  | 2220 | 37 | 23.33974 | 73.45243 | 0.034666352 | 0.6672379 |  | 2230 | 37.16667 | 28.754383 | 74.84673 | 0.045941804 | 0.4788309
2240 | 37.33333 | 25.317066 | 74.02803 | 0.038905278 | 0.6183334 |  | 2280 | 38 | 26.834887 | 72.65655 | 0.040281802 | 0.49731413 |  | 2260 | 37.66667 | 37.971733 | 73.58 | 0.08215505 | 0.3014897 |  | 2250 | 37.5 | 38.355392 | 73.659546 | 0.08274848 | 0.27258918 |  | 2180 | 36.33333 | 43.466488 | 85.25251 | 0.093757965 | -0.0244455 |  | 2230 | 37.16667 | 23.17842 | 73.45396 | 0.034363136 | 0.6722545 |  | 2240 | 37.33333 | 28.617685 | 74.84755 | 0.045557637 | 0.48166072
2250 | 37.5 | 25.1504 | 74.02961 | 0.03854235 | 0.6230596 |  | 2290 | 38.16667 | 26.704666 | 72.65575 | 0.039969873 | 0.5001933 |  | 2270 | 37.83333 | 37.805065 | 73.5804 | 0.08146467 | 0.30729514 |  | 2260 | 37.66667 | 38.263012 | 73.65987 | 0.082163006 | 0.27263677 |  | 2190 | 36.5 | 43.679153 | 85.73357 | 0.09522132 | -0.024957303 |  | 2240 | 37.33333 | 23.0171 | 73.455414 | 0.034063544 | 0.6773254 |  | 2250 | 37.5 | 28.48099 | 74.84831 | 0.045177635 | 0.4845135
2260 | 37.66667 | 24.983734 | 74.031105 | 0.03818396 | 0.62783 |  | 2300 | 38.33333 | 26.574444 | 72.65493 | 0.03966111 | 0.50309366 |  | 2280 | 38 | 37.638397 | 73.580734 | 0.08076502 | 0.3128865 |  | 2270 | 37.83333 | 38.170628 | 73.66014 | 0.08158509 | 0.27273956 |  | 2200 | 36.66667 | 43.89182 | 86.22669 | 0.0967033 | -0.02548749 |  | 2250 | 37.5 | 22.855778 | 73.45681 | 0.03376752 | 0.68245184 |  | 2260 | 37.66667 | 28.344294 | 74.84902 | 0.04480175 | 0.48738924
2270 | 37.83333 | 24.817066 | 74.032524 | 0.037830032 | 0.63264483 |  | 2310 | 38.5 | 26.444223 | 72.65409 | 0.03935547 | 0.50601536 |  | 2290 | 38.16667 | 37.47173 | 73.58099 | 0.08005752 | 0.31827894 |  | 2280 | 38 | 38.078243 | 73.66037 | 0.08101442 | 0.2728943 |  | 2210 | 36.83333 | 44.10449 | 86.73245 | 0.09820425 | -0.026033849 |  | 2260 | 37.66667 | 22.694458 | 73.458145 | 0.033475015 | 0.687635 |  | 2270 | 37.83333 | 28.207598 | 74.84968 | 0.044429924 | 0.490288
2280 | 38 | 24.6504 | 74.03387 | 0.037480507 | 0.63750494 |  | 2320 | 38.66667 | 26.314003 | 72.65323 | 0.03905292 | 0.50895846 |  | 2300 | 38.33333 | 37.305065 | 73.58118 | 0.07934349 | 0.32348564 |  | 2290 | 38.16667 | 37.985863 | 73.66057 | 0.080450706 | 0.27309796 |  | 2220 | 37 | 44.317154 | 87.25142 | 0.09972437 | -0.02659551 |  | 2270 | 37.83333 | 22.533136 | 73.45941 | 0.033185966 | 0.69287646 |  | 2280 | 38 | 28.0709 | 74.85028 | 0.044062115 | 0.4932098
2290 | 38.16667 | 24.483734 | 74.03513 | 0.037135314 | 0.6424111 |  | 2330 | 38.83333 | 26.183783 | 72.65234 | 0.038753416 | 0.51192325 |  | 2310 | 38.5 | 37.138397 | 73.58128 | 0.07862412 | 0.32851923 |  | 2300 | 38.33333 | 37.89348 | 73.66071 | 0.079893716 | 0.27334803 |  | 2230 | 37.16667 | 44.52982 | 87.78418 | 0.101263784 | -0.02717242 |  | 2280 | 38 | 22.371815 | 73.460625 | 0.032900326 | 0.69817734 |  | 2290 | 38.16667 | 27.934204 | 74.85083 | 0.043698274 | 0.49615473
2300 | 38.33333 | 24.317066 | 74.03634 | 0.036794394 | 0.6473644 |  | 2340 | 39 | 26.053562 | 72.65144 | 0.03845693 | 0.51490986 |  | 2320 | 38.66667 | 36.97173 | 73.581314 | 0.077900566 | 0.33339226 |  | 2310 | 38.5 | 37.801094 | 73.66083 | 0.07934319 | 0.2736417 |  | 2240 | 37.33333 | 44.74249 | 88.331345 | 0.102822594 | -0.027764846 |  | 2290 | 38.16667 | 22.210495 | 73.46178 | 0.032618042 | 0.70353913 |  | 2300 | 38.33333 | 27.797508 | 74.851326 | 0.043338347 | 0.49912286
2310 | 38.5 | 24.1504 | 74.03747 | 0.036457706 | 0.6523672 |  | 2350 | 39.16667 | 25.923342 | 72.65052 | 0.038163427 | 0.5179185 |  | 2330 | 38.83333 | 36.80506 | 73.58126 | 0.0771739 | 0.33811677 |  | 2320 | 38.66667 | 37.708714 | 73.660904 | 0.07879892 | 0.27397683 |  | 2250 | 37.5 | 44.955154 | 88.89356 | 0.10440085 | -0.028373284 |  | 2300 | 38.33333 | 22.049173 | 73.46287 | 0.032339066 | 0.70896333 |  | 2310 | 38.5 | 27.660812 | 74.851776 | 0.04298229 | 0.5021143
2320 | 38.66667 | 23.983734 | 74.03853 | 0.036125176 | 0.65741956 |  | 2360 | 39.33333 | 25.793121 | 72.649574 | 0.037872866 | 0.5209496 |  | 2340 | 39 | 36.638393 | 73.58114 | 0.07644511 | 0.3427041 |  | 2330 | 38.83333 | 37.61633 | 73.66095 | 0.07826069 | 0.27435118 |  | 2260 | 37.66667 | 45.16782 | 89.4715 | 0.10599859 | -0.028998487 |  | 2310 | 38.5 | 21.887852 | 73.463905 | 0.032063343 | 0.71445143 |  | 2320 | 38.66667 | 27.524115 | 74.85218 | 0.04263006 | 0.5051291
2330 | 38.83333 | 23.817066 | 74.03953 | 0.035796743 | 0.66252255 |  | 2370 | 39.5 | 25.6629 | 72.648605 | 0.037585225 | 0.52400327 |  | 2350 | 39.16667 | 36.47173 | 73.58093 | 0.07571511 | 0.34716517 |  | 2340 | 39 | 37.523945 | 73.66095 | 0.077728294 | 0.27476263 |  | 2270 | 37.83333 | 45.38049 | 90.06586 | 0.107615806 | -0.029641489 |  | 2320 | 38.66667 | 21.726532 | 73.46489 | 0.031790826 | 0.7200052 |  | 2330 | 38.83333 | 27.387419 | 74.85253 | 0.04228161 | 0.50816745
2340 | 39 | 23.6504 | 74.04046 | 0.035472337 | 0.66767704 |  | 2380 | 39.66667 | 25.532679 | 72.64762 | 0.03730046 | 0.5270798 |  | 2360 | 39.33333 | 36.30506 | 73.58065 | 0.074984744 | 0.35151038 |  | 2350 | 39.16667 | 37.431564 | 73.66092 | 0.077201575 | 0.27520934 |  | 2280 | 38 | 45.593155 | 90.67738 | 0.10925245 | -0.0303036 |  | 2330 | 38.83333 | 21.56521 | 73.46581 | 0.031521462 | 0.72562623 |  | 2340 | 39 | 27.250723 | 74.852844 | 0.04193688 | 0.5112294
2350 | 39.16667 | 23.483734 | 74.04133 | 0.035151906 | 0.6728841 |  | 2390 | 39.83333 | 25.402458 | 72.64662 | 0.037018545 | 0.5301795 |  | 2370 | 39.5 | 36.138393 | 73.58029 | 0.0742548 | 0.3557497 |  | 2360 | 39.33333 | 37.33918 | 73.66086 | 0.076680325 | 0.27568933 |  | 2290 | 38.16667 | 45.80582 | 91.30682 | 0.11090843 | -0.030986402 |  | 2340 | 39 | 21.403889 | 73.46669 | 0.031255204 | 0.7313162 |  | 2350 | 39.16667 | 27.114027 | 74.85311 | 0.041595843 | 0.5143152
2360 | 39.33333 | 23.317066 | 74.04214 | 0.03483541 | 0.678147 |  | 2400 | 40 | 25.272238 | 72.6456 | 0.036739442 | 0.5333027 |  | 2380 | 39.66667 | 35.971725 | 73.57986 | 0.07352602 | 0.35989258 |  | 2370 | 39.5 | 37.246796 | 73.66077 | 0.07616441 | 0.27620107 |  | 2300 | 38.33333 | 46.018486 | 91.954956 | 0.11258361 | -0.03169174 |  | 2350 | 39.16667 | 21.242569 | 73.46751 | 0.030992005 | 0.7370769 |  | 2360 | 39.33333 | 26.97733 | 74.85333 | 0.041258447 | 0.5174249
2370 | 39.5 | 23.1504 | 74.042885 | 0.034522776 | 0.68346584 |  | 2410 | 40.16667 | 25.142017 | 72.64456 | 0.036463123 | 0.5364497 |  | 2390 | 39.83333 | 35.80506 | 73.579346 | 0.072799 | 0.36394754 |  | 2380 | 39.66667 | 37.154415 | 73.66064 | 0.07565369 | 0.27674308 |  | 2310 | 38.5 | 46.231155 | 92.62259 | 0.114277795 | -0.032421727 |  | 2360 | 39.33333 | 21.081247 | 73.46828 | 0.030731818 | 0.7429101 |  | 2370 | 39.5 | 26.840633 | 74.85351 | 0.04092465 | 0.5205587
2380 | 39.66667 | 22.983734 | 74.04357 | 0.03421395 | 0.68884164 |  | 2420 | 40.33333 | 25.011797 | 72.64351 | 0.03618955 | 0.53962076 |  | 2400 | 40 | 35.638393 | 73.57876 | 0.07207435 | 0.36792237 |  | 2390 | 39.83333 | 37.06203 | 73.660484 | 0.075148 | 0.27731383 |  | 2320 | 38.66667 | 46.44382 | 93.31053 | 0.11599077 | -0.033178724 |  | 2370 | 39.5 | 20.919926 | 73.469 | 0.030474592 | 0.7488175 |  | 2380 | 39.66667 | 26.703938 | 74.853645 | 0.040594406 | 0.5237168
2390 | 39.83333 | 22.817066 | 74.044205 | 0.033908863 | 0.6942757 |  | 2430 | 40.5 | 24.881577 | 72.64243 | 0.035918698 | 0.54281634 |  | 2410 | 40.16667 | 35.471725 | 73.5781 | 0.07135257 | 0.37182418 |  | 2400 | 40 | 36.969646 | 73.66029 | 0.07464722 | 0.277912 |  | 2330 | 38.83333 | 46.656487 | 94.019615 | 0.11772224 | -0.033965364 |  | 2380 | 39.66667 | 20.758606 | 73.46967 | 0.030220287 | 0.7548015 |  | 2390 | 39.83333 | 26.56724 | 74.85374 | 0.040267676 | 0.52689946
2400 | 40 | 22.6504 | 74.04478 | 0.03360746 | 0.6997691 |  | 2440 | 40.66667 | 24.751356 | 72.64135 | 0.035650525 | 0.5460366 |  | 2420 | 40.33333 | 35.305058 | 73.57737 | 0.07063418 | 0.37566036 |  | 2410 | 40.16667 | 36.877266 | 73.66008 | 0.07415123 | 0.27853644 |  | 2340 | 39 | 46.869156 | 94.75067 | 0.11947186 | -0.034784544 |  | 2390 | 39.83333 | 20.597284 | 73.4703 | 0.029968854 | 0.7608642 |  | 2400 | 40 | 26.430544 | 74.8538 | 0.039944414 | 0.5301068
2410 | 40.16667 | 22.483734 | 74.045296 | 0.033309713 | 0.7053254 |  | 2450 | 40.83333 | 24.621134 | 72.64024 | 0.035385013 | 0.549282 |  | 2430 | 40.5 | 35.13839 | 73.57657 | 0.069919586 | 0.37943745 |  | 2420 | 40.33333 | 36.78488 | 73.659836 | 0.07365993 | 0.27918595 |  | 2350 | 39.16667 | 47.08182 | 95.50454 | 0.121239245 | -0.035639353 |  | 2400 | 40 | 20.435963 | 73.47087 | 0.029720245 | 0.7670074 |  | 2410 | 40.16667 | 26.293848 | 74.85381 | 0.039624583 | 0.5333392
2420 | 40.33333 | 22.317066 | 74.04576 | 0.03301555 | 0.7109455 |  | 2460 | 41 | 24.490913 | 72.63912 | 0.03512212 | 0.55255294 |  | 2440 | 40.66667 | 34.971725 | 73.57569 | 0.06920921 | 0.38316184 |  | 2430 | 40.5 | 36.692497 | 73.65957 | 0.07317317 | 0.2798593 |  | 2360 | 39.33333 | 47.294487 | 96.28205 | 0.12302392 | -0.03653314 |  | 2410 | 40.16667 | 20.274643 | 73.471405 | 0.02947442 | 0.7732338 |  | 2420 | 40.33333 | 26.157152 | 74.85379 | 0.03930814 | 0.53659683
2430 | 40.5 | 22.1504 | 74.04617 | 0.03272491 | 0.7166304 |  | 2470 | 41.16667 | 24.360693 | 72.637985 | 0.034861818 | 0.5558498 |  | 2450 | 40.83333 | 34.805058 | 73.57475 | 0.06850341 | 0.38683948 |  | 2440 | 40.66667 | 36.600113 | 73.65927 | 0.07269088 | 0.28055564 |  | 2370 | 39.5 | 47.507156 | 97.08406 | 0.12482538 | -0.03746943 |  | 2420 | 40.33333 | 20.113321 | 73.47189 | 0.029231332 | 0.77954537 |  | 2430 | 40.5 | 26.020454 | 74.85373 | 0.03899504 | 0.53988
2440 | 40.66667 | 21.983734 | 74.04654 | 0.03243774 | 0.72238153 |  | 2480 | 41.33333 | 24.230473 | 72.63683 | 0.03460408 | 0.5591729 |  | 2460 | 41 | 34.63839 | 73.57375 | 0.06780251 | 0.39047587 |  | 2450 | 40.83333 | 36.507732 | 73.65894 | 0.072212964 | 0.28127402 |  | 2380 | 39.66667 | 47.719822 | 97.91138 | 0.12664305 | -0.03845192 |  | 2430 | 40.5 | 19.952 | 73.47233 | 0.02899094 | 0.7859444 |  | 2440 | 40.66667 | 25.883759 | 74.85364 | 0.038685244 | 0.54318887
2450 | 40.83333 | 21.817066 | 74.046844 | 0.03215399 | 0.72820044 |  | 2490 | 41.5 | 24.100252 | 72.63567 | 0.03434887 | 0.56252277 |  | 2470 | 41.16667 | 34.47172 | 73.57268 | 0.0671068 | 0.3940762 |  | 2460 | 41 | 36.415348 | 73.65859 | 0.07173931 | 0.2820134 |  | 2390 | 39.83333 | 47.932487 | 98.764824 | 0.12847632 | -0.03948443 |  | 2440 | 40.66667 | 19.79068 | 73.47273 | 0.028753199 | 0.7924338 |  | 2450 | 40.83333 | 25.747063 | 74.85351 | 0.038378716 | 0.54652387
2460 | 41 | 21.6504 | 74.04711 | 0.03187362 | 0.73409164 |  | 2500 | 41.66667 | 23.970032 | 72.63449 | 0.034096163 | 0.5658997 |  | 2480 | 41.33333 | 34.305058 | 73.57155 | 0.06641653 | 0.39764515 |  | 2470 | 41.16667 | 36.322964 | 73.65822 | 0.07126984 | 0.28277296 |  | 2400 | 40 | 48.145153 | 99.64522 | 0.1303245 | -0.04057088 |  | 2450 | 40.83333 | 19.629358 | 73.47308 | 0.028518066 | 0.7990158 |  | 2460 | 41 | 25.610367 | 74.85334 | 0.03807541 | 0.54988533
2470 | 41.16667 | 21.483734 | 74.047325 | 0.03159656 | 0.7400545 |  | 2510 | 41.83333 | 23.839811 | 72.6333 | 0.033845928 | 0.56930435 |  | 2490 | 41.5 | 34.13839 | 73.57035 | 0.065731935 | 0.4011871 |  | 2480 | 41.33333 | 36.230583 | 73.657814 | 0.07080448 | 0.28355202 |  | 2410 | 40.16667 | 48.357822 | 100.553345 | 0.13218684 | -0.04171537 |  | 2460 | 41 | 19.468037 | 73.4734 | 0.028285502 | 0.80569315 |  | 2470 | 41.16667 | 25.47367 | 74.85314 | 0.03777529 | 0.55327344
2480 | 41.33333 | 21.317066 | 74.04749 | 0.03132277 | 0.7460919 |  | 2520 | 42 | 23.709589 | 72.632095 | 0.033598136 | 0.57273704 |  | 2500 | 41.66667 | 33.97172 | 73.56909 | 0.065053195 | 0.40470606 |  | 2490 | 41.5 | 36.1382 | 73.657394 | 0.07034314 | 0.28434974 |  | 2420 | 40.33333 | 48.570488 | 101.48998 | 0.1340625 | -0.042922527 |  | 2470 | 41.16667 | 19.306717 | 73.47367 | 0.028055467 | 0.81246907 |  | 2480 | 41.33333 | 25.336973 | 74.85291 | 0.03747832 | 0.55668855
2490 | 41.5 | 21.1504 | 74.047615 | 0.031052189 | 0.75220543 |  | 2530 | 42.16667 | 23.579369 | 72.630875 | 0.033352755 | 0.5761982 |  | 2510 | 41.83333 | 33.805054 | 73.56778 | 0.0643805 | 0.40820596 |  | 2500 | 41.66667 | 36.045815 | 73.656944 | 0.069885746 | 0.28516543 |  | 2430 | 40.5 | 48.783154 | 102.4559 | 0.13595068 | -0.04419613 |  | 2480 | 41.33333 | 19.145395 | 73.4739 | 0.027827919 | 0.8193458 |  | 2490 | 41.5 | 25.200277 | 74.852646 | 0.037184462 | 0.5601311
2500 | 41.66667 | 20.983734 | 74.04769 | 0.030784765 | 0.7583968 |  | 2540 | 42.33333 | 23.449148 | 72.62964 | 0.033109758 | 0.57968843 |  | 2520 | 42 | 33.638386 | 73.56641 | 0.063713975 | 0.41169012 |  | 2510 | 41.83333 | 35.953434 | 73.65647 | 0.069432236 | 0.2859985 |  | 2435.9597 | 40.59933 | 48.9099 | 103.045815 | 0.1370816 | -0.04498844 |  | 2490 | 41.5 | 18.984074 | 73.4741 | 0.027602812 | 0.8263259 |  | 2500 | 41.66667 | 25.063581 | 74.85235 | 0.03689367 | 0.5636013
2510 | 41.83333 | 20.817066 | 74.04772 | 0.030520456 | 0.7646693 |  | 2550 | 42.5 | 23.318928 | 72.628395 | 0.032869115 | 0.5832082 |  | 2530 | 42.16667 | 33.47172 | 73.56498 | 0.06305377 | 0.41516188 |  | 2520 | 42 | 35.86105 | 73.65598 | 0.06898254 | 0.28684822 |  | 2435.9597 | 40.59933 | 48.9099 | 103.045815 | 0.1370816 | -0.04498844 |  | 2500 | 41.66667 | 18.822754 | 73.47425 | 0.027380116 | 0.8334135 |  | 2510 | 41.83333 | 24.926884 | 74.85202 | 0.03660591 | 0.5670997
2520 | 42 | 20.6504 | 74.047714 | 0.030259218 | 0.7710262 |  | 2560 | 42.66667 | 23.188707 | 72.62714 | 0.0326308 | 0.586758 |  | 2540 | 42.33333 | 33.305054 | 73.5635 | 0.062399987 | 0.41862437 |  | 2530 | 42.16667 | 35.768665 | 73.655464 | 0.06853658 | 0.287714 |  | 2440 | 40.66667 | 48.90983 | 103.42485 | 0.13779959 | -0.039981376 |  | 2510 | 41.83333 | 18.661432 | 73.474365 | 0.027159788 | 0.8406116 |  | 2520 | 42 | 24.790188 | 74.85166 | 0.036321145 | 0.5706266
2530 | 42.16667 | 20.483734 | 74.04766 | 0.030000992 | 0.7774685 |  | 2570 | 42.83333 | 23.058487 | 72.62586 | 0.03239478 | 0.59033835 |  | 2550 | 42.5 | 33.138386 | 73.56196 | 0.06175271 | 0.4220802 |  | 2540 | 42.33333 | 35.676285 | 73.65493 | 0.068094306 | 0.28859538 |  | 2450 | 40.83333 | 48.90965 | 104.18437 | 0.13921845 | -0.030083966 |  | 2520 | 42 | 18.500113 | 73.47444 | 0.026941787 | 0.84792274 |  | 2530 | 42.16667 | 24.653492 | 74.85127 | 0.03603933 | 0.5741824
2540 | 42.33333 | 20.317066 | 74.04756 | 0.029745732 | 0.7839988 |  | 2580 | 43 | 22.928267 | 72.62458 | 0.032161035 | 0.59395015 |  | 2560 | 42.66667 | 32.971718 | 73.56038 | 0.061112043 | 0.4255323 |  | 2550 | 42.5 | 35.5839 | 73.65437 | 0.06765567 | 0.2894919 |  | 2460 | 41 | 48.90947 | 104.750275 | 0.14025876 | -0.022823766 |  | 2530 | 42.16667 | 18.33879 | 73.47448 | 0.026726075 | 0.8553502 |  | 2540 | 42.33333 | 24.516796 | 74.85086 | 0.035760444 | 0.5777676
2550 | 42.5 | 20.1504 | 74.04743 | 0.029493388 | 0.7906195 |  | 2590 | 43.16667 | 22.798044 | 72.62329 | 0.031929534 | 0.59759384 |  | 2570 | 42.83333 | 32.805054 | 73.55874 | 0.060478024 | 0.42898294 |  | 2560 | 42.66667 | 35.491516 | 73.65379 | 0.067220606 | 0.29040304 |  | 2470 | 41.16667 | 48.90929 | 105.17632 | 0.14103268 | -0.017419238 |  | 2540 | 42.33333 | 18.17747 | 73.47449 | 0.026512621 | 0.8628991 |  | 2550 | 42.5 | 24.380098 | 74.85042 | 0.035484444 | 0.5813827
2560 | 42.66667 | 19.983734 | 74.04726 | 0.029243914 | 0.79733324 |  | 2600 | 43.33333 | 22.667824 | 72.62199 | 0.03170025 | 0.60126996 |  | 2580 | 43 | 32.638386 | 73.55705 | 0.059850708 | 0.4324344 |  | 2570 | 42.83333 | 35.399136 | 73.65319 | 0.06678906 | 0.2913282 |  | 2480 | 41.33333 | 48.90911 | 105.49957 | 0.14161466 | -0.01335192 |  | 2541.678 | 42.3613 | 18.1504 | 73.47449 | 0.02647702 | 0.8641779 |  | 2560 | 42.66667 | 24.243402 | 74.849945 | 0.03521129 | 0.58502805
2570 | 42.83333 | 19.817066 | 74.04704 | 0.028997267 | 0.804143 |  | 2610 | 43.5 | 22.537603 | 72.62067 | 0.031473156 | 0.60497916 |  | 2590 | 43.16667 | 32.471718 | 73.55533 | 0.059230138 | 0.43588892 |  | 2580 | 43 | 35.30675 | 73.65257 | 0.06636098 | 0.2922671 |  | 2490 | 41.5 | 48.908936 | 105.74621 | 0.1420557 | -0.010266378 |  | 2541.678 | 42.3613 | 18.1504 | 73.47449 | 0.02647702 | 0.864178 |  | 2570 | 42.83333 | 24.106707 | 74.84944 | 0.034940954 | 0.58870417
2580 | 43 | 19.6504 | 74.04679 | 0.028753402 | 0.8110521 |  | 2620 | 43.66667 | 22.407383 | 72.61934 | 0.03124822 | 0.60872203 |  | 2600 | 43.33333 | 32.30505 | 73.55355 | 0.05861634 | 0.43934834 |  | 2590 | 43.16667 | 35.214367 | 73.65193 | 0.065936334 | 0.29321942 |  | 2500 | 41.66667 | 48.908756 | 105.935135 | 0.14239183 | -0.007911763 |  | 2550 | 42.5 | 18.425323 | 73.474464 | 0.026306985 | 0.81448144 |  | 2580 | 43 | 23.97001 | 74.848915 | 0.034673393 | 0.5924116
2581.458 | 43.0243 | 19.6261 | 74.04675 | 0.028718075 | 0.8120679 |  | 2630 | 43.83333 | 22.277163 | 72.618004 | 0.03102542 | 0.6124993 |  | 2610 | 43.5 | 32.138386 | 73.55173 | 0.058009323 | 0.44281453 |  | 2600 | 43.33333 | 35.121986 | 73.651276 | 0.06551507 | 0.29418477 |  | 2510 | 41.83333 | 48.908577 | 106.08033 | 0.14264913 | -0.0061062984 |  | 2560 | 42.66667 | 18.755682 | 73.47443 | 0.026118979 | 0.75770867 |  | 2590 | 43.16667 | 23.833313 | 74.848366 | 0.034408577 | 0.5961508
[7 empty] | 2640 | 44 | 22.146942 | 72.61665 | 0.030804731 | 0.61631167 |  | 2620 | 43.66667 | 31.971716 | 73.549866 | 0.057409093 | 0.44628906 |  | 2610 | 43.5 | 35.029602 | 73.650604 | 0.06509712 | 0.29516268 |  | 2520 | 42 | 48.908398 | 106.19214 | 0.14284666 | -0.004717227 |  | 2570 | 42.83333 | 19.086039 | 73.47437 | 0.025947897 | 0.7039065 |  | 2600 | 43.33333 | 23.696617 | 74.847786 | 0.034146465 | 0.5999223
[7 empty] | 2650 | 44.16667 | 22.016722 | 72.615295 | 0.030586122 | 0.6201598 |  | 2630 | 43.83333 | 31.80505 | 73.54796 | 0.05681566 | 0.44977358 |  | 2620 | 43.66667 | 34.937218 | 73.6499 | 0.06468247 | 0.29615295 |  | 2530 | 42.16667 | 48.90822 | 106.27833 | 0.14299859 | -0.0036458932 |  | 2580 | 43 | 19.416397 | 73.47432 | 0.02579292 | 0.65286064 |  | 2610 | 43.5 | 23.559921 | 74.84718 | 0.033887036 | 0.6037268
[7 empty] | 2660 | 44.33333 | 21.886501 | 72.61393 | 0.030369569 | 0.6240444 |  | 2640 | 44 | 31.638382 | 73.54601 | 0.05622902 | 0.45326957 |  | 2630 | 43.83333 | 34.844833 | 73.64919 | 0.06427107 | 0.2971553 |  | 2540 | 42.33333 | 48.90804 | 106.344826 | 0.1431156 | -0.0028177972 |  | 2590 | 43.16667 | 19.746756 | 73.474266 | 0.02565303 | 0.6043513 |  | 2620 | 43.66667 | 23.423225 | 74.84656 | 0.033630244 | 0.6075649
[7 empty] | 2670 | 44.5 | 21.756279 | 72.61256 | 0.030155046 | 0.6279662 |  | 2650 | 44.16667 | 31.471716 | 73.54403 | 0.055649143 | 0.45677847 |  | 2640 | 44 | 34.752453 | 73.64846 | 0.06386288 | 0.29816946 |  | 2550 | 42.5 | 48.90786 | 106.39616 | 0.14320579 | -0.0021765705 |  | 2600 | 43.33333 | 20.077114 | 73.47421 | 0.02552735 | 0.55819076 |  | 2630 | 43.83333 | 23.286528 | 74.84591 | 0.03337606 | 0.61143726
[7 empty] | 2680 | 44.66667 | 21.626059 | 72.61117 | 0.029942531 | 0.63192624 |  | 2660 | 44.33333 | 31.305048 | 73.54201 | 0.05507602 | 0.46030176 |  | 2650 | 44.16667 | 34.66007 | 73.64771 | 0.06345786 | 0.29919508 |  | 2560 | 42.66667 | 48.90768 | 106.435745 | 0.14327528 | -0.0016795292 |  | 2610 | 43.5 | 20.40747 | 73.47416 | 0.025415078 | 0.5142036 |  | 2640 | 44 | 23.149832 | 74.84524 | 0.033124454 | 0.61534435
[7 empty] | 2690 | 44.83333 | 21.495838 | 72.60977 | 0.029732 | 0.6359251 |  | 2670 | 44.5 | 31.138382 | 73.539955 | 0.054509643 | 0.46384087 |  | 2660 | 44.33333 | 34.567684 | 73.64695 | 0.06305597 | 0.30023187 |  | 2570 | 42.83333 | 48.907505 | 106.46623 | 0.14332874 | -0.0012941704 |  | 2620 | 43.66667 | 20.73783 | 73.474106 | 0.02531543 | 0.4722275 |  | 2650 | 44.16667 | 23.013136 | 74.84454 | 0.032875393 | 0.61928695
[7 empty] | 2700 | 45 | 21.365618 | 72.60836 | 0.029523425 | 0.6399637 |  | 2680 | 44.66667 | 30.971714 | 73.53786 | 0.05394996 | 0.46739662 |  | 2670 | 44.5 | 34.475304 | 73.64617 | 0.06265718 | 0.30127966 |  | 2580 | 43 | 48.907326 | 106.48966 | 0.14336981 | -0.0009951603 |  | 2630 | 43.83333 | 21.068188 | 73.47406 | 0.025227657 | 0.43211573 |  | 2660 | 44.33333 | 22.876438 | 74.84382 | 0.032628838 | 0.6232658
[7 empty] | 2710 | 45.16667 | 21.235397 | 72.60695 | 0.029316781 | 0.6440428 |  | 2690 | 44.83333 | 30.805048 | 73.535736 | 0.053396944 | 0.4709703 |  | 2680 | 44.66667 | 34.38292 | 73.64537 | 0.06226146 | 0.30233824 |  | 2590 | 43.16667 | 48.907146 | 106.50764 | 0.14340131 | -0.00076287193 |  | 2640 | 44 | 21.398546 | 73.47402 | 0.02515102 | 0.39373145 |  | 2670 | 44.5 | 22.739742 | 74.84308 | 0.032384764 | 0.6272815
[7 empty] | 2720 | 45.33333 | 21.105177 | 72.60552 | 0.029112043 | 0.6481633 |  | 2700 | 45 | 30.63838 | 73.53358 | 0.052850563 | 0.474563 |  | 2690 | 44.83333 | 34.290535 | 73.644554 | 0.061868764 | 0.30340734 |  | 2600 | 43.33333 | 48.906967 | 106.521385 | 0.14342539 | -0.0005822468 |  | 2650 | 44.16667 | 21.728903 | 73.47398 | 0.02508479 | 0.35694885 |  | 2680 | 44.66667 | 22.603046 | 74.84232 | 0.032143135 | 0.63133496
[7 empty] | 2726.994 | 45.4499 | 21.0141 | 72.60452 | 0.028969971 | 0.65107024 |  | 2702.4287 | 45.04048 | 30.5979 | 73.53304 | 0.05271885 | 0.4754385 |  | 2700 | 45 | 34.198154 | 73.64373 | 0.06147907 | 0.30448666 |  | 2610 | 43.5 | 48.906788 | 106.53185 | 0.14344372 | -0.00044169847 |  | 2660 | 44.33333 | 22.059261 | 73.47395 | 0.025028257 | 0.32164946 |  | 2690 | 44.83333 | 22.46635 | 74.84154 | 0.031903926 | 0.6354269
[7 empty] | 2726.994 | 45.4499 | 21.0141 | 72.60452 | 0.028969971 | 0.65107006 |  | 2702.4287 | 45.04048 | 30.5979 | 73.53304 | 0.05271885 | 0.4754385 |  | 2710 | 45.16667 | 34.10577 | 73.64288 | 0.061092336 | 0.30557612 |  | 2620 | 43.66667 | 48.90661 | 106.53977 | 0.14345756 | -0.00033230337 |  | 2670 | 44.5 | 22.38962 | 73.47393 | 0.024980705 | 0.28772628 |  | 2700 | 45 | 22.329653 | 74.84074 | 0.0316671 | 0.63955814
[7 empty] | 2726.994 | 45.4499 | 21.0141 | 72.60452 | 0.028969971 | 0.65107006 |  | 2702.43 | 45.0405 | 30.5979 | 73.53304 | 0.05271879 | 0.4754367 |  | 2720 | 45.33333 | 34.013386 | 73.64202 | 0.06070854 | 0.30667546 |  | 2630 | 43.83333 | 48.90643 | 106.54569 | 0.14346793 | -0.0002472161 |  | 2680 | 44.66667 | 22.719976 | 73.47391 | 0.024941416 | 0.2550754 |  | 2710 | 45.16667 | 22.192957 | 74.83991 | 0.03143263 | 0.64372957
[7 empty] | 2730 | 45.5 | 21.064484 | 72.604095 | 0.028909793 | 0.6415857 | [8 empty] | 2730 | 45.5 | 33.921005 | 73.64115 | 0.060327653 | 0.30778453 |  | 2640 | 44 | 48.90625 | 106.550064 | 0.14347558 | -0.00018108325 |  | 2690 | 44.83333 | 23.050335 | 73.47389 | 0.024909664 | 0.22360422 |  | 2720 | 45.33333 | 22.056261 | 74.83907 | 0.031200483 | 0.647942
[7 empty] | 2740 | 45.66667 | 21.232096 | 72.60274 | 0.02871881 | 0.61089754 | [8 empty] | 2740 | 45.66667 | 33.82862 | 73.64026 | 0.059949633 | 0.3089032 |  | 2650 | 44.16667 | 48.906075 | 106.553215 | 0.1434811 | -0.00012977565 |  | 2700 | 45 | 23.380693 | 73.473885 | 0.024884708 | 0.19322309 |  | 2730 | 45.5 | 21.919565 | 74.83821 | 0.030970633 | 0.6521964
[7 empty] | 2750 | 45.83333 | 21.399708 | 72.60146 | 0.028541476 | 0.5814774 | [8 empty] | 2750 | 45.83333 | 33.736237 | 73.63936 | 0.059574462 | 0.3100313 |  | 2660 | 44.33333 | 48.905895 | 106.555435 | 0.14348498 | -8.986499e-05 |  | 2710 | 45.16667 | 23.711052 | 73.47388 | 0.024865786 | 0.16384889 |  | 2740 | 45.66667 | 21.782867 | 74.837326 | 0.030743048 | 0.6564936
[7 empty] | 2760 | 46 | 21.56732 | 72.60027 | 0.028377086 | 0.5532508 | [8 empty] | 2760 | 46 | 33.643856 | 73.63844 | 0.059202112 | 0.3111687 |  | 2670 | 44.5 | 48.905716 | 106.55693 | 0.1434876 | -5.8771213e-05 |  | 2720 | 45.33333 | 24.041409 | 73.47387 | 0.02485211 | 0.13540335 |  | 2750 | 45.83333 | 21.646172 | 74.836426 | 0.030517695 | 0.66083425
[7 empty] | 2770 | 46.16667 | 21.73493 | 72.59916 | 0.028224919 | 0.5261417 | [8 empty] | 2770 | 46.16667 | 33.55147 | 73.63751 | 0.05883256 | 0.3123153 |  | 2680 | 44.66667 | 48.905537 | 106.55786 | 0.14348923 | -3.4561857e-05 |  | 2730 | 45.5 | 24.371767 | 73.47386 | 0.024842868 | 0.10781272 |  | 2760 | 46 | 21.509476 | 74.83551 | 0.030294549 | 0.6652195
[7 empty] | 2780 | 46.33333 | 21.902542 | 72.59813 | 0.028084172 | 0.5000741 | [8 empty] | 2780 | 46.33333 | 33.459087 | 73.636566 | 0.058465775 | 0.31347093 |  | 2690 | 44.83333 | 48.905357 | 106.558365 | 0.1434901 | -1.5605343e-05 |  | 2740 | 45.66667 | 24.702126 | 73.47386 | 0.024837213 | 0.081007496 |  | 2770 | 46.16667 | 21.37278 | 74.83458 | 0.030073578 | 0.6696504
[7 empty] | 2790 | 46.5 | 22.070154 | 72.59717 | 0.027954148 | 0.4749826 | [8 empty] | 2790 | 46.5 | 33.366703 | 73.63561 | 0.058101732 | 0.3146355 |  | 2700 | 45 | 48.905178 | 106.558525 | 0.14349039 | -8.129655e-07 |  | 2750 | 45.83333 | 25.032484 | 73.47386 | 0.024834273 | 0.0549223 |  | 2780 | 46.33333 | 21.236082 | 74.833626 | 0.029854758 | 0.6741279
[7 empty] | 2800 | 46.66667 | 22.237766 | 72.59628 | 0.027834225 | 0.45080605 | [8 empty] | 2800 | 46.66667 | 33.274323 | 73.634636 | 0.057740405 | 0.31580886 |  | 2700.6362 | 45.0106 | 48.905167 | 106.558525 | 0.14349039 | 1.0007486e-08 |  | 2760 | 46 | 25.36284 | 73.47386 | 0.024833154 | 0.02949602 |  | 2790 | 46.5 | 21.099386 | 74.83266 | 0.029638056 | 0.67865306
[7 empty] | 2810 | 46.83333 | 22.405376 | 72.59546 | 0.02772384 | 0.42748934 | [8 empty] | 2810 | 46.83333 | 33.18194 | 73.63366 | 0.057381768 | 0.31699097 |  | 2700.6362 | 45.0106 | 48.905167 | 106.558525 | 0.14349039 | 1.0007486e-08 |  | 2770 | 46.16667 | 25.6932 | 73.47386 | 0.024832962 | 0.0046726097 |  | 2800 | 46.66667 | 20.96269 | 74.83167 | 0.029423445 | 0.683227
[7 empty] | 2820 | 47 | 22.572989 | 72.5947 | 0.02762244 | 0.40497917 | [8 empty] | 2820 | 47 | 33.089554 | 73.63266 | 0.0570258 | 0.31818172 |  | 2710 | 45.16667 | 48.905 | 106.558525 | 0.14349039 | 1.2041407e-05 |  | 2771.9082 | 46.19847 | 25.75624 | 73.47386 | 0.024832962 | 4.033307e-11 |  | 2810 | 46.83333 | 20.825994 | 74.830666 | 0.0292109 | 0.6878508
[7 empty] | 2820.8599 | 47.01433 | 22.5874 | 72.59464 | 0.027614124 | 0.40307987 | [8 empty] | 2830 | 47.16667 | 32.997173 | 73.63165 | 0.056672487 | 0.31938112 |  | 2720 | 45.33333 | 48.90482 | 106.558525 | 0.14349039 | 2.489042e-05 |  | 2771.9082 | 46.19847 | 25.75624 | 73.47386 | 0.024832962 | 4.033307e-11 |  | 2820 | 47 | 20.689297 | 74.82965 | 0.029000392 | 0.69252557
[7 empty] | 2820.8599 | 47.01433 | 22.5874 | 72.59464 | 0.027614126 | 0.40307963 | [8 empty] | 2840 | 47.33333 | 32.90479 | 73.63064 | 0.0563218 | 0.32058907 |  | 2730 | 45.5 | 48.904644 | 106.558525 | 0.14349039 | 3.7739606e-05 |  | 2780 | 46.33333 | 26.023558 | 73.52661 | 0.025053695 | -0.010878773 |  | 2830 | 47.16667 | 20.5526 | 74.82861 | 0.028791895 | 0.69725287
[7 empty] | 2830 | 47.16667 | 22.45657 | 72.59397 | 0.02752479 | 0.4119557 | [8 empty] | 2850 | 47.5 | 32.812405 | 73.62961 | 0.055973705 | 0.3218052 |  | 2740 | 45.66667 | 48.904465 | 106.558525 | 0.14349039 | 5.0588962e-05 |  | 2790 | 46.5 | 26.353914 | 73.64406 | 0.025557322 | -0.015416737 |  | 2840 | 47.33333 | 20.415905 | 74.82756 | 0.02858538 | 0.70203364
[7 empty] | 2840 | 47.33333 | 22.313435 | 72.593216 | 0.027424898 | 0.42160097 | [8 empty] | 2860 | 47.66667 | 32.720024 | 73.62856 | 0.055628188 | 0.32302967 |  | 2750 | 45.83333 | 48.904285 | 106.558525 | 0.14349039 | 6.3438485e-05 |  | 2800 | 46.66667 | 26.684273 | 73.77812 | 0.02614021 | -0.017386924 |  | 2850 | 47.5 | 20.27921 | 74.82649 | 0.02838082 | 0.70686924
[7 empty] | 2850 | 47.5 | 22.170298 | 72.59244 | 0.027322646 | 0.43116763 | [8 empty] | 2870 | 47.83333 | 32.62764 | 73.62751 | 0.05528523 | 0.32426235 |  | 2760 | 46 | 48.904106 | 106.558525 | 0.14349039 | 7.628816e-05 |  | 2810 | 46.83333 | 27.014631 | 73.919815 | 0.02676074 | -0.01851317 |  | 2860 | 47.66667 | 20.142511 | 74.82542 | 0.02817819 | 0.71176094
[7 empty] | 2860 | 47.66667 | 22.02716 | 72.59163 | 0.027218118 | 0.44065762 | [8 empty] | 2880 | 48 | 32.535255 | 73.62644 | 0.05494481 | 0.3255032 |  | 2770 | 46.16667 | 48.903927 | 106.558525 | 0.14349039 | 8.913798e-05 |  | 2820 | 47 | 27.34499 | 74.066475 | 0.027406178 | -0.01932764 |  | 2870 | 47.83333 | 20.005816 | 74.82432 | 0.027977467 | 0.7167101
[7 empty] | 2862.177 | 47.70295 | 21.996 | 72.59145 | 0.027195066 | 0.4427135 | [8 empty] | 2890 | 48.16667 | 32.442875 | 73.625374 | 0.054606907 | 0.3267522 |  | 2780 | 46.33333 | 48.903748 | 106.558525 | 0.14349039 | 0.000101987935 |  | 2830 | 47.16667 | 27.675346 | 74.217514 | 0.028073162 | -0.019986903 |  | 2880 | 48 | 19.86912 | 74.82321 | 0.027778618 | 0.7217181
[7 empty] | 2862.177 | 47.70295 | 21.996 | 72.59145 | 0.027195066 | 0.4427137 | [8 empty] | 2900 | 48.33333 | 32.35049 | 73.62428 | 0.0542715 | 0.32800922 |  | 2790 | 46.5 | 48.90357 | 106.558525 | 0.14349039 | 0.000114838025 |  | 2840 | 47.33333 | 28.005705 | 74.37296 | 0.028761003 | -0.020542512 |  | 2890 | 48.16667 | 19.732424 | 74.82208 | 0.027581623 | 0.72678626
[7 empty] | 2870 | 47.83333 | 21.865614 | 72.590805 | 0.02711107 | 0.45200375 | [8 empty] | 2910 | 48.5 | 32.258106 | 73.62319 | 0.05393856 | 0.32927418 |  | 2800 | 46.66667 | 48.903393 | 106.558525 | 0.14349039 | 0.00012768822 |  | 2850 | 47.5 | 28.336063 | 74.53294 | 0.029469592 | -0.021022469 |  | 2900 | 48.33333 | 19.595726 | 74.820946 | 0.027386453 | 0.7319162
[7 empty] | 2880 | 48 | 21.698946 | 72.58994 | 0.027001223 | 0.4638128 | [8 empty] | 2920 | 48.66667 | 32.165726 | 73.622086 | 0.05360808 | 0.33054706 |  | 2810 | 46.83333 | 48.903214 | 106.558525 | 0.14349039 | 0.00014053854 |  | 2860 | 47.66667 | 28.666422 | 74.69761 | 0.030198948 | -0.02144856 |  | 2910 | 48.5 | 19.45903 | 74.81979 | 0.027193088 | 0.7371095
[7 empty] | 2890 | 48.16667 | 21.532276 | 72.58905 | 0.026888628 | 0.4755464 | [8 empty] | 2930 | 48.83333 | 32.07334 | 73.620964 | 0.053280026 | 0.33182785 |  | 2820 | 47 | 48.903034 | 106.558525 | 0.14349039 | 0.00015338894 |  | 2870 | 47.83333 | 28.996778 | 74.867065 | 0.030949175 | -0.021838268 |  | 2920 | 48.66667 | 19.322334 | 74.81863 | 0.027001502 | 0.74236757
[7 empty] | 2900 | 48.33333 | 21.365608 | 72.588135 | 0.026773373 | 0.48720598 | [8 empty] | 2940 | 49 | 31.980957 | 73.61984 | 0.052954394 | 0.3331165 |  | 2830 | 47.16667 | 48.902855 | 106.558525 | 0.14349039 | 0.00016623945 |  | 2880 | 48 | 29.327137 | 75.04146 | 0.031720456 | -0.022205284 |  | 2930 | 48.83333 | 19.185637 | 74.817444 | 0.026811667 | 0.74769205
[7 empty] | 2910 | 48.5 | 21.198938 | 72.58719 | 0.026655683 | 0.4987972 | [8 empty] | 2950 | 49.16667 | 31.888575 | 73.618706 | 0.052631155 | 0.33441293 |  | 2840 | 47.33333 | 48.902676 | 106.558525 | 0.14349039 | 0.00017909003 |  | 2890 | 48.16667 | 29.657495 | 75.22092 | 0.03251308 | -0.02255919 |  | 2940 | 49 | 19.04894 | 74.81625 | 0.026623562 | 0.75308466
[7 empty] | 2913.4883 | 48.55814 | 21.1408 | 72.586845 | 0.02661403 | 0.50282353 | [8 empty] | 2960 | 49.33333 | 31.796192 | 73.61756 | 0.05231029 | 0.3357171 |  | 2850 | 47.5 | 48.902496 | 106.558525 | 0.14349039 | 0.00019194068 |  | 2900 | 48.33333 | 29.987852 | 75.40559 | 0.033327423 | -0.02290612 |  | 2950 | 49.16667 | 18.912245 | 74.81504 | 0.026437161 | 0.758547
[21 empty] | 2970 | 49.5 | 31.703808 | 73.61641 | 0.051991787 | 0.33702898 |  | 2860 | 47.66667 | 48.902317 | 106.558525 | 0.14349039 | 0.00020479139 |  | 2910 | 48.5 | 30.31821 | 75.59564 | 0.03416395 | -0.023249712 |  | 2960 | 49.33333 | 18.775549 | 74.81382 | 0.026252445 | 0.7640809
[21 empty] | 2980 | 49.66667 | 31.611425 | 73.61525 | 0.05167562 | 0.33834854 |  | 2870 | 47.83333 | 48.902138 | 106.558525 | 0.14349039 | 0.00021764215 |  | 2920 | 48.66667 | 30.64857 | 75.79126 | 0.035023168 | -0.023591807 |  | 2970 | 49.5 | 18.638851 | 74.81259 | 0.026069384 | 0.769688
[21 empty] | 2990 | 49.83333 | 31.519043 | 73.614075 | 0.051361773 | 0.33967575 |  | 2880 | 48 | 48.901962 | 106.558525 | 0.14349039 | 0.00023049295 |  | 2930 | 48.83333 | 30.978928 | 75.99265 | 0.035905644 | -0.023932992 |  | 2980 | 49.66667 | 18.502155 | 74.81135 | 0.025887959 | 0.77537024
[21 empty] | 3000 | 50 | 31.426659 | 73.6129 | 0.05105023 | 0.3410106 |  | 2890 | 48.16667 | 48.901783 | 106.558525 | 0.14349039 | 0.00024334378 |  | 2940 | 49 | 31.309284 | 76.20004 | 0.036811985 | -0.02427293 |  | 2990 | 49.83333 | 18.36546 | 74.81009 | 0.025708146 | 0.78112984
[21 empty] | 3010 | 50.16667 | 31.334276 | 73.61171 | 0.050740972 | 0.34235302 |  | 2900 | 48.33333 | 48.901604 | 106.558525 | 0.14349039 | 0.00025619462 |  | 2950 | 49.16667 | 31.639643 | 76.41365 | 0.037742794 | -0.02461134 |  | 3000 | 50 | 18.228764 | 74.808815 | 0.025529925 | 0.78696847
[21 empty] | 3020 | 50.33333 | 31.241892 | 73.61051 | 0.050433975 | 0.34370294 |  | 2910 | 48.5 | 48.901424 | 106.558525 | 0.14349039 | 0.00026904544 |  | 2960 | 49.33333 | 31.970001 | 76.633736 | 0.038698692 | -0.024947768 |  | 3010 | 50.16667 | 18.092066 | 74.80753 | 0.025353272 | 0.7928882
[21 empty] | 3030 | 50.5 | 31.14951 | 73.60931 | 0.05012923 | 0.34506038 |  | 2920 | 48.66667 | 48.901245 | 106.558525 | 0.14349039 | 0.0002818963 |  | 2970 | 49.5 | 32.300358 | 76.86056 | 0.03968031 | -0.02528192 |  | 3020 | 50.33333 | 17.95537 | 74.80624 | 0.025178164 | 0.7988911
[21 empty] | 3040 | 50.66667 | 31.057127 | 73.6081 | 0.049826715 | 0.34642535 |  | 2930 | 48.83333 | 48.901066 | 106.558525 | 0.14349039 | 0.00029474712 |  | 2980 | 49.66667 | 32.63072 | 77.0944 | 0.040688273 | -0.025613654 |  | 3030 | 50.5 | 17.818674 | 74.80493 | 0.02500458 | 0.8049794
[21 empty] | 3050 | 50.83333 | 30.964743 | 73.60688 | 0.049526416 | 0.34779778 |  | 2940 | 49 | 48.900887 | 106.558525 | 0.14349039 | 0.00030759792 |  | 2990 | 49.83333 | 32.961075 | 77.33553 | 0.0417232 | -0.025943104 |  | 3040 | 50.66667 | 17.681978 | 74.80361 | 0.0248325 | 0.8111551
[21 empty] | 3060 | 51 | 30.87236 | 73.60565 | 0.04922831 | 0.34917772 |  | 2950 | 49.16667 | 48.900707 | 106.558525 | 0.14349039 | 0.00032044866 |  | 3000 | 50 | 33.29143 | 77.58427 | 0.042785708 | -0.026270779 |  | 3050 | 50.83333 | 17.54528 | 74.802284 | 0.0246619 | 0.8174206
[21 empty] | 3070 | 51.16667 | 30.779978 | 73.604416 | 0.048932392 | 0.3505651 |  | 2960 | 49.33333 | 48.90053 | 106.558525 | 0.14349039 | 0.00033329937 |  | 3010 | 50.16667 | 33.62179 | 77.840904 | 0.04387639 | -0.026597597 |  | 3060 | 51 | 17.408585 | 74.80094 | 0.024492763 | 0.82377815
[21 empty] | 3080 | 51.33333 | 30.687593 | 73.60317 | 0.048638638 | 0.35195997 |  | 2970 | 49.5 | 48.900352 | 106.558525 | 0.14349039 | 0.00034615002 |  | 3020 | 50.33333 | 33.95215 | 78.10577 | 0.04499584 | -0.026924813 |  | 3070 | 51.16667 | 17.271889 | 74.79958 | 0.024325065 | 0.83023053
[21 empty] | 3090 | 51.5 | 30.595211 | 73.60193 | 0.04834703 | 0.35336226 |  | 2980 | 49.66667 | 48.900173 | 106.558525 | 0.14349039 | 0.00035900058 |  | 3030 | 50.5 | 34.282505 | 78.37917 | 0.04614463 | -0.027253874 |  | 3080 | 51.33333 | 17.135193 | 74.79822 | 0.024158787 | 0.83678
[21 empty] | 3100 | 51.66667 | 30.502829 | 73.60067 | 0.048057552 | 0.354772 |  | 2990 | 49.83333 | 48.899994 | 106.558525 | 0.14349039 | 0.00037185106 |  | 3040 | 50.66667 | 34.612865 | 78.66146 | 0.047323324 | -0.027586332 |  | 3090 | 51.5 | 16.998495 | 74.796844 | 0.023993907 | 0.84342915
[21 empty] | 3110 | 51.83333 | 30.410444 | 73.59941 | 0.04777019 | 0.35618916 |  | 3000 | 50 | 48.899815 | 106.558525 | 0.14349039 | 0.00038470145 |  | 3050 | 50.83333 | 34.943222 | 78.95296 | 0.048532475 | -0.027924167 |  | 3100 | 51.66667 | 16.8618 | 74.79545 | 0.023830406 | 0.85018057
[21 empty] | 3120 | 52 | 30.318062 | 73.59814 | 0.047484927 | 0.35761377 |  | 3010 | 50.16667 | 48.899635 | 106.558525 | 0.14349039 | 0.00039755172 |  | 3060 | 51 | 35.273582 | 79.254005 | 0.049772616 | -0.028269507 |  | 3110 | 51.83333 | 16.725103 | 74.79405 | 0.023668267 | 0.8570369
[21 empty] | 3130 | 52.16667 | 30.225677 | 73.59686 | 0.04720175 | 0.35904586 |  | 3020 | 50.33333 | 48.899456 | 106.558525 | 0.14349039 | 0.00041040184 |  | 3070 | 51.16667 | 35.60394 | 79.56497 | 0.051044278 | -0.028624544 |  | 3120 | 52 | 16.588408 | 74.79264 | 0.023507467 | 0.864001
[21 empty] | 3140 | 52.33333 | 30.133295 | 73.59558 | 0.04692064 | 0.36048537 |  | 3030 | 50.5 | 48.899277 | 106.55853 | 0.14349039 | 0.00042325188 |  | 3080 | 51.33333 | 35.934296 | 79.88621 | 0.052347973 | -0.028991222 |  | 3130 | 52.16667 | 16.45171 | 74.791214 | 0.023347989 | 0.8710757
[21 empty] | 3150 | 52.5 | 30.040913 | 73.5943 | 0.046641584 | 0.36193237 |  | 3040 | 50.66667 | 48.8991 | 106.55853 | 0.14349039 | 0.00043610175 |  | 3090 | 51.5 | 36.264656 | 80.21807 | 0.05368422 | -0.02937204 |  | 3140 | 52.33333 | 16.315014 | 74.78978 | 0.023189813 | 0.87826383
[21 empty] | 3155.262 | 52.5877 | 29.9923 | 73.59362 | 0.046495564 | 0.36269677 |  | 3050 | 50.83333 | 48.898922 | 106.55853 | 0.14349037 | 0.00044895144 |  | 3100 | 51.66667 | 36.595013 | 80.56095 | 0.05505352 | -0.029768791 |  | 3150 | 52.5 | 16.178318 | 74.78834 | 0.02303292 | 0.88556874
[28 empty] | 3060 | 51 | 48.898743 | 106.55853 | 0.14349037 | 0.00046180098 |  | 3110 | 51.83333 | 36.92537 | 80.91523 | 0.05645639 | -0.030183218 |  | 3160 | 52.66667 | 16.041622 | 74.78688 | 0.02287729 | 0.8929934
[28 empty] | 3070 | 51.16667 | 48.898563 | 106.55853 | 0.14349037 | 0.00047465035 |  | 3120 | 52 | 37.25573 | 81.28131 | 0.05789333 | -0.03061752 |  | 3170 | 52.83333 | 15.904925 | 74.785416 | 0.022722911 | 0.90054107
[28 empty] | 3080 | 51.33333 | 48.898384 | 106.55853 | 0.14349037 | 0.00048749952 |  | 3130 | 52.16667 | 37.586086 | 81.6596 | 0.05936483 | -0.031073162 |  | 3180 | 53 | 15.768229 | 74.783936 | 0.022569757 | 0.9082149
[28 empty] | 3090 | 51.5 | 48.898205 | 106.55853 | 0.14349037 | 0.00050034845 |  | 3140 | 52.33333 | 37.916443 | 82.05053 | 0.0608714 | -0.031551685 |  | 3190 | 53.16667 | 15.631532 | 74.78244 | 0.022417815 | 0.9160184
[28 empty] | 3100 | 51.66667 | 48.898026 | 106.55853 | 0.14349037 | 0.0005131972 |  | 3150 | 52.5 | 38.246803 | 82.45456 | 0.06241355 | -0.032054354 |  | 3200 | 53.33333 | 15.494836 | 74.78094 | 0.022267068 | 0.92395496
[28 empty] | 3110 | 51.83333 | 48.89785 | 106.55853 | 0.14349037 | 0.0005260457 |  | 3160 | 52.66667 | 38.57716 | 82.87216 | 0.063991785 | -0.03258236 |  | 3210 | 53.5 | 15.358139 | 74.77943 | 0.022117496 | 0.93202823
[28 empty] | 3120 | 52 | 48.89767 | 106.55853 | 0.14349037 | 0.000538894 |  | 3170 | 52.83333 | 38.90752 | 83.303856 | 0.06560656 | -0.033137433 |  | 3220 | 53.66667 | 15.221443 | 74.7779 | 0.021969082 | 0.9402418
[28 empty] | 3130 | 52.16667 | 48.89749 | 106.55853 | 0.14349037 | 0.000551742 |  | 3180 | 53 | 39.237877 | 83.75018 | 0.067258455 | -0.033719204 |  | 3230 | 53.83333 | 15.084746 | 74.77637 | 0.02182181 | 0.9486006
[28 empty] | 3140 | 52.33333 | 48.897312 | 106.55853 | 0.14349037 | 0.0005645897 |  | 3182.4844 | 53.04141 | 39.31995 | 83.8634 | 0.06767466 | -0.033868007 |  | 3240 | 54 | 14.9480505 | 74.77482 | 0.021675665 | 0.9571087
[28 empty] | 3150 | 52.5 | 48.897133 | 106.55854 | 0.14349037 | 0.0005774371 |  | 3190 | 53.16667 | 39.568233 | 84.211716 | 0.068948016 | -0.03432818 |  | 3250 | 54.16667 | 14.811354 | 74.77326 | 0.021530628 | 0.9657694
[28 empty] | 3160 | 52.66667 | 48.896954 | 106.55854 | 0.14349037 | 0.0005902843 |  | 3200 | 53.33333 | 39.898594 | 84.68907 | 0.07067572 | -0.03496531 |  | 3260 | 54.33333 | 14.674658 | 74.77169 | 0.021386687 | 0.97458696
[28 empty] | 3170 | 52.83333 | 48.896774 | 106.55854 | 0.14349037 | 0.00060313113 |  | 3210 | 53.5 | 40.22895 | 85.18294 | 0.07244211 | -0.035631023 |  | 3270 | 54.5 | 14.537961 | 74.77011 | 0.02124382 | 0.9835657
[28 empty] | 3180 | 53 | 48.896595 | 106.55854 | 0.14349036 | 0.0006159776 |  | 3220 | 53.66667 | 40.559307 | 85.69403 | 0.07424772 | -0.03632503 |  | 3280 | 54.66667 | 14.401265 | 74.76852 | 0.021102015 | 0.9927099
[28 empty] | 3190 | 53.16667 | 48.89642 | 106.55854 | 0.14349036 | 0.0006288238 |  | 3230 | 53.83333 | 40.889668 | 86.22314 | 0.07609307 | -0.037047762 |  | 3290 | 54.83333 | 14.264568 | 74.766914 | 0.020961257 | 1.0020242
[28 empty] | 3200 | 53.33333 | 48.89624 | 106.55854 | 0.14349036 | 0.0006416696 |  | 3240 | 54 | 41.220024 | 86.771126 | 0.07797869 | -0.03779943 |  | 3300 | 55 | 14.127872 | 74.7653 | 0.020821529 | 1.0115131
[28 empty] | 3210 | 53.5 | 48.89606 | 106.55854 | 0.14349036 | 0.0006545151 |  | 3250 | 54.16667 | 41.55038 | 87.33892 | 0.07990509 | -0.038580205 |  | 3310 | 55.16667 | 13.991176 | 74.763664 | 0.020682815 | 1.0211815
[28 empty] | 3220 | 53.66667 | 48.89588 | 106.55855 | 0.14349036 | 0.00066736015 |  | 3260 | 54.33333 | 41.88074 | 87.92754 | 0.081872754 | -0.039390527 |  | 3320 | 55.33333 | 13.85448 | 74.762024 | 0.020545103 | 1.0310342
[28 empty] | 3230 | 53.83333 | 48.895702 | 106.55855 | 0.14349036 | 0.0006802049 |  | 3270 | 54.5 | 42.211098 | 88.53808 | 0.08388208 | -0.04023176 |  | 3330 | 55.5 | 13.717783 | 74.760376 | 0.020408377 | 1.0410764
[28 empty] | 3240 | 54 | 48.895523 | 106.55855 | 0.14349036 | 0.00069304917 |  | 3280 | 54.66667 | 42.54146 | 89.17174 | 0.08593346 | -0.041105177 |  | 3340 | 55.66667 | 13.581087 | 74.75871 | 0.020272622 | 1.051313
[28 empty] | 3250 | 54.16667 | 48.895344 | 106.55855 | 0.14349036 | 0.00070589304 |  | 3287.136 | 54.7856 | 42.7772 | 89.638756 | 0.087423295 | -0.04174824 |  | 3350 | 55.83333 | 13.44439 | 74.757034 | 0.020137824 | 1.0617495
[28 empty] | 3260 | 54.33333 | 48.895164 | 106.55855 | 0.14349034 | 0.0007187365 |  | 3287.136 | 54.7856 | 42.7772 | 89.638756 | 0.087423295 | -0.04174824 |  | 3360 | 56 | 13.307694 | 74.75534 | 0.020003973 | 1.072398
[28 empty] | 3270 | 54.5 | 48.89499 | 106.55855 | 0.14349034 | 0.0007315795 |  | 3290 | 54.83333 | 42.80702 | 89.81899 | 0.0879933 | -0.03767484 |  | 3370 | 56.16667 | 13.170998 | 74.75364 | 0.019871049 | 1.0832604
[28 empty] | 3280 | 54.66667 | 48.89481 | 106.558556 | 0.14349034 | 0.0007444221 |  | 3300 | 55 | 42.911133 | 90.32981 | 0.089593716 | -0.027860168 |  | 3380 | 56.33333 | 13.034302 | 74.75192 | 0.019739043 | 1.0943422
[28 empty] | 3290 | 54.83333 | 48.89463 | 106.558556 | 0.14349034 | 0.00075726415 |  | 3310 | 55.16667 | 43.015247 | 90.72274 | 0.09080967 | -0.022392306 |  | 3390 | 56.5 | 12.897605 | 74.7502 | 0.01960794 | 1.1056497
[28 empty] | 3300 | 55 | 48.89445 | 106.558556 | 0.14349034 | 0.00077010575 |  | 3320 | 55.33333 | 43.11936 | 91.05054 | 0.09181414 | -0.019323578 |  | 3400 | 56.66667 | 12.760909 | 74.74846 | 0.019477727 | 1.117189
[28 empty] | 3310 | 55.16667 | 48.89427 | 106.558556 | 0.14349034 | 0.0007829468 |  | 3330 | 55.5 | 43.223476 | 91.34239 | 0.0927008 | -0.017605877 |  | 3410 | 56.83333 | 12.624212 | 74.746704 | 0.01934839 | 1.1289672
[28 empty] | 3320 | 55.33333 | 48.894093 | 106.55856 | 0.14349033 | 0.00079578743 |  | 3340 | 55.66667 | 43.32759 | 91.61475 | 0.093521886 | -0.016659202 |  | 3420 | 57 | 12.487516 | 74.744934 | 0.01921992 | 1.1409907
[28 empty] | 3330 | 55.5 | 48.893913 | 106.55856 | 0.14349033 | 0.0008086275 |  | 3350 | 55.83333 | 43.4317 | 91.87708 | 0.094306804 | -0.016159315 |  | 3430 | 57.16667 | 12.35082 | 74.74316 | 0.019092299 | 1.1532668
[28 empty] | 3340 | 55.66667 | 48.893734 | 106.55856 | 0.14349033 | 0.000821467 |  | 3360 | 56 | 43.535816 | 92.13491 | 0.09507266 | -0.015918981 |  | 3440 | 57.33333 | 12.214124 | 74.741356 | 0.01896552 | 1.1658025
[28 empty] | 3350 | 55.83333 | 48.89356 | 106.55856 | 0.14349033 | 0.000834306 |  | 3370 | 56.16667 | 43.63993 | 92.3915 | 0.0958294 | -0.015830448 |  | 3450 | 57.5 | 12.077427 | 74.73955 | 0.018839566 | 1.1786051
[28 empty] | 3360 | 56 | 48.89338 | 106.55857 | 0.14349033 | 0.0008471444 |  | 3380 | 56.33333 | 43.744045 | 92.64881 | 0.096582785 | -0.01583168 |  | 3460 | 57.66667 | 11.94073 | 74.737724 | 0.01871443 | 1.1916822
[28 empty] | 3370 | 56.16667 | 48.8932 | 106.55857 | 0.14349031 | 0.0008599822 |  | 3390 | 56.5 | 43.84816 | 92.90795 | 0.09733606 | -0.01588811 |  | 3470 | 57.83333 | 11.804034 | 74.735886 | 0.018590096 | 1.2050418
[28 empty] | 3380 | 56.33333 | 48.89302 | 106.55857 | 0.14349031 | 0.00087281945 |  | 3400 | 56.66667 | 43.952274 | 93.16967 | 0.098091274 | -0.01597819 |  | 3480 | 58 | 11.667337 | 74.73404 | 0.018466555 | 1.2186937
[28 empty] | 3390 | 56.5 | 48.89284 | 106.55857 | 0.14349031 | 0.0008856561 |  | 3410 | 56.83333 | 44.05639 | 93.43444 | 0.09884967 | -0.016089074 |  | 3490 | 58.16667 | 11.530642 | 74.73217 | 0.018343795 | 1.2326549
[28 empty] | 3400 | 56.66667 | 48.892662 | 106.55858 | 0.14349031 | 0.0008984921 |  | 3420 | 57 | 44.160503 | 93.70257 | 0.099611945 | -0.016213581 |  | 3500 | 58.33333 | 11.393945 | 74.730286 | 0.018221807 | 1.246928
[28 empty] | 3410 | 56.83333 | 48.892483 | 106.55858 | 0.1434903 | 0.0009113275 |  | 3430 | 57.16667 | 44.264618 | 93.97426 | 0.10037852 | -0.01634747 |  | 3510 | 58.5 | 11.257249 | 74.728386 | 0.018100578 | 1.2615225
[28 empty] | 3420 | 57 | 48.892303 | 106.55858 | 0.1434903 | 0.0009241622 |  | 3440 | 57.33333 | 44.368732 | 94.24969 | 0.10114963 | -0.016488565 |  | 3520 | 58.66667 | 11.120552 | 74.72647 | 0.017980097 | 1.2764485
[28 empty] | 3430 | 57.16667 | 48.892128 | 106.558586 | 0.1434903 | 0.00093699625 |  | 3450 | 57.5 | 44.472847 | 94.52898 | 0.101925485 | -0.016635027 |  | 3530 | 58.83333 | 10.983856 | 74.72454 | 0.017860355 | 1.2917161
[28 empty] | 3440 | 57.33333 | 48.89195 | 106.558586 | 0.14349028 | 0.00094982964 |  | 3460 | 57.66667 | 44.576958 | 94.81224 | 0.102706164 | -0.016785989 |  | 3531.138 | 58.8523 | 10.9683 | 74.72432 | 0.017846774 | 1.2934756
[28 empty] | 3450 | 57.5 | 48.89177 | 106.558586 | 0.14349028 | 0.00096266234 |  | 3470 | 57.83333 | 44.681072 | 95.09957 | 0.10349175 | -0.016940903 |  | 3531.138 | 58.8523 | 10.9683 | 74.72432 | 0.017846774 | 1.293475
[28 empty] | 3460 | 57.66667 | 48.89159 | 106.55859 | 0.14349028 | 0.0009754943 |  | 3480 | 58 | 44.785187 | 95.39107 | 0.10428226 | -0.017099878 |  | 3540 | 59 | 11.2637 | 74.72266 | 0.017744256 | 1.2156129
[28 empty] | 3470 | 57.83333 | 48.89141 | 106.55859 | 0.14349028 | 0.0009883256 |  | 3490 | 58.16667 | 44.8893 | 95.68681 | 0.10507768 | -0.017262977 |  | 3550 | 59.16667 | 11.5970335 | 74.72089 | 0.017636085 | 1.1330374
[28 empty] | 3480 | 58 | 48.89123 | 106.5586 | 0.14349027 | 0.001001156 |  | 3500 | 58.33333 | 44.993416 | 95.9869 | 0.10587806 | -0.017429985 |  | 3560 | 59.33333 | 11.9303665 | 74.71924 | 0.017535591 | 1.0555935
[28 empty] | 3490 | 58.16667 | 48.891052 | 106.5586 | 0.14349027 | 0.0010139858 |  | 3510 | 58.5 | 45.09753 | 96.29142 | 0.10668343 | -0.017600745 |  | 3570 | 59.5 | 12.2637 | 74.71771 | 0.017442513 | 0.98285913
[28 empty] | 3500 | 58.33333 | 48.890877 | 106.5586 | 0.14349027 | 0.0010268148 |  | 3520 | 58.66667 | 45.201645 | 96.60045 | 0.10749378 | -0.017775582 |  | 3580 | 59.66667 | 12.5970335 | 74.71629 | 0.017356537 | 0.9144562
[28 empty] | 3510 | 58.5 | 48.890697 | 106.55861 | 0.14349025 | 0.0010396431 |  | 3530 | 58.83333 | 45.30576 | 96.91408 | 0.10830909 | -0.0179547 |  | 3590 | 59.83333 | 12.9303665 | 74.71499 | 0.01727734 | 0.8500044
[28 empty] | 3520 | 58.66667 | 48.89052 | 106.55861 | 0.14349025 | 0.0010524705 |  | 3540 | 59 | 45.409874 | 97.23239 | 0.10912937 | -0.018138176 |  | 3600 | 60 | 13.2637 | 74.71379 | 0.01720463 | 0.7892097
[28 empty] | 3530 | 58.83333 | 48.89034 | 106.55862 | 0.14349025 | 0.0010652972 |  | 3550 | 59.16667 | 45.51399 | 97.55548 | 0.10995462 | -0.01832616 |  | 3610 | 60.16667 | 13.5970335 | 74.71269 | 0.017138133 | 0.73177725
[28 empty] | 3540 | 59 | 48.89016 | 106.55862 | 0.14349024 | 0.0010781229 |  | 3560 | 59.33333 | 45.6181 | 97.88344 | 0.11078482 | -0.018518884 |  | 3620 | 60.33333 | 13.9303665 | 74.71169 | 0.017077582 | 0.6774492
[28 empty] | 3550 | 59.16667 | 48.88998 | 106.558624 | 0.14349024 | 0.0010909479 |  | 3570 | 59.5 | 45.722214 | 98.21637 | 0.111619964 | -0.018716564 |  | 3630 | 60.5 | 14.2637 | 74.710785 | 0.017022705 | 0.6259637
[28 empty] | 3560 | 59.33333 | 48.8898 | 106.558624 | 0.14349023 | 0.001103772 |  | 3580 | 59.66667 | 45.82633 | 98.554344 | 0.11246005 | -0.01891938 |  | 3640 | 60.66667 | 14.5970335 | 74.70997 | 0.016973235 | 0.5771231
[28 empty] | 3570 | 59.5 | 48.88962 | 106.55863 | 0.14349023 | 0.0011165952 |  | 3590 | 59.83333 | 45.930443 | 98.897484 | 0.11330505 | -0.019127548 |  | 3650 | 60.83333 | 14.9303665 | 74.709236 | 0.016928915 | 0.53072155
[28 empty] | 3580 | 59.66667 | 48.889446 | 106.55863 | 0.14349023 | 0.0011294176 |  | 3600 | 60 | 46.034557 | 99.24586 | 0.11415496 | -0.019341221 |  | 3660 | 61 | 15.2637 | 74.70858 | 0.016889483 | 0.48657024
[28 empty] | 3590 | 59.83333 | 48.889267 | 106.55864 | 0.14349021 | 0.0011422391 |  | 3610 | 60.16667 | 46.13867 | 99.59958 | 0.11500977 | -0.019560654 |  | 3670 | 61.16667 | 15.5970335 | 74.70801 | 0.016854677 | 0.44450024
[28 empty] | 3600 | 60 | 48.889088 | 106.55864 | 0.14349021 | 0.0011550597 |  | 3620 | 60.33333 | 46.242786 | 99.95873 | 0.11586946 | -0.019785998 |  | 3680 | 61.33333 | 15.9303665 | 74.707504 | 0.01682424 | 0.40436026
[28 empty] | 3610 | 60.16667 | 48.88891 | 106.55865 | 0.1434902 | 0.0011678793 |  | 3630 | 60.5 | 46.3469 | 100.32342 | 0.116734035 | -0.020017376 |  | 3690 | 61.5 | 16.2637 | 74.70707 | 0.016797904 | 0.3660045
[28 empty] | 3620 | 60.33333 | 48.88873 | 106.55865 | 0.1434902 | 0.001180698 |  | 3640 | 60.66667 | 46.451015 | 100.69374 | 0.117603466 | -0.020255018 |  | 3700 | 61.66667 | 16.597033 | 74.7067 | 0.016775403 | 0.32930136
[28 empty] | 3630 | 60.5 | 48.88855 | 106.558655 | 0.14349018 | 0.0011935157 |  | 3650 | 60.83333 | 46.55513 | 101.06979 | 0.11847774 | -0.020499159 |  | 3710 | 61.83333 | 16.930367 | 74.70639 | 0.016756468 | 0.29412916
[28 empty] | 3640 | 60.66667 | 48.88837 | 106.558655 | 0.14349018 | 0.0012063325 |  | 3660 | 61 | 46.659245 | 101.45168 | 0.119356744 | -0.020750664 |  | 3720 | 62 | 17.2637 | 74.70613 | 0.016740821 | 0.26037475
[28 empty] | 3650 | 60.83333 | 48.88819 | 106.55866 | 0.14349017 | 0.0012191483 |  | 3670 | 61.16667 | 46.763355 | 101.839516 | 0.1202405 | -0.021009501 |  | 3730 | 62.16667 | 17.597033 | 74.705925 | 0.016728176 | 0.22793359
[28 empty] | 3660 | 61 | 48.888016 | 106.55867 | 0.14349017 | 0.0012319632 |  | 3680 | 61.33333 | 46.86747 | 102.23338 | 0.12112901 | -0.021275664 |  | 3740 | 62.33333 | 17.930367 | 74.705765 | 0.016718239 | 0.1967089
[28 empty] | 3670 | 61.16667 | 48.887836 | 106.55867 | 0.14349015 | 0.0012447769 |  | 3690 | 61.5 | 46.971584 | 102.63341 | 0.12202224 | -0.021549445 |  | 3750 | 62.5 | 18.2637 | 74.70564 | 0.016710708 | 0.1666105
[28 empty] | 3680 | 61.33333 | 48.887657 | 106.55868 | 0.14349015 | 0.0012575897 |  | 3700 | 61.66667 | 47.0757 | 103.039696 | 0.122920156 | -0.021831138 |  | 3760 | 62.66667 | 18.597033 | 74.70555 | 0.016705265 | 0.1375546
[28 empty] | 3690 | 61.5 | 48.887478 | 106.558685 | 0.14349014 | 0.0012704013 |  | 3710 | 61.83333 | 47.179813 | 103.45236 | 0.12382271 | -0.022121029 |  | 3770 | 62.83333 | 18.930367 | 74.70549 | 0.016701588 | 0.10946316
[28 empty] | 3700 | 61.66667 | 48.8873 | 106.558685 | 0.14349014 | 0.001283212 |  | 3720 | 62 | 47.283928 | 103.87152 | 0.12472989 | -0.022419412 |  | 3780 | 63 | 19.2637 | 74.70545 | 0.016699336 | 0.08226357
[28 empty] | 3710 | 61.83333 | 48.88712 | 106.55869 | 0.14349012 | 0.0012960216 |  | 3730 | 62.16667 | 47.388042 | 104.297264 | 0.12564163 | -0.02272655 |  | 3790 | 63.16667 | 19.597033 | 74.70544 | 0.016698163 | 0.055888265
[28 empty] | 3720 | 62 | 48.88694 | 106.5587 | 0.14349012 | 0.0013088301 |  | 3740 | 62.33333 | 47.492157 | 104.729706 | 0.12655792 | -0.023042744 |  | 3800 | 63.33333 | 19.930367 | 74.70543 | 0.016697712 | 0.030274725
[28 empty] | 3730 | 62.16667 | 48.88676 | 106.5587 | 0.1434901 | 0.0013216374 |  | 3750 | 62.5 | 47.59627 | 105.16897 | 0.1274787 | -0.023368295 |  | 3810 | 63.5 | 20.2637 | 74.70543 | 0.016697632 | 0.0053656753
[28 empty] | 3740 | 62.33333 | 48.886585 | 106.55871 | 0.1434901 | 0.0013344437 |  | 3758.6184 | 62.64364 | 47.686 | 105.55309 | 0.12827583 | -0.023656603 |  | 3812.1897 | 63.536495 | 20.336693 | 74.70543 | 0.016697632 | 5.4740212e-11
[28 empty] | 3750 | 62.5 | 48.886406 | 106.558716 | 0.14349009 | 0.0013472488 |  | 3758.6184 | 62.64364 | 47.686 | 105.55309 | 0.12827584 | -0.023656595 |  | 3812.1897 | 63.536495 | 20.336693 | 74.70543 | 0.016697632 | 5.4740212e-11
[28 empty] | 3760 | 62.66667 | 48.886227 | 106.55872 | 0.14349008 | 0.0013600528 |  | 3760 | 62.66667 | 47.686 | 105.61377 | 0.12840107 | -0.02270328 |  | 3820 | 63.66667 | 20.597033 | 74.74159 | 0.016846238 | -0.0101562925
[28 empty] | 3770 | 62.83333 | 48.886047 | 106.55873 | 0.14349008 | 0.0013728556 |  | 3770 | 62.83333 | 47.68599 | 105.98465 | 0.12916255 | -0.016906863 |  | 3830 | 63.83333 | 20.930367 | 74.81896 | 0.01717477 | -0.015159185
[28 empty] | 3780 | 63 | 48.885868 | 106.55873 | 0.14349006 | 0.0013856573 |  | 3780 | 63 | 47.68598 | 106.25951 | 0.12972252 | -0.012644183 |  | 3840 | 64 | 21.2637 | 74.90623 | 0.017552868 | -0.01769296
[28 empty] | 3790 | 63.16667 | 48.88569 | 106.55874 | 0.14349005 | 0.0013984578 |  | 3790 | 63.16667 | 47.685974 | 106.46441 | 0.13013755 | -0.009484668 |  | 3850 | 64.16667 | 21.597033 | 74.99854 | 0.01795765 | -0.0191979
[28 empty] | 3800 | 63.33333 | 48.88551 | 106.55875 | 0.14349005 | 0.001411257 |  | 3800 | 63.33333 | 47.685966 | 106.61772 | 0.13044676 | -0.0071306345 |  | 3860 | 64.33333 | 21.930367 | 75.09463 | 0.01838182 | -0.020153692
[28 empty] | 3810 | 63.5 | 48.885334 | 106.558754 | 0.14349003 | 0.001424055 |  | 3810 | 63.5 | 47.68596 | 106.732735 | 0.13067798 | -0.005370086 |  | 3870 | 64.5 | 22.2637 | 75.193665 | 0.018821148 | -0.02083786
[28 empty] | 3820 | 63.66667 | 48.885155 | 106.55876 | 0.14349002 | 0.0014368518 |  | 3820 | 63.66667 | 47.68595 | 106.81923 | 0.13085146 | -0.0040491065 |  | 3880 | 64.66667 | 22.597033 | 75.29531 | 0.019273732 | -0.021385789
[28 empty] | 3830 | 63.83333 | 48.884975 | 106.55877 | 0.14349002 | 0.0014496472 |  | 3830 | 63.83333 | 47.68594 | 106.88438 | 0.13098188 | -0.0030558512 |  | 3890 | 64.83333 | 22.930367 | 75.399506 | 0.019739054 | -0.02185219
[28 empty] | 3840 | 64 | 48.884796 | 106.55877 | 0.14349 | 0.0014624415 |  | 3840 | 64 | 47.685932 | 106.93351 | 0.1310801 | -0.0023076173 |  | 3900 | 65 | 23.2637 | 75.506325 | 0.020217214 | -0.02225792
[28 empty] | 3850 | 64.16667 | 48.884617 | 106.55878 | 0.14348999 | 0.0014752345 |  | 3850 | 64.16667 | 47.685925 | 106.97058 | 0.13115415 | -0.0017434622 |  | 3910 | 65.16667 | 23.597033 | 75.61588 | 0.020708509 | -0.022612775
[28 empty] | 3860 | 64.33333 | 48.884438 | 106.558784 | 0.14348997 | 0.0014880262 |  | 3860 | 64.33333 | 47.685917 | 106.99857 | 0.13121001 | -0.0013177022 |  | 3920 | 65.33333 | 23.930367 | 75.728325 | 0.021213291 | -0.022923904
[28 empty] | 3870 | 64.5 | 48.88426 | 106.55879 | 0.14348997 | 0.0015008166 |  | 3870 | 64.5 | 47.68591 | 107.01972 | 0.13125218 | -0.0009960753 |  | 3930 | 65.5 | 24.2637 | 75.84378 | 0.021731906 | -0.023198677
[28 empty] | 3880 | 64.66667 | 48.88408 | 106.5588 | 0.14348996 | 0.0015136056 |  | 3880 | 64.66667 | 47.6859 | 107.0357 | 0.13128403 | -0.0007530718 |  | 3940 | 65.66667 | 24.597033 | 75.96237 | 0.022264685 | -0.023444682
[28 empty] | 3890 | 64.83333 | 48.883904 | 106.55881 | 0.14348994 | 0.0015263932 |  | 3890 | 64.83333 | 47.68589 | 107.04776 | 0.13130806 | -0.0005695281 |  | 3950 | 65.83333 | 24.930367 | 76.08422 | 0.022811973 | -0.023668978
[28 empty] | 3900 | 65 | 48.883724 | 106.558815 | 0.14348993 | 0.0015391795 |  | 3900 | 65 | 47.685883 | 107.05687 | 0.13132621 | -0.00043076256 |  | 3960 | 66 | 25.2637 | 76.20944 | 0.023374118 | -0.023878066
[28 empty] | 3910 | 65.16667 | 48.883545 | 106.55882 | 0.14348991 | 0.0015519644 |  | 3910 | 65.16667 | 47.685875 | 107.06374 | 0.13133992 | -0.0003259048 |  | 3970 | 66.16667 | 25.597033 | 76.338165 | 0.023951486 | -0.024077494
[28 empty] | 3920 | 65.33333 | 48.883366 | 106.55883 | 0.1434899 | 0.001564748 |  | 3920 | 65.33333 | 47.685867 | 107.06894 | 0.13135026 | -0.00024652053 |  | 3980 | 66.33333 | 25.930367 | 76.470505 | 0.024544468 | -0.024271743
[28 empty] | 3930 | 65.5 | 48.883186 | 106.55884 | 0.1434899 | 0.00157753 |  | 3930 | 65.5 | 47.68586 | 107.07287 | 0.1313581 | -0.00018635456 |  | 3990 | 66.5 | 26.2637 | 76.606575 | 0.02515348 | -0.024464246
[28 empty] | 3940 | 65.66667 | 48.883007 | 106.55885 | 0.14348988 | 0.0015903108 |  | 3940 | 65.66667 | 47.685852 | 107.07584 | 0.13136402 | -0.00014066965 |  | 4000 | 66.66667 | 26.597033 | 76.74653 | 0.025778964 | -0.024657408
[28 empty] | 3950 | 65.83333 | 48.882828 | 106.55886 | 0.14348987 | 0.0016030901 |  | 3950 | 65.83333 | 47.68584 | 107.0781 | 0.13136852 | -0.00010582027 |  | 4010 | 66.83333 | 26.930367 | 76.89048 | 0.026421385 | -0.024852855
[28 empty] | 3960 | 66 | 48.88265 | 106.55887 | 0.14348985 | 0.0016158678 |  | 3960 | 66 | 47.685833 | 107.07981 | 0.13137192 | -7.9329744e-05 |  | 4020 | 67 | 27.2637 | 77.03858 | 0.027081233 | -0.025051536
[28 empty] | 3970 | 66.16667 | 48.882473 | 106.558876 | 0.14348984 | 0.0016286442 |  | 3970 | 66.16667 | 47.685825 | 107.08109 | 0.13137446 | -5.932307e-05 |  | 4030 | 67.16667 | 27.597033 | 77.19098 | 0.027759012 | -0.025253884
[28 empty] | 3980 | 66.33333 | 48.882294 | 106.55888 | 0.14348982 | 0.0016414191 |  | 3980 | 66.33333 | 47.685818 | 107.08205 | 0.13137637 | -4.428434e-05 |  | 4040 | 67.33333 | 27.930367 | 77.34783 | 0.028455248 | -0.025459988
[28 empty] | 3990 | 66.5 | 48.882114 | 106.55889 | 0.14348981 | 0.0016541925 |  | 3990 | 66.5 | 47.68581 | 107.08275 | 0.13137777 | -3.2981145e-05 |  | 4050 | 67.5 | 28.2637 | 77.50931 | 0.029170483 | -0.025669666
[28 empty] | 4000 | 66.66667 | 48.881935 | 106.5589 | 0.1434898 | 0.0016669643 |  | 4000 | 66.66667 | 47.685802 | 107.083275 | 0.13137881 | -2.4449697e-05 |  | 4060 | 67.66667 | 28.597033 | 77.67557 | 0.029905267 | -0.025882555
[28 empty] | 4010 | 66.83333 | 48.881756 | 106.558914 | 0.14348978 | 0.0016797346 |  | 4010 | 66.83333 | 47.68579 | 107.083664 | 0.13137959 | -1.7978056e-05 |  | 4070 | 67.83333 | 28.930367 | 77.84681 | 0.030660165 | -0.026098238
[28 empty] | 4020 | 67 | 48.881577 | 106.55892 | 0.14348976 | 0.0016925033 |  | 4020 | 67 | 47.685783 | 107.08395 | 0.13138016 | -1.3024216e-05 |  | 4080 | 68 | 29.2637 | 78.02322 | 0.031435747 | -0.026316235
[28 empty] | 4030 | 67.16667 | 48.881397 | 106.55893 | 0.14348975 | 0.0017052705 |  | 4030 | 67.16667 | 47.685776 | 107.08416 | 0.13138057 | -9.271566e-06 |  | 4090 | 68.16667 | 29.597033 | 78.20498 | 0.032232597 | -0.026536155
[28 empty] | 4040 | 67.33333 | 48.881218 | 106.558945 | 0.14348973 | 0.0017180361 |  | 4040 | 67.33333 | 47.68577 | 107.084305 | 0.13138087 | -6.3981856e-06 |  | 4100 | 68.33333 | 29.930367 | 78.39232 | 0.033051297 | -0.026757685
[28 empty] | 4050 | 67.5 | 48.881042 | 106.55895 | 0.14348972 | 0.0017308001 |  | 4050 | 67.5 | 47.68576 | 107.08441 | 0.13138108 | -4.2495803e-06 |  | 4110 | 68.5 | 30.2637 | 78.58544 | 0.03389244 | -0.026980592
[28 empty] | 4060 | 67.66667 | 48.880863 | 106.55896 | 0.1434897 | 0.0017435625 |  | 4060 | 67.66667 | 47.685753 | 107.08447 | 0.1313812 | -2.634985e-06 |  | 4120 | 68.66667 | 30.597033 | 78.78457 | 0.034756623 | -0.027204793
[28 empty] | 4070 | 67.83333 | 48.880684 | 106.558975 | 0.14348969 | 0.0017563233 |  | 4070 | 67.83333 | 47.68574 | 107.08452 | 0.13138129 | -1.431502e-06 |  | 4130 | 68.83333 | 30.930367 | 78.98995 | 0.03564443 | -0.02743044
[28 empty] | 4080 | 68 | 48.880505 | 106.55898 | 0.14348967 | 0.0017690825 |  | 4080 | 68 | 47.685734 | 107.08453 | 0.13138132 | -5.4096563e-07 |  | 4140 | 69 | 31.2637 | 79.20181 | 0.036556464 | -0.027657757
[28 empty] | 4090 | 68.16667 | 48.880325 | 106.55899 | 0.14348966 | 0.0017818399 |  | 4087.8152 | 68.13025 | 47.68573 | 107.08454 | 0.13138133 | 1.0000048e-08 |  | 4150 | 69.16667 | 31.597033 | 79.42042 | 0.03749332 | -0.027887141
[28 empty] | 4100 | 68.33333 | 48.880146 | 106.559006 | 0.14348963 | 0.0017945957 |  | 4087.8152 | 68.13025 | 47.68573 | 107.08454 | 0.13138133 | 7.199348e-09 |  | 4160 | 69.33333 | 31.930367 | 79.64601 | 0.03845558 | -0.028119246
[28 empty] | 4110 | 68.5 | 48.879967 | 106.55901 | 0.14348961 | 0.0018073499 |  | 4090 | 68.16667 | 47.685726 | 107.08454 | 0.13138133 | 1.3844776e-07 |  | 4170 | 69.5 | 32.2637 | 79.878876 | 0.039443847 | -0.02835484
[28 empty] | 4120 | 68.66667 | 48.879787 | 106.55903 | 0.1434896 | 0.0018201022 |  | 4100 | 68.33333 | 47.68572 | 107.08454 | 0.13138133 | 7.391989e-07 |  | 4180 | 69.66667 | 32.597034 | 80.11928 | 0.0404587 | -0.02859488
[28 empty] | 4130 | 68.83333 | 48.879612 | 106.55904 | 0.14348958 | 0.001832853 |  | 4110 | 68.5 | 47.68571 | 107.08454 | 0.13138133 | 1.3399514e-06 |  | 4190 | 69.83333 | 32.930367 | 80.3675 | 0.04150073 | -0.028840462
[28 empty] | 4140 | 69 | 48.879433 | 106.55905 | 0.14348957 | 0.0018456018 |  | 4120 | 68.66667 | 47.685703 | 107.08454 | 0.13138133 | 1.9407082e-06 |  | 4200 | 70 | 33.2637 | 80.623825 | 0.042570498 | -0.029092822
[28 empty] | 4150 | 69.16667 | 48.879253 | 106.55906 | 0.14348954 | 0.0018583491 |  | 4130 | 68.83333 | 47.68569 | 107.08454 | 0.13138133 | 2.5414683e-06 |  | 4210 | 70.16667 | 33.597034 | 80.88857 | 0.043668587 | -0.02935328
[28 empty] | 4160 | 69.33333 | 48.879074 | 106.559074 | 0.14348952 | 0.0018710945 |  | 4140 | 69 | 47.685684 | 107.08454 | 0.13138133 | 3.142211e-06 |  | 4220 | 70.33333 | 33.930367 | 81.162025 | 0.044795573 | -0.02962315
[28 empty] | 4170 | 69.5 | 48.878895 | 106.55908 | 0.14348951 | 0.0018838382 |  | 4150 | 69.16667 | 47.685677 | 107.08454 | 0.13138133 | 3.742968e-06 |  | 4230 | 70.5 | 34.2637 | 81.44451 | 0.045952015 | -0.029903844
[28 empty] | 4180 | 69.66667 | 48.878716 | 106.5591 | 0.1434895 | 0.00189658 |  | 4160 | 69.33333 | 47.68567 | 107.08454 | 0.13138133 | 4.343721e-06 |  | 4240 | 70.66667 | 34.597034 | 81.73634 | 0.047138482 | -0.030196816
[28 empty] | 4190 | 69.83333 | 48.878536 | 106.55911 | 0.14348947 | 0.00190932 |  | 4170 | 69.5 | 47.68566 | 107.08454 | 0.13138133 | 4.944478e-06 |  | 4250 | 70.83333 | 34.930367 | 82.03786 | 0.048355535 | -0.030503506
[28 empty] | 4200 | 70 | 48.87836 | 106.55912 | 0.14348945 | 0.0019220583 |  | 4180 | 69.66667 | 47.685654 | 107.08454 | 0.13138133 | 5.545231e-06 |  | 4260 | 71 | 35.2637 | 82.34939 | 0.049603723 | -0.030825367
[28 empty] | 4210 | 70.16667 | 48.87818 | 106.559135 | 0.14348944 | 0.0019347946 |  | 4190 | 69.83333 | 47.685642 | 107.08454 | 0.13138133 | 6.1459873e-06 |  | 4261.602 | 71.0267 | 35.3171 | 82.40025 | 0.049806617 | -0.030878434
[28 empty] | 4220 | 70.33333 | 48.878002 | 106.55915 | 0.1434894 | 0.001947529 |  | 4200 | 70 | 47.685635 | 107.08454 | 0.13138133 | 6.7467436e-06 |  | 4261.602 | 71.0267 | 35.3171 | 82.40025 | 0.049806617 | -0.030878432
[28 empty] | 4230 | 70.5 | 48.877823 | 106.55916 | 0.14348939 | 0.0019602617 |  | 4210 | 70.16667 | 47.685627 | 107.08454 | 0.13138133 | 7.3474994e-06 |  | 4270 | 71.16667 | 35.438873 | 82.62753 | 0.05071016 | -0.02256204
[28 empty] | 4240 | 70.66667 | 48.877644 | 106.55917 | 0.14348936 | 0.0019729924 |  | 4220 | 70.33333 | 47.68562 | 107.08454 | 0.13138133 | 7.948257e-06 |  | 4280 | 71.33333 | 35.583874 | 82.83392 | 0.0515264 | -0.017924009
[28 empty] | 4250 | 70.83333 | 48.877464 | 106.55919 | 0.14348935 | 0.0019857213 |  | 4230 | 70.5 | 47.68561 | 107.08454 | 0.13138133 | 8.549014e-06 |  | 4290 | 71.5 | 35.728874 | 83.00896 | 0.05221541 | -0.0159103
[28 empty] | 4260 | 71 | 48.877285 | 106.559204 | 0.14348933 | 0.001998448 |  | 4240 | 70.66667 | 47.685604 | 107.08454 | 0.13138133 | 9.149771e-06 |  | 4300 | 71.66667 | 35.873875 | 83.17113 | 0.05285122 | -0.015055982
[28 empty] | 4270 | 71.16667 | 48.877106 | 106.55921 | 0.1434893 | 0.002011173 |  | 4250 | 70.83333 | 47.685593 | 107.08454 | 0.13138133 | 9.750527e-06 |  | 4310 | 71.83333 | 36.018875 | 83.32876 | 0.053466823 | -0.01471617
[28 empty] | 4280 | 71.33333 | 48.87693 | 106.55923 | 0.14348929 | 0.002023896 |  | 4260 | 71 | 47.685585 | 107.08454 | 0.13138133 | 1.0351286e-05 |  | 4320 | 72 | 36.163876 | 83.485535 | 0.05407681 | -0.014609233
[28 empty] | 4290 | 71.5 | 48.87675 | 106.55924 | 0.14348926 | 0.002036617 |  | 4270 | 71.16667 | 47.685577 | 107.08454 | 0.13138133 | 1.0952044e-05 |  | 4330 | 72.16667 | 36.30888 | 83.6432 | 0.054687925 | -0.01460703
[28 empty] | 4300 | 71.66667 | 48.87657 | 106.55926 | 0.14348924 | 0.002049336 |  | 4280 | 71.33333 | 47.68557 | 107.08454 | 0.13138133 | 1.1552802e-05 |  | 4340 | 72.33333 | 36.45388 | 83.80254 | 0.055303156 | -0.014654002
[28 empty] | 4310 | 71.83333 | 48.876392 | 106.55927 | 0.14348921 | 0.002062053 |  | 4290 | 71.5 | 47.685562 | 107.08454 | 0.13138133 | 1.215356e-05 |  | 4350 | 72.5 | 36.59888 | 83.96391 | 0.05592383 | -0.014726206
[28 empty] | 4320 | 72 | 48.876213 | 106.55929 | 0.14348918 | 0.002074768 |  | 4300 | 71.66667 | 47.685555 | 107.08454 | 0.13138133 | 1.275432e-05 |  | 4360 | 72.66667 | 36.74388 | 84.12756 | 0.05655084 | -0.014808298
[28 empty] | 4330 | 72.16667 | 48.876034 | 106.5593 | 0.14348917 | 0.0020874809 |  | 4310 | 71.83333 | 47.685543 | 107.08454 | 0.13138133 | 1.3355079e-05 |  | 4370 | 72.83333 | 36.88888 | 84.2936 | 0.057184506 | -0.014895538
[28 empty] | 4340 | 72.33333 | 48.875854 | 106.55932 | 0.14348914 | 0.0021001918 |  | 4320 | 72 | 47.685535 | 107.08454 | 0.13138133 | 1.3955839e-05 |  | 4380 | 73 | 37.033882 | 84.46208 | 0.05782488 | -0.01498792
[28 empty] | 4350 | 72.5 | 48.875675 | 106.55933 | 0.14348912 | 0.0021129006 |  | 4330 | 72.16667 | 47.685528 | 107.08454 | 0.13138133 | 1.45565955e-05 |  | 4390 | 73.16667 | 37.178886 | 84.63304 | 0.05847208 | -0.015084357
[28 empty] | 4360 | 72.66667 | 48.8755 | 106.55935 | 0.1434891 | 0.0021256073 |  | 4340 | 72.33333 | 47.68552 | 107.08454 | 0.13138133 | 1.5157352e-05 |  | 4400 | 73.33333 | 37.323887 | 84.80656 | 0.05912624 | -0.015183339
[28 empty] | 4370 | 72.83333 | 48.87532 | 106.559364 | 0.14348906 | 0.002138312 |  | 4350 | 72.5 | 47.685513 | 107.08454 | 0.13138133 | 1.5758113e-05 |  | 4410 | 73.5 | 37.468887 | 84.98267 | 0.059787456 | -0.015284383
[28 empty] | 4380 | 73 | 48.87514 | 106.55938 | 0.14348905 | 0.0021510145 |  | 4360 | 72.66667 | 47.685505 | 107.08454 | 0.13138133 | 1.6358874e-05 |  | 4420 | 73.66667 | 37.613888 | 85.16144 | 0.06045575 | -0.015388025
[28 empty] | 4390 | 73.16667 | 48.87496 | 106.559395 | 0.14348902 | 0.0021637147 |  | 4370 | 72.83333 | 47.685493 | 107.08454 | 0.13138133 | 1.6959631e-05 |  | 4430 | 73.83333 | 37.75889 | 85.34288 | 0.061131164 | -0.015494511
[28 empty] | 4400 | 73.33333 | 48.874783 | 106.55942 | 0.14348899 | 0.002176413 |  | 4380 | 73 | 47.685486 | 107.08454 | 0.13138133 | 1.756039e-05 |  | 4440 | 74 | 37.90389 | 85.52706 | 0.061813764 | -0.015603632
[28 empty] | 4410 | 73.5 | 48.874603 | 106.55943 | 0.14348896 | 0.002189109 |  | 4390 | 73.16667 | 47.68548 | 107.08454 | 0.13138133 | 1.816115e-05 |  | 4450 | 74.16667 | 38.048893 | 85.71402 | 0.06250363 | -0.01571516
[28 empty] | 4420 | 73.66667 | 48.874424 | 106.55945 | 0.14348893 | 0.002201803 |  | 4400 | 73.33333 | 47.68547 | 107.08454 | 0.13138133 | 1.8761912e-05 |  | 4460 | 74.33333 | 38.193893 | 85.903824 | 0.06320081 | -0.015829092
[28 empty] | 4430 | 73.83333 | 48.874245 | 106.55946 | 0.14348891 | 0.0022144946 |  | 4410 | 73.5 | 47.685463 | 107.08454 | 0.13138133 | 1.9362671e-05 |  | 4470 | 74.5 | 38.338894 | 86.096504 | 0.063905366 | -0.015945481
[28 empty] | 4440 | 74 | 48.87407 | 106.55949 | 0.14348888 | 0.0022271841 |  | 4420 | 73.66667 | 47.685455 | 107.08454 | 0.13138133 | 1.996343e-05 |  | 4480 | 74.66667 | 38.483894 | 86.29213 | 0.06461735 | -0.016064247
[28 empty] | 4450 | 74.16667 | 48.87389 | 106.5595 | 0.14348885 | 0.0022398713 |  | 4430 | 73.83333 | 47.685444 | 107.08454 | 0.13138133 | 2.056419e-05 |  | 4490 | 74.83333 | 38.628895 | 86.490746 | 0.065336816 | -0.016185632
[28 empty] | 4460 | 74.33333 | 48.87371 | 106.55952 | 0.14348882 | 0.0022525564 |  | 4440 | 74 | 47.685436 | 107.08454 | 0.13138133 | 2.1164948e-05 |  | 4500 | 75 | 38.773895 | 86.692406 | 0.06606382 | -0.016309645
[28 empty] | 4470 | 74.5 | 48.87353 | 106.55954 | 0.1434888 | 0.0022652391 |  | 4450 | 74.16667 | 47.68543 | 107.08454 | 0.13138133 | 2.1765707e-05 |  | 4510 | 75.16667 | 38.918896 | 86.89717 | 0.06679842 | -0.016436232
[28 empty] | 4480 | 74.66667 | 48.873352 | 106.559555 | 0.14348876 | 0.0022779196 |  | 4460 | 74.33333 | 47.68542 | 107.08454 | 0.13138133 | 2.2366468e-05 |  | 4520 | 75.33333 | 39.0639 | 87.10511 | 0.06754068 | -0.016565263
[28 empty] | 4490 | 74.83333 | 48.873173 | 106.55957 | 0.14348873 | 0.0022905977 |  | 4470 | 74.5 | 47.685413 | 107.08454 | 0.13138133 | 2.2967228e-05 |  | 4530 | 75.5 | 39.2089 | 87.31627 | 0.06829066 | -0.016696787
[28 empty] | 4500 | 75 | 48.872993 | 106.55959 | 0.1434887 | 0.0023032734 |  | 4480 | 74.66667 | 47.685406 | 107.08454 | 0.13138133 | 2.3567987e-05 |  | 4540 | 75.66667 | 39.3539 | 87.530716 | 0.06904839 | -0.016831053
[28 empty] | 4510 | 75.16667 | 48.872814 | 106.55961 | 0.14348868 | 0.0023159469 |  | 4490 | 74.83333 | 47.685394 | 107.08454 | 0.13138133 | 2.4168747e-05 |  | 4550 | 75.83333 | 39.4989 | 87.74852 | 0.06981394 | -0.016968088
[28 empty] | 4520 | 75.33333 | 48.87264 | 106.55963 | 0.14348865 | 0.0023286182 |  | 4500 | 75 | 47.685387 | 107.08454 | 0.13138133 | 2.4769506e-05 |  | 4560 | 76 | 39.6439 | 87.96975 | 0.07058737 | -0.017107744
[28 empty] | 4530 | 75.5 | 48.87246 | 106.55965 | 0.14348862 | 0.002341287 |  | 4510 | 75.16667 | 47.68538 | 107.08454 | 0.13138133 | 2.5370266e-05 |  | 4570 | 76.16667 | 39.788902 | 88.19447 | 0.07136873 | -0.017250065
[28 empty] | 4540 | 75.66667 | 48.87228 | 106.55967 | 0.14348859 | 0.0023539534 |  | 4520 | 75.33333 | 47.68537 | 107.08454 | 0.13138133 | 2.5971025e-05 |  | 4580 | 76.33333 | 39.933907 | 88.42276 | 0.07215808 | -0.017395092
[28 empty] | 4544.4556 | 75.74093 | 48.8722 | 106.55968 | 0.14348857 | 0.0023595965 |  | 4530 | 75.5 | 47.685364 | 107.08454 | 0.13138133 | 2.6571783e-05 |  | 4590 | 76.5 | 40.078907 | 88.654686 | 0.07295549 | -0.01754283
[28 empty] | 4544.4556 | 75.74093 | 48.8722 | 106.55968 | 0.14348857 | 0.0023595965 |  | 4540 | 75.66667 | 47.685356 | 107.08454 | 0.13138133 | 2.7172542e-05 |  | 4600 | 76.66667 | 40.223907 | 88.89034 | 0.073761 | -0.017693315
[28 empty] | 4550 | 75.83333 | 48.81893 | 106.55972 | 0.1434885 | 0.006205705 |  | 4550 | 75.83333 | 47.685345 | 107.08454 | 0.13138133 | 2.7773302e-05 |  | 4610 | 76.83333 | 40.368908 | 89.12979 | 0.07457467 | -0.017846568
[28 empty] | 4560 | 76 | 48.722855 | 106.56019 | 0.14348778 | 0.013181269 |  | 4560 | 76 | 47.685337 | 107.08454 | 0.13138133 | 2.837406e-05 |  | 4620 | 77 | 40.51391 | 89.37313 | 0.07539655 | -0.018002626
[28 empty] | 4570 | 76.16667 | 48.626774 | 106.56164 | 0.14348549 | 0.020200955 |  | 4570 | 76.16667 | 47.68533 | 107.08454 | 0.13138133 | 2.8974817e-05 |  | 4630 | 77.16667 | 40.65891 | 89.620445 | 0.07622671 | -0.01816153
[28 empty] | 4580 | 76.33333 | 48.530693 | 106.5647 | 0.14348067 | 0.027257953 |  | 4580 | 76.33333 | 47.68532 | 107.08454 | 0.13138133 | 2.9575576e-05 |  | 4640 | 77.33333 | 40.803913 | 89.87182 | 0.07706519 | -0.01832331
[28 empty] | 4590 | 76.5 | 48.434616 | 106.57001 | 0.1434723 | 0.034344997 |  | 4590 | 76.5 | 47.685314 | 107.08454 | 0.13138133 | 3.0176332e-05 |  | 4650 | 77.5 | 40.948914 | 90.12734 | 0.077912055 | -0.018488016
[28 empty] | 4600 | 76.66667 | 48.338535 | 106.57823 | 0.14345933 | 0.04145453 |  | 4600 | 76.66667 | 47.685307 | 107.08454 | 0.13138133 | 3.077709e-05 |  | 4660 | 77.66667 | 41.093914 | 90.38713 | 0.07876735 | -0.018655693
[28 empty] | 4610 | 76.83333 | 48.24246 | 106.59002 | 0.14344075 | 0.048578806 |  | 4610 | 76.83333 | 47.685295 | 107.08454 | 0.13138133 | 3.1377847e-05 |  | 4670 | 77.83333 | 41.238914 | 90.65126 | 0.079631135 | -0.018826393
[28 empty] | 4620 | 77 | 48.146378 | 106.60599 | 0.14341556 | 0.055709988 |  | 4620 | 77 | 47.685287 | 107.08454 | 0.13138133 | 3.1978605e-05 |  | 4680 | 78 | 41.383915 | 90.91985 | 0.08050346 | -0.019000195
[28 empty] | 4630 | 77.16667 | 48.0503 | 106.62678 | 0.14338276 | 0.06284022 |  | 4630 | 77.16667 | 47.68528 | 107.08454 | 0.13138133 | 3.2579363e-05 |  | 4690 | 78.16667 | 41.528915 | 91.19301 | 0.08138436 | -0.019177174
[28 empty] | 4640 | 77.33333 | 47.95422 | 106.65296 | 0.1433414 | 0.06996171 |  | 4640 | 77.33333 | 47.685272 | 107.08454 | 0.13138133 | 3.3180117e-05 |  | 4700 | 78.33333 | 41.67392 | 91.47084 | 0.082273915 | -0.019357419
[28 empty] | 4650 | 77.5 | 47.858143 | 106.68511 | 0.1432906 | 0.07706674 |  | 4650 | 77.5 | 47.685265 | 107.08454 | 0.13138133 | 3.3780874e-05 |  | 4710 | 78.5 | 41.81892 | 91.753456 | 0.08317215 | -0.019541025
[28 empty] | 4660 | 77.66667 | 47.762062 | 106.72376 | 0.14322947 | 0.084147796 |  | 4660 | 77.66667 | 47.685257 | 107.08454 | 0.13138133 | 3.438163e-05 |  | 4720 | 78.66667 | 41.96392 | 92.04098 | 0.08407912 | -0.019728102
[28 empty] | 4670 | 77.83333 | 47.66598 | 106.769394 | 0.14315723 | 0.09119752 |  | 4670 | 77.83333 | 47.685246 | 107.08454 | 0.13138133 | 3.4982386e-05 |  | 4730 | 78.83333 | 42.10892 | 92.333534 | 0.08499487 | -0.019918768
[28 empty] | 4680 | 78 | 47.569904 | 106.822464 | 0.14307314 | 0.09820884 |  | 4680 | 78 | 47.685238 | 107.08454 | 0.13138133 | 3.558314e-05 |  | 4740 | 79 | 42.25392 | 92.63125 | 0.08591945 | -0.020113148
[28 empty] | 4690 | 78.16667 | 47.473824 | 106.88338 | 0.1429765 | 0.10517492 |  | 4690 | 78.16667 | 47.68523 | 107.08454 | 0.13138133 | 3.6183894e-05 |  | 4750 | 79.16667 | 42.398922 | 92.93424 | 0.08685289 | -0.020311378
[28 empty] | 4700 | 78.33333 | 47.377747 | 106.95251 | 0.14286669 | 0.11208927 |  | 4700 | 78.33333 | 47.685223 | 107.08454 | 0.13138133 | 3.6784648e-05 |  | 4760 | 79.33333 | 42.543922 | 93.24266 | 0.08779524 | -0.02051364
[28 empty] | 4710 | 78.5 | 47.281666 | 107.03017 | 0.14274314 | 0.1189457 |  | 4710 | 78.5 | 47.685215 | 107.08454 | 0.13138133 | 3.73854e-05 |  | 4770 | 79.5 | 42.688927 | 93.55663 | 0.08874654 | -0.020720093
[28 empty] | 4720 | 78.66667 | 47.18559 | 107.11663 | 0.1426054 | 0.12573841 |  | 4720 | 78.66667 | 47.685207 | 107.08454 | 0.13138133 | 3.7986152e-05 |  | 4780 | 79.66667 | 42.833927 | 93.87631 | 0.08970682 | -0.02093091
[28 empty] | 4730 | 78.83333 | 47.089508 | 107.212135 | 0.14245297 | 0.13246192 |  | 4730 | 78.83333 | 47.685196 | 107.08454 | 0.13138133 | 3.8586906e-05 |  | 4790 | 79.83333 | 42.978928 | 94.201836 | 0.09067613 | -0.021146283
[28 empty] | 4740 | 79 | 46.993427 | 107.31686 | 0.14228554 | 0.13911118 |  | 4740 | 79 | 47.68519 | 107.08454 | 0.13138133 | 3.9187657e-05 |  | 4800 | 80 | 43.123928 | 94.53336 | 0.09165449 | -0.021366453
[28 empty] | 4750 | 79.16667 | 46.89735 | 107.43093 | 0.14210278 | 0.14568149 |  | 4750 | 79.16667 | 47.68518 | 107.08454 | 0.13138133 | 3.978841e-05 |  | 4810 | 80.16667 | 43.26893 | 94.871056 | 0.09264193 | -0.021591663
[28 empty] | 4760 | 79.33333 | 46.80127 | 107.55446 | 0.14190446 | 0.15216854 |  | 4760 | 79.33333 | 47.685173 | 107.08454 | 0.13138133 | 4.038916e-05 |  | 4813.274 | 80.22123 | 43.3164 | 94.98297 | 0.09296717 | -0.021666532
[28 empty] | 4770 | 79.5 | 46.705193 | 107.687485 | 0.14169039 | 0.15856846 |  | 4770 | 79.5 | 47.685165 | 107.08454 | 0.13138133 | 4.0989915e-05 |  | 4813.274 | 80.22123 | 43.3164 | 94.98297 | 0.09296717 | -0.021666527
[28 empty] | 4780 | 79.66667 | 46.60911 | 107.83003 | 0.14146045 | 0.16487771 |  | 4780 | 79.66667 | 47.685158 | 107.08454 | 0.13138133 | 4.159066e-05 |  | 4820 | 80.33333 | 43.3164 | 95.17952 | 0.093535945 | -0.015681043
[28 empty] | 4790 | 79.83333 | 46.513035 | 107.98206 | 0.14121455 | 0.17109318 |  | 4790 | 79.83333 | 47.685146 | 107.08454 | 0.13138133 | 4.2191412e-05 |  | 4830 | 80.5 | 43.3164 | 95.37552 | 0.094100125 | -0.00974394
[28 empty] | 4800 | 80 | 46.416954 | 108.14352 | 0.1409527 | 0.17721212 |  | 4800 | 80 | 47.68514 | 107.08454 | 0.13138133 | 4.2792162e-05 |  | 4840 | 80.66667 | 43.3164 | 95.49717 | 0.09444875 | -0.0060751764
[28 empty] | 4810 | 80.16667 | 46.320877 | 108.314285 | 0.14067493 | 0.18323216 |  | 4810 | 80.16667 | 47.68513 | 107.08454 | 0.13138133 | 4.339291e-05 |  | 4850 | 80.83333 | 43.3164 | 95.57293 | 0.09466528 | -0.0037965747
[28 empty] | 4820 | 80.33333 | 46.224796 | 108.494255 | 0.14038132 | 0.18915129 |  | 4820 | 80.33333 | 47.685123 | 107.08454 | 0.13138133 | 4.3993656e-05 |  | 4860 | 81 | 43.3164 | 95.620255 | 0.0948003 | -0.0023757045
[28 empty] | 4830 | 80.5 | 46.128716 | 108.68325 | 0.14007199 | 0.19496787 |  | 4830 | 80.5 | 47.685116 | 107.08454 | 0.13138133 | 4.4594402e-05 |  | 4870 | 81.16667 | 43.3164 | 95.64986 | 0.09488468 | -0.0014877506
[28 empty] | 4840 | 80.66667 | 46.03264 | 108.88108 | 0.1397471 | 0.20068055 |  | 4840 | 80.66667 | 47.68511 | 107.08454 | 0.13138133 | 4.519515e-05 |  | 4880 | 81.33333 | 43.3164 | 95.668396 | 0.094937496 | -0.0009318953
[28 empty] | 4850 | 80.83333 | 45.936558 | 109.08755 | 0.13940686 | 0.20628837 |  | 4850 | 80.83333 | 47.685097 | 107.08454 | 0.13138133 | 4.5795896e-05 |  | 4890 | 81.5 | 43.3164 | 95.680016 | 0.09497058 | -0.000583814
[28 empty] | 4860 | 81 | 45.84048 | 109.3024 | 0.13905151 | 0.21179059 |  | 4860 | 81 | 47.68509 | 107.08454 | 0.13138133 | 4.639664e-05 |  | 4900 | 81.66667 | 43.3164 | 95.687294 | 0.0949913 | -0.0003657285
[28 empty] | 4870 | 81.16667 | 45.7444 | 109.52539 | 0.13868132 | 0.21718684 |  | 4870 | 81.16667 | 47.68508 | 107.08454 | 0.13138133 | 4.6997386e-05 |  | 4910 | 81.83333 | 43.3164 | 95.691864 | 0.095004305 | -0.00022889422
[28 empty] | 4880 | 81.33333 | 45.648323 | 109.75624 | 0.13829657 | 0.22247688 |  | 4880 | 81.33333 | 47.685074 | 107.08454 | 0.13138133 | 4.759813e-05 |  | 4920 | 82 | 43.3164 | 95.694725 | 0.09501245 | -0.00014317656
[28 empty] | 4890 | 81.5 | 45.552242 | 109.99467 | 0.1378976 | 0.22766091 |  | 4890 | 81.5 | 47.685066 | 107.08454 | 0.13138133 | 4.819887e-05 |  | 4930 | 82.16667 | 43.3164 | 95.69652 | 0.09501754 | -8.9578665e-05
[28 empty] | 4900 | 81.66667 | 45.456165 | 110.24035 | 0.13748476 | 0.23273924 |  | 4900 | 81.66667 | 47.68506 | 107.08454 | 0.13138133 | 4.8799615e-05 |  | 4940 | 82.33333 | 43.3164 | 95.69764 | 0.09502074 | -5.592534e-05
[28 empty] | 4910 | 81.83333 | 45.360085 | 110.49296 | 0.13705838 | 0.23771235 |  | 4910 | 81.83333 | 47.685047 | 107.08454 | 0.13138133 | 4.9400358e-05 |  | 4950 | 82.5 | 43.3164 | 95.69835 | 0.09502275 | -3.4735847e-05
[28 empty] | 4920 | 82 | 45.264004 | 110.752174 | 0.13661885 | 0.24258095 |  | 4920 | 82 | 47.68504 | 107.08454 | 0.13138133 | 5.0001097e-05 |  | 4960 | 82.66667 | 43.3164 | 95.69879 | 0.09502401 | -2.1485068e-05
[28 empty] | 4930 | 82.16667 | 45.167927 | 111.01764 | 0.13616656 | 0.2473458 |  | 4930 | 82.16667 | 47.68503 | 107.08454 | 0.13138133 | 5.0601837e-05 |  | 4970 | 82.83333 | 43.3164 | 95.699066 | 0.095024794 | -1.328789e-05
[28 empty] | 4940 | 82.33333 | 45.071846 | 111.289024 | 0.13570188 | 0.25200796 |  | 4940 | 82.33333 | 47.685024 | 107.08454 | 0.13138133 | 5.1202576e-05 |  | 4980 | 83 | 43.3164 | 95.699234 | 0.09502527 | -8.24336e-06
[28 empty] | 4950 | 82.5 | 44.97577 | 111.56594 | 0.13522524 | 0.2565685 |  | 4950 | 82.5 | 47.685017 | 107.08454 | 0.13138133 | 5.1803316e-05 |  | 4990 | 83.16667 | 43.3164 | 95.69934 | 0.09502557 | -5.073895e-06
[28 empty] | 4960 | 82.66667 | 44.87969 | 111.848045 | 0.134737 | 0.26102865 |  | 4960 | 82.66667 | 47.68501 | 107.08454 | 0.13138133 | 5.240405e-05 |  | 5000 | 83.33333 | 43.3164 | 95.69941 | 0.09502576 | -3.0651315e-06
[28 empty] | 4970 | 82.83333 | 44.78361 | 112.13496 | 0.13423762 | 0.2653897 |  | 4970 | 82.83333 | 47.685 | 107.08454 | 0.13138133 | 5.3004787e-05 |  | 5010 | 83.5 | 43.3164 | 95.699455 | 0.09502589 | -1.7151143e-06
[28 empty] | 4980 | 83 | 44.68753 | 112.42631 | 0.13372746 | 0.2696531 |  | 4980 | 83 | 47.68499 | 107.08454 | 0.13138133 | 5.3605523e-05 |  | 5020 | 83.66667 | 43.3164 | 95.69948 | 0.095025964 | -9.2977206e-07
[28 empty] | 4990 | 83.16667 | 44.591454 | 112.721725 | 0.13320696 | 0.2738203 |  | 4990 | 83.16667 | 47.684982 | 107.08454 | 0.13138133 | 5.420626e-05 |  | 5030 | 83.83333 | 43.3164 | 95.69949 | 0.09502601 | -4.4505614e-07
[28 empty] | 5000 | 83.33333 | 44.495373 | 113.02083 | 0.13267654 | 0.2778928 |  | 5000 | 83.33333 | 47.684975 | 107.08454 | 0.13138133 | 5.480699e-05 |  | 5040 | 84 | 43.3164 | 95.6995 | 0.09502603 | -2.0362819e-07
[28 empty] | 5010 | 83.5 | 44.399292 | 113.323235 | 0.13213657 | 0.2818721 |  | 5010 | 83.5 | 47.684967 | 107.08454 | 0.13138133 | 5.5407723e-05 |  | 5050 | 84.16667 | 43.3164 | 95.69951 | 0.095026046 | -9.332713e-08
[28 empty] | 5020 | 83.66667 | 44.303215 | 113.62858 | 0.13158745 | 0.28575978 |  | 5020 | 83.66667 | 47.68496 | 107.08454 | 0.13138133 | 5.6008455e-05 |  | 5060 | 84.33333 | 43.3164 | 95.69951 | 0.095026046 | -5.1198064e-08
[28 empty] | 5030 | 83.83333 | 44.207134 | 113.936485 | 0.13102956 | 0.2895574 |  | 5030 | 83.83333 | 47.68495 | 107.08454 | 0.13138133 | 5.6609188e-05 |  | 5070 | 84.5 | 43.3164 | 95.69951 | 0.09502605 | -3.8323655e-08
[28 empty] | 5040 | 84 | 44.111057 | 114.24657 | 0.13046332 | 0.29326653 |  | 5040 | 84 | 47.68494 | 107.08454 | 0.13138133 | 5.7209916e-05 |  | 5080 | 84.66667 | 43.3164 | 95.69951 | 0.09502605 | -3.6771578e-08
[28 empty] | 5050 | 84.16667 | 44.014977 | 114.558464 | 0.12988907 | 0.29688874 |  | 5050 | 84.16667 | 47.684933 | 107.08454 | 0.13138133 | 5.7810645e-05 |  | 5090 | 84.83333 | 43.3164 | 95.69951 | 0.09502605 | -2.4298457e-08
[28 empty] | 5060 | 84.33333 | 43.9189 | 114.8718 | 0.12930718 | 0.3004255 |  | 5060 | 84.33333 | 47.684925 | 107.08454 | 0.13138133 | 5.8411373e-05 |  | 5100 | 85 | 43.3164 | 95.69951 | 0.09502605 | 5.794694e-09
[28 empty] | 5070 | 84.5 | 43.82282 | 115.18621 | 0.128718 | 0.3038783 |  | 5070 | 84.5 | 47.684917 | 107.08454 | 0.13138133 | 5.90121e-05 |  | 5110 | 85.16667 | 43.3164 | 95.69951 | 0.09502605 | -2.4427917e-08
[28 empty] | 5080 | 84.66667 | 43.72674 | 115.50133 | 0.12812188 | 0.30724865 |  | 5080 | 84.66667 | 47.68491 | 107.08454 | 0.13138133 | 5.9612827e-05 |  | 5120 | 85.33333 | 43.3164 | 95.69951 | 0.095026046 | -7.153641e-08
[28 empty] | 5090 | 84.83333 | 43.63066 | 115.8168 | 0.12751915 | 0.31053793 |  | 5090 | 84.83333 | 47.684902 | 107.08454 | 0.13138133 | 6.021355e-05 |  | 5130 | 85.5 | 43.3164 | 95.6995 | 0.09502604 | -1.3450844e-07
[28 empty] | 5100 | 85 | 43.53458 | 116.13227 | 0.12691012 | 0.31374747 |  | 5100 | 85 | 47.68489 | 107.08454 | 0.13138133 | 6.0814273e-05 |  | 5140 | 85.66667 | 43.3164 | 95.6995 | 0.09502604 | -1.6666192e-07
[28 empty] | 5110 | 85.16667 | 43.438503 | 116.44738 | 0.1262951 | 0.31687862 |  | 5110 | 85.16667 | 47.684883 | 107.08454 | 0.13138133 | 6.1415e-05 |  | 5150 | 85.83333 | 43.3164 | 95.6995 | 0.09502604 | -1.4728326e-07
[28 empty] | 5120 | 85.33333 | 43.342422 | 116.761795 | 0.12567441 | 0.31993264 |  | 5120 | 85.33333 | 47.684875 | 107.08454 | 0.13138133 | 6.2015715e-05 |  | 5160 | 86 | 43.3164 | 95.69951 | 0.095026046 | -7.6332434e-08
[28 empty] | 5130 | 85.5 | 43.246346 | 117.07518 | 0.12504831 | 0.3229107 |  | 5130 | 85.5 | 47.684868 | 107.08454 | 0.13138133 | 6.261644e-05 |  | 5166.917 | 86.11528 | 43.3164 | 95.69951 | 0.09502605 | 1.0000012e-08
[28 empty] | 5140 | 85.66667 | 43.150265 | 117.387184 | 0.12441709 | 0.32581398 |  | 5140 | 85.66667 | 47.68486 | 107.08454 | 0.13138133 | 6.321716e-05 |  | 5166.917 | 86.11528 | 43.3164 | 95.69951 | 0.095026046 | -4.9169493e-08
[28 empty] | 5150 | 85.83333 | 43.054188 | 117.6975 | 0.123781 | 0.32864353 |  | 5150 | 85.83333 | 47.684853 | 107.08454 | 0.13138133 | 6.3817875e-05 |  | 5170 | 86.16667 | 43.3164 | 95.69951 | 0.095026046 | -4.4346233e-08
[28 empty] | 5160 | 86 | 42.958107 | 118.005806 | 0.12314031 | 0.3314004 |  | 5160 | 86 | 47.68484 | 107.08454 | 0.13138133 | 6.441859e-05 |  | 5180 | 86.33333 | 43.3164 | 95.69951 | 0.09502605 | -3.0237533e-08
[28 empty] | 5170 | 86.16667 | 42.86203 | 118.31178 | 0.122495264 | 0.33408555 |  | 5170 | 86.16667 | 47.684834 | 107.08454 | 0.13138133 | 6.50193e-05 |  | 5190 | 86.5 | 43.3164 | 95.69951 | 0.09502605 | -2.2500972e-08
[28 empty] | 5180 | 86.33333 | 42.76595 | 118.61513 | 0.12184609 | 0.33669993 |  | 5180 | 86.33333 | 47.684826 | 107.08454 | 0.13138133 | 6.562002e-05 |  | 5200 | 86.66667 | 43.3164 | 95.69951 | 0.09502605 | -2.134509e-08
[28 empty] | 5190 | 86.5 | 42.66987 | 118.91555 | 0.12119301 | 0.33924437 |  | 5190 | 86.5 | 47.68482 | 107.08454 | 0.13138133 | 6.622073e-05 |  | 5210 | 86.83333 | 43.3164 | 95.69951 | 0.09502605 | -2.0189209e-08
[28 empty] | 5200 | 86.66667 | 42.57379 | 119.21276 | 0.120536245 | 0.3417197 |  | 5200 | 86.66667 | 47.68481 | 107.08454 | 0.13138133 | 6.682144e-05 |  | 5220 | 87 | 43.3164 | 95.69951 | 0.09502605 | -1.9033326e-08
[28 empty] | 5210 | 86.83333 | 42.47771 | 119.506485 | 0.11987601 | 0.3441267 |  | 5210 | 86.83333 | 47.684803 | 107.08454 | 0.13138133 | 6.742215e-05 |  | 5230 | 87.16667 | 43.3164 | 95.69951 | 0.09502605 | -1.7877444e-08
[28 empty] | 5220 | 87 | 42.381634 | 119.796455 | 0.1192125 | 0.3464661 |  | 5220 | 87 | 47.68479 | 107.08454 | 0.13138133 | 6.802286e-05 |  | 5240 | 87.33333 | 43.3164 | 95.69951 | 0.09502605 | -1.6721561e-08
[28 empty] | 5230 | 87.16667 | 42.285553 | 120.082405 | 0.11854591 | 0.34873858 |  | 5230 | 87.16667 | 47.684784 | 107.08454 | 0.13138133 | 6.862357e-05 |  | 5250 | 87.5 | 43.3164 | 95.69951 | 0.09502605 | -1.5565679e-08
[28 empty] | 5240 | 87.33333 | 42.189476 | 120.3641 | 0.117876425 | 0.35094485 |  | 5240 | 87.33333 | 47.684776 | 107.08454 | 0.13138133 | 6.9224276e-05 |  | 5260 | 87.66667 | 43.3164 | 95.69951 | 0.09502605 | -1.4409797e-08
[28 empty] | 5250 | 87.5 | 42.093395 | 120.6413 | 0.117204234 | 0.35308552 |  | 5250 | 87.5 | 47.68477 | 107.08454 | 0.13138133 | 6.982498e-05 |  | 5270 | 87.83333 | 43.3164 | 95.69951 | 0.09502605 | -1.3253915e-08
[28 empty] | 5260 | 87.66667 | 41.99732 | 120.91377 | 0.11652951 | 0.3551612 |  | 5260 | 87.66667 | 47.68476 | 107.08454 | 0.13138133 | 7.042568e-05 |  | 5280 | 88 | 43.3164 | 95.69951 | 0.09502605 | -1.2098033e-08
[28 empty] | 5270 | 87.83333 | 41.901237 | 121.181305 | 0.11585242 | 0.3571725 |  | 5270 | 87.83333 | 47.684753 | 107.08454 | 0.13138133 | 7.1026385e-05 |  | 5290 | 88.16667 | 43.3164 | 95.69951 | 0.09502605 | -1.0942151e-08
[28 empty] | 5280 | 88 | 41.805157 | 121.4437 | 0.11517314 | 0.35912 |  | 5280 | 88 | 47.684742 | 107.08454 | 0.13138133 | 7.162709e-05 |  | 5300 | 88.33333 | 43.3164 | 95.69951 | 0.09502605 | -9.786269e-09
[28 empty] | 5290 | 88.16667 | 41.70908 | 121.700775 | 0.114491835 | 0.36100432 |  | 5290 | 88.16667 | 47.684734 | 107.08454 | 0.13138133 | 7.2227784e-05 |  | 5310 | 88.5 | 43.3164 | 95.69951 | 0.09502605 | -8.630386e-09
[28 empty] | 5300 | 88.33333 | 41.613 | 121.95233 | 0.11380866 | 0.36282605 |  | 5300 | 88.33333 | 47.684727 | 107.08454 | 0.13138133 | 7.282849e-05 |  | 5320 | 88.66667 | 43.3164 | 95.69951 | 0.09502605 | -7.474505e-09
[28 empty] | 5310 | 88.5 | 41.516922 | 122.198235 | 0.11312378 | 0.36458582 |  | 5310 | 88.5 | 47.68472 | 107.08454 | 0.13138133 | 7.342918e-05 |  | 5330 | 88.83333 | 43.3164 | 95.69951 | 0.09502605 | -6.318622e-09
[28 empty] | 5320 | 88.66667 | 41.42084 | 122.43831 | 0.11243735 | 0.36628425 |  | 5320 | 88.66667 | 47.68471 | 107.08454 | 0.13138133 | 7.402987e-05 |  | 5340 | 89 | 43.3164 | 95.69951 | 0.09502605 | -5.16274e-09
[28 empty] | 5330 | 88.83333 | 41.324764 | 122.67243 | 0.11174954 | 0.36792198 |  | 5330 | 88.83333 | 47.684704 | 107.08454 | 0.13138133 | 7.463057e-05 |  | 5350 | 89.16667 | 43.3164 | 95.69951 | 0.09502605 | -4.006858e-09
[28 empty] | 5340 | 89 | 41.228683 | 122.900475 | 0.11106048 | 0.36949965 |  | 5340 | 89 | 47.684692 | 107.08454 | 0.13138133 | 7.5231255e-05 |  | 5360 | 89.33333 | 43.3164 | 95.69951 | 0.09502605 | -2.850976e-09
[28 empty] | 5350 | 89.16667 | 41.132607 | 123.12234 | 0.110370345 | 0.37101802 |  | 5350 | 89.16667 | 47.684685 | 107.08454 | 0.13138133 | 7.583195e-05 |  | 5370 | 89.5 | 43.3164 | 95.69951 | 0.09502605 | -2.3739508e-09
[28 empty] | 5360 | 89.33333 | 41.036526 | 123.3379 | 0.10967928 | 0.37247774 |  | 5360 | 89.33333 | 47.684677 | 107.08454 | 0.13138133 | 7.643264e-05 |  | 5380 | 89.66667 | 43.3164 | 95.69951 | 0.09502605 | -2.2487066e-09
[28 empty] | 5370 | 89.5 | 40.940445 | 123.5471 | 0.10898744 | 0.3738796 |  | 5370 | 89.5 | 47.68467 | 107.08454 | 0.13138133 | 7.703332e-05 |  | 5390 | 89.83333 | 43.3164 | 95.69951 | 0.09502605 | -2.1234623e-09
[28 empty] | 5380 | 89.66667 | 40.844368 | 123.749855 | 0.10829498 | 0.37522444 |  | 5380 | 89.66667 | 47.68466 | 107.08454 | 0.13138133 | 7.763401e-05 |  | 5397.674 | 89.96123 | 43.3164 | 95.69951 | 0.09502605 | -2.0273523e-09
[28 empty] | 5390 | 89.83333 | 40.748287 | 123.94611 | 0.107602045 | 0.37651303 |  | 5390 | 89.83333 | 47.684654 | 107.08454 | 0.13138133 | 7.823469e-05 |  | 5397.674 | 89.96123 | 43.3164 | 95.69951 | 0.09502605 | -2.0273523e-09
[28 empty] | 5400 | 90 | 40.65221 | 124.135826 | 0.1069088 | 0.37774628 |  | 5400 | 90 | 47.684643 | 107.08454 | 0.13138133 | 7.883537e-05 |  | 5397.674 | 89.96123 | 43.3164 | 95.69951 | 0.09502605 | 1.19238e-08
[28 empty] | 5410 | 90.16667 | 40.55613 | 124.31897 | 0.10621538 | 0.37892514 |  | 5410 | 90.16667 | 47.684635 | 107.08454 | 0.13138133 | 7.943605e-05 |  | 5397.674 | 89.96123 | 43.3164 | 95.69951 | 0.09502605 | 1.19238e-08
[28 empty] | 5420 | 90.33333 | 40.460052 | 124.49552 | 0.105521955 | 0.3800506 |  | 5420 | 90.33333 | 47.684628 | 107.08454 | 0.13138133 | 8.003673e-05 |  | 5400 | 90 | 43.28886 | 95.69951 | 0.09502605 | 0.0020794377
[28 empty] | 5430 | 90.5 | 40.36397 | 124.665474 | 0.10482868 | 0.38112366 |  | 5430 | 90.5 | 47.68462 | 107.08454 | 0.13138133 | 8.063741e-05 |  | 5410 | 90.16667 | 43.17048 | 95.69957 | 0.0950258 | 0.011069962
[28 empty] | 5440 | 90.66667 | 40.26789 | 124.828835 | 0.1041357 | 0.38214546 |  | 5440 | 90.66667 | 47.684612 | 107.08454 | 0.13138133 | 8.123808e-05 |  | 5420 | 90.33333 | 43.052097 | 95.69993 | 0.0950244 | 0.020136053
[28 empty] | 5450 | 90.83333 | 40.171814 | 124.98563 | 0.10344317 | 0.38311708 |  | 5450 | 90.83333 | 47.684605 | 107.08454 | 0.13138133 | 8.1838756e-05 |  | 5430 | 90.5 | 42.93372 | 95.700874 | 0.0950207 | 0.029265886
[28 empty] | 5460 | 91 | 40.075733 | 125.13587 | 0.10275125 | 0.38403973 |  | 5460 | 91 | 47.684593 | 107.08454 | 0.13138133 | 8.243942e-05 |  | 5440 | 90.66667 | 42.81534 | 95.702705 | 0.0950135 | 0.038446527
[28 empty] | 5470 | 91.16667 | 39.979656 | 125.27962 | 0.102060094 | 0.3849147 |  | 5470 | 91.16667 | 47.684586 | 107.08454 | 0.13138133 | 8.30401e-05 |  | 5450 | 90.83333 | 42.696957 | 95.70574 | 0.09500159 | 0.047664396
[28 empty] | 5480 | 91.33333 | 39.883575 | 125.416916 | 0.10136986 | 0.38574323 |  | 5480 | 91.33333 | 47.684578 | 107.08454 | 0.13138133 | 8.364076e-05 |  | 5460 | 91 | 42.578575 | 95.71027 | 0.09498379 | 0.056905556
[28 empty] | 5490 | 91.5 | 39.7875 | 125.54783 | 0.10068069 | 0.3865266 |  | 5490 | 91.5 | 47.68457 | 107.08454 | 0.13138133 | 8.424143e-05 |  | 5470 | 91.16667 | 42.460194 | 95.716606 | 0.0949589 | 0.06615594
[28 empty] | 5500 | 91.66667 | 39.691418 | 125.67242 | 0.09999274 | 0.38726628 |  | 5500 | 91.66667 | 47.684563 | 107.08454 | 0.13138133 | 8.484209e-05 |  | 5480 | 91.33333 | 42.341812 | 95.72502 | 0.09492582 | 0.07540152
[28 empty] | 5510 | 91.83333 | 39.59534 | 125.79078 | 0.099306166 | 0.38796365 |  | 5510 | 91.83333 | 47.684555 | 107.08454 | 0.13138133 | 8.5442756e-05 |  | 5490 | 91.5 | 42.22343 | 95.73578 | 0.09488349 | 0.0846285
[28 empty] | 5520 | 92 | 39.49926 | 125.90298 | 0.09862112 | 0.38862017 |  | 5520 | 92 | 47.684544 | 107.08454 | 0.13138133 | 8.6043416e-05 |  | 5500 | 91.66667 | 42.10505 | 95.74914 | 0.09483092 | 0.09382341
[28 empty] | 5530 | 92.16667 | 39.40318 | 126.009125 | 0.097937755 | 0.3892373 |  | 5530 | 92.16667 | 47.684536 | 107.08454 | 0.13138133 | 8.6644075e-05 |  | 5510 | 91.83333 | 41.986668 | 95.76532 | 0.094767205 | 0.102973245
[28 empty] | 5540 | 92.33333 | 39.307102 | 126.10932 | 0.097256206 | 0.38981667 |  | 5540 | 92.33333 | 47.68453 | 107.08454 | 0.13138133 | 8.724473e-05 |  | 5520 | 92 | 41.868286 | 95.78452 | 0.09469154 | 0.11206557
[28 empty] | 5550 | 92.5 | 39.21102 | 126.20367 | 0.09657663 | 0.3903598 |  | 5550 | 92.5 | 47.68452 | 107.08454 | 0.13138133 | 8.784538e-05 |  | 5530 | 92.16667 | 41.749905 | 95.80693 | 0.094603166 | 0.1210886
[28 empty] | 5560 | 92.66667 | 39.114944 | 126.29228 | 0.09589916 | 0.39086813 |  | 5560 | 92.66667 | 47.684513 | 107.08454 | 0.13138133 | 8.844604e-05 |  | 5540 | 92.33333 | 41.631523 | 95.832695 | 0.09450146 | 0.13003129
[28 empty] | 5570 | 92.83333 | 39.018864 | 126.37529 | 0.09522394 | 0.3913433 |  | 5570 | 92.83333 | 47.684505 | 107.08454 | 0.13138133 | 8.904668e-05 |  | 5550 | 92.5 | 41.51314 | 95.86195 | 0.094385885 | 0.13888331
[28 empty] | 5580 | 93 | 38.922787 | 126.452805 | 0.09455111 | 0.39178693 |  | 5580 | 93 | 47.684494 | 107.08454 | 0.13138133 | 8.9647336e-05 |  | 5560 | 92.66667 | 41.39476 | 95.8948 | 0.09425598 | 0.14763524
[28 empty] | 5590 | 93.16667 | 38.826706 | 126.52497 | 0.093880795 | 0.39220062 |  | 5590 | 93.16667 | 47.684486 | 107.08454 | 0.13138133 | 9.024798e-05 |  | 5570 | 92.83333 | 41.27638 | 95.93132 | 0.09411138 | 0.15627842
[28 empty] | 5600 | 93.33333 | 38.73063 | 126.5919 | 0.09321313 | 0.39258596 |  | 5600 | 93.33333 | 47.68448 | 107.08454 | 0.13138133 | 9.0848625e-05 |  | 5580 | 93 | 41.157997 | 95.97157 | 0.093951836 | 0.16480508
[28 empty] | 5610 | 93.5 | 38.63455 | 126.65374 | 0.09254824 | 0.39294463 |  | 5610 | 93.5 | 47.68447 | 107.08454 | 0.13138133 | 9.144927e-05 |  | 5590 | 93.16667 | 41.039616 | 96.01559 | 0.09377714 | 0.17320837
[28 empty] | 5620 | 93.66667 | 38.538467 | 126.71062 | 0.09188626 | 0.39327818 |  | 5620 | 93.66667 | 47.684464 | 107.08454 | 0.13138133 | 9.204991e-05 |  | 5600 | 93.33333 | 40.921234 | 96.06337 | 0.09358722 | 0.18148223
[28 empty] | 5630 | 93.83333 | 38.44239 | 126.76267 | 0.09122729 | 0.39358827 |  | 5630 | 93.83333 | 47.684456 | 107.08454 | 0.13138133 | 9.2650545e-05 |  | 5610 | 93.5 | 40.802853 | 96.11492 | 0.09338204 | 0.18962148
[28 empty] | 5640 | 94 | 38.34631 | 126.81006 | 0.09057146 | 0.39387658 |  | 5640 | 94 | 47.684444 | 107.08454 | 0.13138133 | 9.325118e-05 |  | 5620 | 93.66667 | 40.68447 | 96.170204 | 0.09316164 | 0.19762172
[28 empty] | 5650 | 94.16667 | 38.250233 | 126.8529 | 0.08991888 | 0.39414465 |  | 5650 | 94.16667 | 47.684437 | 107.08454 | 0.13138133 | 9.385181e-05 |  | 5630 | 93.83333 | 40.56609 | 96.22917 | 0.09292616 | 0.2054794
[28 empty] | 5660 | 94.33333 | 38.154152 | 126.89134 | 0.089269646 | 0.39439413 |  | 5660 | 94.33333 | 47.68443 | 107.08454 | 0.13138133 | 9.445244e-05 |  | 5640 | 94 | 40.44771 | 96.29176 | 0.09267577 | 0.21319173
[28 empty] | 5670 | 94.5 | 38.058075 | 126.92553 | 0.08862386 | 0.39462656 |  | 5670 | 94.5 | 47.68442 | 107.08454 | 0.13138133 | 9.5053074e-05 |  | 5650 | 94.16667 | 40.329327 | 96.3579 | 0.0924107 | 0.22075664
[28 empty] | 5680 | 94.66667 | 37.961994 | 126.955605 | 0.08798163 | 0.3948433 |  | 5680 | 94.66667 | 47.684414 | 107.08454 | 0.13138133 | 9.5653704e-05 |  | 5660 | 94.33333 | 40.210945 | 96.42749 | 0.09213126 | 0.22817275
[28 empty] | 5690 | 94.83333 | 37.865917 | 126.981705 | 0.08734303 | 0.395046 |  | 5690 | 94.83333 | 47.684406 | 107.08454 | 0.13138133 | 9.625433e-05 |  | 5670 | 94.5 | 40.092564 | 96.50042 | 0.091837764 | 0.23543929
[28 empty] | 5700 | 95 | 37.769836 | 127.00397 | 0.08670816 | 0.395236 |  | 5700 | 95 | 47.684395 | 107.08454 | 0.13138133 | 9.685495e-05 |  | 5680 | 94.66667 | 39.974182 | 96.576584 | 0.09153059 | 0.24255608
[28 empty] | 5710 | 95.16667 | 37.673756 | 127.02253 | 0.08607709 | 0.39541477 |  | 5710 | 95.16667 | 47.684387 | 107.08454 | 0.13138133 | 9.745557e-05 |  | 5690 | 94.83333 | 39.8558 | 96.65586 | 0.09121015 | 0.2495235
[28 empty] | 5720 | 95.33333 | 37.57768 | 127.03753 | 0.08544991 | 0.39558387 |  | 5720 | 95.33333 | 47.68438 | 107.08454 | 0.13138133 | 9.805619e-05 |  | 5700 | 95 | 39.73742 | 96.73811 | 0.090876855 | 0.2563423
[28 empty] | 5730 | 95.5 | 37.481598 | 127.0491 | 0.084826685 | 0.3957446 |  | 5730 | 95.5 | 47.684372 | 107.08454 | 0.13138133 | 9.8656805e-05 |  | 5710 | 95.16667 | 39.619038 | 96.823204 | 0.09053119 | 0.26301393
[28 empty] | 5740 | 95.66667 | 37.38552 | 127.05738 | 0.08420748 | 0.39589828 |  | 5740 | 95.66667 | 47.684364 | 107.08454 | 0.13138133 | 9.925742e-05 |  | 5720 | 95.33333 | 39.500656 | 96.911 | 0.09017362 | 0.26953998
[28 empty] | 5750 | 95.83333 | 37.28944 | 127.062485 | 0.08359237 | 0.39604622 |  | 5750 | 95.83333 | 47.684357 | 107.08454 | 0.13138133 | 9.985803e-05 |  | 5730 | 95.5 | 39.382275 | 97.00135 | 0.08980464 | 0.2759227
[28 empty] | 5760 | 96 | 37.193363 | 127.06455 | 0.08298139 | 0.39618966 |  | 5760 | 96 | 47.684345 | 107.08454 | 0.13138133 | 0.00010045864 |  | 5740 | 95.66667 | 39.263893 | 97.0941 | 0.08942477 | 0.28216442
[28 empty] | 5770 | 96.16667 | 37.097282 | 127.06371 | 0.08237462 | 0.39632985 |  | 5770 | 96.16667 | 47.684338 | 107.08454 | 0.13138133 | 0.000101059246 |  | 5750 | 95.83333 | 39.14551 | 97.18911 | 0.0890345 | 0.28826782
[28 empty] | 5780 | 96.33333 | 37.001205 | 127.060074 | 0.08177208 | 0.39646792 |  | 5780 | 96.33333 | 47.68433 | 107.08454 | 0.13138133 | 0.00010165985 |  | 5760 | 96 | 39.02713 | 97.286224 | 0.08863436 | 0.29423591
[28 empty] | 5790 | 96.5 | 36.905125 | 127.05376 | 0.08117383 | 0.39660498 |  | 5790 | 96.5 | 47.684322 | 107.08454 | 0.13138133 | 0.00010226045 |  | 5770 | 96.16667 | 38.90875 | 97.38529 | 0.08822486 | 0.3000717
[28 empty] | 5800 | 96.66667 | 36.809044 | 127.04488 | 0.08057991 | 0.3967422 |  | 5800 | 96.66667 | 47.684315 | 107.08454 | 0.13138133 | 0.00010286105 |  | 5780 | 96.33333 | 38.790367 | 97.48617 | 0.087806515 | 0.30577853
[28 empty] | 5810 | 96.83333 | 36.712967 | 127.03356 | 0.07999034 | 0.39688054 |  | 5810 | 96.83333 | 47.684307 | 107.08454 | 0.13138133 | 0.00010346164 |  | 5790 | 96.5 | 38.671986 | 97.58871 | 0.08737984 | 0.31135973
[28 empty] | 5820 | 97 | 36.616886 | 127.019905 | 0.079405166 | 0.39702103 |  | 5820 | 97 | 47.684296 | 107.08454 | 0.13138133 | 0.00010406224 |  | 5800 | 96.66667 | 38.553604 | 97.69275 | 0.08694534 | 0.31681895
[28 empty] | 5830 | 97.16667 | 36.52081 | 127.00401 | 0.07882441 | 0.3971646 |  | 5830 | 97.16667 | 47.684288 | 107.08454 | 0.13138133 | 0.00010466283 |  | 5810 | 96.83333 | 38.435223 | 97.798164 | 0.0865035 | 0.32215947
[28 empty] | 5840 | 97.33333 | 36.42473 | 126.986 | 0.07824809 | 0.39731216 |  | 5840 | 97.33333 | 47.68428 | 107.08454 | 0.13138133 | 0.00010526342 |  | 5820 | 97 | 38.31684 | 97.90481 | 0.08605481 | 0.32738516
[28 empty] | 5850 | 97.5 | 36.32865 | 126.96596 | 0.07767623 | 0.39746466 |  | 5850 | 97.5 | 47.684273 | 107.08454 | 0.13138133 | 0.000105864005 |  | 5830 | 97.16667 | 38.19846 | 98.01254 | 0.08559976 | 0.3324998
[28 empty] | 5860 | 97.66667 | 36.23257 | 126.943985 | 0.077108845 | 0.39762285 |  | 5860 | 97.66667 | 47.684265 | 107.08454 | 0.13138133 | 0.000106464584 |  | 5840 | 97.33333 | 38.08008 | 98.12124 | 0.08513878 | 0.33750674
[28 empty] | 5870 | 97.83333 | 36.136494 | 126.92017 | 0.07654595 | 0.39778757 |  | 5870 | 97.83333 | 47.684258 | 107.08454 | 0.13138133 | 0.00010706517 |  | 5850 | 97.5 | 37.961697 | 98.23076 | 0.08467236 | 0.34240994
[28 empty] | 5880 | 98 | 36.040413 | 126.894615 | 0.07598754 | 0.39795947 |  | 5880 | 98 | 47.684246 | 107.08454 | 0.13138133 | 0.00010766575 |  | 5860 | 97.66667 | 37.843315 | 98.34098 | 0.08420093 | 0.34721306
[28 empty] | 5890 | 98.16667 | 35.944332 | 126.8674 | 0.07543363 | 0.39813936 |  | 5890 | 98.16667 | 47.68424 | 107.08454 | 0.13138133 | 0.00010826632 |  | 5870 | 97.83333 | 37.724934 | 98.451775 | 0.08372489 | 0.35191965
[28 empty] | 5900 | 98.33333 | 35.848255 | 126.838615 | 0.07488422 | 0.39832786 |  | 5900 | 98.33333 | 47.68423 | 107.08454 | 0.13138133 | 0.000108866894 |  | 5880 | 98 | 37.606552 | 98.56304 | 0.08324468 | 0.35653347
[28 empty] | 5910 | 98.5 | 35.752174 | 126.808334 | 0.07433931 | 0.39852557 |  | 5910 | 98.5 | 47.684223 | 107.08454 | 0.13138133 | 0.000109467466 |  | 5890 | 98.16667 | 37.48817 | 98.67465 | 0.08276067 | 0.36105797
[28 empty] | 5920 | 98.66667 | 35.656097 | 126.776634 | 0.073798895 | 0.39873308 |  | 5920 | 98.66667 | 47.684216 | 107.08454 | 0.13138133 | 0.00011006803 |  | 5900 | 98.33333 | 37.36979 | 98.7865 | 0.082273245 | 0.3654965
[28 empty] | 5930 | 98.83333 | 35.560017 | 126.7436 | 0.07326297 | 0.39895096 |  | 5930 | 98.83333 | 47.684208 | 107.08454 | 0.13138133 | 0.0001106686 |  | 5910 | 98.5 | 37.251408 | 98.89848 | 0.08178277 | 0.3698525
[28 empty] | 5940 | 99 | 35.46394 | 126.709305 | 0.072731525 | 0.39917976 |  | 5940 | 99 | 47.684196 | 107.08454 | 0.13138133 | 0.00011126916 |  | 5920 | 98.66667 | 37.133026 | 99.010506 | 0.0812896 | 0.3741293
[28 empty] | 5950 | 99.16667 | 35.36786 | 126.673805 | 0.07220455 | 0.39941987 |  | 5950 | 99.16667 | 47.68419 | 107.08454 | 0.13138133 | 0.00011186972 |  | 5930 | 98.83333 | 37.014645 | 99.12247 | 0.080794044 | 0.3783301
[28 empty] | 5960 | 99.33333 | 35.271782 | 126.637184 | 0.07168203 | 0.39967182 |  | 5960 | 99.33333 | 47.68418 | 107.08454 | 0.13138133 | 0.000112470276 |  | 5940 | 99 | 36.896263 | 99.23428 | 0.08029644 | 0.3824581
[28 empty] | 5970 | 99.5 | 35.1757 | 126.59949 | 0.07116395 | 0.39993596 |  | 5970 | 99.5 | 47.684174 | 107.08454 | 0.13138133 | 0.00011307083 |  | 5950 | 99.16667 | 36.77788 | 99.345856 | 0.07979709 | 0.38651615
[28 empty] | 5980 | 99.66667 | 35.07962 | 126.5608 | 0.0706503 | 0.40021273 |  | 5980 | 99.66667 | 47.684166 | 107.08454 | 0.13138133 | 0.00011367138 |  | 5960 | 99.33333 | 36.6595 | 99.45711 | 0.079296276 | 0.39050737
[28 empty] | 5990 | 99.83333 | 34.983543 | 126.521164 | 0.07014105 | 0.40050247 |  | 5990 | 99.83333 | 47.68416 | 107.08454 | 0.13138133 | 0.000114271934 |  | 5970 | 99.5 | 36.54112 | 99.56796 | 0.07879428 | 0.39443457
[28 empty] | 6000 | 100 | 34.887463 | 126.48064 | 0.06963618 | 0.40080553 |  | 6000 | 100 | 47.684147 | 107.08454 | 0.13138133 | 0.00011487248 |  | 5980 | 99.66667 | 36.422737 | 99.67834 | 0.07829135 | 0.3983005
[28 empty] | 6010 | 100.1667 | 34.791386 | 126.43928 | 0.06913568 | 0.40112215 |  | 6010 | 100.1667 | 47.68414 | 107.08454 | 0.13138133 | 0.00011547302 |  | 5990 | 99.83333 | 36.304356 | 99.78818 | 0.07778775 | 0.40210778
[28 empty] | 6020 | 100.3333 | 34.695305 | 126.39715 | 0.06863952 | 0.4014527 |  | 6020 | 100.3333 | 47.68413 | 107.08454 | 0.13138133 | 0.00011607356 |  | 6000 | 100 | 36.185974 | 99.8974 | 0.07728371 | 0.40585905
[28 empty] | 6030 | 100.5 | 34.599228 | 126.35428 | 0.06814766 | 0.40179732 |  | 6030 | 100.5 | 47.684124 | 107.08454 | 0.13138133 | 0.0001166741 |  | 6010 | 100.1667 | 36.067593 | 100.00595 | 0.07677945 | 0.40955675
[28 empty] | 6040 | 100.6667 | 34.503147 | 126.31074 | 0.06766009 | 0.4021563 |  | 6040 | 100.6667 | 47.684116 | 107.08454 | 0.13138133 | 0.000117274634 |  | 6020 | 100.3333 | 35.94921 | 100.11377 | 0.076275185 | 0.4132032
[28 empty] | 6050 | 100.8333 | 34.40707 | 126.266556 | 0.06717678 | 0.40252984 |  | 6050 | 100.8333 | 47.68411 | 107.08454 | 0.13138133 | 0.00011787516 |  | 6030 | 100.5 | 35.83083 | 100.220795 | 0.075771116 | 0.4168007
[28 empty] | 6060 | 101 | 34.31099 | 126.22178 | 0.06669771 | 0.40291813 |  | 6060 | 101 | 47.684097 | 107.08454 | 0.13138133 | 0.00011847569 |  | 6040 | 100.6667 | 35.71245 | 100.32698 | 0.07526743 | 0.42035145
[28 empty] | 6070 | 101.1667 | 34.21491 | 126.17645 | 0.06622284 | 0.4033213 |  | 6070 | 101.1667 | 47.68409 | 107.08454 | 0.13138133 | 0.00011907621 |  | 6050 | 100.8333 | 35.594067 | 100.43227 | 0.074764304 | 0.42385757
[28 empty] | 6080 | 101.3333 | 34.11883 | 126.130615 | 0.065752134 | 0.40373954 |  | 6080 | 101.3333 | 47.684082 | 107.08454 | 0.13138133 | 0.00011967673 |  | 6060 | 101 | 35.475685 | 100.53662 | 0.07426191 | 0.42732102
[28 empty] | 6090 | 101.5 | 34.02275 | 126.084305 | 0.06528557 | 0.40417293 |  | 6090 | 101.5 | 47.684074 | 107.08454 | 0.13138133 | 0.000120277255 |  | 6070 | 101.1667 | 35.357304 | 100.63999 | 0.0737604 | 0.43074378
[28 empty] | 6100 | 101.6667 | 33.926674 | 126.03756 | 0.06482312 | 0.40462157 |  | 6100 | 101.6667 | 47.684067 | 107.08454 | 0.13138133 | 0.00012087777 |  | 6080 | 101.3333 | 35.238922 | 100.74235 | 0.073259935 | 0.43412766
[28 empty] | 6110 | 101.8333 | 33.830593 | 125.99041 | 0.064364746 | 0.40508562 |  | 6110 | 101.8333 | 47.68406 | 107.08454 | 0.13138133 | 0.00012147828 |  | 6090 | 101.5 | 35.12054 | 100.843636 | 0.07276064 | 0.4374745
[28 empty] | 6120 | 102 | 33.734516 | 125.942894 | 0.063910425 | 0.40556508 |  | 6120 | 102 | 47.684048 | 107.08454 | 0.13138133 | 0.0001220788 |  | 6100 | 101.6667 | 35.00216 | 100.94384 | 0.07226267 | 0.44078588
[28 empty] | 6130 | 102.1667 | 33.638435 | 125.89504 | 0.063460104 | 0.4060601 |  | 6130 | 102.1667 | 47.68404 | 107.08454 | 0.13138133 | 0.0001226793 |  | 6110 | 101.8333 | 34.883778 | 101.042915 | 0.071766116 | 0.4440635
[28 empty] | 6140 | 102.3333 | 33.54236 | 125.846886 | 0.06301377 | 0.4065707 |  | 6140 | 102.3333 | 47.684032 | 107.08454 | 0.13138133 | 0.00012327981 |  | 6120 | 102 | 34.765396 | 101.14083 | 0.07127113 | 0.4473089
[28 empty] | 6150 | 102.5 | 33.446278 | 125.798454 | 0.06257138 | 0.40709695 |  | 6150 | 102.5 | 47.684025 | 107.08454 | 0.13138133 | 0.00012388031 |  | 6130 | 102.1667 | 34.647015 | 101.237564 | 0.070777796 | 0.45052353
[28 empty] | 6160 | 102.6667 | 33.350197 | 125.74977 | 0.062132895 | 0.40763885 |  | 6160 | 102.6667 | 47.684017 | 107.08454 | 0.13138133 | 0.0001244808 |  | 6140 | 102.3333 | 34.528633 | 101.3331 | 0.07028622 | 0.45370877
[28 empty] | 6170 | 102.8333 | 33.25412 | 125.70086 | 0.061698295 | 0.40819648 |  | 6170 | 102.8333 | 47.68401 | 107.08454 | 0.13138133 | 0.0001250813 |  | 6150 | 102.5 | 34.41025 | 101.4274 | 0.06979651 | 0.456866
[28 empty] | 6180 | 103 | 33.15804 | 125.65176 | 0.061267532 | 0.40876973 |  | 6180 | 103 | 47.684002 | 107.08454 | 0.13138133 | 0.00012568178 |  | 6160 | 102.6667 | 34.29187 | 101.520454 | 0.06930874 | 0.4599965
[28 empty] | 6190 | 103.1667 | 33.061962 | 125.60248 | 0.060840577 | 0.40935865 |  | 6190 | 103.1667 | 47.68399 | 107.08454 | 0.13138133 | 0.00012628228 |  | 6170 | 102.8333 | 34.17349 | 101.612236 | 0.06882301 | 0.46310148
[28 empty] | 6200 | 103.3333 | 32.96588 | 125.55305 | 0.060417395 | 0.40996325 |  | 6200 | 103.3333 | 47.683983 | 107.08454 | 0.13138133 | 0.00012688276 |  | 6180 | 103 | 34.055107 | 101.70273 | 0.06833939 | 0.46618214
[28 empty] | 6210 | 103.5 | 32.869804 | 125.50349 | 0.05999795 | 0.4105835 |  | 6210 | 103.5 | 47.683975 | 107.08454 | 0.13138133 | 0.00012748323 |  | 6190 | 103.1667 | 33.936726 | 101.79193 | 0.06785796 | 0.46923968
[28 empty] | 6220 | 103.6667 | 32.773724 | 125.45381 | 0.05958221 | 0.41121936 |  | 6220 | 103.6667 | 47.683968 | 107.08454 | 0.13138133 | 0.00012808372 |  | 6200 | 103.3333 | 33.818344 | 101.879814 | 0.06737878 | 0.47227517
[28 empty] | 6230 | 103.8333 | 32.677643 | 125.40405 | 0.059170138 | 0.4118708 |  | 6230 | 103.8333 | 47.68396 | 107.08454 | 0.13138133 | 0.00012868419 |  | 6210 | 103.5 | 33.699963 | 101.96638 | 0.06690193 | 0.47528973
[28 empty] | 6240 | 104 | 32.581566 | 125.35422 | 0.058761697 | 0.41253775 |  | 6240 | 104 | 47.683952 | 107.08454 | 0.13138133 | 0.00012928466 |  | 6220 | 103.6667 | 33.58158 | 102.05161 | 0.066427454 | 0.4782844
[28 empty] | 6250 | 104.1667 | 32.485485 | 125.30434 | 0.058356855 | 0.4132202 |  | 6250 | 104.1667 | 47.68394 | 107.08454 | 0.13138133 | 0.00012988513 |  | 6230 | 103.8333 | 33.4632 | 102.1355 | 0.065955415 | 0.48125997
[28 empty] | 6260 | 104.3333 | 32.38941 | 125.25442 | 0.057955574 | 0.41391808 |  | 6260 | 104.3333 | 47.683933 | 107.08454 | 0.13138133 | 0.00013048558 |  | 6240 | 104 | 33.34482 | 102.21804 | 0.065485865 | 0.48421746
[28 empty] | 6270 | 104.5 | 32.293327 | 125.204475 | 0.057557825 | 0.4146313 |  | 6270 | 104.5 | 47.683926 | 107.08454 | 0.13138133 | 0.00013108605 |  | 6250 | 104.1667 | 33.226437 | 102.29923 | 0.06501885 | 0.4871578
[28 empty] | 6280 | 104.6667 | 32.19725 | 125.15453 | 0.05716357 | 0.41535982 |  | 6280 | 104.6667 | 47.683918 | 107.08454 | 0.13138133 | 0.00013168651 |  | 6260 | 104.3333 | 33.108055 | 102.37907 | 0.064554416 | 0.4900818
[28 empty] | 6290 | 104.8333 | 32.10117 | 125.10459 | 0.056772772 | 0.4161036 |  | 6290 | 104.8333 | 47.68391 | 107.08454 | 0.13138133 | 0.00013228696 |  | 6270 | 104.5 | 32.989674 | 102.45754 | 0.0640926 | 0.49299017
[28 empty] | 6300 | 105 | 32.005093 | 125.05468 | 0.056385405 | 0.4168626 |  | 6300 | 105 | 47.683903 | 107.08454 | 0.13138133 | 0.0001328874 |  | 6280 | 104.6667 | 32.871292 | 102.53466 | 0.063633434 | 0.49588373
[28 empty] | 6310 | 105.1667 | 31.909012 | 125.00481 | 0.05600143 | 0.41763672 |  | 6310 | 105.1667 | 47.68389 | 107.08454 | 0.13138133 | 0.00013348786 |  | 6290 | 104.8333 | 32.75291 | 102.61041 | 0.06317697 | 0.49876317
[28 empty] | 6320 | 105.3333 | 31.812933 | 124.95498 | 0.055620816 | 0.41842595 |  | 6320 | 105.3333 | 47.683884 | 107.08454 | 0.13138133 | 0.0001340883 |  | 6300 | 105 | 32.63453 | 102.684814 | 0.06272321 | 0.50162923
[28 empty] | 6330 | 105.5 | 31.716854 | 124.90522 | 0.05524353 | 0.41923013 |  | 6330 | 105.5 | 47.683876 | 107.08454 | 0.13138133 | 0.00013468874 |  | 6310 | 105.1667 | 32.516148 | 102.75786 | 0.06227221 | 0.5044826
[28 empty] | 6340 | 105.6667 | 31.620775 | 124.85553 | 0.054869536 | 0.42004925 |  | 6340 | 105.6667 | 47.68387 | 107.08454 | 0.13138133 | 0.00013528917 |  | 6320 | 105.3333 | 32.397766 | 102.829544 | 0.061823983 | 0.5073239
[28 empty] | 6350 | 105.8333 | 31.524696 | 124.805916 | 0.054498795 | 0.42088312 |  | 6350 | 105.8333 | 47.68386 | 107.08454 | 0.13138133 | 0.00013588961 |  | 6330 | 105.5 | 32.279385 | 102.89989 | 0.061378557 | 0.5101538
[28 empty] | 6360 | 106 | 31.428616 | 124.7564 | 0.054131284 | 0.4217317 |  | 6360 | 106 | 47.683853 | 107.08454 | 0.13138133 | 0.00013649004 |  | 6340 | 105.6667 | 32.161003 | 102.96889 | 0.060935944 | 0.5129728
[28 empty] | 6370 | 106.1667 | 31.332537 | 124.706985 | 0.053766966 | 0.42259496 |  | 6370 | 106.1667 | 47.68384 | 107.08454 | 0.13138133 | 0.00013709046 |  | 6350 | 105.8333 | 32.04262 | 103.03655 | 0.060496174 | 0.5157816
[28 empty] | 6380 | 106.3333 | 31.236458 | 124.657684 | 0.05340581 | 0.4234728 |  | 6380 | 106.3333 | 47.683834 | 107.08454 | 0.13138133 | 0.00013769088 |  | 6360 | 106 | 31.924242 | 103.10288 | 0.060059257 | 0.5185806
[28 empty] | 6390 | 106.5 | 31.140379 | 124.6085 | 0.05304778 | 0.4243651 |  | 6390 | 106.5 | 47.683826 | 107.08454 | 0.13138133 | 0.0001382913 |  | 6370 | 106.1667 | 31.80586 | 103.167885 | 0.059625212 | 0.5213706
[28 empty] | 6400 | 106.6667 | 31.0443 | 124.55945 | 0.052692853 | 0.42527187 |  | 6400 | 106.6667 | 47.68382 | 107.08454 | 0.13138133 | 0.00013889172 |  | 6380 | 106.3333 | 31.687479 | 103.231575 | 0.05919406 | 0.524152
[28 empty] | 6410 | 106.8333 | 30.948221 | 124.51053 | 0.05234099 | 0.4261929 |  | 6410 | 106.8333 | 47.68381 | 107.08454 | 0.13138133 | 0.00013949213 |  | 6390 | 106.5 | 31.569098 | 103.29396 | 0.058765803 | 0.5269253
[28 empty] | 6420 | 107 | 30.852142 | 124.461754 | 0.051992167 | 0.4271282 |  | 6420 | 107 | 47.683804 | 107.08454 | 0.13138133 | 0.00014009252 |  | 6400 | 106.6667 | 31.450716 | 103.35504 | 0.05834045 | 0.52969104
[28 empty] | 6430 | 107.1667 | 30.756063 | 124.41313 | 0.051646348 | 0.42807767 |  | 6430 | 107.1667 | 47.683792 | 107.08454 | 0.13138133 | 0.00014069294 |  | 6410 | 106.8333 | 31.332335 | 103.41484 | 0.05791801 | 0.53244966
[28 empty] | 6440 | 107.3333 | 30.659985 | 124.36466 | 0.051303506 | 0.4290412 |  | 6440 | 107.3333 | 47.683784 | 107.08454 | 0.13138133 | 0.00014129333 |  | 6420 | 107 | 31.213953 | 103.473366 | 0.057498496 | 0.53520167
[28 empty] | 6450 | 107.5 | 30.563904 | 124.31636 | 0.050963614 | 0.43001878 |  | 6450 | 107.5 | 47.683777 | 107.08454 | 0.13138133 | 0.00014189372 |  | 6430 | 107.1667 | 31.095572 | 103.530624 | 0.057081915 | 0.53794754
[28 empty] | 6460 | 107.6667 | 30.467825 | 124.26823 | 0.05062664 | 0.4310103 |  | 6460 | 107.6667 | 47.68377 | 107.08454 | 0.13138133 | 0.00014249411 |  | 6440 | 107.3333 | 30.97719 | 103.586624 | 0.056668274 | 0.54068774
[28 empty] | 6470 | 107.8333 | 30.371746 | 124.22027 | 0.05029255 | 0.43201566 |  | 6470 | 107.8333 | 47.68376 | 107.08454 | 0.13138133 | 0.0001430945 |  | 6450 | 107.5 | 30.858809 | 103.64139 | 0.05625758 | 0.5434229
[28 empty] | 6480 | 108 | 30.275667 | 124.172485 | 0.049961317 | 0.43303475 |  | 6480 | 108 | 47.683754 | 107.08454 | 0.13138133 | 0.00014369488 |  | 6460 | 107.6667 | 30.740427 | 103.694916 | 0.055849824 | 0.5461531
[28 empty] | 6490 | 108.1667 | 30.179588 | 124.124886 | 0.049632914 | 0.43406752 |  | 6490 | 108.1667 | 47.683743 | 107.08454 | 0.13138133 | 0.00014429526 |  | 6470 | 107.8333 | 30.622046 | 103.74723 | 0.055445004 | 0.548879
[28 empty] | 6500 | 108.3333 | 30.08351 | 124.07748 | 0.04930731 | 0.4351139 |  | 6500 | 108.3333 | 47.683735 | 107.08454 | 0.13138133 | 0.00014489565 |  | 6480 | 108 | 30.503664 | 103.79834 | 0.05504313 | 0.55160093
[28 empty] | 6510 | 108.5 | 29.98743 | 124.03026 | 0.04898448 | 0.43617383 |  | 6510 | 108.5 | 47.683727 | 107.08454 | 0.13138133 | 0.00014549601 |  | 6490 | 108.1667 | 30.385283 | 103.84827 | 0.054644205 | 0.55431944
[28 empty] | 6520 | 108.6667 | 29.891352 | 123.98324 | 0.04866439 | 0.4372472 |  | 6520 | 108.6667 | 47.68372 | 107.08454 | 0.13138133 | 0.00014609638 |  | 6500 | 108.3333 | 30.266901 | 103.89701 | 0.05424822 | 0.55703485
[28 empty] | 6530 | 108.8333 | 29.795273 | 123.936424 | 0.04834702 | 0.438334 |  | 6530 | 108.8333 | 47.683712 | 107.08454 | 0.13138133 | 0.00014669674 |  | 6510 | 108.5 | 30.14852 | 103.94459 | 0.053855184 | 0.5597477
[28 empty] | 6540 | 109 | 29.699192 | 123.88981 | 0.048032336 | 0.43943405 |  | 6540 | 109 | 47.683704 | 107.08454 | 0.13138133 | 0.0001472971 |  | 6520 | 108.6667 | 30.030138 | 103.99102 | 0.053465083 | 0.5624582
[28 empty] | 6550 | 109.1667 | 29.603113 | 123.8434 | 0.047720317 | 0.44054738 |  | 6550 | 109.1667 | 47.683693 | 107.08454 | 0.13138133 | 0.00014789746 |  | 6530 | 108.8333 | 29.911757 | 104.03632 | 0.05307791 | 0.5651667
[28 empty] | 6560 | 109.3333 | 29.507034 | 123.7972 | 0.04741093 | 0.44167387 |  | 6560 | 109.3333 | 47.683685 | 107.08454 | 0.13138133 | 0.00014849781 |  | 6540 | 109 | 29.793375 | 104.08051 | 0.052693665 | 0.56787366
[28 empty] | 6570 | 109.5 | 29.410955 | 123.75122 | 0.047104158 | 0.44281346 |  | 6570 | 109.5 | 47.683678 | 107.08454 | 0.13138133 | 0.00014909815 |  | 6550 | 109.1667 | 29.674994 | 104.12359 | 0.05231234 | 0.5705794
[28 empty] | 6580 | 109.6667 | 29.314877 | 123.70545 | 0.046799965 | 0.44396612 |  | 6580 | 109.6667 | 47.68367 | 107.08454 | 0.13138133 | 0.0001496985 |  | 6560 | 109.3333 | 29.556612 | 104.16558 | 0.051933933 | 0.5732844
[28 empty] | 6590 | 109.8333 | 29.218798 | 123.659904 | 0.046498332 | 0.44513175 |  | 6590 | 109.8333 | 47.683662 | 107.08454 | 0.13138133 | 0.00015029885 |  | 6570 | 109.5 | 29.43823 | 104.2065 | 0.051558435 | 0.5759889
[28 empty] | 6600 | 110 | 29.122719 | 123.61458 | 0.04619923 | 0.4463103 |  | 6600 | 110 | 47.683655 | 107.08454 | 0.13138133 | 0.00015089917 |  | 6580 | 109.6667 | 29.319849 | 104.24636 | 0.051185835 | 0.57869333
[28 empty] | 6610 | 110.1667 | 29.02664 | 123.56947 | 0.045902632 | 0.44750175 |  | 6610 | 110.1667 | 47.683643 | 107.08454 | 0.13138133 | 0.00015149951 |  | 6590 | 109.8333 | 29.201468 | 104.28518 | 0.050816122 | 0.581398
[28 empty] | 6620 | 110.3333 | 28.930561 | 123.5246 | 0.045608517 | 0.448706 |  | 6620 | 110.3333 | 47.683636 | 107.08454 | 0.13138133 | 0.00015209983 |  | 6600 | 110 | 29.083086 | 104.322975 | 0.050449293 | 0.5841032
[28 empty] | 6630 | 110.5 | 28.83448 | 123.47994 | 0.045316856 | 0.44992304 |  | 6630 | 110.5 | 47.683628 | 107.08454 | 0.13138133 | 0.00015270016 |  | 6610 | 110.1667 | 28.964705 | 104.35976 | 0.050085336 | 0.58680946
[28 empty] | 6640 | 110.6667 | 28.738401 | 123.43552 | 0.045027632 | 0.45115277 |  | 6640 | 110.6667 | 47.68362 | 107.08454 | 0.13138133 | 0.00015330047 |  | 6620 | 110.3333 | 28.846323 | 104.39554 | 0.049724244 | 0.5895169
[28 empty] | 6650 | 110.8333 | 28.642323 | 123.39132 | 0.04474081 | 0.45239517 |  | 6650 | 110.8333 | 47.683613 | 107.08454 | 0.13138133 | 0.0001539008 |  | 6630 | 110.5 | 28.727942 | 104.43034 | 0.049365997 | 0.59222597
[28 empty] | 6660 | 111 | 28.546244 | 123.34736 | 0.044456378 | 0.45365024 |  | 6660 | 111 | 47.683605 | 107.08454 | 0.13138133 | 0.0001545011 |  | 6640 | 110.6667 | 28.60956 | 104.46419 | 0.049010593 | 0.59493697
[28 empty] | 6670 | 111.1667 | 28.450165 | 123.30363 | 0.044174302 | 0.45491785 |  | 6670 | 111.1667 | 47.683594 | 107.08454 | 0.13138133 | 0.0001551014 |  | 6650 | 110.8333 | 28.491179 | 104.49708 | 0.048658013 | 0.59765035
[28 empty] | 6680 | 111.3333 | 28.354086 | 123.260124 | 0.043894567 | 0.45619798 |  | 6680 | 111.3333 | 47.683586 | 107.08454 | 0.13138133 | 0.00015570171 |  | 6660 | 111 | 28.372797 | 104.52904 | 0.048308253 | 0.6003664
[28 empty] | 6690 | 111.5 | 28.258007 | 123.21686 | 0.043617144 | 0.45749062 |  | 6690 | 111.5 | 47.68358 | 107.08454 | 0.13138133 | 0.000156302 |  | 6670 | 111.1667 | 28.254416 | 104.56008 | 0.047961295 | 0.6030855
[28 empty] | 6700 | 111.6667 | 28.161928 | 123.17383 | 0.04334201 | 0.45879576 |  | 6700 | 111.6667 | 47.68357 | 107.08454 | 0.13138133 | 0.0001569023 |  | 6680 | 111.3333 | 28.136034 | 104.59022 | 0.047617126 | 0.60580796
[28 empty] | 6710 | 111.8333 | 28.06585 | 123.131035 | 0.043069147 | 0.4601133 |  | 6710 | 111.8333 | 47.683563 | 107.08454 | 0.13138133 | 0.00015750258 |  | 6690 | 111.5 | 28.017653 | 104.61948 | 0.047275737 | 0.6085341
[28 empty] | 6720 | 112 | 27.969769 | 123.08848 | 0.04279853 | 0.46144325 |  | 6720 | 112 | 47.683556 | 107.08454 | 0.13138133 | 0.00015810286 |  | 6700 | 111.6667 | 27.899271 | 104.64786 | 0.04693711 | 0.61126435
[28 empty] | 6730 | 112.1667 | 27.87369 | 123.04616 | 0.042530138 | 0.4627856 |  | 6730 | 112.1667 | 47.683544 | 107.08454 | 0.13138133 | 0.00015870314 |  | 6710 | 111.8333 | 27.78089 | 104.675385 | 0.046601232 | 0.61399895
[28 empty] | 6740 | 112.3333 | 27.77761 | 123.00407 | 0.042263947 | 0.4641403 |  | 6740 | 112.3333 | 47.683537 | 107.08454 | 0.13138133 | 0.00015930342 |  | 6720 | 112 | 27.662508 | 104.70207 | 0.04626809 | 0.6167383
[28 empty] | 6750 | 112.5 | 27.681532 | 122.96222 | 0.041999936 | 0.46550733 |  | 6750 | 112.5 | 47.68353 | 107.08454 | 0.13138133 | 0.00015990369 |  | 6730 | 112.1667 | 27.544127 | 104.727936 | 0.04593767 | 0.6194828
[28 empty] | 6760 | 112.6667 | 27.585453 | 122.92061 | 0.041738085 | 0.4668867 |  | 6760 | 112.6667 | 47.68352 | 107.08454 | 0.13138133 | 0.00016050396 |  | 6740 | 112.3333 | 27.425745 | 104.75299 | 0.045609955 | 0.6222328
[28 empty] | 6770 | 112.8333 | 27.489374 | 122.879234 | 0.041478373 | 0.46827838 |  | 6770 | 112.8333 | 47.683514 | 107.08454 | 0.13138133 | 0.00016110422 |  | 6750 | 112.5 | 27.307364 | 104.77725 | 0.045284934 | 0.62498856
[28 empty] | 6780 | 113 | 27.393295 | 122.838104 | 0.041220777 | 0.46968234 |  | 6780 | 113 | 47.683506 | 107.08454 | 0.13138133 | 0.00016170448 |  | 6760 | 112.6667 | 27.188982 | 104.80073 | 0.04496259 | 0.62775064
[28 empty] | 6790 | 113.1667 | 27.297216 | 122.7972 | 0.040965278 | 0.4710986 |  | 6790 | 113.1667 | 47.683495 | 107.08454 | 0.13138133 | 0.00016230473 |  | 6770 | 112.8333 | 27.0706 | 104.82344 | 0.044642903 | 0.6305191
[28 empty] | 6800 | 113.3333 | 27.201136 | 122.756546 | 0.040711854 | 0.47252718 |  | 6800 | 113.3333 | 47.683487 | 107.08454 | 0.13138133 | 0.00016290498 |  | 6780 | 113 | 26.952219 | 104.845406 | 0.044325862 | 0.63329446
[28 empty] | 6810 | 113.5 | 27.105057 | 122.716125 | 0.04046049 | 0.47396803 |  | 6810 | 113.5 | 47.68348 | 107.08454 | 0.13138133 | 0.00016350522 |  | 6790 | 113.1667 | 26.833838 | 104.86663 | 0.04401145 | 0.63607705
[28 empty] | 6820 | 113.6667 | 27.008978 | 122.67594 | 0.040211156 | 0.47542116 |  | 6820 | 113.6667 | 47.68347 | 107.08454 | 0.13138133 | 0.00016410546 |  | 6800 | 113.3333 | 26.715456 | 104.88713 | 0.043699652 | 0.63886726
[28 empty] | 6830 | 113.8333 | 26.912899 | 122.635994 | 0.03996384 | 0.4768866 |  | 6830 | 113.8333 | 47.683464 | 107.08454 | 0.13138133 | 0.00016470569 |  | 6810 | 113.5 | 26.597075 | 104.90693 | 0.043390445 | 0.6416654
[28 empty] | 6840 | 114 | 26.81682 | 122.59628 | 0.039718524 | 0.47836435 |  | 6840 | 114 | 47.683456 | 107.08454 | 0.13138133 | 0.00016530592 |  | 6820 | 113.6667 | 26.478693 | 104.92603 | 0.043083824 | 0.6444718
[28 empty] | 6850 | 114.1667 | 26.720741 | 122.55681 | 0.03947518 | 0.4798544 |  | 6850 | 114.1667 | 47.683445 | 107.08454 | 0.13138133 | 0.00016590614 |  | 6830 | 113.8333 | 26.360312 | 104.94446 | 0.042779762 | 0.647287
[28 empty] | 6860 | 114.3333 | 26.624662 | 122.51757 | 0.039233796 | 0.4813568 |  | 6860 | 114.3333 | 47.683437 | 107.08454 | 0.13138133 | 0.00016650636 |  | 6840 | 114 | 26.24193 | 104.96221 | 0.042478245 | 0.65011126
[28 empty] | 6870 | 114.5 | 26.528584 | 122.47857 | 0.03899435 | 0.48287156 |  | 6870 | 114.5 | 47.68343 | 107.08454 | 0.13138133 | 0.00016710658 |  | 6850 | 114.1667 | 26.123549 | 104.97932 | 0.042179253 | 0.6529449
[28 empty] | 6880 | 114.6667 | 26.432505 | 122.4398 | 0.03875682 | 0.48439872 |  | 6880 | 114.6667 | 47.683422 | 107.08454 | 0.13138133 | 0.00016770679 |  | 6860 | 114.3333 | 26.005169 | 104.99578 | 0.041882772 | 0.6557884
[28 empty] | 6890 | 114.8333 | 26.336424 | 122.40126 | 0.038521197 | 0.48593828 |  | 6890 | 114.8333 | 47.683414 | 107.08454 | 0.13138133 | 0.000168307 |  | 6870 | 114.5 | 25.886787 | 105.01162 | 0.041588787 | 0.6586422
[28 empty] | 6900 | 115 | 26.240345 | 122.36296 | 0.038287453 | 0.4874903 |  | 6900 | 115 | 47.683407 | 107.08454 | 0.13138133 | 0.0001689072 |  | 6880 | 114.6667 | 25.768406 | 105.02685 | 0.04129727 | 0.66150653
[28 empty] | 6910 | 115.1667 | 26.144266 | 122.3249 | 0.038055576 | 0.4890548 |  | 6906.428 | 115.1071 | 47.6834 | 107.08454 | 0.13138133 | 0.00016929302 |  | 6890 | 114.8333 | 25.650024 | 105.04147 | 0.04100822 | 0.6643819
[28 empty] | 6920 | 115.3333 | 26.048187 | 122.28706 | 0.037825543 | 0.49063173 |  | 6906.428 | 115.1071 | 47.6834 | 107.08454 | 0.13138133 | 0.00016929302 |  | 6900 | 115 | 25.531643 | 105.05551 | 0.040721603 | 0.66726875
[28 empty] | 6930 | 115.5 | 25.952108 | 122.24946 | 0.03759734 | 0.49222124 |  | 6910 | 115.1667 | 47.632545 | 107.08455 | 0.13138132 | 0.0038764847 |  | 6910 | 115.1667 | 25.413261 | 105.06897 | 0.040437404 | 0.67016745
[28 empty] | 6940 | 115.6667 | 25.85603 | 122.21208 | 0.037370946 | 0.4938233 |  | 6920 | 115.3333 | 47.490154 | 107.08489 | 0.13138068 | 0.014334404 |  | 6920 | 115.3333 | 25.29488 | 105.08187 | 0.040155612 | 0.67307836
[28 empty] | 6950 | 115.8333 | 25.75995 | 122.174934 | 0.03714635 | 0.49543798 |  | 6930 | 115.5 | 47.347763 | 107.08652 | 0.13137767 | 0.024897024 |  | 6930 | 115.5 | 25.176498 | 105.09422 | 0.0398762 | 0.6760021
[28 empty] | 6960 | 116 | 25.663872 | 122.138016 | 0.036923524 | 0.49706534 |  | 6940 | 115.6667 | 47.20537 | 107.090546 | 0.13137019 | 0.03554887 |  | 6940 | 115.6667 | 25.058117 | 105.10603 | 0.039599158 | 0.67893887
[28 empty] | 6970 | 116.1667 | 25.567793 | 122.10133 | 0.036702458 | 0.49870545 |  | 6950 | 115.8333 | 47.06298 | 107.098145 | 0.13135609 | 0.046273153 |  | 6950 | 115.8333 | 24.939735 | 105.11732 | 0.039324462 | 0.6818893
[28 empty] | 6980 | 116.3333 | 25.471712 | 122.06487 | 0.03648313 | 0.50035834 |  | 6960 | 116 | 46.92059 | 107.110466 | 0.1313332 | 0.05705232 |  | 6960 | 116 | 24.821354 | 105.12808 | 0.039052095 | 0.6848537
[28 empty] | 6990 | 116.5 | 25.375633 | 122.02863 | 0.03626553 | 0.50202405 |  | 6970 | 116.1667 | 46.7782 | 107.12864 | 0.13129942 | 0.067868456 |  | 6970 | 116.1667 | 24.702972 | 105.13834 | 0.038782034 | 0.6878325
[28 empty] | 7000 | 116.6667 | 25.279554 | 121.99262 | 0.036049638 | 0.50370264 |  | 6980 | 116.3333 | 46.635807 | 107.153755 | 0.1312527 | 0.07870353 |  | 6980 | 116.3333 | 24.58459 | 105.14812 | 0.038514268 | 0.6908262
[28 empty] | 7010 | 116.8333 | 25.183475 | 121.95684 | 0.035835434 | 0.5053943 |  | 6990 | 116.5 | 46.493416 | 107.18684 | 0.13119115 | 0.0895397 |  | 6990 | 116.5 | 24.46621 | 105.15741 | 0.038248774 | 0.69383514
[28 empty] | 7020 | 117 | 25.087397 | 121.92127 | 0.03562291 | 0.5070989 |  | 7000 | 116.6667 | 46.351025 | 107.22882 | 0.13111293 | 0.10035944 |  | 7000 | 116.6667 | 24.347828 | 105.16623 | 0.037985533 | 0.69685996
[28 empty] | 7030 | 117.1667 | 24.991318 | 121.885925 | 0.03541204 | 0.5088167 |  | 7010 | 116.8333 | 46.208633 | 107.28056 | 0.13101642 | 0.111145794 |  | 7010 | 116.8333 | 24.229446 | 105.17458 | 0.03772453 | 0.69990104
[28 empty] | 7040 | 117.3333 | 24.895239 | 121.85081 | 0.035202816 | 0.5105477 |  | 7020 | 117 | 46.066242 | 107.34284 | 0.13090013 | 0.121882446 |  | 7020 | 117 | 24.111065 | 105.18249 | 0.037465744 | 0.7029588
[28 empty] | 7050 | 117.5 | 24.79916 | 121.8159 | 0.034995213 | 0.512292 |  | 7030 | 117.1667 | 45.92385 | 107.41631 | 0.13076273 | 0.1325539 |  | 7030 | 117.1667 | 23.992683 | 105.18996 | 0.037209153 | 0.7060338
[28 empty] | 7060 | 117.6667 | 24.703081 | 121.78121 | 0.034789227 | 0.51404965 |  | 7040 | 117.3333 | 45.78146 | 107.50155 | 0.13060306 | 0.14314556 |  | 7040 | 117.3333 | 23.874302 | 105.19699 | 0.03695474 | 0.70912653
[28 empty] | 7070 | 117.8333 | 24.607 | 121.74675 | 0.03458483 | 0.5158208 |  | 7050 | 117.5 | 45.63907 | 107.599 | 0.13042015 | 0.15364379 |  | 7050 | 117.5 | 23.75592 | 105.203606 | 0.036702484 | 0.7122373
[28 empty] | 7080 | 118 | 24.510921 | 121.712494 | 0.034382015 | 0.5176055 |  | 7060 | 117.6667 | 45.496677 | 107.70904 | 0.1302132 | 0.16403596 |  | 7060 | 117.6667 | 23.637539 | 105.209816 | 0.03645237 | 0.7153668
[28 empty] | 7090 | 118.1667 | 24.414843 | 121.67845 | 0.034180764 | 0.5194038 |  | 7070 | 117.8333 | 45.354286 | 107.831924 | 0.12998158 | 0.1743106 |  | 7070 | 117.8333 | 23.519157 | 105.21562 | 0.036204383 | 0.71851534
[28 empty] | 7100 | 118.3333 | 24.318764 | 121.64463 | 0.033981062 | 0.5212159 |  | 7080 | 118 | 45.211895 | 107.96781 | 0.12972479 | 0.18445723 |  | 7080 | 118 | 23.400776 | 105.22103 | 0.035958495 | 0.72168356
[28 empty] | 7110 | 118.5 | 24.222685 | 121.611015 | 0.033782896 | 0.52304196 |  | 7090 | 118.1667 | 45.069504 | 108.11678 | 0.12944253 | 0.19446658 |  | 7090 | 118.1667 | 23.282394 | 105.22607 | 0.035714693 | 0.7248719
[28 empty] | 7120 | 118.6667 | 24.126606 | 121.577614 | 0.033586245 | 0.524882 |  | 7100 | 118.3333 | 44.927113 | 108.2788 | 0.12913463 | 0.20433038 |  | 7100 | 118.3333 | 23.164013 | 105.23072 | 0.035472956 | 0.7280809
[28 empty] | 7130 | 118.8333 | 24.030527 | 121.54442 | 0.0333911 | 0.52673614 |  | 7110 | 118.5 | 44.78472 | 108.45378 | 0.12880105 | 0.21404152 |  | 7110 | 118.5 | 23.045631 | 105.235016 | 0.035233263 | 0.73131144
[28 empty] | 7140 | 119 | 23.934448 | 121.51143 | 0.033197444 | 0.5286045 |  | 7120 | 118.6667 | 44.64233 | 108.64154 | 0.12844191 | 0.22359389 |  | 7120 | 118.6667 | 22.92725 | 105.23895 | 0.034995597 | 0.73456395
[28 empty] | 7150 | 119.1667 | 23.838367 | 121.47865 | 0.033005264 | 0.5304873 |  | 7130 | 118.8333 | 44.49994 | 108.84182 | 0.12805744 | 0.2329824 |  | 7130 | 118.8333 | 22.808868 | 105.24254 | 0.03475994 | 0.73783886
[28 empty] | 7160 | 119.3333 | 23.742289 | 121.44608 | 0.032814544 | 0.5323846 |  | 7140 | 119 | 44.357548 | 109.05432 | 0.12764795 | 0.24220291 |  | 7140 | 119 | 22.690487 | 105.24579 | 0.034526274 | 0.7411369
[28 empty] | 7170 | 119.5 | 23.64621 | 121.41371 | 0.03262527 | 0.53429645 |  | 7150 | 119.1667 | 44.215157 | 109.27867 | 0.12721388 | 0.25125223 |  | 7150 | 119.1667 | 22.572105 | 105.24871 | 0.034294575 | 0.7444587
[28 empty] | 7180 | 119.6667 | 23.55013 | 121.381546 | 0.032437425 | 0.5362231 |  | 7160 | 119.3333 | 44.072765 | 109.51445 | 0.12675574 | 0.26012805 |  | 7160 | 119.3333 | 22.453724 | 105.251305 | 0.034064833 | 0.74780476
[28 empty] | 7190 | 119.8333 | 23.454052 | 121.34958 | 0.032251 | 0.53816473 |  | 7170 | 119.5 | 43.930374 | 109.76114 | 0.12627414 | 0.26882875 |  | 7170 | 119.5 | 22.335342 | 105.25358 | 0.033837024 | 0.7511759
[28 empty] | 7200 | 120 | 23.357973 | 121.31781 | 0.03206598 | 0.54012144 |  | 7180 | 119.6667 | 43.787983 | 110.01822 | 0.1257697 | 0.2773533 |  | 7180 | 119.6667 | 22.21696 | 105.255554 | 0.033611126 | 0.7545728
[28 empty] | 7210 | 120.1667 | 23.261894 | 121.28625 | 0.031882353 | 0.5420934 |  | 7190 | 119.8333 | 43.64559 | 110.285194 | 0.12524311 | 0.2857014 |  | 7190 | 119.8333 | 22.09858 | 105.25722 | 0.033387125 | 0.7579962
[28 empty] | 7220 | 120.3333 | 23.165815 | 121.254875 | 0.0317001 | 0.54408073 |  | 7200 | 120 | 43.5032 | 110.56144 | 0.124695145 | 0.29387328 |  | 7200 | 120 | 21.980198 | 105.2586 | 0.033165004 | 0.7614468
[28 empty] | 7230 | 120.5 | 23.069736 | 121.2237 | 0.03151921 | 0.5460836 |  | 7210 | 120.1667 | 43.36081 | 110.84637 | 0.12412656 | 0.3018698 |  | 7210 | 120.1667 | 21.861816 | 105.25969 | 0.03294474 | 0.76492524
[28 empty] | 7240 | 120.6667 | 22.973656 | 121.19272 | 0.03133967 | 0.54810226 |  | 7220 | 120.3333 | 43.21842 | 111.13936 | 0.123538174 | 0.3096922 |  | 7220 | 120.3333 | 21.743435 | 105.2605 | 0.032726314 | 0.76843244
[28 empty] | 7250 | 120.8333 | 22.877577 | 121.161934 | 0.031161468 | 0.55013686 |  | 7230 | 120.5 | 43.076027 | 111.43976 | 0.12293081 | 0.31734216 |  | 7230 | 120.5 | 21.625053 | 105.26103 | 0.032509714 | 0.77196914
[28 empty] | 7260 | 121 | 22.781498 | 121.13134 | 0.03098459 | 0.5521875 |  | 7240 | 120.6667 | 42.933636 | 111.74692 | 0.122305304 | 0.3248216 |  | 7240 | 120.6667 | 21.506672 | 105.26131 | 0.032294914 | 0.7755361
[28 empty] | 7270 | 121.1667 | 22.68542 | 121.10094 | 0.03080902 | 0.5542544 |  | 7250 | 120.8333 | 42.791245 | 112.06017 | 0.1216625 | 0.33213273 |  | 7250 | 120.8333 | 21.38829 | 105.26132 | 0.032081902 | 0.7791333
[28 empty] | 7280 | 121.3333 | 22.58934 | 121.07072 | 0.03063475 | 0.55633783 |  | 7260 | 121 | 42.648853 | 112.37885 | 0.121003225 | 0.339278 |  | 7260 | 121 | 21.269909 | 105.26108 | 0.031870656 | 0.7827618
[28 empty] | 7290 | 121.5 | 22.493261 | 121.04069 | 0.030461762 | 0.55843794 |  | 7270 | 121.1667 | 42.506462 | 112.702286 | 0.12032833 | 0.34626 |  | 7270 | 121.1667 | 21.151527 | 105.26059 | 0.031661157 | 0.7864225
[28 empty] | 7300 | 121.6667 | 22.397182 | 121.01085 | 0.030290049 | 0.5605549 |  | 7280 | 121.3333 | 42.36407 | 113.02979 | 0.11963862 | 0.35308143 |  | 7280 | 121.3333 | 21.033146 | 105.259865 | 0.03145339 | 0.790116
[28 empty] | 7310 | 121.8333 | 22.301104 | 120.981186 | 0.030119594 | 0.562689 |  | 7290 | 121.5 | 42.22168 | 113.3607 | 0.11893491 | 0.35974497 |  | 7290 | 121.5 | 20.914764 | 105.2589 | 0.031247336 | 0.7938431
[28 empty] | 7320 | 122 | 22.205025 | 120.95171 | 0.029950388 | 0.5648404 |  | 7300 | 121.6667 | 42.07929 | 113.69434 | 0.11821797 | 0.3662534 |  | 7300 | 121.6667 | 20.796383 | 105.25771 | 0.031042976 | 0.79760456
[28 empty] | 7330 | 122.1667 | 22.108944 | 120.92242 | 0.029782416 | 0.5670093 |  | 7310 | 121.8333 | 41.936897 | 114.03005 | 0.117488556 | 0.37260944 |  | 7310 | 121.8333 | 20.678001 | 105.256294 | 0.030840294 | 0.801401
[28 empty] | 7340 | 122.3333 | 22.012865 | 120.8933 | 0.029615665 | 0.569196 |  | 7320 | 122 | 41.794506 | 114.367165 | 0.116747424 | 0.37881574 |  | 7320 | 122 | 20.55962 | 105.25466 | 0.030639272 | 0.80523384
[28 empty] | 7350 | 122.5 | 21.916786 | 120.86437 | 0.029450126 | 0.57140064 |  | 7330 | 122.1667 | 41.652115 | 114.70503 | 0.115995266 | 0.38487494 |  | 7330 | 122.1667 | 20.441238 | 105.252815 | 0.03043989 | 0.8091035
[28 empty] | 7360 | 122.6667 | 21.820707 | 120.83561 | 0.029285785 | 0.5736235 |  | 7340 | 122.3333 | 41.509724 | 115.043015 | 0.11523277 | 0.39078954 |  | 7340 | 122.3333 | 20.322857 | 105.25076 | 0.030242132 | 0.8130108
[28 empty] | 7370 | 122.8333 | 21.724628 | 120.80703 | 0.029122628 | 0.57586485 |  | 7350 | 122.5 | 41.367332 | 115.38048 | 0.1144606 | 0.39656195 |  | 7350 | 122.5 | 20.204475 | 105.24851 | 0.030045982 | 0.81695646
[28 empty] | 7380 | 123 | 21.62855 | 120.778625 | 0.028960649 | 0.5781249 |  | 7360 | 122.6667 | 41.22494 | 115.716805 | 0.11367937 | 0.40219447 |  | 7360 | 122.6667 | 20.086094 | 105.246056 | 0.02985142 | 0.82094127
[28 empty] | 7390 | 123.1667 | 21.53247 | 120.75039 | 0.02879983 | 0.5804039 |  | 7370 | 122.8333 | 41.08255 | 116.05139 | 0.1128897 | 0.4076892 |  | 7370 | 122.8333 | 19.967712 | 105.243416 | 0.029658431 | 0.8249661
[28 empty] | 7400 | 123.3333 | 21.436392 | 120.72233 | 0.028640162 | 0.58270216 |  | 7380 | 123 | 40.94016 | 116.38365 | 0.11209214 | 0.41304818 |  | 7380 | 123 | 19.84933 | 105.240585 | 0.029466996 | 0.82903165
[28 empty] | 7410 | 123.5 | 21.340313 | 120.69444 | 0.028481634 | 0.5850199 |  | 7390 | 123.1667 | 40.797768 | 116.71301 | 0.11128724 | 0.41827315 |  | 7390 | 123.1667 | 19.73095 | 105.23757 | 0.0292771 | 0.83313876
[28 empty] | 7420 | 123.6667 | 21.244232 | 120.66672 | 0.028324233 | 0.5873574 |  | 7400 | 123.3333 | 40.655376 | 117.03892 | 0.110475525 | 0.4233659 |  | 7400 | 123.3333 | 19.612568 | 105.234375 | 0.029088724 | 0.83728826
[28 empty] | 7430 | 123.8333 | 21.148153 | 120.63916 | 0.028167952 | 0.58971506 |  | 7410 | 123.5 | 40.512985 | 117.36084 | 0.10965749 | 0.42832792 |  | 7410 | 123.5 | 19.494186 | 105.23101 | 0.028901853 | 0.841483
[28 empty] | 7440 | 124 | 21.052074 | 120.61177 | 0.028012775 | 0.5920931 |  | 7420 | 123.6667 | 40.370594 | 117.67825 | 0.1088336 | 0.4331607 |  | 7420 | 123.6667 | 19.375805 | 105.22748 | 0.028716467 | 0.8457248
[28 empty] | 7450 | 124.1667 | 20.955996 | 120.58455 | 0.027858693 | 0.5944918 |  | 7430 | 123.8333 | 40.228203 | 117.99066 | 0.108004324 | 0.43786556 |  | 7430 | 123.8333 | 19.257425 | 105.22378 | 0.028532552 | 0.8500135
[28 empty] | 7460 | 124.3333 | 20.859917 | 120.55749 | 0.027705694 | 0.59691143 |  | 7440 | 124 | 40.08581 | 118.29761 | 0.107170075 | 0.44244367 |  | 7440 | 124 | 19.139044 | 105.21992 | 0.02835009 | 0.85435027
[28 empty] | 7470 | 124.5 | 20.763838 | 120.53059 | 0.027553767 | 0.59935236 |  | 7450 | 124.1667 | 39.94342 | 118.59864 | 0.106331274 | 0.44689623 |  | 7450 | 124.1667 | 19.020662 | 105.2159 | 0.028169068 | 0.8587365
[28 empty] | 7480 | 124.6667 | 20.667759 | 120.50385 | 0.027402902 | 0.60181487 |  | 7460 | 124.3333 | 39.80103 | 118.89334 | 0.105488315 | 0.45122424 |  | 7460 | 124.3333 | 18.90228 | 105.21172 | 0.027989466 | 0.8631734
[28 empty] | 7490 | 124.8333 | 20.57168 | 120.47727 | 0.027253086 | 0.60429925 |  | 7470 | 124.5 | 39.658638 | 119.181305 | 0.104641594 | 0.45542878 |  | 7470 | 124.5 | 18.7839 | 105.2074 | 0.02781127 | 0.8676625
[28 empty] | 7500 | 125 | 20.4756 | 120.45084 | 0.02710431 | 0.6068059 |  | 7480 | 124.6667 | 39.516247 | 119.462166 | 0.10379147 | 0.45951074 |  | 7480 | 124.6667 | 18.665518 | 105.202934 | 0.027634462 | 0.8722051
[28 empty] | 7510 | 125.1667 | 20.37952 | 120.42458 | 0.026956566 | 0.6093351 |  | 7490 | 124.8333 | 39.373856 | 119.73559 | 0.1029383 | 0.46347114 |  | 7490 | 124.8333 | 18.547136 | 105.198326 | 0.02745903 | 0.8768027
[28 empty] | 7520 | 125.3333 | 20.283442 | 120.39847 | 0.026809838 | 0.6118873 |  | 7500 | 125 | 39.231464 | 120.00125 | 0.102082446 | 0.4673109 |  | 7500 | 125 | 18.428755 | 105.19357 | 0.027284954 | 0.881456
[28 empty] | 7530 | 125.5 | 20.187363 | 120.37251 | 0.02666412 | 0.6144627 |  | 7510 | 125.1667 | 39.089073 | 120.25888 | 0.10122425 | 0.47103107 |  | 7510 | 125.1667 | 18.310373 | 105.18869 | 0.027112218 | 0.8861633
[28 empty] | 7540 | 125.6667 | 20.091284 | 120.34671 | 0.026519397 | 0.61706173 |  | 7520 | 125.3333 | 38.946682 | 120.50822 | 0.10036405 | 0.47463274 |  | 7520 | 125.3333 | 18.191992 | 105.18367 | 0.026940808 | 0.8909283
[28 empty] | 7550 | 125.8333 | 19.995205 | 120.32105 | 0.026375664 | 0.61968476 |  | 7530 | 125.5 | 38.80429 | 120.749054 | 0.09950219 | 0.47811705 |  | 7530 | 125.5 | 18.07361 | 105.17853 | 0.026770707 | 0.89575225
[28 empty] | 7560 | 126 | 19.899126 | 120.29555 | 0.02623291 | 0.62233233 |  | 7540 | 125.6667 | 38.6619 | 120.981186 | 0.09863899 | 0.48148525 |  | 7540 | 125.6667 | 17.955229 | 105.173256 | 0.026601903 | 0.90063643
[28 empty] | 7570 | 126.1667 | 19.803047 | 120.270195 | 0.026091125 | 0.62500465 |  | 7550 | 125.8333 | 38.51951 | 121.20447 | 0.09777478 | 0.48473865 |  | 7550 | 125.8333 | 17.836847 | 105.16786 | 0.026434377 | 0.9055821
[28 empty] | 7580 | 126.3333 | 19.706968 | 120.24498 | 0.025950296 | 0.6277021 |  | 7560 | 126 | 38.377117 | 121.418755 | 0.096909896 | 0.48787874 |  | 7560 | 126 | 17.718466 | 105.162346 | 0.026268117 | 0.9105905
[28 empty] | 7590 | 126.5 | 19.610888 | 120.21992 | 0.025810415 | 0.6304252 |  | 7570 | 126.1667 | 38.234726 | 121.62395 | 0.09604465 | 0.4909071 |  | 7570 | 126.1667 | 17.600084 | 105.156715 | 0.026103105 | 0.9156631
[28 empty] | 7600 | 126.6667 | 19.514809 | 120.19499 | 0.025671473 | 0.6331743 |  | 7580 | 126.3333 | 38.092335 | 121.81999 | 0.09517937 | 0.49382544 |  | 7580 | 126.3333 | 17.481703 | 105.15097 | 0.025939329 | 0.9208011
[28 empty] | 7610 | 126.8333 | 19.41873 | 120.17021 | 0.02553346 | 0.6359498 |  | 7590 | 126.5 | 37.949944 | 122.00683 | 0.09431438 | 0.49663565 |  | 7590 | 126.5 | 17.363321 | 105.14512 | 0.025776774 | 0.9260058
[28 empty] | 7620 | 127 | 19.32265 | 120.14558 | 0.025396366 | 0.63875216 |  | 7600 | 126.6667 | 37.807552 | 122.18445 | 0.09345001 | 0.4993398 |  | 7600 | 126.6667 | 17.24494 | 105.13915 | 0.025615422 | 0.9312816
[28 empty] | 7630 | 127.1667 | 19.226572 | 120.12108 | 0.025260178 | 0.6415818 |  | 7610 | 126.8333 | 37.66516 | 122.35287 | 0.09258657 | 0.5019401 |  | 7610 | 126.8333 | 17.126558 | 105.13308 | 0.02545526 | 0.9366285
[28 empty] | 7640 | 127.3333 | 19.130493 | 120.09672 | 0.025124893 | 0.64443904 |  | 7620 | 127 | 37.52277 | 122.51212 | 0.09172438 | 0.5044388 |  | 7620 | 127 | 17.008177 | 105.12691 | 0.025296275 | 0.9420479
[28 empty] | 7650 | 127.5 | 19.034414 | 120.072495 | 0.024990497 | 0.64732456 |  | 7630 | 127.1667 | 37.38038 | 122.662285 | 0.09086378 | 0.5068387 |  | 7630 | 127.1667 | 16.889795 | 105.12063 | 0.02513845 | 0.94754153
[28 empty] | 7660 | 127.6667 | 18.938335 | 120.04841 | 0.02485698 | 0.6502387 |  | 7640 | 127.3333 | 37.237988 | 122.803444 | 0.09000507 | 0.5091423 |  | 7640 | 127.3333 | 16.771414 | 105.11425 | 0.024981774 | 0.9531112
[28 empty] | 7670 | 127.8333 | 18.842257 | 120.02446 | 0.024724338 | 0.65318185 |  | 7650 | 127.5 | 37.095596 | 122.93571 | 0.08914857 | 0.5113526 |  | 7650 | 127.5 | 16.653032 | 105.10778 | 0.024826232 | 0.9587586
[28 empty] | 7680 | 128 | 18.746176 | 120.00064 | 0.024592558 | 0.6561547 |  | 7660 | 127.6667 | 36.953205 | 123.05921 | 0.08829461 | 0.5134726 |  | 7660 | 127.6667 | 16.53465 | 105.10121 | 0.02467181 | 0.9644856
[28 empty] | 7690 | 128.1667 | 18.650097 | 119.97695 | 0.02446163 | 0.65915775 |  | 7670 | 127.8333 | 36.810814 | 123.174095 | 0.087443486 | 0.51550555 |  | 7670 | 127.8333 | 16.41627 | 105.09455 | 0.024518494 | 0.97029406
[28 empty] | 7700 | 128.3333 | 18.554018 | 119.95339 | 0.024331551 | 0.6621915 |  | 7680 | 128 | 36.668423 | 123.28055 | 0.086595505 | 0.5174547 |  | 7680 | 128 | 16.297888 | 105.08781 | 0.024366269 | 0.976186
[28 empty] | 7710 | 128.5 | 18.45794 | 119.92997 | 0.024202306 | 0.6652564 |  | 7690 | 128.1667 | 36.52603 | 123.378746 | 0.08575098 | 0.5193235 |  | 7690 | 128.1667 | 16.179506 | 105.08096 | 0.024215123 | 0.98216313
[28 empty] | 7720 | 128.6667 | 18.36186 | 119.90667 | 0.024073888 | 0.66835296 |  | 7700 | 128.3333 | 36.38364 | 123.46889 | 0.0849102 | 0.52111554 |  | 7700 | 128.3333 | 16.061125 | 105.07404 | 0.024065042 | 0.9882276
[28 empty] | 7730 | 128.8333 | 18.265781 | 119.88349 | 0.023946289 | 0.6714817 |  | 7710 | 128.5 | 36.24125 | 123.55118 | 0.084073454 | 0.5228345 |  | 7710 | 128.5 | 15.942743 | 105.06703 | 0.023916012 | 0.9943815
[28 empty] | 7740 | 129 | 18.169703 | 119.86044 | 0.0238195 | 0.67464334 |  | 7720 | 128.6667 | 36.098858 | 123.62585 | 0.08324102 | 0.52448404 |  | 7720 | 128.6667 | 15.824362 | 105.05994 | 0.023768023 | 1.0006268
[28 empty] | 7750 | 129.1667 | 18.073624 | 119.837524 | 0.023693513 | 0.6778382 |  | 7730 | 128.8333 | 35.956467 | 123.69312 | 0.082413174 | 0.5260679 |  | 7730 | 128.8333 | 15.70598 | 105.052765 | 0.023621056 | 1.0069659
[28 empty] | 7760 | 129.3333 | 17.977545 | 119.81472 | 0.023568317 | 0.681067 |  | 7740 | 129 | 35.814075 | 123.75324 | 0.08159018 | 0.5275901 |  | 7740 | 129 | 15.587599 | 105.04551 | 0.023475105 | 1.0134007
[28 empty] | 7770 | 129.5 | 17.881464 | 119.792046 | 0.023443906 | 0.6843302 |  | 7750 | 129.1667 | 35.671684 | 123.80645 | 0.080772296 | 0.52905434 |  | 7750 | 129.1667 | 15.469217 | 105.038185 | 0.023330152 | 1.0199337
[28 empty] | 7780 | 129.6667 | 17.785385 | 119.769485 | 0.02332027 | 0.68762857 |  | 7760 | 129.3333 | 35.529293 | 123.853 | 0.07995976 | 0.53046465 |  | 7760 | 129.3333 | 15.350836 | 105.03078 | 0.023186186 | 1.0265672
[28 empty] | 7790 | 129.8333 | 17.689306 | 119.74705 | 0.023197405 | 0.69096255 |  | 7770 | 129.5 | 35.3869 | 123.893135 | 0.0791528 | 0.5318248 |  | 7770 | 129.5 | 15.232454 | 105.02329 | 0.023043197 | 1.0333035
[28 empty] | 7800 | 130 | 17.593227 | 119.724724 | 0.023075296 | 0.69433284 |  | 7780 | 129.6667 | 35.24451 | 123.92711 | 0.078351654 | 0.5331389 |  | 7780 | 129.6667 | 15.114073 | 105.01574 | 0.022901168 | 1.0401449
[28 empty] | 7810 | 130.1667 | 17.497149 | 119.702515 | 0.02295394 | 0.69774 |  | 7790 | 129.8333 | 35.10212 | 123.955185 | 0.07755651 | 0.53441054 |  | 7790 | 129.8333 | 14.995691 | 105.00811 | 0.02276009 | 1.0470939
[28 empty] | 7812.0137 | 130.2002 | 17.4778 | 119.69806 | 0.022929592 | 0.6984307 |  | 7800 | 130 | 34.95973 | 123.97761 | 0.076767586 | 0.53564376 |  | 7800 | 130 | 14.87731 | 105.00042 | 0.02261995 | 1.054153
[28 empty] | 7812.0137 | 130.2002 | 17.4778 | 119.69806 | 0.022929592 | 0.6984309 |  | 7810 | 130.1667 | 34.817337 | 123.99462 | 0.07598505 | 0.5368422 |  | 7810 | 130.1667 | 14.758928 | 104.99265 | 0.022480734 | 1.0613247
[28 empty] | 7820 | 130.3333 | 17.64442 | 119.68087 | 0.022835726 | 0.67025673 |  | 7820 | 130.3333 | 34.674946 | 124.00649 | 0.07520909 | 0.5380097 |  | 7820 | 130.3333 | 14.640547 | 104.98482 | 0.022342432 | 1.0686119
[28 empty] | 7830 | 130.5 | 17.853054 | 119.66066 | 0.022725381 | 0.63620454 |  | 7830 | 130.5 | 34.532555 | 124.01346 | 0.074439846 | 0.5391498 |  | 7830 | 130.5 | 14.522165 | 104.97691 | 0.022205034 | 1.0760169
[28 empty] | 7840 | 130.6667 | 18.06169 | 119.64185 | 0.022622745 | 0.60344714 |  | 7840 | 130.6667 | 34.390163 | 124.015755 | 0.07367748 | 0.5402661 |  | 7840 | 130.6667 | 14.403784 | 104.96895 | 0.022068525 | 1.0835428
[28 empty] | 7850 | 130.8333 | 18.270325 | 119.6244 | 0.022527518 | 0.57191604 |  | 7850 | 130.8333 | 34.247772 | 124.013626 | 0.072922125 | 0.54136205 |  | 7850 | 130.8333 | 14.285402 | 104.96092 | 0.021932894 | 1.0911922
[28 empty] | 7860 | 131 | 18.47896 | 119.60824 | 0.022439364 | 0.5415365 |  | 7860 | 131 | 34.10538 | 124.00729 | 0.07217389 | 0.54244095 |  | 7860 | 131 | 14.167022 | 104.95283 | 0.021798132 | 1.0989681
[28 empty] | 7870 | 131.1667 | 18.687595 | 119.5933 | 0.022357918 | 0.5122423 |  | 7870 | 131.1667 | 33.96299 | 123.996994 | 0.0714329 | 0.543506 |  | 7870 | 131.1667 | 14.04864 | 104.94467 | 0.021664226 | 1.1068734
[28 empty] | 7880 | 131.3333 | 18.89623 | 119.57954 | 0.022282856 | 0.48397395 |  | 7880 | 131.3333 | 33.8206 | 123.98294 | 0.070699245 | 0.5445605 |  | 7880 | 131.3333 | 13.930259 | 104.936455 | 0.021531163 | 1.1149133
[28 empty] | 7890 | 131.5 | 19.104864 | 119.56688 | 0.02221387 | 0.45667264 |  | 7890 | 131.5 | 33.678207 | 123.96535 | 0.069973 | 0.5456074 |  | 7890 | 131.5 | 13.811877 | 104.92818 | 0.021398935 | 1.1230897
[28 empty] | 7900 | 131.6667 | 19.3135 | 119.55529 | 0.022150677 | 0.43028483 |  | 7900 | 131.6667 | 33.535816 | 123.94441 | 0.06925426 | 0.5466496 |  | 7900 | 131.6667 | 13.693496 | 104.91984 | 0.02126753 | 1.1314054
[28 empty] | 7910 | 131.8333 | 19.522135 | 119.54471 | 0.022092996 | 0.40475872 |  | 7910 | 131.8333 | 33.393425 | 123.920334 | 0.068543054 | 0.5476898 |  | 7910 | 131.8333 | 13.575114 | 104.91144 | 0.021136936 | 1.1398641
[28 empty] | 7920 | 132 | 19.73077 | 119.53509 | 0.02204056 | 0.38004887 |  | 7920 | 132 | 33.251034 | 123.89331 | 0.067839466 | 0.54873073 |  | 7920 | 132 | 13.456733 | 104.902985 | 0.021007143 | 1.148469
[28 empty] | 7930 | 132.1667 | 19.939405 | 119.52638 | 0.021993099 | 0.35610774 |  | 7930 | 132.1667 | 33.108643 | 123.863525 | 0.06714353 | 0.54977494 |  | 7930 | 132.1667 | 13.338351 | 104.89448 | 0.020878142 | 1.1572236
[28 empty] | 7940 | 132.3333 | 20.148039 | 119.51855 | 0.021950359 | 0.33289388 |  | 7940 | 132.3333 | 32.96625 | 123.83115 | 0.06645526 | 0.5508248 |  | 7940 | 132.3333 | 13.21997 | 104.88591 | 0.02074992 | 1.1661316
[28 empty] | 7950 | 132.5 | 20.356674 | 119.51152 | 0.021912085 | 0.31036705 |  | 7950 | 132.5 | 32.82386 | 123.79635 | 0.065774694 | 0.5518827 |  | 7950 | 132.5 | 13.101588 | 104.87729 | 0.020622468 | 1.1751966
[28 empty] | 7960 | 132.6667 | 20.56531 | 119.50528 | 0.021878023 | 0.2884877 |  | 7960 | 132.6667 | 32.68147 | 123.75929 | 0.06510184 | 0.5529507 |  | 7960 | 132.6667 | 12.983207 | 104.86861 | 0.020495776 | 1.1844225
[28 empty] | 7970 | 132.8333 | 20.773945 | 119.499756 | 0.021847932 | 0.26722145 |  | 7970 | 132.8333 | 32.539078 | 123.72014 | 0.064436704 | 0.55403084 |  | 7970 | 132.8333 | 12.864825 | 104.85988 | 0.020369835 | 1.193813
[28 empty] | 7980 | 133 | 20.98258 | 119.49493 | 0.021821568 | 0.24653293 |  | 7980 | 133 | 32.396687 | 123.67902 | 0.06377928 | 0.55512506 |  | 7980 | 133 | 12.746444 | 104.85109 | 0.020244634 | 1.203372
[28 empty] | 7990 | 133.1667 | 21.191216 | 119.49073 | 0.02179869 | 0.22638981 |  | 7990 | 133.1667 | 32.254295 | 123.63609 | 0.06312956 | 0.5562352 |  | 7990 | 133.1667 | 12.628062 | 104.84225 | 0.02012016 | 1.2131051
[28 empty] | 8000 | 133.3333 | 21.399849 | 119.48713 | 0.021779059 | 0.206761 |  | 8000 | 133.3333 | 32.111904 | 123.591484 | 0.062487517 | 0.557363 |  | 8000 | 133.3333 | 12.509681 | 104.83336 | 0.019996407 | 1.2230179
[28 empty] | 8010 | 133.5 | 21.608484 | 119.484085 | 0.02176243 | 0.18761685 |  | 8010 | 133.5 | 31.969513 | 123.54533 | 0.061853137 | 0.55850995 |  | 8010 | 133.5 | 12.391299 | 104.82441 | 0.019873364 | 1.2331133
[28 empty] | 8020 | 133.6667 | 21.81712 | 119.481544 | 0.021748567 | 0.16892935 |  | 8020 | 133.6667 | 31.827122 | 123.49773 | 0.061226383 | 0.55967766 |  | 8020 | 133.6667 | 12.272918 | 104.815414 | 0.019751022 | 1.2433957
[28 empty] | 8030 | 133.8333 | 22.025755 | 119.47946 | 0.021737222 | 0.15067142 |  | 8030 | 133.8333 | 31.68473 | 123.44882 | 0.060607217 | 0.5608674 |  | 8030 | 133.8333 | 12.154536 | 104.806366 | 0.01962937 | 1.2538697
[28 empty] | 8040 | 134 | 22.23439 | 119.4778 | 0.021728149 | 0.13281737 |  | 8040 | 134 | 31.54234 | 123.3987 | 0.0599956 | 0.5620806 |  | 8040 | 134 | 12.036155 | 104.797264 | 0.019508401 | 1.2645402
[28 empty] | 8050 | 134.1667 | 22.443026 | 119.47651 | 0.021721102 | 0.1153426 |  | 8050 | 134.1667 | 31.399948 | 123.34747 | 0.059391484 | 0.5633183 |  | 8050 | 134.1667 | 11.917773 | 104.78812 | 0.019388106 | 1.2754121
[28 empty] | 8060 | 134.3333 | 22.651659 | 119.47554 | 0.021715831 | 0.098223574 |  | 8060 | 134.3333 | 31.257557 | 123.29524 | 0.058794815 | 0.56458175 |  | 8060 | 134.3333 | 11.799392 | 104.778915 | 0.019268474 | 1.2864904
[28 empty] | 8070 | 134.5 | 22.860294 | 119.47485 | 0.021712078 | 0.081437744 |  | 8070 | 134.5 | 31.115166 | 123.242096 | 0.058205545 | 0.56587195 |  | 8070 | 134.5 | 11.68101 | 104.76966 | 0.019149495 | 1.2977804
[28 empty] | 8080 | 134.6667 | 23.06893 | 119.4744 | 0.021709586 | 0.06496358 |  | 8080 | 134.6667 | 30.972775 | 123.18812 | 0.057623606 | 0.56718975 |  | 8080 | 134.6667 | 11.562629 | 104.76036 | 0.019031163 | 1.3092873
[28 empty] | 8090 | 134.8333 | 23.277565 | 119.47413 | 0.021708094 | 0.048780527 |  | 8090 | 134.8333 | 30.830383 | 123.1334 | 0.057048935 | 0.5685361 |  | 8090 | 134.8333 | 11.444247 | 104.751015 | 0.018913468 | 1.3210167
[28 empty] | 8100 | 135 | 23.4862 | 119.47399 | 0.02170734 | 0.032869063 |  | 8100 | 135 | 30.687992 | 123.07802 | 0.056481473 | 0.5699118 |  | 8100 | 135 | 11.325866 | 104.741615 | 0.018796403 | 1.332974
[28 empty] | 8110 | 135.1667 | 23.694834 | 119.47394 | 0.021707065 | 0.017210834 |  | 8110 | 135.1667 | 30.5456 | 123.02203 | 0.05592115 | 0.5713175 |  | 8110 | 135.1667 | 11.207484 | 104.73216 | 0.018679956 | 1.3451681
[28 empty] | 8113.272 | 135.2212 | 23.7631 | 119.47393 | 0.021707037 | 0.012139549 |  | 8120 | 135.3333 | 30.40321 | 122.96553 | 0.055367894 | 0.57275397 |  | 8120 | 135.3333 | 11.089103 | 104.722664 | 0.01856412 | 1.3576038
[28 empty] | 8113.272 | 135.2212 | 23.7631 | 119.47393 | 0.021707037 | 0.012139549 |  | 8130 | 135.5 | 30.260818 | 122.90856 | 0.05482163 | 0.57422173 |  | 8130 | 135.5 | 10.970721 | 104.71311 | 0.018448887 | 1.3702866
[28 empty] | 8120 | 135.3333 | 23.7631 | 119.47393 | 0.021707 | 0.012137809 |  | 8140 | 135.6667 | 30.118427 | 122.85119 | 0.054282285 | 0.5757214 |  | 8140 | 135.6667 | 10.852341 | 104.703514 | 0.018334247 | 1.383223
[28 empty] | 8130 | 135.5 | 23.7631 | 119.473915 | 0.021706944 | 0.012135231 |  | 8150 | 135.8333 | 29.976036 | 122.79348 | 0.053749785 | 0.5772535 |  | 8150 | 135.8333 | 10.733959 | 104.69386 | 0.018220196 | 1.3964196
[28 empty] | 8140 | 135.6667 | 23.7631 | 119.47391 | 0.02170689 | 0.01213266 |  | 8160 | 136 | 29.833645 | 122.73548 | 0.053224053 | 0.5788185 |  | 8160 | 136 | 10.615578 | 104.684166 | 0.018106721 | 1.4098831
[28 empty] | 8150 | 135.8333 | 23.7631 | 119.4739 | 0.021706834 | 0.012130088 |  | 8170 | 136.1667 | 29.691254 | 122.677246 | 0.05270501 | 0.5804168 |  | 8170 | 136.1667 | 10.497196 | 104.674416 | 0.017993817 | 1.4236206
[28 empty] | 8160 | 136 | 23.7631 | 119.473885 | 0.02170678 | 0.012127516 |  | 8180 | 136.3333 | 29.548862 | 122.61881 | 0.052192573 | 0.5820488 |  | 8180 | 136.3333 | 10.378815 | 104.66462 | 0.017881475 | 1.4376391
[28 empty] | 8170 | 136.1667 | 23.7631 | 119.47388 | 0.021706725 | 0.0121249445 |  | 8190 | 136.5 | 29.406471 | 122.560234 | 0.05168666 | 0.5837148 |  | 8190 | 136.5 | 10.260433 | 104.65477 | 0.017769689 | 1.4519459
[28 empty] | 8180 | 136.3333 | 23.7631 | 119.47387 | 0.021706669 | 0.012122373 |  | 8200 | 136.6667 | 29.26408 | 122.50155 | 0.0511872 | 0.5854151 |  | 8200 | 136.6667 | 10.142052 | 104.644875 | 0.01765845 | 1.4665484
[28 empty] | 8190 | 136.5 | 23.7631 | 119.473854 | 0.021706615 | 0.012119802 |  | 8210 | 136.8333 | 29.121689 | 122.4428 | 0.0506941 | 0.5871501 |  | 8210 | 136.8333 | 10.02367 | 104.634926 | 0.017547749 | 1.4814545
[28 empty] | 8200 | 136.6667 | 23.7631 | 119.47385 | 0.021706559 | 0.012117229 |  | 8220 | 137 | 28.979298 | 122.384026 | 0.05020729 | 0.58892 |  | 8220 | 137 | 9.905289 | 104.62493 | 0.017437581 | 1.496673
[28 empty] | 8210 | 136.8333 | 23.7631 | 119.47384 | 0.021706503 | 0.012114658 |  | 8230 | 137.1667 | 28.836906 | 122.32525 | 0.049726676 | 0.59072495 |  | 8230 | 137.1667 | 9.786907 | 104.61488 | 0.017327935 | 1.5122167
[28 empty] | 8220 | 137 | 23.7631 | 119.47382 | 0.021706449 | 0.012112087 |  | 8240 | 137.3333 | 28.694515 | 122.2665 | 0.049252186 | 0.59256524 |  | 8240 | 137.3333 | 9.668526 | 104.60478 | 0.017218806 | 1.5280911
[28 empty] | 8230 | 137.1667 | 23.7631 | 119.473816 | 0.021706393 | 0.012109515 |  | 8250 | 137.5 | 28.552124 | 122.207825 | 0.04878373 | 0.594441 |  | 8250 | 137.5 | 9.550144 | 104.59463 | 0.017110186 | 1.5443053
[28 empty] | 8240 | 137.3333 | 23.7631 | 119.47381 | 0.021706339 | 0.012106954 |  | 8260 | 137.6667 | 28.409733 | 122.14925 | 0.048321236 | 0.59635246 |  | 8260 | 137.6667 | 9.431763 | 104.58443 | 0.017002067 | 1.560869
[28 empty] | 8250 | 137.5 | 23.7631 | 119.47379 | 0.021706283 | 0.012104395 |  | 8270 | 137.8333 | 28.267342 | 122.09078 | 0.047864616 | 0.59829974 |  | 8270 | 137.8333 | 9.313381 | 104.57417 | 0.016894443 | 1.5777917
[28 empty] | 8260 | 137.6667 | 23.7631 | 119.473785 | 0.02170623 | 0.0121018365 |  | 8280 | 138 | 28.12495 | 122.032455 | 0.047413785 | 0.6002829 |  | 8280 | 138 | 9.195 | 104.56386 | 0.016787307 | 1.5950834
[28 empty] | 8270 | 137.8333 | 23.7631 | 119.47378 | 0.021706173 | 0.012099277 |  | 8290 | 138.1667 | 27.98256 | 121.9743 | 0.04696867 | 0.6023022 |  | 8290 | 138.1667 | 9.076618 | 104.5535 | 0.016680652 | 1.6127545
[28 empty] | 8280 | 138 | 23.7631 | 119.47376 | 0.02170612 | 0.012096719 |  | 8300 | 138.3333 | 27.840168 | 121.91633 | 0.046529185 | 0.60435766 |  | 8300 | 138.3333 | 8.958237 | 104.54308 | 0.01657447 | 1.6308155
[28 empty] | 8290 | 138.1667 | 23.7631 | 119.473755 | 0.021706063 | 0.01209416 |  | 8310 | 138.5 | 27.697777 | 121.85856 | 0.04609526 | 0.6064495 |  | 8310 | 138.5 | 8.839855 | 104.53261 | 0.016468754 | 1.6492779
[28 empty] | 8300 | 138.3333 | 23.7631 | 119.47375 | 0.02170601 | 0.0120916 |  | 8320 | 138.6667 | 27.555386 | 121.80101 | 0.045666803 | 0.60857767 |  | 8320 | 138.6667 | 8.721474 | 104.52209 | 0.016363496 | 1.6681541
[28 empty] | 8310 | 138.5 | 23.7631 | 119.47374 | 0.021705955 | 0.012089042 |  | 8330 | 138.8333 | 27.412994 | 121.743706 | 0.04524374 | 0.61074245 |  | 8330 | 138.8333 | 8.603092 | 104.511505 | 0.01625869 | 1.6874552
[28 empty] | 8320 | 138.6667 | 23.7631 | 119.473724 | 0.0217059 | 0.012086483 |  | 8340 | 139 | 27.270603 | 121.68665 | 0.044825997 | 0.6129438 |  | 8340 | 139 | 8.484711 | 104.50086 | 0.01615433 | 1.7071931
[28 empty] | 8330 | 138.8333 | 23.7631 | 119.47372 | 0.021705845 | 0.012083924 |  | 8350 | 139.1667 | 27.128212 | 121.62987 | 0.044413492 | 0.615182 |  | 8350 | 139.1667 | 8.366329 | 104.490166 | 0.016050408 | 1.7273804
[28 empty] | 8340 | 139 | 23.7631 | 119.47371 | 0.02170579 | 0.012081376 |  | 8360 | 139.3333 | 26.98582 | 121.57336 | 0.044006154 | 0.61745703 |  | 8360 | 139.3333 | 8.247948 | 104.47941 | 0.015946917 | 1.7480301
[28 empty] | 8350 | 139.1667 | 23.7631 | 119.473694 | 0.021705735 | 0.012078873 |  | 8370 | 139.5 | 26.84343 | 121.51714 | 0.043603905 | 0.619769 |  | 8370 | 139.5 | 8.129566 | 104.4686 | 0.015843851 | 1.7691554
[28 empty] | 8360 | 139.3333 | 23.7631 | 119.47369 | 0.021705683 | 0.012076369 |  | 8380 | 139.6667 | 26.701038 | 121.461235 | 0.043206666 | 0.622118 |  | 8380 | 139.6667 | 8.011185 | 104.45772 | 0.015741203 | 1.7907698
[28 empty] | 8370 | 139.5 | 23.7631 | 119.47368 | 0.02170563 | 0.012073865 |  | 8390 | 139.8333 | 26.558647 | 121.40563 | 0.04281437 | 0.62450427 |  | 8390 | 139.8333 | 7.8928037 | 104.446785 | 0.015638966 | 1.8128878
[28 empty] | 8380 | 139.6667 | 23.7631 | 119.47366 | 0.021705575 | 0.012071361 |  | 8400 | 140 | 26.416256 | 121.35036 | 0.04242694 | 0.6269279 |  | 8400 | 140 | 7.774422 | 104.43578 | 0.0155371325 | 1.8355241
[28 empty] | 8390 | 139.8333 | 23.7631 | 119.473656 | 0.021705521 | 0.012068857 |  | 8410 | 140.1667 | 26.273865 | 121.29542 | 0.042044308 | 0.629389 |  | 8410 | 140.1667 | 7.6560407 | 104.42472 | 0.015435695 | 1.8586975
[28 empty] | 8400 | 140 | 23.7631 | 119.47365 | 0.021705467 | 0.012066353 |  | 8420 | 140.3333 | 26.131474 | 121.24081 | 0.0416664 | 0.63188773 |  | 8420 | 140.3333 | 7.537659 | 104.41359 | 0.015334646 | 1.8824219
[28 empty] | 8410 | 140.1667 | 23.7631 | 119.47364 | 0.021705413 | 0.01206385 |  | 8430 | 140.5 | 25.989082 | 121.18655 | 0.041293144 | 0.63442427 |  | 8430 | 140.5 | 7.4192777 | 104.4024 | 0.015233981 | 1.9067135
[28 empty] | 8420 | 140.3333 | 23.7631 | 119.473625 | 0.021705361 | 0.012061346 |  | 8440 | 140.6667 | 25.846691 | 121.13263 | 0.04092447 | 0.6369988 |  | 8440 | 140.6667 | 7.300896 | 104.391136 | 0.015133691 | 1.9315897
[28 empty] | 8430 | 140.5 | 23.7631 | 119.47362 | 0.021705307 | 0.012058842 |  | 8450 | 140.8333 | 25.7043 | 121.07907 | 0.04056032 | 0.63961154 |  | 8450 | 140.8333 | 7.1825147 | 104.3798 | 0.015033769 | 1.9570681
[28 empty] | 8440 | 140.6667 | 23.7631 | 119.47361 | 0.021705253 | 0.012056339 |  | 8460 | 141 | 25.561909 | 121.02588 | 0.040200617 | 0.64226264 |  | 8460 | 141 | 7.064133 | 104.3684 | 0.014934209 | 1.9831669
[28 empty] | 8450 | 140.8333 | 23.7631 | 119.473595 | 0.021705199 | 0.012053834 |  | 8470 | 141.1667 | 25.419518 | 120.973045 | 0.03984529 | 0.64495236 |  | 8470 | 141.1667 | 6.9457517 | 104.35692 | 0.014835004 | 2.0099049
[28 empty] | 8460 | 141 | 23.7631 | 119.47359 | 0.021705145 | 0.012051331 |  | 8480 | 141.3333 | 25.277126 | 120.920586 | 0.039494283 | 0.6476809 |  | 8480 | 141.3333 | 6.82737 | 104.34537 | 0.014736142 | 2.037301
[28 empty] | 8470 | 141.1667 | 23.7631 | 119.47358 | 0.021705091 | 0.012048827 |  | 8490 | 141.5 | 25.134735 | 120.86849 | 0.03914753 | 0.6504485 |  | 8490 | 141.5 | 6.7089887 | 104.33374 | 0.014637618 | 2.065376
[28 empty] | 8480 | 141.3333 | 23.7631 | 119.47357 | 0.021705039 | 0.012046323 |  | 8500 | 141.6667 | 24.992344 | 120.81677 | 0.038804963 | 0.6532555 |  | 8500 | 141.6667 | 6.5906076 | 104.32203 | 0.014539424 | 2.09415
[28 empty] | 8490 | 141.5 | 23.7631 | 119.47356 | 0.021704985 | 0.012043819 |  | 8510 | 141.8333 | 24.849953 | 120.765434 | 0.03846652 | 0.6561022 |  | 8510 | 141.8333 | 6.472226 | 104.31024 | 0.014441553 | 2.1236448
[28 empty] | 8500 | 141.6667 | 23.7631 | 119.47355 | 0.02170493 | 0.012041315 |  | 8520 | 142 | 24.707561 | 120.71447 | 0.03813214 | 0.65898883 |  | 8520 | 142 | 6.3538446 | 104.29837 | 0.014343996 | 2.1538818
[28 empty] | 8510 | 141.8333 | 23.7631 | 119.47354 | 0.021704877 | 0.012038811 |  | 8530 | 142.1667 | 24.56517 | 120.663895 | 0.037801757 | 0.6619157 |  | 8530 | 142.1667 | 6.235463 | 104.286415 | 0.014246744 | 2.184884
[28 empty] | 8520 | 142 | 23.7631 | 119.473526 | 0.021704823 | 0.012036308 |  | 8540 | 142.3333 | 24.42278 | 120.61369 | 0.037475318 | 0.6648832 |  | 8540 | 142.3333 | 6.1170816 | 104.27437 | 0.014149791 | 2.2166748
[28 empty] | 8530 | 142.1667 | 23.7631 | 119.47352 | 0.021704769 | 0.012033803 |  | 8550 | 142.5 | 24.280388 | 120.56387 | 0.037152756 | 0.6678917 |  | 8550 | 142.5 | 5.9987 | 104.26223 | 0.014053124 | 2.2492797
[28 empty] | 8540 | 142.3333 | 23.7631 | 119.47351 | 0.021704717 | 0.0120313 |  | 8560 | 142.6667 | 24.137997 | 120.514435 | 0.036834016 | 0.6709416 |  | 8560 | 142.6667 | 5.8803186 | 104.24999 | 0.013956735 | 2.2827234
[28 empty] | 8550 | 142.5 | 23.7631 | 119.4735 | 0.021704663 | 0.012028796 |  | 8570 | 142.8333 | 23.995605 | 120.465385 | 0.036519043 | 0.6740332 |  | 8570 | 142.8333 | 5.761937 | 104.23766 | 0.013860614 | 2.317032
[28 empty] | 8560 | 142.6667 | 23.7631 | 119.47349 | 0.021704609 | 0.012026292 |  | 8580 | 143 | 23.853214 | 120.41671 | 0.036207773 | 0.6771671 |  | 8580 | 143 | 5.6435556 | 104.225235 | 0.013764752 | 2.3522322
[28 empty] | 8570 | 142.8333 | 23.7631 | 119.47348 | 0.021704555 | 0.012023788 |  | 8590 | 143.1667 | 23.710823 | 120.36842 | 0.035900153 | 0.68034357 |  | 8590 | 143.1667 | 5.525174 | 104.2127 | 0.013669138 | 2.3883517
[28 empty] | 8580 | 143 | 23.7631 | 119.47347 | 0.0217045 | 0.012021285 |  | 8600 | 143.3333 | 23.568432 | 120.32052 | 0.03559613 | 0.68356323 |  | 8600 | 143.3333 | 5.4067926 | 104.20005 | 0.013573761 | 2.4254186
[28 empty] | 8590 | 143.1667 | 23.7631 | 119.47346 | 0.021704448 | 0.01201878 |  | 8610 | 143.5 | 23.426043 | 120.27299 | 0.035295643 | 0.68682647 |  | 8610 | 143.5 | 5.288411 | 104.187294 | 0.013478609 | 2.4634602
[28 empty] | 8600 | 143.3333 | 23.7631 | 119.47345 | 0.021704394 | 0.012016277 |  | 8620 | 143.6667 | 23.283651 | 120.225845 | 0.034998644 | 0.6901338 |  | 8620 | 143.6667 | 5.1700296 | 104.174416 | 0.013383671 | 2.5025077
[28 empty] | 8610 | 143.5 | 23.7631 | 119.47344 | 0.02170434 | 0.0120137725 |  | 8630 | 143.8333 | 23.14126 | 120.17908 | 0.034705076 | 0.693486 |  | 8630 | 143.8333 | 5.051648 | 104.16142 | 0.013288934 | 2.5425913
[28 empty] | 8620 | 143.6667 | 23.7631 | 119.473434 | 0.021704286 | 0.012011269 |  | 8640 | 144 | 22.998869 | 120.13268 | 0.03441489 | 0.69688344 |  | 8635.136 | 143.9189 | 4.99085 | 104.1547 | 0.013240352 | 2.5635908
[28 empty] | 8630 | 143.8333 | 23.7631 | 119.47342 | 0.021704232 | 0.012008765 |  | 8650 | 144.1667 | 22.856478 | 120.08666 | 0.034128033 | 0.70032686 |  | 8635.136 | 143.9189 | 4.99085 | 104.1547 | 0.013240352 | 2.5635908
[28 empty] | 8640 | 144 | 23.7631 | 119.47341 | 0.021704178 | 0.012006261 |  | 8660 | 144.3333 | 22.714087 | 120.041016 | 0.03384445 | 0.70381695 |  | 8640 | 144 | 5.140835 | 104.148415 | 0.0131950425 | 2.4688537
[28 empty] | 8650 | 144.1667 | 23.7631 | 119.473404 | 0.021704126 | 0.012003757 |  | 8670 | 144.5 | 22.571695 | 119.99574 | 0.033564094 | 0.7073543 |  | 8648.922 | 144.1487 | 5.4159403 | 104.137344 | 0.0131149255 | 2.30503
[28 empty] | 8660 | 144.3333 | 23.7631 | 119.47339 | 0.021704072 | 0.012001254 |  | 8680 | 144.6667 | 22.429304 | 119.950836 | 0.03328692 | 0.71093965 |  | 8648.922 | 144.1487 | 5.4159403 | 104.137344 | 0.0131149255 | 2.305036
[28 empty] | 8670 | 144.5 | 23.7631 | 119.47338 | 0.021704018 | 0.011998749 |  | 8690 | 144.8333 | 22.286913 | 119.9063 | 0.033012874 | 0.71457386 |  | 8650 | 144.1667 | 5.432648 | 104.13605 | 0.01310551 | 2.2943058
[28 empty] | 8680 | 144.6667 | 23.7631 | 119.47337 | 0.021703964 | 0.011996246 |  | 8700 | 145 | 22.144522 | 119.86212 | 0.032741908 | 0.7182576 |  | 8660 | 144.3333 | 5.587638 | 104.12423 | 0.013019858 | 2.1973438
[28 empty] | 8690 | 144.8333 | 23.7631 | 119.47336 | 0.02170391 | 0.011993742 |  | 8710 | 145.1667 | 22.00213 | 119.81831 | 0.032473978 | 0.7219918 |  | 8670 | 144.5 | 5.7426276 | 104.11283 | 0.012937294 | 2.1048748
[28 empty] | 8700 | 145 | 23.7631 | 119.47335 | 0.021703856 | 0.011991238 |  | 8720 | 145.3333 | 21.85974 | 119.77486 | 0.03220903 | 0.7257772 |  | 8680 | 144.6667 | 5.8976173 | 104.10183 | 0.012857738 | 2.016641
[28 empty] | 8710 | 145.1667 | 23.7631 | 119.47334 | 0.021703804 | 0.011988734 |  | 8730 | 145.5 | 21.717348 | 119.73176 | 0.03194703 | 0.72961485 |  | 8690 | 144.8333 | 6.052607 | 104.09122 | 0.012781121 | 1.9324026
[28 empty] | 8720 | 145.3333 | 23.7631 | 119.473335 | 0.02170375 | 0.0119862305 |  | 8740 | 145.6667 | 21.574957 | 119.68901 | 0.031687927 | 0.7335057 |  | 8700 | 145 | 6.207597 | 104.08099 | 0.01270736 | 1.8519404
[28 empty] | 8730 | 145.5 | 23.7631 | 119.47332 | 0.021703696 | 0.011983726 |  | 8750 | 145.8333 | 21.432566 | 119.64662 | 0.031431675 | 0.73745066 |  | 8710 | 145.1667 | 6.3625865 | 104.071144 | 0.012636372 | 1.7750359
[28 empty] | 8730.498 | 145.5083 | 23.7631 | 119.47332 | 0.021703692 | 0.011983602 |  | 8760 | 146 | 21.290174 | 119.604576 | 0.03117823 | 0.74145055 |  | 8720 | 145.3333 | 6.517576 | 104.06165 | 0.012568081 | 1.7015047
[28 empty] | 8730.498 | 145.5083 | 23.7631 | 119.47332 | 0.021703692 | 0.011983602 |  | 8770 | 146.1667 | 21.147783 | 119.562874 | 0.03092755 | 0.7455063 |  | 8730 | 145.5 | 6.672566 | 104.05251 | 0.012502418 | 1.6311611
[28 empty] | 8740 | 145.6667 | 23.621231 | 119.4733 | 0.021703577 | 0.02253996 |  | 8780 | 146.3333 | 21.005392 | 119.521515 | 0.030679593 | 0.74961907 |  | 8740 | 145.6667 | 6.8275557 | 104.043724 | 0.012439315 | 1.563834
[28 empty] | 8750 | 145.8333 | 23.471926 | 119.473236 | 0.021703232 | 0.033752203 |  | 8790 | 146.5 | 20.863 | 119.48049 | 0.030434314 | 0.75379 |  | 8750 | 145.8333 | 6.9825454 | 104.03528 | 0.012378707 | 1.499363
[28 empty] | 8760 | 146 | 23.32262 | 119.473114 | 0.021702537 | 0.045064885 |  | 8800 | 146.6667 | 20.72061 | 119.439804 | 0.030191675 | 0.7580202 |  | 8760 | 146 | 7.137535 | 104.02715 | 0.012320527 | 1.437595
[28 empty] | 8770 | 146.1667 | 23.173315 | 119.47289 | 0.02170136 | 0.05647281 |  | 8810 | 146.8333 | 20.578218 | 119.399445 | 0.029951634 | 0.7623109 |  | 8770 | 146.1667 | 7.292525 | 104.019356 | 0.012264714 | 1.3783907
[28 empty] | 8780 | 146.3333 | 23.02401 | 119.472565 | 0.021699572 | 0.06797059 |  | 8820 | 147 | 20.435827 | 119.35942 | 0.029714148 | 0.7666632 |  | 8780 | 146.3333 | 7.4475145 | 104.01187 | 0.012211204 | 1.3216152
[28 empty] | 8790 | 146.5 | 22.874706 | 119.47211 | 0.021697048 | 0.0795527 |  | 8830 | 147.1667 | 20.293436 | 119.319725 | 0.029479183 | 0.77107847 |  | 8790 | 146.5 | 7.6025043 | 104.00469 | 0.012159936 | 1.267144
[28 empty] | 8800 | 146.6667 | 22.7254 | 119.47149 | 0.021693666 | 0.09121359 |  | 8840 | 147.3333 | 20.151045 | 119.28034 | 0.029246695 | 0.7755582 |  | 8800 | 146.6667 | 7.757494 | 103.99782 | 0.012110851 | 1.2148583
[28 empty] | 8810 | 146.8333 | 22.576096 | 119.47069 | 0.021689303 | 0.1029477 |  | 8850 | 147.5 | 20.008654 | 119.24128 | 0.029016647 | 0.78010374 |  | 8810 | 146.8333 | 7.9124837 | 103.991234 | 0.012063891 | 1.1646439
[28 empty] | 8820 | 147 | 22.42679 | 119.46969 | 0.021683853 | 0.114749506 |  | 8860 | 147.6667 | 19.866262 | 119.20254 | 0.028789002 | 0.7847165 |  | 8820 | 147 | 8.067473 | 103.98493 | 0.012018996 | 1.1163993
[28 empty] | 8830 | 147.1667 | 22.277485 | 119.46847 | 0.021677203 | 0.12661356 |  | 8870 | 147.8333 | 19.723871 | 119.1641 | 0.028563721 | 0.7893979 |  | 8830 | 147.1667 | 8.222464 | 103.97891 | 0.011976114 | 1.0700327
[28 empty] | 8840 | 147.3333 | 22.128181 | 119.46702 | 0.021669257 | 0.13853456 |  | 8880 | 148 | 19.58148 | 119.12598 | 0.028340766 | 0.79414946 |  | 8840 | 147.3333 | 8.377453 | 103.97317 | 0.011935186 | 1.0254387
[28 empty] | 8850 | 147.5 | 21.978876 | 119.4653 | 0.021659918 | 0.15050729 |  | 8890 | 148.1667 | 19.439089 | 119.08815 | 0.028120104 | 0.7989728 |  | 8850 | 147.5 | 8.532443 | 103.96768 | 0.0118961595 | 0.98253614
[28 empty] | 8860 | 147.6667 | 21.82957 | 119.46332 | 0.0216491 | 0.16252676 |  | 8900 | 148.3333 | 19.296698 | 119.05063 | 0.027901696 | 0.8038695 |  | 8860 | 147.6667 | 8.687432 | 103.96245 | 0.011858982 | 0.9412392
[28 empty] | 8870 | 147.8333 | 21.680265 | 119.46105 | 0.02163672 | 0.1745881 |  | 8910 | 148.5 | 19.154306 | 119.01341 | 0.027685508 | 0.8088412 |  | 8870 | 147.8333 | 8.8424225 | 103.95747 | 0.0118236 | 0.90147144
[28 empty] | 8880 | 148 | 21.53096 | 119.45848 | 0.021622708 | 0.18668674 |  | 8920 | 148.6667 | 19.011915 | 118.97648 | 0.027471505 | 0.81388974 |  | 8880 | 148 | 8.997412 | 103.952736 | 0.011789964 | 0.8631578
[28 empty] | 8890 | 148.1667 | 21.381655 | 119.4556 | 0.021606995 | 0.19881824 |  | 8930 | 148.8333 | 18.869524 | 118.93984 | 0.027259653 | 0.8190169 |  | 8890 | 148.1667 | 9.152402 | 103.94824 | 0.01175802 | 0.82622874
[28 empty] | 8900 | 148.3333 | 21.232351 | 119.45239 | 0.021589521 | 0.21097848 |  | 8940 | 149 | 18.727133 | 118.90349 | 0.02704992 | 0.8242244 |  | 8900 | 148.3333 | 9.307391 | 103.94397 | 0.011727721 | 0.7906173
[28 empty] | 8910 | 148.5 | 21.083046 | 119.44885 | 0.021570235 | 0.22316352 |  | 8950 | 149.1667 | 18.584742 | 118.86742 | 0.026842266 | 0.82951427 |  | 8910 | 148.5 | 9.462381 | 103.939926 | 0.011699017 | 0.75626093
[28 empty] | 8920 | 148.6667 | 20.93374 | 119.44497 | 0.02154909 | 0.23536974 |  | 8960 | 149.3333 | 18.44235 | 118.83163 | 0.026636666 | 0.8348884 |  | 8920 | 148.6667 | 9.617371 | 103.9361 | 0.011671861 | 0.72310275
[28 empty] | 8930 | 148.8333 | 20.784435 | 119.440735 | 0.021526046 | 0.24759379 |  | 8970 | 149.5 | 18.29996 | 118.79611 | 0.026433082 | 0.8403489 |  | 8930 | 148.8333 | 9.772361 | 103.93248 | 0.011646203 | 0.6910847
[28 empty] | 8940 | 149 | 20.63513 | 119.43615 | 0.021501072 | 0.25983256 |  | 8980 | 149.6667 | 18.157568 | 118.76087 | 0.026231483 | 0.84589773 |  | 8940 | 149 | 9.92735 | 103.92907 | 0.011621998 | 0.660152
[28 empty] | 8950 | 149.1667 | 20.485826 | 119.4312 | 0.021474136 | 0.27208328 |  | 8990 | 149.8333 | 18.015177 | 118.7259 | 0.026031839 | 0.85153717 |  | 8950 | 149.1667 | 10.08234 | 103.92585 | 0.011599199 | 0.6302572
[28 empty] | 8960 | 149.3333 | 20.336521 | 119.42589 | 0.021445222 | 0.28434342 |  | 9000 | 150 | 17.872786 | 118.691185 | 0.025834119 | 0.85726947 |  | 8960 | 149.3333 | 10.2373295 | 103.92283 | 0.011577762 | 0.6013512
[28 empty] | 8970 | 149.5 | 20.187216 | 119.420204 | 0.021414312 | 0.29661074 |  | 9010 | 150.1667 | 17.730394 | 118.65674 | 0.025638292 | 0.8630969 |  | 8970 | 149.5 | 10.39232 | 103.91999 | 0.0115576405 | 0.5733872
[28 empty] | 8980 | 149.6667 | 20.03791 | 119.41415 | 0.021381397 | 0.30888337 |  | 9020 | 150.3333 | 17.588003 | 118.62255 | 0.025444327 | 0.8690217 |  | 8980 | 149.6667 | 10.547309 | 103.91733 | 0.011538791 | 0.54632455
[28 empty] | 8990 | 149.8333 | 19.888605 | 119.40772 | 0.02134647 | 0.32115963 |  | 9030 | 150.5 | 17.445612 | 118.588615 | 0.025252195 | 0.87504643 |  | 8990 | 149.8333 | 10.702299 | 103.91484 | 0.011521169 | 0.5201216
[28 empty] | 9000 | 150 | 19.739302 | 119.40092 | 0.021309534 | 0.33343825 |  | 9040 | 150.6667 | 17.30322 | 118.554924 | 0.025061866 | 0.88117355 |  | 9000 | 150 | 10.857288 | 103.91252 | 0.011504732 | 0.49473777
[28 empty] | 9010 | 150.1667 | 19.589996 | 119.393745 | 0.021270594 | 0.34571812 |  | 9050 | 150.8333 | 17.16083 | 118.521484 | 0.024873313 | 0.8874056 |  | 9010 | 150.1667 | 11.012279 | 103.91036 | 0.011489436 | 0.47013834
[28 empty] | 9020 | 150.3333 | 19.440691 | 119.38621 | 0.021229655 | 0.35799855 |  | 9060 | 151 | 17.018438 | 118.48829 | 0.024686504 | 0.8937451 |  | 9020 | 150.3333 | 11.167268 | 103.90836 | 0.01147524 | 0.44628763
[28 empty] | 9030 | 150.5 | 19.291386 | 119.378296 | 0.021186732 | 0.37027907 |  | 9070 | 151.1667 | 16.876047 | 118.45534 | 0.024501415 | 0.900195 |  | 9030 | 150.5 | 11.322258 | 103.90651 | 0.011462101 | 0.4231508
[28 empty] | 9040 | 150.6667 | 19.14208 | 119.37002 | 0.021141842 | 0.38255948 |  | 9080 | 151.3333 | 16.733656 | 118.422615 | 0.024318017 | 0.9067586 |  | 9040 | 150.6667 | 11.477247 | 103.9048 | 0.011449977 | 0.40069774
[28 empty] | 9050 | 150.8333 | 18.992775 | 119.361374 | 0.021095004 | 0.39483982 |  | 9090 | 151.5 | 16.591265 | 118.39013 | 0.02413628 | 0.91343856 |  | 9050 | 150.8333 | 11.632237 | 103.90322 | 0.011438826 | 0.37889808
[28 empty] | 9060 | 151 | 18.843472 | 119.35238 | 0.021046242 | 0.40712056 |  | 9100 | 151.6667 | 16.448874 | 118.35787 | 0.023956183 | 0.9202378 |  | 9060 | 151 | 11.787227 | 103.90178 | 0.011428608 | 0.35772154
[28 empty] | 9070 | 151.1667 | 18.694166 | 119.343025 | 0.02099558 | 0.41940227 |  | 9110 | 151.8333 | 16.306482 | 118.325836 | 0.023777694 | 0.9271594 |  | 9070 | 151.1667 | 11.942217 | 103.90047 | 0.011419281 | 0.33714136
[28 empty] | 9080 | 151.3333 | 18.54486 | 119.33332 | 0.020943051 | 0.43168592 |  | 9120 | 152 | 16.164091 | 118.29403 | 0.02360079 | 0.9342067 |  | 9080 | 151.3333 | 12.097206 | 103.89927 | 0.011410804 | 0.31713104
[28 empty] | 9090 | 151.5 | 18.395555 | 119.32327 | 0.020888682 | 0.44397268 |  | 9130 | 152.1667 | 16.0217 | 118.262436 | 0.023425445 | 0.941383 |  | 9090 | 151.5 | 12.252196 | 103.89819 | 0.011403138 | 0.29766595
[28 empty] | 9100 | 151.6667 | 18.24625 | 119.31288 | 0.02083251 | 0.45626393 |  | 9140 | 152.3333 | 15.879309 | 118.23106 | 0.023251632 | 0.9486916 |  | 9100 | 151.6667 | 12.407186 | 103.89722 | 0.0113962395 | 0.27872238
[28 empty] | 9110 | 151.8333 | 18.096947 | 119.30216 | 0.020774567 | 0.46856144 |  | 9150 | 152.5 | 15.7369175 | 118.1999 | 0.023079328 | 0.95613635 |  | 9110 | 151.8333 | 12.562176 | 103.89635 | 0.0113900695 | 0.2602767
[28 empty] | 9120 | 152 | 17.947641 | 119.29111 | 0.020714892 | 0.48086706 |  | 9160 | 152.6667 | 15.594526 | 118.16894 | 0.022908507 | 0.96372133 |  | 9120 | 152 | 12.717166 | 103.89558 | 0.011384588 | 0.24230735
[28 empty] | 9130 | 152.1667 | 17.798336 | 119.27974 | 0.020653524 | 0.493183 |  | 9170 | 152.8333 | 15.452135 | 118.13818 | 0.022739148 | 0.97145 |  | 9130 | 152.1667 | 12.872155 | 103.8949 | 0.011379752 | 0.22479357
[28 empty] | 9140 | 152.3333 | 17.64903 | 119.26806 | 0.020590499 | 0.5055116 |  | 9180 | 153 | 15.309744 | 118.107635 | 0.022571225 | 0.97932607 |  | 9140 | 152.3333 | 13.027145 | 103.894295 | 0.011375524 | 0.20771556
[28 empty] | 9150 | 152.5 | 17.499725 | 119.25607 | 0.02052586 | 0.5178555 |  | 9190 | 153.1667 | 15.167353 | 118.077286 | 0.022404714 | 0.9873536 |  | 9150 | 152.5 | 13.182135 | 103.89378 | 0.011371862 | 0.19105394
[28 empty] | 9160 | 152.6667 | 17.350422 | 119.24378 | 0.020459646 | 0.5302175 |  | 9200 | 153.3333 | 15.024961 | 118.04713 | 0.022239592 | 0.9955368 |  | 9160 | 152.6667 | 13.337125 | 103.89334 | 0.011368725 | 0.17479052
[28 empty] | 9170 | 152.8333 | 17.201117 | 119.2312 | 0.020391902 | 0.5426007 |  | 9204.015 | 153.40025 | 14.9678 | 118.03507 | 0.022173692 | 0.99886656 |  | 9170 | 152.8333 | 13.492114 | 103.89297 | 0.011366073 | 0.15890788
[28 empty] | 9180 | 153 | 17.051811 | 119.21834 | 0.02032267 | 0.5550083 |  | 9204.015 | 153.40025 | 14.9678 | 118.03507 | 0.022173693 | 0.998868 |  | 9180 | 153 | 13.647104 | 103.892654 | 0.011363864 | 0.14338921
[28 empty] | 9190 | 153.1667 | 16.902506 | 119.20519 | 0.020251993 | 0.5674438 |  | 9210 | 153.5 | 15.016785 | 118.01734 | 0.022076806 | 0.9822443 |  | 9190 | 153.1667 | 13.8020935 | 103.8924 | 0.011362059 | 0.1282185
[28 empty] | 9200 | 153.3333 | 16.7532 | 119.19178 | 0.020179914 | 0.57991093 |  | 9220 | 153.6667 | 15.098621 | 117.98864 | 0.021920118 | 0.9551857 |  | 9200 | 153.3333 | 13.957084 | 103.8922 | 0.011360615 | 0.11338037
[28 empty] | 9210 | 153.5 | 16.603895 | 119.17811 | 0.020106476 | 0.59241366 |  | 9230 | 153.8333 | 15.180459 | 117.96105 | 0.021769723 | 0.9289913 |  | 9210 | 153.5 | 14.112073 | 103.892044 | 0.011359491 | 0.0988601
[28 empty] | 9220 | 153.6667 | 16.454592 | 119.16418 | 0.020031724 | 0.60495603 |  | 9240 | 154 | 15.262296 | 117.93453 | 0.021625368 | 0.9036229 |  | 9220 | 153.6667 | 14.267063 | 103.89192 | 0.011358649 | 0.08464359
[28 empty] | 9230 | 153.8333 | 16.305286 | 119.15 | 0.019955702 | 0.6175423 |  | 9250 | 154.1667 | 15.344133 | 117.909065 | 0.021486849 | 0.879048 |  | 9230 | 153.8333 | 14.422052 | 103.89184 | 0.011358043 | 0.07071733
[28 empty] | 9240 | 154 | 16.155981 | 119.13558 | 0.01987845 | 0.6301771 |  | 9260 | 154.3333 | 15.42597 | 117.88459 | 0.021353915 | 0.85523015 |  | 9240 | 154 | 14.577043 | 103.89178 | 0.011357636 | 0.0570684
[28 empty] | 9250 | 154.1667 | 16.006676 | 119.12093 | 0.019800015 | 0.642865 |  | 9270 | 154.5 | 15.507808 | 117.86107 | 0.02122631 | 0.8321337 |  | 9247.204 | 154.1201 | 14.6887 | 103.891754 | 0.0113574425 | 0.047400344
[28 empty] | 9260 | 154.3333 | 15.857371 | 119.106064 | 0.019720439 | 0.655611 |  | 9280 | 154.6667 | 15.589645 | 117.83847 | 0.021103801 | 0.8097267 |  | 9247.204 | 154.1201 | 14.6887 | 103.891754 | 0.0113574425 | 0.047400344
[28 empty] | 9270 | 154.5 | 15.708066 | 119.09097 | 0.01963976 | 0.66841996 |  | 9290 | 154.8333 | 15.671482 | 117.81675 | 0.020986168 | 0.78797805 |  | 9250 | 154.1667 | 14.6887 | 103.89175 | 0.011357381 | 0.047394697
[28 empty] | 9280 | 154.6667 | 15.558762 | 119.07567 | 0.019558022 | 0.6812973 |  | 9300 | 155 | 15.75332 | 117.795876 | 0.020873226 | 0.7668607 |  | 9260 | 154.3333 | 14.6887 | 103.891716 | 0.011357163 | 0.04737456
[28 empty] | 9290 | 154.8333 | 15.409456 | 119.06016 | 0.019475268 | 0.6942485 |  | 9310 | 155.1667 | 15.835156 | 117.77581 | 0.020764789 | 0.74634796 |  | 9270 | 154.5 | 14.6887 | 103.891685 | 0.011356944 | 0.047354434
[28 empty] | 9300 | 155 | 15.260151 | 119.04446 | 0.019391537 | 0.7072791 |  | 9320 | 155.3333 | 15.916994 | 117.75654 | 0.020660676 | 0.7264138 |  | 9280 | 154.6667 | 14.6887 | 103.891655 | 0.011356726 | 0.04733431
[28 empty] | 9310 | 155.1667 | 15.1108465 | 119.028564 | 0.019306866 | 0.7203949 |  | 9330 | 155.5 | 15.998831 | 117.73802 | 0.020560728 | 0.70703566 |  | 9290 | 154.8333 | 14.6887 | 103.891624 | 0.011356508 | 0.04731419
[28 empty] | 9320 | 155.3333 | 14.961541 | 119.01248 | 0.019221297 | 0.7336021 |  | 9340 | 155.6667 | 16.080667 | 117.72024 | 0.020464772 | 0.6881891 |  | 9300 | 155 | 14.6887 | 103.891594 | 0.01135629 | 0.047294132
[28 empty] | 9330 | 155.5 | 14.812236 | 118.99623 | 0.019134866 | 0.74690676 |  | 9350 | 155.8333 | 16.162506 | 117.70315 | 0.020372668 | 0.66985404 |  | 9310 | 155.1667 | 14.6887 | 103.89156 | 0.011356073 | 0.047274075
[28 empty] | 9340 | 155.6667 | 14.662931 | 118.979805 | 0.019047609 | 0.7603153 |  | 9360 | 156 | 16.244343 | 117.68674 | 0.02028426 | 0.65200853 |  | 9320 | 155.3333 | 14.6887 | 103.89153 | 0.0113558555 | 0.04725402
[28 empty] | 9350 | 155.8333 | 14.513626 | 118.96322 | 0.018959565 | 0.7738344 |  | 9370 | 156.1667 | 16.32618 | 117.670975 | 0.020199414 | 0.63463366 |  | 9330 | 155.5 | 14.6887 | 103.8915 | 0.011355639 | 0.0472341
[28 empty] | 9360 | 156 | 14.364322 | 118.94647 | 0.01887077 | 0.7874708 |  | 9380 | 156.3333 | 16.408018 | 117.655846 | 0.020117993 | 0.6177103 |  | 9340 | 155.6667 | 14.6887 | 103.89147 | 0.011355426 | 0.047214385
[28 empty] | 9370 | 156.1667 | 14.215016 | 118.92957 | 0.01878126 | 0.8012316 |  | 9390 | 156.5 | 16.489855 | 117.64132 | 0.020039873 | 0.60122114 |  | 9350 | 155.8333 | 14.6887 | 103.89144 | 0.011355212 | 0.047194675
[28 empty] | 9380 | 156.3333 | 14.065711 | 118.91252 | 0.018691063 | 0.8151243 |  | 9400 | 156.6667 | 16.571692 | 117.62738 | 0.019964928 | 0.58514845 |  | 9360 | 156 | 14.6887 | 103.89141 | 0.011354999 | 0.04717496
[28 empty] | 9390 | 156.5 | 13.916407 | 118.89533 | 0.018600216 | 0.82915604 |  | 9410 | 156.8333 | 16.653528 | 117.614 | 0.019893039 | 0.5694759 |  | 9361.342 | 156.0224 | 14.6887 | 103.8914 | 0.01135497 | 0.047172315
[28 empty] | 9400 | 156.6667 | 13.767101 | 118.87801 | 0.018508753 | 0.8433346 |  | 9420 | 157 | 16.735367 | 117.601166 | 0.019824104 | 0.5541891 |  | 9361.342 | 156.0224 | 14.6887 | 103.8914 | 0.01135497 | 0.047172315
[28 empty] | 9410 | 156.8333 | 13.617796 | 118.86056 | 0.018416703 | 0.8576679 |  | 9430 | 157.1667 | 16.817204 | 117.58885 | 0.019758016 | 0.5392737 |  | 9370 | 156.1667 | 14.593468 | 103.89137 | 0.011354745 | 0.05537212
[28 empty] | 9420 | 157 | 13.468492 | 118.84298 | 0.018324094 | 0.8721644 |  | 9440 | 157.3333 | 16.89904 | 117.57705 | 0.019694671 | 0.52471447 |  | 9380 | 156.3333 | 14.483472 | 103.89133 | 0.011354387 | 0.06495022
[28 empty] | 9430 | 157.1667 | 13.319186 | 118.82528 | 0.018230958 | 0.8868323 |  | 9450 | 157.5 | 16.980877 | 117.565735 | 0.019633982 | 0.51049936 |  | 9390 | 156.5 | 14.373476 | 103.89126 | 0.0113539 | 0.07464372
[28 empty] | 9440 | 157.3333 | 13.169881 | 118.807465 | 0.018137323 | 0.9016802 |  | 9460 | 157.6667 | 17.062716 | 117.55489 | 0.01957585 | 0.49661472 |  | 9400 | 156.6667 | 14.26348 | 103.89117 | 0.011353266 | 0.084453255
[28 empty] | 9450 | 157.5 | 13.0205765 | 118.789536 | 0.018043218 | 0.9167169 |  | 9470 | 157.8333 | 17.144552 | 117.54451 | 0.019520186 | 0.48304883 |  | 9410 | 156.8333 | 14.153484 | 103.89105 | 0.011352466 | 0.09437946
[28 empty] | 9460 | 157.6667 | 12.871271 | 118.7715 | 0.017948668 | 0.9319519 |  | 9480 | 158 | 17.226389 | 117.53457 | 0.019466907 | 0.46978995 |  | 9420 | 157 | 14.0434885 | 103.890915 | 0.01135148 | 0.10442301
[28 empty] | 9462.84 | 157.714 | 12.828869 | 118.76636 | 0.017921738 | 0.93631625 |  | 9490 | 158.1667 | 17.308228 | 117.525055 | 0.019415926 | 0.45682666 |  | 9430 | 157.1667 | 13.933493 | 103.89075 | 0.011350289 | 0.114584595
[35 empty] | 9500 | 158.3333 | 17.390064 | 117.51595 | 0.019367168 | 0.4441484 |  | 9440 | 157.3333 | 13.823496 | 103.89055 | 0.011348873 | 0.12486494
[35 empty] | 9510 | 158.5 | 17.4719 | 117.50725 | 0.019320555 | 0.4317447 |  | 9450 | 157.5 | 13.7135 | 103.89031 | 0.011347215 | 0.13526483
[35 empty] | 9520 | 158.6667 | 17.553738 | 117.498924 | 0.019276012 | 0.4196058 |  | 9460 | 157.6667 | 13.603504 | 103.890045 | 0.011345295 | 0.14578505
[35 empty] | 9530 | 158.8333 | 17.635576 | 117.490974 | 0.01923347 | 0.4077223 |  | 9470 | 157.8333 | 13.493508 | 103.88973 | 0.011343096 | 0.15642647
[35 empty] | 9540 | 159 | 17.717413 | 117.48339 | 0.019192861 | 0.39608502 |  | 9480 | 158 | 13.3835125 | 103.88938 | 0.011340602 | 0.16719003
[35 empty] | 9550 | 159.1667 | 17.79925 | 117.47615 | 0.01915412 | 0.38468546 |  | 9490 | 158.1667 | 13.273517 | 103.888985 | 0.011337795 | 0.17807667
[35 empty] | 9560 | 159.3333 | 17.881086 | 117.469246 | 0.019117182 | 0.37351513 |  | 9500 | 158.3333 | 13.163521 | 103.88854 | 0.011334658 | 0.18908744
[35 empty] | 9570 | 159.5 | 17.962925 | 117.46266 | 0.019081987 | 0.3625661 |  | 9510 | 158.5 | 13.053525 | 103.888054 | 0.011331176 | 0.20022345
[35 empty] | 9571.5 | 159.525 | 17.9752 | 117.4617 | 0.019076856 | 0.36094236 |  | 9520 | 158.6667 | 12.943529 | 103.88751 | 0.011327334 | 0.21148588
[35 empty] | 9571.5 | 159.525 | 17.9752 | 117.4617 | 0.019076856 | 0.3609424 |  | 9530 | 158.8333 | 12.833533 | 103.88692 | 0.011323116 | 0.22287597
[35 empty] | 9580 | 159.6667 | 17.974583 | 117.456314 | 0.019048054 | 0.35895082 |  | 9540 | 159 | 12.723537 | 103.88626 | 0.011318509 | 0.23439506
[35 empty] | 9590 | 159.8333 | 17.973856 | 117.45006 | 0.019014591 | 0.35663772 |  | 9550 | 159.1667 | 12.613542 | 103.88556 | 0.011313498 | 0.24604458
[35 empty] | 9600 | 160 | 17.97313 | 117.44388 | 0.018981578 | 0.35435623 |  | 9560 | 159.3333 | 12.503546 | 103.88479 | 0.011308072 | 0.25782603
[35 empty] | 9610 | 160.1667 | 17.972403 | 117.43778 | 0.018948998 | 0.3521056 |  | 9570 | 159.5 | 12.393549 | 103.883965 | 0.011302217 | 0.269741
[35 empty] | 9620 | 160.3333 | 17.971676 | 117.43177 | 0.018916862 | 0.3498863 |  | 9580 | 159.6667 | 12.283553 | 103.88307 | 0.01129592 | 0.2817912
[35 empty] | 9630 | 160.5 | 17.97095 | 117.425835 | 0.018885149 | 0.34769684 |  | 9590 | 159.8333 | 12.173557 | 103.88212 | 0.011289173 | 0.29397845
[35 empty] | 9640 | 160.6667 | 17.970222 | 117.41997 | 0.018853847 | 0.34553662 |  | 9600 | 160 | 12.063561 | 103.881096 | 0.011281962 | 0.3063046
[35 empty] | 9650 | 160.8333 | 17.969498 | 117.414185 | 0.01882297 | 0.34340635 |  | 9610 | 160.1667 | 11.953566 | 103.880005 | 0.011274277 | 0.31877172
[35 empty] | 9660 | 161 | 17.968771 | 117.40848 | 0.018792493 | 0.34130454 |  | 9620 | 160.3333 | 11.84357 | 103.878845 | 0.011266111 | 0.33138192
[35 empty] | 9670 | 161.1667 | 17.968044 | 117.40283 | 0.018762391 | 0.33922923 |  | 9630 | 160.5 | 11.733574 | 103.87762 | 0.011257453 | 0.3441374
[35 empty] | 9680 | 161.3333 | 17.967318 | 117.39727 | 0.018732699 | 0.33718288 |  | 9640 | 160.6667 | 11.623578 | 103.87631 | 0.011248294 | 0.3570406
[35 empty] | 9690 | 161.5 | 17.96659 | 117.39178 | 0.018703382 | 0.33516324 |  | 9650 | 160.8333 | 11.513582 | 103.87494 | 0.011238628 | 0.37009397
[35 empty] | 9700 | 161.6667 | 17.965864 | 117.386345 | 0.018674446 | 0.33317044 |  | 9660 | 161 | 11.403586 | 103.87349 | 0.011228446 | 0.38330013
[35 empty] | 9710 | 161.8333 | 17.965137 | 117.38099 | 0.01864588 | 0.33120385 |  | 9670 | 161.1667 | 11.293591 | 103.87197 | 0.011217742 | 0.39666185
[35 empty] | 9720 | 162 | 17.96441 | 117.375694 | 0.018617675 | 0.32926276 |  | 9680 | 161.3333 | 11.183595 | 103.87037 | 0.01120651 | 0.41018197
[35 empty] | 9730 | 162.1667 | 17.963684 | 117.37047 | 0.018589817 | 0.32734644 |  | 9690 | 161.5 | 11.073598 | 103.86869 | 0.011194742 | 0.42386362
[35 empty] | 9740 | 162.3333 | 17.962957 | 117.36531 | 0.018562317 | 0.32545525 |  | 9700 | 161.6667 | 10.963602 | 103.866936 | 0.011182436 | 0.4377099
[35 empty] | 9750 | 162.5 | 17.96223 | 117.360214 | 0.018535154 | 0.32358804 |  | 9710 | 161.8333 | 10.853606 | 103.8651 | 0.011169585 | 0.4517242
[35 empty] | 9760 | 162.6667 | 17.961504 | 117.35517 | 0.018508323 | 0.32174423 |  | 9720 | 162 | 10.74361 | 103.86318 | 0.011156186 | 0.46591
[35 empty] | 9770 | 162.8333 | 17.96078 | 117.3502 | 0.018481812 | 0.31992316 |  | 9730 | 162.1667 | 10.633615 | 103.86118 | 0.011142236 | 0.4802709
[35 empty] | 9780 | 163 | 17.960052 | 117.345276 | 0.018455615 | 0.31812426 |  | 9740 | 162.3333 | 10.523619 | 103.85911 | 0.011127731 | 0.49481076
[35 empty] | 9790 | 163.1667 | 17.959326 | 117.34041 | 0.01842974 | 0.31634817 |  | 9750 | 162.5 | 10.413623 | 103.85695 | 0.011112668 | 0.5095336
[35 empty] | 9800 | 163.3333 | 17.9586 | 117.33561 | 0.01840417 | 0.31459385 |  | 9760 | 162.6667 | 10.303627 | 103.854706 | 0.011097044 | 0.52444357
[35 empty] | 9810 | 163.5 | 17.957872 | 117.33086 | 0.018378904 | 0.31286073 |  | 9770 | 162.8333 | 10.193631 | 103.85238 | 0.011080858 | 0.539545
[35 empty] | 9820 | 163.6667 | 17.957146 | 117.326164 | 0.018353928 | 0.31114832 |  | 9780 | 163 | 10.083635 | 103.84997 | 0.011064109 | 0.5548424
[35 empty] | 9830 | 163.8333 | 17.956419 | 117.321526 | 0.018329239 | 0.30945617 |  | 9790 | 163.1667 | 9.9736395 | 103.84747 | 0.011046797 | 0.57034045
[35 empty] | 9840 | 164 | 17.955692 | 117.31693 | 0.018304842 | 0.30778465 |  | 9800 | 163.3333 | 9.863644 | 103.844894 | 0.011028919 | 0.58604425
[35 empty] | 9850 | 164.1667 | 17.954966 | 117.3124 | 0.018280724 | 0.30613297 |  | 9810 | 163.5 | 9.753647 | 103.84223 | 0.011010476 | 0.6019589
[35 empty] | 9860 | 164.3333 | 17.954239 | 117.307915 | 0.01825688 | 0.30450073 |  | 9820 | 163.6667 | 9.643651 | 103.839485 | 0.01099147 | 0.6180895
[35 empty] | 9870 | 164.5 | 17.953512 | 117.30348 | 0.018233307 | 0.3028875 |  | 9830 | 163.8333 | 9.533655 | 103.836655 | 0.010971899 | 0.63444185
[35 empty] | 9880 | 164.6667 | 17.952787 | 117.299095 | 0.018209994 | 0.3012929 |  | 9840 | 164 | 9.423659 | 103.83373 | 0.010951766 | 0.6510217
[35 empty] | 9890 | 164.8333 | 17.95206 | 117.294754 | 0.018186947 | 0.29971704 |  | 9850 | 164.1667 | 9.3136635 | 103.83073 | 0.010931071 | 0.66783506
[35 empty] | 9900 | 165 | 17.951334 | 117.29047 | 0.01816416 | 0.2981594 |  | 9860 | 164.3333 | 9.203668 | 103.82764 | 0.010909816 | 0.68488806
[35 empty] | 9910 | 165.1667 | 17.950607 | 117.286224 | 0.018141622 | 0.29661956 |  | 9870 | 164.5 | 9.093672 | 103.82446 | 0.010888004 | 0.7021875
[35 empty] | 9920 | 165.3333 | 17.94988 | 117.28203 | 0.018119331 | 0.29509723 |  | 9880 | 164.6667 | 8.983676 | 103.821205 | 0.010865636 | 0.7197398
[35 empty] | 9930 | 165.5 | 17.949154 | 117.27788 | 0.018097283 | 0.29359204 |  | 9890 | 164.8333 | 8.87368 | 103.817856 | 0.010842715 | 0.73755205
[35 empty] | 9940 | 165.6667 | 17.948427 | 117.273766 | 0.018075477 | 0.292104 |  | 9900 | 165 | 8.763684 | 103.81442 | 0.010819245 | 0.7556317
[35 empty] | 9950 | 165.8333 | 17.9477 | 117.26971 | 0.018053908 | 0.29063272 |  | 9910 | 165.1667 | 8.653688 | 103.8109 | 0.010795228 | 0.77398616
[35 empty] | 9960 | 166 | 17.946974 | 117.265686 | 0.018032571 | 0.2891778 |  | 9920 | 165.3333 | 8.543693 | 103.8073 | 0.010770668 | 0.7926233
[35 empty] | 9970 | 166.1667 | 17.946247 | 117.26171 | 0.01801146 | 0.28773898 |  | 9930 | 165.5 | 8.433696 | 103.803604 | 0.010745568 | 0.8115513
[35 empty] | 9980 | 166.3333 | 17.94552 | 117.257774 | 0.017990572 | 0.28631595 |  | 9940 | 165.6667 | 8.3237 | 103.79983 | 0.010719933 | 0.83077884
[35 empty] | 9990 | 166.5 | 17.944794 | 117.253876 | 0.017969908 | 0.2849087 |  | 9950 | 165.8333 | 8.213704 | 103.79597 | 0.010693765 | 0.8503144
[35 empty] | 10000 | 166.6667 | 17.944069 | 117.25002 | 0.017949462 | 0.28351685 |  | 9960 | 166 | 8.103708 | 103.792015 | 0.010667071 | 0.87016684
[35 empty] | 10010 | 166.8333 | 17.943342 | 117.24621 | 0.017929228 | 0.28214008 |  | 9970 | 166.1667 | 7.9937124 | 103.78799 | 0.010639855 | 0.89034545
[35 empty] | 10020 | 167 | 17.942616 | 117.24243 | 0.017909203 | 0.28077814 |  | 9980 | 166.3333 | 7.8837166 | 103.78387 | 0.01061212 | 0.9108608
[35 empty] | 10030 | 167.1667 | 17.941889 | 117.23869 | 0.017889384 | 0.27943078 |  | 9990 | 166.5 | 7.7737207 | 103.77966 | 0.010583872 | 0.93172294
[35 empty] | 10040 | 167.3333 | 17.941162 | 117.23499 | 0.017869774 | 0.27809808 |  | 10000 | 166.6667 | 7.663725 | 103.775375 | 0.010555116 | 0.952942
[35 empty] | 10050 | 167.5 | 17.940435 | 117.23133 | 0.017850364 | 0.27677965 |  | 10010 | 166.8333 | 7.553729 | 103.771 | 0.010525858 | 0.97452873
[35 empty] | 10060 | 167.6667 | 17.939709 | 117.22771 | 0.017831152 | 0.2754752 |  | 10020 | 167 | 7.4437327 | 103.76655 | 0.010496104 | 0.9964941
[35 empty] | 10070 | 167.8333 | 17.938982 | 117.22412 | 0.017812133 | 0.27418447 |  | 10030 | 167.1667 | 7.333737 | 103.76201 | 0.010465857 | 1.0188513
[35 empty] | 10080 | 168 | 17.938255 | 117.220566 | 0.017793305 | 0.27290717 |  | 10040 | 167.3333 | 7.223741 | 103.757385 | 0.010435123 | 1.0416116
[35 empty] | 10090 | 168.1667 | 17.937529 | 117.21705 | 0.017774664 | 0.2716431 |  | 10050 | 167.5 | 7.113745 | 103.75268 | 0.01040391 | 1.0647873
[35 empty] | 10100 | 168.3333 | 17.936802 | 117.21356 | 0.017756205 | 0.27039203 |  | 10060 | 167.6667 | 7.0037494 | 103.74789 | 0.010372222 | 1.0883913
[35 empty] | 10110 | 168.5 | 17.936077 | 117.21011 | 0.017737933 | 0.26915413 |  | 10070 | 167.8333 | 6.8937535 | 103.74301 | 0.010340066 | 1.1124371
[35 empty] | 10120 | 168.6667 | 17.93535 | 117.206696 | 0.017719842 | 0.26792905 |  | 10080 | 168 | 6.783757 | 103.73805 | 0.010307446 | 1.1369399
[35 empty] | 10130 | 168.8333 | 17.934624 | 117.203316 | 0.017701928 | 0.26671648 |  | 10090 | 168.1667 | 6.6737614 | 103.73301 | 0.010274369 | 1.1619133
[35 empty] | 10140 | 169 | 17.933897 | 117.19997 | 0.017684188 | 0.2655162 |  | 10100 | 168.3333 | 6.5637655 | 103.72789 | 0.010240842 | 1.1873719
[35 empty] | 10150 | 169.1667 | 17.93317 | 117.19665 | 0.017666617 | 0.26432794 |  | 10110 | 168.5 | 6.4537697 | 103.72268 | 0.01020687 | 1.2133309
[35 empty] | 10160 | 169.3333 | 17.932444 | 117.19336 | 0.017649215 | 0.2631516 |  | 10120 | 168.6667 | 6.343774 | 103.71739 | 0.01017246 | 1.2398074
[35 empty] | 10170 | 169.5 | 17.931717 | 117.1901 | 0.017631976 | 0.26198685 |  | 10130 | 168.8333 | 6.233778 | 103.71202 | 0.010137616 | 1.2668185
[35 empty] | 10180 | 169.6667 | 17.93099 | 117.186874 | 0.017614905 | 0.26083392 |  | 10140 | 169 | 6.1237817 | 103.706566 | 0.010102346 | 1.2943804
[35 empty] | 10190 | 169.8333 | 17.930264 | 117.18368 | 0.017597996 | 0.25969258 |  | 10150 | 169.1667 | 6.013786 | 103.70103 | 0.010066655 | 1.3225107
[35 empty] | 10200 | 170 | 17.929537 | 117.18052 | 0.017581247 | 0.25856245 |  | 10160 | 169.3333 | 5.90379 | 103.69541 | 0.010030552 | 1.3512274
[35 empty] | 10210 | 170.1667 | 17.92881 | 117.177376 | 0.017564654 | 0.2574434 |  | 10170 | 169.5 | 5.793794 | 103.689705 | 0.009994038 | 1.380552
[35 empty] | 10220 | 170.3333 | 17.928085 | 117.17427 | 0.017548215 | 0.2563352 |  | 10180 | 169.6667 | 5.6837983 | 103.68392 | 0.009957122 | 1.410503
[35 empty] | 10230 | 170.5 | 17.927359 | 117.17119 | 0.017531926 | 0.2552377 |  | 10190 | 169.8333 | 5.5738025 | 103.678055 | 0.009919809 | 1.4411002
[35 empty] | 10240 | 170.6667 | 17.926632 | 117.16814 | 0.017515786 | 0.2541507 |  | 10200 | 170 | 5.463806 | 103.672104 | 0.0098821055 | 1.4723648
[35 empty] | 10250 | 170.8333 | 17.925905 | 117.165115 | 0.017499799 | 0.25307456 |  | 10210 | 170.1667 | 5.3538103 | 103.66607 | 0.009844017 | 1.5043182
[35 empty] | 10260 | 171 | 17.925179 | 117.16212 | 0.017483955 | 0.25200853 |  | 10220 | 170.3333 | 5.2438145 | 103.65995 | 0.009805549 | 1.5369827
[35 empty] | 10270 | 171.1667 | 17.924452 | 117.15915 | 0.017468255 | 0.25095266 |  | 10230 | 170.5 | 5.1338186 | 103.65375 | 0.009766706 | 1.5703831
[35 empty] | 10280 | 171.3333 | 17.923725 | 117.156204 | 0.017452696 | 0.24990685 |  | 10240 | 170.6667 | 5.023823 | 103.64746 | 0.009727495 | 1.6045429
[35 empty] | 10290 | 171.5 | 17.922998 | 117.15329 | 0.017437277 | 0.24887088 |  | 10250 | 170.8333 | 4.913827 | 103.64109 | 0.009687919 | 1.6394868
[35 empty] | 10300 | 171.6667 | 17.922272 | 117.1504 | 0.017421994 | 0.2478446 |  | 10260 | 171 | 4.8038306 | 103.634636 | 0.009647985 | 1.6752408
[35 empty] | 10310 | 171.8333 | 17.921545 | 117.14753 | 0.017406847 | 0.24682784 |  | 10270 | 171.1667 | 4.693835 | 103.62809 | 0.009607695 | 1.7118313
[35 empty] | 10320 | 172 | 17.920818 | 117.14469 | 0.017391834 | 0.24582063 |  | 10280 | 171.3333 | 4.583839 | 103.62146 | 0.009567055 | 1.7492863
[35 empty] | 10330 | 172.1667 | 17.920092 | 117.14188 | 0.017376956 | 0.24482284 |  | 10290 | 171.5 | 4.473843 | 103.61474 | 0.009526068 | 1.7876304
[35 empty] | 10340 | 172.3333 | 17.919367 | 117.139084 | 0.017362205 | 0.24383424 |  | 10300 | 171.6667 | 4.3638473 | 103.607925 | 0.009484739 | 1.8268938
[35 empty] | 10350 | 172.5 | 17.91864 | 117.136314 | 0.017347584 | 0.2428547 |  | 10310 | 171.8333 | 4.2538514 | 103.60103 | 0.00944307 | 1.8671066
[35 empty] | 10360 | 172.6667 | 17.917913 | 117.13357 | 0.017333087 | 0.24188407 |  | 10320 | 172 | 4.1438556 | 103.59403 | 0.009401064 | 1.908299
[35 empty] | 10370 | 172.8333 | 17.917187 | 117.13085 | 0.017318716 | 0.24092226 |  | 10330 | 172.1667 | 4.0338593 | 103.58695 | 0.009358724 | 1.9505028
[35 empty] | 10380 | 173 | 17.91646 | 117.12815 | 0.017304467 | 0.23996915 |  | 10340 | 172.3333 | 3.9238634 | 103.579765 | 0.00931605 | 1.99375
[35 empty] | 10390 | 173.1667 | 17.915733 | 117.12547 | 0.017290339 | 0.23902461 |  | 10350 | 172.5 | 3.8138676 | 103.57249 | 0.009273047 | 2.0380704
[35 empty] | 10400 | 173.3333 | 17.915007 | 117.122826 | 0.017276332 | 0.23808855 |  | 10360 | 172.6667 | 3.7038717 | 103.56511 | 0.009229711 | 2.083498
[35 empty] | 10410 | 173.5 | 17.91428 | 117.12019 | 0.017262442 | 0.23716085 |  | 10370 | 172.8333 | 3.5938756 | 103.557625 | 0.009186045 | 2.1300666
[35 empty] | 10420 | 173.6667 | 17.913553 | 117.117584 | 0.017248668 | 0.23624125 |  | 10380 | 173 | 3.4838798 | 103.55003 | 0.00914205 | 2.1778102
[35 empty] | 10430 | 173.8333 | 17.912827 | 117.115 | 0.017235007 | 0.23532978 |  | 10390 | 173.1667 | 3.373884 | 103.54234 | 0.0090977205 | 2.2267632
[35 empty] | 10434.504 | 173.9084 | 17.9125 | 117.11384 | 0.017228892 | 0.23492187 |  | 10400 | 173.3333 | 3.263888 | 103.53453 | 0.009053056 | 2.2769601
[35 empty] | 10434.504 | 173.9084 | 17.9125 | 117.11384 | 0.017228892 | 0.23492187 |  | 10410 | 173.5 | 3.153892 | 103.52661 | 0.009008054 | 2.328437
[35 empty] | 10440 | 174 | 17.850904 | 117.11239 | 0.017221248 | 0.24011609 |  | 10420 | 173.6667 | 3.0438962 | 103.51856 | 0.008962709 | 2.3812299
[35 empty] | 10447.415 | 174.1236 | 17.7678 | 117.11037 | 0.01721058 | 0.24713981 |  | 10430 | 173.8333 | 2.9339 | 103.51039 | 0.008917018 | 2.4353747
[35 empty] | 10447.415 | 174.1236 | 17.7678 | 117.11037 | 0.01721058 | 0.24713983 |  | 10440 | 174 | 2.8239043 | 103.5021 | 0.008870972 | 2.4909015
[35 empty] | 10450 | 174.1667 | 17.726234 | 117.109634 | 0.017206708 | 0.25077888 |  | 10450 | 174.1667 | 2.7139084 | 103.49366 | 0.008824566 | 2.547847
[35 empty] | 10460 | 174.3333 | 17.56543 | 117.10664 | 0.01719092 | 0.2649255 |  | 10460 | 174.3333 | 2.6039124 | 103.48509 | 0.00877779 | 2.6062458
[35 empty] | 10470 | 174.5 | 17.404625 | 117.10338 | 0.017173704 | 0.27917215 |  | 10470 | 174.5 | 2.4939165 | 103.47637 | 0.008730634 | 2.666132
[35 empty] | 10480 | 174.6667 | 17.243822 | 117.09984 | 0.017155034 | 0.2935183 |  | 10480 | 174.6667 | 2.3839207 | 103.46749 | 0.008683087 | 2.7275355
[35 empty] | 10490 | 174.8333 | 17.083017 | 117.09601 | 0.017134884 | 0.3079642 |  | 10490 | 174.8333 | 2.2739246 | 103.45846 | 0.008635137 | 2.7904825
[35 empty] | 10500 | 175 | 16.922215 | 117.0919 | 0.017113235 | 0.3225102 |  | 10500 | 175 | 2.1639287 | 103.44925 | 0.008586769 | 2.8550043
[35 empty] | 10510 | 175.1667 | 16.76141 | 117.0875 | 0.01709007 | 0.33715683 |  | 10510 | 175.1667 | 2.053933 | 103.439865 | 0.008537969 | 2.9211283
[35 empty] | 10520 | 175.3333 | 16.600605 | 117.08281 | 0.017065369 | 0.35190475 |  | 10520 | 175.3333 | 1.943937 | 103.43029 | 0.008488717 | 2.9888797
[35 empty] | 10530 | 175.5 | 16.439802 | 117.07782 | 0.017039122 | 0.36675522 |  | 10530 | 175.5 | 1.833941 | 103.420525 | 0.008438997 | 3.058268
[35 empty] | 10540 | 175.6667 | 16.278997 | 117.07254 | 0.017011324 | 0.3817098 |  | 10540 | 175.6667 | 1.7239451 | 103.41055 | 0.008388789 | 3.129313
[35 empty] | 10550 | 175.8333 | 16.118195 | 117.066956 | 0.01698197 | 0.3967705 |  | 10550 | 175.8333 | 1.6139492 | 103.40036 | 0.008338072 | 3.202025
[35 empty] | 10560 | 176 | 15.95739 | 117.06107 | 0.01695106 | 0.41193956 |  | 10560 | 176 | 1.5039532 | 103.38994 | 0.008286823 | 3.2764094
[35 empty] | 10570 | 176.1667 | 15.796586 | 117.05489 | 0.016918596 | 0.42721963 |  | 10570 | 176.1667 | 1.3939574 | 103.37927 | 0.008235018 | 3.3524628
[35 empty] | 10580 | 176.3333 | 15.635782 | 117.048416 | 0.01688458 | 0.44261363 |  | 10580 | 176.3333 | 1.2839614 | 103.36836 | 0.008182633 | 3.4301794
[35 empty] | 10590 | 176.5 | 15.474978 | 117.04163 | 0.016849022 | 0.45812494 |  | 10590 | 176.5 | 1.1739655 | 103.35718 | 0.00812964 | 3.5095458
[35 empty] | 10600 | 176.6667 | 15.314174 | 117.03456 | 0.016811932 | 0.47375727 |  | 10600 | 176.6667 | 1.0639696 | 103.34572 | 0.008076013 | 3.5905333
[35 empty] | 10610 | 176.8333 | 15.15337 | 117.0272 | 0.016773319 | 0.48951498 |  | 10610 | 176.8333 | 0.95397365 | 103.33397 | 0.008021725 | 3.6731029
[35 empty] | 10620 | 177 | 14.992566 | 117.01954 | 0.0167332 | 0.50540215 |  | 10620 | 177 | 0.84397775 | 103.321915 | 0.0079667475 | 3.7572129
[35 empty] | 10630 | 177.1667 | 14.831762 | 117.01159 | 0.016691586 | 0.52142364 |  | 10630 | 177.1667 | 0.7339818 | 103.30954 | 0.00791105 | 3.8428068
[35 empty] | 10640 | 177.3333 | 14.6709585 | 117.00336 | 0.0166485 | 0.5375849 |  | 10640 | 177.3333 | 0.6239859 | 103.29684 | 0.007854606 | 3.929803
[35 empty] | 10650 | 177.5 | 14.510155 | 116.994835 | 0.016603952 | 0.5538909 |  | 10650 | 177.5 | 0.51399 | 103.28378 | 0.0077973884 | 4.018117
[35 empty] | 10660 | 177.6667 | 14.34935 | 116.98604 | 0.016557971 | 0.5703485 |  | 10655.494 | 177.5916 | 0.45355597 | 103.27647 | 0.007765611 | 4.067163
[35 empty] | 10670 | 177.8333 | 14.188546 | 116.97696 | 0.01651057 | 0.5869629 |  | 10655.494 | 177.5916 | 0.45355597 | 103.27647 | 0.007765611 | 4.0671663
[35 empty] | 10680 | 178 | 14.027742 | 116.96761 | 0.016461778 | 0.60374224 |  | 10660 | 177.6667 | 0.39346376 | 103.270355 | 0.007739315 | 4.1199417
[35 empty] | 10690 | 178.1667 | 13.866939 | 116.95799 | 0.016411616 | 0.6206925 |  | 10670 | 177.8333 | 0.26009732 | 103.256454 | 0.0076800957 | 4.238591
[35 empty] | 10700 | 178.3333 | 13.706135 | 116.948105 | 0.016360106 | 0.63782173 |  | 10680 | 178 | 0.12673087 | 103.242035 | 0.007619617 | 4.3590856
[35 empty] | 10710 | 178.5 | 13.54533 | 116.93796 | 0.016307276 | 0.655138 |  | 10690 | 178.1667 | -0.006635566 | 103.22708 | 0.007557838 | 4.481152
[35 empty] | 10720 | 178.6667 | 13.384526 | 116.92755 | 0.01625315 | 0.6726495 |  | 10700 | 178.3333 | -0.14000201 | 103.21156 | 0.0074947225 | 4.6044316
[35 empty] | 10730 | 178.8333 | 13.223722 | 116.9169 | 0.016197754 | 0.690365 |  | 10710 | 178.5 | -0.27336845 | 103.19548 | 0.007430234 | 4.728537
[35 empty] | 10740 | 179 | 13.062919 | 116.90599 | 0.016141118 | 0.7082944 |  | 10720 | 178.6667 | -0.40673488 | 103.1788 | 0.007364339 | 4.8529835
[35 empty] | 10750 | 179.1667 | 12.902115 | 116.894844 | 0.01608327 | 0.7264478 |  | 10730 | 178.8333 | -0.54010135 | 103.16152 | 0.0072970176 | 4.9772396
[35 empty] | 10760 | 179.3333 | 12.74131 | 116.88346 | 0.016024236 | 0.74483466 |  | 10740 | 179 | -0.67346776 | 103.14362 | 0.007228257 | 5.1006937
[35 empty] | 10770 | 179.5 | 12.580506 | 116.87183 | 0.015964046 | 0.76346624 |  | 10750 | 179.1667 | -0.8068342 | 103.12511 | 0.007158057 | 5.2226744
[35 empty] | 10780 | 179.6667 | 12.419703 | 116.859985 | 0.015902728 | 0.7823539 |  | 10757.893 | 179.2982 | -0.91209507 | 103.11006 | 0.0071016434 | 5.3174047
[35 empty] | 10790 | 179.8333 | 12.258899 | 116.84791 | 0.01584031 | 0.8015093 |  | 10757.893 | 179.2982 | -0.91209507 | 103.11006 | 0.007101643 | 5.317403
[35 empty] | 10800 | 180 | 12.098095 | 116.83562 | 0.01577682 | 0.8209449 |  | 10758 | 179.3 | -0.91209507 | 103.109856 | 0.0071008694 | 5.316715
[35 empty] | 10810 | 180.1667 | 11.93729 | 116.823105 | 0.01571229 | 0.84067357
[35 empty] | 10820 | 180.3333 | 11.776486 | 116.81039 | 0.015646743 | 0.8607088
[35 empty] | 10830 | 180.5 | 11.615683 | 116.797455 | 0.015580207 | 0.88106453
[35 empty] | 10840 | 180.6667 | 11.454879 | 116.784325 | 0.015512713 | 0.9017556
[35 empty] | 10850 | 180.8333 | 11.294075 | 116.771 | 0.015444287 | 0.9227975
[35 empty] | 10860 | 181 | 11.133271 | 116.75748 | 0.015374956 | 0.9442059
[35 empty] | 10870 | 181.1667 | 10.972466 | 116.743774 | 0.015304747 | 0.96599704
[35 empty] | 10880 | 181.3333 | 10.811663 | 116.72988 | 0.015233689 | 0.98818815
[35 empty] | 10890 | 181.5 | 10.650859 | 116.715805 | 0.015161804 | 1.0107993
[35 empty] | 10900 | 181.6667 | 10.490055 | 116.70155 | 0.015089121 | 1.0338482
[35 empty] | 10910 | 181.8333 | 10.329251 | 116.687126 | 0.015015665 | 1.0573542
[35 empty] | 10920 | 182 | 10.168447 | 116.67253 | 0.014941463 | 1.0813373
[35 empty] | 10930 | 182.1667 | 10.007643 | 116.657776 | 0.0148665365 | 1.1058216
[35 empty] | 10940 | 182.3333 | 9.846839 | 116.64285 | 0.01479091 | 1.1308285
[35 empty] | 10950 | 182.5 | 9.686035 | 116.62778 | 0.014714609 | 1.1563809
[35 empty] | 10960 | 182.6667 | 9.525231 | 116.61254 | 0.0146376565 | 1.1825025
[35 empty] | 10970 | 182.8333 | 9.364427 | 116.59715 | 0.014560075 | 1.2092206
[35 empty] | 10980 | 183 | 9.203623 | 116.58161 | 0.014481884 | 1.2365628
[35 empty] | 10990 | 183.1667 | 9.042819 | 116.56593 | 0.014403108 | 1.2645555
[35 empty] | 11000 | 183.3333 | 8.882015 | 116.5501 | 0.014323767 | 1.2932272
[35 empty] | 11010 | 183.5 | 8.721211 | 116.534134 | 0.014243881 | 1.3226086
[35 empty] | 11020 | 183.6667 | 8.560408 | 116.51802 | 0.01416347 | 1.3527358
[35 empty] | 11030 | 183.8333 | 8.399603 | 116.50177 | 0.014082551 | 1.3836389
[35 empty] | 11040 | 184 | 8.238799 | 116.48538 | 0.014001145 | 1.415352
[35 empty] | 11050 | 184.1667 | 8.077995 | 116.468864 | 0.013919269 | 1.4479109
[35 empty] | 11060 | 184.3333 | 7.9171915 | 116.45221 | 0.013836939 | 1.4813598
[35 empty] | 11070 | 184.5 | 7.756387 | 116.435425 | 0.013754171 | 1.5157354
[35 empty] | 11080 | 184.6667 | 7.5955834 | 116.41851 | 0.013670983 | 1.5510796
[35 empty] | 11090 | 184.8333 | 7.434779 | 116.40146 | 0.013587387 | 1.587436
[35 empty] | 11100 | 185 | 7.2739754 | 116.38428 | 0.0135034 | 1.624851
[35 empty] | 11110 | 185.1667 | 7.1131716 | 116.36697 | 0.013419031 | 1.6633743
[35 empty] | 11120 | 185.3333 | 6.9523673 | 116.349525 | 0.013334295 | 1.7030559
[35 empty] | 11130 | 185.5 | 6.7915635 | 116.331955 | 0.013249203 | 1.7439488
[35 empty] | 11140 | 185.6667 | 6.6307592 | 116.31425 | 0.013163765 | 1.7861092
[35 empty] | 11150 | 185.8333 | 6.4699554 | 116.29641 | 0.013077989 | 1.829595
[35 empty] | 11160 | 186 | 6.3091516 | 116.278435 | 0.012991885 | 1.8744671
[35 empty] | 11170 | 186.1667 | 6.1483474 | 116.260315 | 0.012905458 | 1.92079
[35 empty] | 11180 | 186.3333 | 5.9875436 | 116.24206 | 0.012818716 | 1.9686303
[35 empty] | 11190 | 186.5 | 5.82674 | 116.223656 | 0.01273166 | 2.0180588
[35 empty] | 11200 | 186.6667 | 5.6659355 | 116.2051 | 0.012644295 | 2.0691476
[35 empty] | 11210 | 186.8333 | 5.5051317 | 116.186386 | 0.012556619 | 2.1219735
[35 empty] | 11220 | 187 | 5.3443274 | 116.16752 | 0.012468634 | 2.1766162
[35 empty] | 11230 | 187.1667 | 5.1835237 | 116.14848 | 0.012380337 | 2.2331588
[35 empty] | 11240 | 187.3333 | 5.02272 | 116.12927 | 0.012291721 | 2.2916887
[35 empty] | 11250 | 187.5 | 4.8619156 | 116.10988 | 0.012202779 | 2.352296
[35 empty] | 11260 | 187.6667 | 4.701112 | 116.090294 | 0.012113501 | 2.4150753
[35 empty] | 11270 | 187.8333 | 4.540308 | 116.0705 | 0.012023876 | 2.4801247
[35 empty] | 11280 | 188 | 4.3795037 | 116.0505 | 0.0119338855 | 2.547542
[35 empty] | 11290 | 188.1667 | 4.2187 | 116.03026 | 0.011843512 | 2.6174333
[35 empty] | 11300 | 188.3333 | 4.0578957 | 116.00978 | 0.011752732 | 2.6899066
[35 empty] | 11310 | 188.5 | 3.8970919 | 115.989044 | 0.011661522 | 2.765073
[35 empty] | 11320 | 188.6667 | 3.7362878 | 115.968025 | 0.011569848 | 2.8430398
[35 empty] | 11330 | 188.8333 | 3.575484 | 115.94672 | 0.011477679 | 2.9239252
[35 empty] | 11340 | 189 | 3.41468 | 115.92508 | 0.011384975 | 3.0078475
[35 empty] | 11350 | 189.1667 | 3.253876 | 115.9031 | 0.011291693 | 3.0949237
[35 empty] | 11360 | 189.3333 | 3.093072 | 115.88075 | 0.011197785 | 3.1852558
[35 empty] | 11370 | 189.5 | 2.932268 | 115.858 | 0.011103197 | 3.278967
[35 empty] | 11380 | 189.6667 | 2.771464 | 115.83482 | 0.0110078715 | 3.376172
[35 empty] | 11390 | 189.8333 | 2.61066 | 115.81119 | 0.010911744 | 3.4769778
[35 empty] | 11400 | 190 | 2.449856 | 115.787056 | 0.010814748 | 3.5814767
[35 empty] | 11410 | 190.1667 | 2.289052 | 115.76239 | 0.010716807 | 3.6897748
[35 empty] | 11420 | 190.3333 | 2.1282482 | 115.73715 | 0.010617842 | 3.8019664
[35 empty] | 11430 | 190.5 | 1.9674442 | 115.711296 | 0.010517766 | 3.9181204
[35 empty] | 11440 | 190.6667 | 1.8066401 | 115.68478 | 0.010416492 | 4.03823
[35 empty] | 11441.873 | 190.6979 | 1.7765199 | 115.67973 | 0.010397381 | 4.0611653
[35 empty] | 11441.873 | 190.6979 | 1.7765199 | 115.67973 | 0.010397381 | 4.061165
[35 empty] | 11441.88 | 190.698 | 1.7765199 | 115.67972 | 0.010397311 | 4.061131

## Figure 10
Data used to generate Figure 10. Dependence of (a) particle size and (b) BHET mass fraction on impeller diameter and frequency for run INJ in continuous mode.
Impeller diameter | Particle size D[4,3] | Mass fraction BHET | Mass fraction BHET
m | μm | g/kg | kg/kg
0.5 | 88.89591 | 41.617982 | 0.041617982
0.45 | 97.10644 | 41.909873 | 0.041909873
0.4 | 107.254944 | 42.256612 | 0.042256612
0.35 | 120.10811 | 42.67823 | 0.04267823
0.3 | 136.94032 | 43.206707 | 0.043206707
0.25 | 159.90652 | 43.89704 | 0.04389704
0.2 | 192.96289 | 44.85509 | 0.04485509
0.15 | 244.6053 | 46.30404 | 0.04630404
0.1 | 333.2723 | 48.92802 | 0.04892802
0.05 | 504.11395 | 55.785824 | 0.055785824
0
Impeller frequency | Particle size D[4,3] | Mass fraction BHET | Mass fraction BHET
1/min | μm | g/kg | kg/kg
50 | 88.89591 | 41.617982 | 0.041617982
45 | 93.73407 | 41.791253 | 0.041791253
40 | 99.467384 | 41.991744 | 0.041991744
35 | 106.42638 | 42.22878 | 0.04222878
30 | 115.101524 | 42.515844 | 0.042515844
25 | 126.31848 | 42.87527 | 0.04287527
20 | 141.5692 | 43.347318 | 0.043347318
15 | 163.94571 | 44.013817 | 0.044013817
10 | 201.2159 | 45.079663 | 0.045079663
5 | 281.5819 | 47.349732 | 0.047349732

## Figure 11
Data used to generate Figure 11. Optimization of impeller diameter and frequency for (a) run INK (fast batch process), (b) run 66 (slow batch process), and (c) run INJ (continuous process). The contour lines are labeled as millions of US$.
INK |  |  | 66 |  |  | INJ
Impeller |  | Cost | Impeller |  | Cost | Impeller |  | Cost
Diameter | Frequency |  | Diameter | Frequency |  | Diameter | Frequency
m | min-1 | US$ | m | min-1 | US$ | m | min-1 | US$
0.05 | 1 | 1.392055005 | 0.05 | 2.5 | 1.30148 | 0.1 | 2.5 | 1.462092781
0.125 | 1 | 1.385752604 | 0.25 | 2.5 | 1.295317563 | 0.15 | 2.5 | 1.431716956
0.25 | 1 | 1.366829876 | 0.5 | 2.5 | 1.28846 | 0.18 | 2.5 | 1.413841797
0.375 | 1 | 1.356354594 | 0.6 | 2.5 | 1.287122125 | 0.19 | 2.5 | 1.408388962
0.5 | 1 | 1.344893287 | 0.65 | 2.5 | 1.28686 | 0.2 | 2.5 | 1.4106096
0.58 | 1 | 1.336909426 | 0.68 | 2.5 | 1.284937226 | 0.21 | 2.5 | 1.39740274
0.65 | 1 | 1.333896875 | 0.69 | 2.5 | 1.284130015 | 0.25 | 2.5 | 1.378104395
0.75 | 1 | 1.329045478 | 0.7 | 2.5 | 1.28623 | 0.28 | 2.5 | 1.365173056
0.875 | 1 | 1.301657244 | 0.71 | 2.5 | 1.283422403 | 0.29 | 2.5 | 1.360884005
1 | 1 | 1.31699822 | 0.72 | 2.5 | 1.284020223 | 0.3 | 2.5 | 1.353847497
0.05 | 5 | 1.380694317 | 0.75 | 2.5 | 1.28597 | 0.31 | 2.5 | 1.353412199
0.125 | 5 | 1.369481969 | 0.85 | 2.5 | 1.282054625 | 0.32 | 2.5 | 1.349718113
0.25 | 5 | 1.345664375 | 1 | 2.5 | 1.28317 | 0.35 | 2.5 | 1.339295518
0.375 | 5 | 1.328219219 | 0.05 | 4 | 1.300457102 | 0.5 | 2.5 | 1.317272671
0.5 | 5 | 1.305512813 | 0.25 | 4 | 1.29286671 | 0.1 | 4 | 1.442157355
0.58 | 5 | 1.30539289 | 0.5 | 4 | 1.28718932 | 0.15 | 4 | 1.396372753
0.65 | 5 | 1.305942875 | 0.6 | 4 | 1.285852 | 0.18 | 4 | 1.377959837
0.75 | 5 | 1.290570908 | 0.65 | 4 | 1.28534895 | 0.19 | 4 | 1.372767294
0.875 | 5 | 1.293815469 | 0.68 | 4 | 1.284770938 | 0.2 | 4 | 1.368947697
1 | 5 | 1.287281752 | 0.69 | 4 | 1.284156838 | 0.21 | 4 | 1.362769633
0.05 | 10 | 1.383434375 | 0.7 | 4 | 1.28408 | 0.25 | 4 | 1.346285198
0.125 | 10 | 1.364693344 | 0.71 | 4 | 1.283781478 | 0.28 | 4 | 1.336871479
0.25 | 10 | 1.332624375 | 0.72 | 4 | 1.284517672 | 0.29 | 4 | 1.333841091
0.375 | 10 | 1.313936094 | 0.75 | 4 | 1.28313 | 0.3 | 4 | 1.329668141
0.5 | 10 | 1.290281616 | 0.85 | 4 | 1.28512735 | 0.31 | 4 | 1.327643817
0.58 | 10 | 1.287225059 | 1 | 4 | 1.2855192 | 0.32 | 4 | 1.326260587
0.65 | 10 | 1.293871375 | 0.05 | 5 | 1.29995 | 0.35 | 4 | 1.320648043
0.75 | 10 | 1.292794375 | 0.25 | 5 | 1.29032 | 0.5 | 4 | 1.316461154
0.875 | 10 | 1.303579844 | 0.5 | 5 | 1.28562 | 0.1 | 5 | 1.43452127
1 | 10 | 1.33636 | 0.6 | 5 | 1.28448 | 0.15 | 5 | 1.383534347
0.05 | 15 | 1.36641715 | 0.65 | 5 | 1.28368 | 0.18 | 5 | 1.36529904
0.125 | 15 | 1.340266938 | 0.68 | 5 | 1.28278 | 0.19 | 5 | 1.360286502
0.25 | 15 | 1.30196125 | 0.69 | 5 | 1.28259 | 0.2 | 5 | 1.3529156
0.375 | 15 | 1.289495938 | 0.7 | 5 | 1.28259 | 0.21 | 5 | 1.350781725
0.5 | 15 | 1.28688941 | 0.71 | 5 | 1.28243 | 0.25 | 5 | 1.335538958
0.58 | 15 | 1.291014462 | 0.72 | 5 | 1.28212 | 0.28 | 5 | 1.327528756
0.65 | 15 | 1.31222275 | 0.75 | 5 | 1.28163 | 0.29 | 5 | 1.32502594
0.75 | 15 | 1.326664181 | 0.85 | 5 | 1.28511 | 0.3 | 5 | 1.32169523
0.875 | 15 | 1.398350938 | 1 | 5 | 1.28188 | 0.31 | 5 | 1.320067669
1 | 15 | 1.466697102 | 0.05 | 6 | 1.300056042 | 0.32 | 5 | 1.31896668
0.05 | 20 | 1.363924125 | 0.25 | 6 | 1.28855666 | 0.35 | 5 | 1.315194504
0.125 | 20 | 1.334478531 | 0.5 | 6 | 1.28482802 | 0.5 | 5 | 1.322276231
0.25 | 20 | 1.296453125 | 0.6 | 6 | 1.2841768 | 0.1 | 6 | 1.426824418
0.375 | 20 | 1.289905781 | 0.65 | 6 | 1.2845765 | 0.15 | 6 | 1.373275298
0.5 | 20 | 1.292420952 | 0.68 | 6 | 1.285442743 | 0.18 | 6 | 1.35554892
0.58 | 20 | 1.308991455 | 0.69 | 6 | 1.285211436 | 0.19 | 6 | 1.350779912
0.65 | 20 | 1.33475247 | 0.7 | 6 | 1.28117 | 0.2 | 6 | 1.346927388
0.75 | 20 | 1.380218125 | 0.71 | 6 | 1.285542116 | 0.21 | 6 | 1.341841808
0.875 | 20 | 1.459317031 | 0.72 | 6 | 1.286600884 | 0.25 | 6 | 1.327894979
1 | 20 | 1.57589 | 0.75 | 6 | 1.28878286 | 0.28 | 6 | 1.321113336
0.05 | 25 | 1.357519839 | 0.85 | 6 | 1.2927689 | 0.29 | 6 | 1.318164822
0.125 | 25 | 1.322671875 | 1 | 6 | 1.3018642 | 0.3 | 6 | 1.316797568
0.25 | 25 | 1.294859472 | 0.05 | 7 | 1.299387103 | 0.31 | 6 | 1.315611358
0.375 | 25 | 1.287042296 | 0.25 | 7 | 1.287633128 | 0.32 | 6 | 1.314592046
0.5 | 25 | 1.306653461 | 0.5 | 7 | 1.285892755 | 0.35 | 6 | 1.312418493
0.58 | 25 | 1.33816615 | 0.6 | 7 | 1.285737 | 0.5 | 6 | 1.327342344
0.65 | 25 | 1.387559091 | 0.65 | 7 | 1.286582488 | 0.1 | 7 | 1.419878649
0.75 | 25 | 1.481753685 | 0.68 | 7 | 1.288118354 | 0.15 | 7 | 1.365359014
0.875 | 25 | 1.613209375 | 0.69 | 7 | 1.28806241 | 0.18 | 7 | 1.34831989
1 | 25 | 1.831255598 | 0.7 | 7 | 1.28325 | 0.19 | 7 | 1.343830069
0.05 | 50 | 1.343245273 | 0.71 | 7 | 1.28870897 | 0.2 | 7 | 1.340076667
0.125 | 50 | 1.304414063 | 0.72 | 7 | 1.289908068 | 0.21 | 7 | 1.335503982
0.25 | 50 | 1.30679375 | 0.75 | 7 | 1.293304553 | 0.25 | 7 | 1.322913056
0.375 | 50 | 1.380814063 | 0.85 | 7 | 1.298408838 | 0.28 | 7 | 1.317285811
0.5 | 50 | 1.490487516 | 1 | 7 | 1.31093805 | 0.29 | 7 | 1.315674569
0.58 | 50 | 1.6537234 | 0.05 | 10 | 1.298451325 | 0.3 | 7 | 1.313815394
0.65 | 50 | 1.79075875 | 0.25 | 10 | 1.283240375 | 0.31 | 7 | 1.313016785
0.75 | 50 | 2.066891096 | 0.5 | 10 | 1.2857935 | 0.32 | 7 | 1.312147343
0.875 | 50 | 2.383651563 | 0.6 | 10 | 1.287353 | 0.35 | 7 | 1.311049475
1 | 50 | 2.788742208 | 0.65 | 10 | 1.289732375 | 0.5 | 7 | 1.333317609
|  |  | 0.68 | 10 | 1.293329385 | 0.1 | 8 | 1.412921685
|  |  | 0.69 | 10 | 1.293844655 | 0.15 | 8 | 1.358430908
|  |  | 0.7 | 10 | 1.28532 | 0.18 | 8 | 1.342152924
|  |  | 0.71 | 10 | 1.295541555 | 0.19 | 8 | 1.337952669
|  |  | 0.72 | 10 | 1.29721982 | 0.2 | 8 | 1.334332039
|  |  | 0.75 | 10 | 1.304247875 | 0.21 | 8 | 1.330244274
|  |  | 0.85 | 10 | 1.313772375 | 0.25 | 8 | 1.319009352
|  |  | 1 | 10 | 1.3385 | 0.28 | 8 | 1.31446135
|  |  | 0.05 | 15 | 1.29654 | 0.29 | 8 | 1.312742221
|  |  | 0.25 | 15 | 1.28589 | 0.3 | 8 | 1.311749984
|  |  | 0.5 | 15 | 1.288943625 | 0.31 | 8 | 1.311657621
|  |  | 0.6 | 15 | 1.295123 | 0.32 | 8 | 1.310881657
|  |  | 0.65 | 15 | 1.29854 | 0.35 | 8 | 1.311005835
|  |  | 0.68 | 15 | 1.307888518 | 0.5 | 8 | 1.339130958
|  |  | 0.69 | 15 | 1.30945033 | 0.1 | 9 | 1.40615221
|  |  | 0.7 | 15 | 1.31481 | 0.15 | 9 | 1.352564065
|  |  | 0.71 | 15 | 1.31309373 | 0.18 | 9 | 1.337154611
|  |  | 0.72 | 15 | 1.31567402 | 0.19 | 9 | 1.333265029
|  |  | 0.75 | 15 | 1.32654 | 0.2 | 9 | 1.329814505
|  |  | 0.85 | 15 | 1.34693175 | 0.21 | 9 | 1.326200123
|  |  | 1 | 15 | 1.3949 | 0.25 | 9 | 1.316346106
|  |  | 0.05 | 25 | 1.292835188 | 0.28 | 9 | 1.312828379
|  |  | 0.25 | 25 | 1.2805 | 0.29 | 9 | 1.311646877
|  |  | 0.5 | 25 | 1.31239 | 0.3 | 9 | 1.310994574
|  |  | 0.6 | 25 | 1.334592 | 0.31 | 9 | 1.311548476
|  |  | 0.65 | 25 | 1.347307 | 0.32 | 9 | 1.310728407
|  |  | 0.68 | 25 | 1.360223743 | 0.35 | 9 | 1.311995077
|  |  | 0.69 | 25 | 1.36370487 | 0.5 | 9 | 1.345153713
|  |  | 0.7 | 25 | 1.37717 | 0.1 | 10 | 1.388193739
|  |  | 0.71 | 25 | 1.37087597 | 0.15 | 10 | 1.344601569
|  |  | 0.72 | 25 | 1.37507628 | 0.18 | 10 | 1.331351256
|  |  | 0.75 | 25 | 1.40339 | 0.19 | 10 | 1.328085615
|  |  | 0.85 | 25 | 1.43180825 | 0.2 | 10 | 1.321246581
|  |  | 1 | 25 | 1.51335625 | 0.21 | 10 | 1.322143935
|  |  | 0.05 | 50 | 1.29184 | 0.25 | 10 | 1.313072973
|  |  | 0.25 | 50 | 1.3083625 | 0.28 | 10 | 1.311409823
|  |  | 0.5 | 50 | 1.40336 | 0.29 | 10 | 1.311262744
|  |  | 0.6 | 50 | 1.486753 | 0.3 | 10 | 1.311294899
|  |  | 0.65 | 50 | 1.5274605 | 0.31 | 10 | 1.311624606
|  |  | 0.68 | 50 | 1.553463245 | 0.32 | 10 | 1.311850172
|  |  | 0.69 | 50 | 1.56280738 | 0.35 | 10 | 1.313761271
|  |  | 0.7 | 50 | 1.58645 | 0.5 | 10 | 1.345641229
|  |  | 0.71 | 50 | 1.58112028 | 0.1 | 11 | 1.393110602
|  |  | 0.72 | 50 | 1.59067222 | 0.15 | 11 | 1.342834167
|  |  | 0.75 | 50 | 1.62065 | 0.18 | 11 | 1.3292631
|  |  | 0.85 | 50 | 1.7280055 | 0.19 | 11 | 1.326004389
|  |  | 1 | 50 | 1.91456 | 0.2 | 11 | 1.322943321
[6 empty] | 0.21 | 11 | 1.320219454
[6 empty] | 0.25 | 11 | 1.313084883
[6 empty] | 0.28 | 11 | 1.311476126
[6 empty] | 0.29 | 11 | 1.311425813
[6 empty] | 0.3 | 11 | 1.311260002
[6 empty] | 0.31 | 11 | 1.31302739
[6 empty] | 0.32 | 11 | 1.312125379
[6 empty] | 0.35 | 11 | 1.315490906
[6 empty] | 0.5 | 11 | 1.357167534
[6 empty] | 0.1 | 12 | 1.387131671
[6 empty] | 0.15 | 12 | 1.339035699
[6 empty] | 0.18 | 12 | 1.326424381
[6 empty] | 0.19 | 12 | 1.323486302
[6 empty] | 0.2 | 12 | 1.32064077
[6 empty] | 0.21 | 12 | 1.318342917
[6 empty] | 0.25 | 12 | 1.312562556
[6 empty] | 0.28 | 12 | 1.311862985
[6 empty] | 0.29 | 12 | 1.312023301
[6 empty] | 0.3 | 12 | 1.312411552
[6 empty] | 0.31 | 12 | 1.314741207
[6 empty] | 0.32 | 12 | 1.313824444
[6 empty] | 0.35 | 12 | 1.318183268
[6 empty] | 0.5 | 12 | 1.363683727
[6 empty] | 0.1 | 15 | 1.369549668
[6 empty] | 0.15 | 15 | 1.328360914
[6 empty] | 0.18 | 15 | 1.31841897
[6 empty] | 0.19 | 15 | 1.316377295
[6 empty] | 0.2 | 15 | 1.31268477
[6 empty] | 0.21 | 15 | 1.313037894
[6 empty] | 0.25 | 15 | 1.311167756
[6 empty] | 0.28 | 15 | 1.313058179
[6 empty] | 0.29 | 15 | 1.31428319
[6 empty] | 0.3 | 15 | 1.317157653
[6 empty] | 0.31 | 15 | 1.319646928
[6 empty] | 0.32 | 15 | 1.318853128
[6 empty] | 0.35 | 15 | 1.326145905
[6 empty] | 0.5 | 15 | 1.383285417
[6 empty] | 0.1 | 17 | 1.35945037
[6 empty] | 0.15 | 17 | 1.321683051
[6 empty] | 0.18 | 17 | 1.313889953
[6 empty] | 0.19 | 17 | 1.31264673
[6 empty] | 0.2 | 17 | 1.311597879
[6 empty] | 0.21 | 17 | 1.310961619
[6 empty] | 0.25 | 17 | 1.312633082
[6 empty] | 0.28 | 17 | 1.316786335
[6 empty] | 0.29 | 17 | 1.318807653
[6 empty] | 0.3 | 17 | 1.321225751
[6 empty] | 0.31 | 17 | 1.326058933
[6 empty] | 0.32 | 17 | 1.325568086
[6 empty] | 0.35 | 17 | 1.334869355
[6 empty] | 0.5 | 17 | 1.396389989
[6 empty] | 0.1 | 18 | 1.354570359
[6 empty] | 0.15 | 18 | 1.319730672
[6 empty] | 0.18 | 18 | 1.3129134
[6 empty] | 0.19 | 18 | 1.31197819
[6 empty] | 0.2 | 18 | 1.311364868
[6 empty] | 0.21 | 18 | 1.310890633
[6 empty] | 0.25 | 18 | 1.313805592
[6 empty] | 0.28 | 18 | 1.318708289
[6 empty] | 0.29 | 18 | 1.32101305
[6 empty] | 0.3 | 18 | 1.323771414
[6 empty] | 0.31 | 18 | 1.32896664
[6 empty] | 0.32 | 18 | 1.328582415
[6 empty] | 0.35 | 18 | 1.338695234
[6 empty] | 0.5 | 18 | 1.403238956
[6 empty] | 0.1 | 19 | 1.350276773
[6 empty] | 0.15 | 19 | 1.31954623
[6 empty] | 0.18 | 19 | 1.313155187
[6 empty] | 0.19 | 19 | 1.311478763
[6 empty] | 0.2 | 19 | 1.311302687
[6 empty] | 0.21 | 19 | 1.31150351
[6 empty] | 0.25 | 19 | 1.314247585
[6 empty] | 0.28 | 19 | 1.319196403
[6 empty] | 0.29 | 19 | 1.321591393
[6 empty] | 0.3 | 19 | 1.324517947
[6 empty] | 0.31 | 19 | 1.329909255
[6 empty] | 0.32 | 19 | 1.329539144
[6 empty] | 0.35 | 19 | 1.340272845
[6 empty] | 0.5 | 19 | 1.410875316
[6 empty] | 0.1 | 20 | 1.340106558
[6 empty] | 0.15 | 20 | 1.315855511
[6 empty] | 0.18 | 20 | 1.311689309
[6 empty] | 0.19 | 20 | 1.31177474
[6 empty] | 0.2 | 20 | 1.311390188
[6 empty] | 0.21 | 20 | 1.311700653
[6 empty] | 0.25 | 20 | 1.31673265
[6 empty] | 0.28 | 20 | 1.322384909
[6 empty] | 0.29 | 20 | 1.325096483
[6 empty] | 0.3 | 20 | 1.328488501
[6 empty] | 0.31 | 20 | 1.334095284
[6 empty] | 0.32 | 20 | 1.333875844
[6 empty] | 0.35 | 20 | 1.3450911
[6 empty] | 0.5 | 20 | 1.416672561
[6 empty] | 0.1 | 25 | 1.327245933
[6 empty] | 0.15 | 25 | 1.31284943
[6 empty] | 0.18 | 25 | 1.311944682
[6 empty] | 0.19 | 25 | 1.312788156
[6 empty] | 0.2 | 25 | 1.313548149
[6 empty] | 0.21 | 25 | 1.315091674
[6 empty] | 0.25 | 25 | 1.325216453
[6 empty] | 0.28 | 25 | 1.334345239
[6 empty] | 0.29 | 25 | 1.338331509
[6 empty] | 0.3 | 25 | 1.343135574
[6 empty] | 0.31 | 25 | 1.35007175
[6 empty] | 0.32 | 25 | 1.350866404
[6 empty] | 0.35 | 25 | 1.366196403
[6 empty] | 0.5 | 25 | 1.455766356
[6 empty] | 0.1 | 35 | 1.31864471
[6 empty] | 0.15 | 35 | 1.316520041
[6 empty] | 0.18 | 35 | 1.32176289
[6 empty] | 0.19 | 35 | 1.324430458
[6 empty] | 0.2 | 35 | 1.323121356
[6 empty] | 0.21 | 35 | 1.330214654
[6 empty] | 0.25 | 35 | 1.348258445
[6 empty] | 0.28 | 35 | 1.361894896
[6 empty] | 0.29 | 35 | 1.367819268
[6 empty] | 0.3 | 35 | 1.375005949
[6 empty] | 0.31 | 35 | 1.382823317
[6 empty] | 0.32 | 35 | 1.386398306
[6 empty] | 0.35 | 35 | 1.410873782
[6 empty] | 0.5 | 35 | 1.545812375
[6 empty] | 0.1 | 50 | 1.312270986
[6 empty] | 0.15 | 50 | 1.324964349
[6 empty] | 0.18 | 50 | 1.338134795
[6 empty] | 0.19 | 50 | 1.343413897
[6 empty] | 0.2 | 50 | 1.343863581
[6 empty] | 0.21 | 50 | 1.354476787
[6 empty] | 0.25 | 50 | 1.385176801
[6 empty] | 0.28 | 50 | 1.406363255
[6 empty] | 0.29 | 50 | 1.415378604
[6 empty] | 0.3 | 50 | 1.428214065
[6 empty] | 0.31 | 50 | 1.433790215
[6 empty] | 0.32 | 50 | 1.443464267
[6 empty] | 0.35 | 50 | 1.475668916
[6 empty] | 0.5 | 50 | 1.686485631

## Figure 12
Data used to generateFigure 12. Sensitivity analysis of (a) run INK (fast batch process), (b) run 66 (slow batch process), and (c) INJ (continuous process). Particle size and BHET mass fraction are given for the initial temperature profile and modified run parameters: red circle solid Initial settings; changed settings: circle solid 5%, diamond solid 10%, triangle up solid 20%; equipment cost change: box solid <1%, blue box solid 1−2%, light blue box solid >2%.
INK |  |  | 1 | 2 | 3 | Run | Factor | Size | Particle size | Mass fraction | Time |  |  |  | Particle size [D4,3] (μm) | Mass fraction (kg/kg) | Time (min) | Points Particle size | Points Time | Points Mass fraction | Sum | Sum normalized |  | Intial | Small < 0.1% | Middle < 0.1% | Large < 0.1% | Small 0.1-1% | Middle 0.1-1% | Large 0.1-1% | Small > 1% | Middle > 1% | Large > 1%
|  | min | s |  |  | s000 |  |  | 89.02051 | 0.031725347 | 43.0243 |  |  | s000 | 89.02051 | 0.031725347 | 43.0243 | 957634.4 | 151699.3 | 177415.8 | 1286749.6 | 0 | 0 | 3.1725347 | [9 empty] | Wakeman, R., 2007. The influence of particle properties on filtration. Separation and Purification Technology 58, 234-241.
Time | Interval # 1 | 28.9721 |  |  |  | s001 | Starting temperature | 62.1503 | 89.85817 | 0.031797636 | 43.0243 |  |  | s013 | 89.02471 | 0.031749424 | 43.0243 | 957590.5 | 151699.3 | 177572.1 | 1286861.9 | 0.008724925 | 8.724925e-05 |  | 3.1749424 | [8 empty] | Filtration time
| Interval # 2 | 14.0522 |  |  |  | s002 |  | 63.1503 | 88.190704 | 0.03165327 | 43.0243 |  |  | s014 | 88.98325 | 0.031697452 | 43.0243 | 958024.5 | 151699.3 | 177234.9 | 1286958.7 | 0.016254 | 0.00016254 |  | 3.1697452 | [8 empty] | Particle size | 0.0002 | m
End temperature | Interval # 1 | -0.9999965 | 33.6783 |  |  | s003 | Time Interval #1 | 27.523495 | 86.566605 | 0.031509735 | 41.575695 |  |  | s011 | 89.02149 | 0.031763628 | 43.0243 | 957624.2 | 151699.3 | 177664.2 | 1286987.7 | 0.01850595 | 0.0001850595 |  | 3.1763628 | [8 empty] | Cake porosity | 0.4
| Interval # 2 | -1 | 19.6261 |  |  | s004 |  | 30.420705 | 91.394295 | 0.031928066 | 44.472905 |  |  | s027 | 89.01528 | 0.031771153 | 43.0243 | 957689.1 | 151699.3 | 177713.1 | 1287101.5 | 0.02735093 | 0.0002735093 |  |  | 3.1771153 | [7 empty] | Density solid | 1300 | kg/m3
Starting temperature |  | 62.6503 |  |  |  | s005 | Time Interval #2 | 13.34959 | 88.97478 | 0.032153275 | 42.32169 |  |  | s012 | 88.95127 | 0.031676833 | 43.0243 | 958359.7 | 151699.3 | 177101.2 | 1287160.2 | 0.03191269 | 0.0003191269 |  | 3.1676833 | [8 empty] | Specific resistance of the filter cake | 5192307.7 | m/kg
Impeller diameter |  | 0.49 |  |  |  | s006 |  | 14.75481 | 89.05066 | 0.03132752 | 43.72691 |  |  | s006 | 89.05066 | 0.03132752 | 43.72691 | 957319.1 | 154176.7 | 174840.3 | 1286336.1 | -0.03213567 | 0.0003213567 |  | 3.132752 | [8 empty] | Effective solid concentration | 361.194 | kg/m3
Impeller frequency |  | 15 |  |  |  | s007 | End temperature Interval #1 | 35.1269 | 91.4351 | 0.03279596 | 43.0243 |  |  | s028 | 88.93409 | 0.031667225 | 43.0243 | 958539.9 | 151699.3 | 177038.9 | 1287278.2 | 0.04107723 | 0.0004107723 |  |  | 3.1667225 | [7 empty] | Viscosity | 0.05 | Pa s
[6 empty] | s008 |  | 32.2297 | 86.762825 | 0.030677238 | 43.0243 |  |  | s034 | 89.1451 | 0.03028953 | 45.83474 | 956333.6 | 161608.7 | 168168.6 | 1286110.9 | -0.04963726 | 0.0004963726 |  |  |  | 3.028953 | [6 empty] | Area | 1 | m2
[6 empty] | s009 | End temperature Interval #2 | 20.32871 | 88.9672 | 0.032378525 | 43.0243 |  |  | s020 | 89.08377 | 0.03095769 | 44.42952 | 956973.3 | 156654 | 172455.2 | 1286082.5 | -0.0518444 | 0.000518444 |  |  | 3.095769 | [7 empty] | Pressure difference | 100000 | Pa
[6 empty] | s010 |  | 18.92349 | 89.07092 | 0.031102626 | 43.0243 |  |  | s005 | 88.97478 | 0.032153275 | 42.32169 | 958113.2 | 149222 | 180197.8 | 1287533.1 | 0.06088826 | 0.0006088826 |  | 3.2153275 | [8 empty] | K1 | 937.7153 | s/m3
[6 empty] | s011 | Impeller diameter | 0.4655 | 89.02149 | 0.031763628 | 43.0243 |  |  | s025 | 88.976685 | 0.031793833 | 43.0243 | 958093.3 | 151699.3 | 177860.3 | 1287652.9 | 0.07019892 | 0.0007019892 |  |  | 3.1793833 | [7 empty] | Resistance of filter medium | 10000000000 | 1/m
[6 empty] | s012 |  | 0.5145 | 88.95127 | 0.031676833 | 43.0243 |  |  | s041 | 88.94966 | 0.031807195 | 43.0243 | 958376.6 | 151699.3 | 177947 | 1288022.9 | 0.09895685 | 0.0009895685 |  |  |  | 3.1807195 | [6 empty] | K2 | 5000 | s/m3
[6 empty] | s013 | Impeller frequency | 14.25 | 89.02471 | 0.031749424 | 43.0243 |  |  | s026 | 88.828926 | 0.031618506 | 43.0243 | 959645.4 | 151699.3 | 176723.1 | 1288067.8 | 0.1024468 | 0.001024468 | [5 empty] | 3.1618506 |  |  |  |  | Volume | 1 | m3
[6 empty] | s014 |  | 15.75 | 88.98325 | 0.031697452 | 43.0243 |  |  | s042 | 88.77344 | 0.031597838 | 43.0243 | 960230.2 | 151699.3 | 176589.2 | 1288518.7 | 0.1374902 | 0.001374902 | [6 empty] | 3.1597838 |  |  |  | Time/Volume | 5937.715 | s/m3
[6 empty] | s015 | Starting temperature | 61.6503 | 90.72325 | 0.031871393 | 43.0243 |  |  | s019 | 88.932175 | 0.032616593 | 41.61908 | 958560 | 146744.7 | 183223.5 | 1288528.2 | 0.1382224 | 0.001382224 | [5 empty] | 3.2616593
[6 empty] | s016 |  | 63.6503 | 87.3827 | 0.031582426 | 43.0243 |  |  | s039 | 88.750725 | 0.03183294 | 43.0243 | 960469.9 | 151699.3 | 178114.2 | 1290283.4 | 0.2746344 | 0.002746344 | [6 empty] | 3.183294
[6 empty] | s017 | Time Interval #1 | 26.07489 | 84.03667 | 0.031281345 | 40.12709 |  |  | s010 | 89.07092 | 0.031102626 | 43.0243 | 957107.4 | 151699.3 | 173388.9 | 1282195.7 | -0.3539102 | 0.003539102 |  |  |  |  | 3.1102626 | [5 empty] | https://matche.com/equipcost/Filter.html | Area | Cost
[6 empty] | s018 |  | 31.86931 | 93.713356 | 0.03211985 | 45.92151 |  |  | s033 | 88.8361 | 0.033668563 | 40.21386 | 959569.8 | 141790 | 190146.3 | 1291506.2 | 0.3696577 | 0.003696577 | [6 empty] | 3.3668563 |  |  |  | Drum filter | 9.054487 | 354200
[6 empty] | s019 | Time Interval #2 | 12.64698 | 88.932175 | 0.032616593 | 41.61908 |  |  | s009 | 88.9672 | 0.032378525 | 43.0243 | 958192.7 | 151699.3 | 181667 | 1291559.0 | 0.3737679 | 0.003737679 |  |  |  |  | 3.2378525 | [6 empty] | m2 | $
[6 empty] | s020 |  | 15.45742 | 89.08377 | 0.03095769 | 44.42952 |  |  | s040 | 88.38469 | 0.031468168 | 43.0243 | 964358.7 | 151699.3 | 175749.7 | 1291807.7 | 0.3930891 | 0.003930891 | [6 empty] | 3.1468168 |  |  |  |  | Volume |  | Conc. | d | Impeller d
[6 empty] | s021 | End temperature Interval #1 | 36.5755 | 94.03505 | 0.033893574 | 43.0243 |  |  | s001 | 89.85817 | 0.031797636 | 43.0243 | 948992.5 | 151699.3 | 177885 | 1278576.8 | -0.635148 | 0.00635148 |  |  |  |  | 3.1797636 | [5 empty] | Crystallizer | 8 | 210200 | 0.23 | 1.720508 | 1.204356
[6 empty] | s022 |  | 30.7811 | 84.641945 | 0.029648937 | 43.0243 |  |  | s002 | 88.190704 | 0.03165327 | 43.0243 | 966439.2 | 151699.3 | 176948.4 | 1295087.0 | 0.6479422 | 0.006479422 |  |  |  |  | 3.165327 | [6 empty] | m3 | $ | kg/kg | m | m
[6 empty] | s023 | End temperature Interval #2 | 21.03132 | 88.91083 | 0.033064075 | 43.0243 |  |  | s024 | 89.11856 | 0.0305087 | 43.0243 | 956610.3 | 151699.3 | 169571.5 | 1277881.1 | -0.6892144 | 0.006892144 | [5 empty] | 3.05087 | [5 empty] | Volume |  | Time
[6 empty] | s024 |  | 18.22088 | 89.11856 | 0.0305087 | 43.0243 |  |  | s023 | 88.91083 | 0.033064075 | 43.0243 | 958784.1 | 151699.3 | 186159.3 | 1296642.7 | 0.7688421 | 0.007688421 | [5 empty] | 3.3064075 |  |  |  |  | Reactor | 8 | 134000 | 60 | Assumption: 2 reactors each 6000 kg solution per 2 hour
[6 empty] | s025 | Impeller diameter | 0.441 | 88.976685 | 0.031793833 | 43.0243 |  |  | s015 | 90.72325 | 0.031871393 | 43.0243 | 940317.8 | 151699.3 | 178363.9 | 1270381.1 | -1.272078 | 0.01272078 | [8 empty] | 3.1871393 |  |  | m3 | $ | min
[6 empty] | s026 |  | 0.539 | 88.828926 | 0.031618506 | 43.0243 |  |  | s016 | 87.3827 | 0.031582426 | 43.0243 | 975254.8 | 151699.3 | 176489.4 | 1303443.5 | 1.297373 | 0.01297373 | [8 empty] | 3.1582426
[6 empty] | s027 | Impeller frequency | 13.5 | 89.01528 | 0.031771153 | 43.0243 |  |  | s038 | 89.20659 | 0.02940107 | 43.0243 | 955693.6 | 151699.3 | 162512.9 | 1269905.8 | -1.309016 | 0.01309016 | [9 empty] | 2.940107 | BHET production | annual | hour | Vr | m(liquid) | Density
[6 empty] | s028 |  | 16.5 | 88.93409 | 0.031667225 | 43.0243 |  |  | s007 | 91.4351 | 0.03279596 | 43.0243 | 933363.6 | 151699.3 | 184398.7 | 1269461.6 | -1.343542 | 0.01343542 | [7 empty] | 3.279596 |  |  |  | 10000 | 1388.889 | 5.489679 | 6038.647 | 1100
[6 empty] | s029 | Starting temperature | 60.6503 | 92.51934 | 0.032021903 | 43.0243 |  |  | s004 | 91.394295 | 0.031928066 | 44.472905 | 933757.8 | 156807 | 178732.2 | 1269297.0 | -1.356329 | 0.01356329 | [7 empty] | 3.1928066 |  |  |  | tons | kg | m3 | kg | kg/m3
[6 empty] | s030 |  | 64.6503 | 85.82988 | 0.031444028 | 43.0243 |  |  | s008 | 86.762825 | 0.030677238 | 43.0243 | 982185.5 | 151699.3 | 170652.5 | 1304537.3 | 1.382375 | 0.01382375 | [7 empty] | 3.0677238
[6 empty] | s031 | Time Interval #1 | 23.17768 | 78.77379 | 0.030785372 | 37.22988 |  |  | s003 | 86.566605 | 0.031509735 | 41.575695 | 984410.5 | 146591.7 | 176018.7 | 1307020.8 | 1.575384 | 0.01575384 | [7 empty] | 3.1509735
[6 empty] | s032 |  | 34.76652 | 98.12057 | 0.03246857 | 48.81872 |  |  | s037 | 88.788124 | 0.03453841 | 43.0243 | 960075.3 | 151699.3 | 195926.9 | 1307701.6 | 1.628288 | 0.01628288 | [9 empty] | 3.453841
[6 empty] | s033 | Time Interval #2 | 11.24176 | 88.8361 | 0.033668563 | 40.21386 |  |  | s029 | 92.51934 | 0.032021903 | 43.0243 | 923078.2 | 151699.3 | 179342.5 | 1254120.0 | -2.535816 | 0.02535816 | [9 empty] | 3.2021903
[6 empty] | s034 |  | 16.86264 | 89.1451 | 0.03028953 | 45.83474 |  |  | s018 | 93.713356 | 0.03211985 | 45.92151 | 912161.9 | 161914.6 | 179980.1 | 1254056.6 | -2.540744 | 0.02540744 | [8 empty] | 3.211985
[6 empty] | s035 | End temperature Interval #1 | 39.4727 | 99.818306 | 0.03618697 | 43.0243 |  |  | s030 | 85.82988 | 0.031444028 | 43.0243 | 992901 | 151699.3 | 175593.5 | 1320193.8 | 2.599123 | 0.02599123 | [9 empty] | 3.1444028
[6 empty] | s036 |  | 27.8839 | 80.82401 | 0.027649848 | 43.0243 |  |  | s021 | 94.03505 | 0.033893574 | 43.0243 | 909291.7 | 151699.3 | 191636.7 | 1252627.7 | -2.651787 | 0.02651787 | [8 empty] | 3.3893574
[6 empty] | s037 | End temperature Interval #2 | 22.43654 | 88.788124 | 0.03453841 | 43.0243 |  |  | s022 | 84.641945 | 0.029648937 | 43.0243 | 1007061.3 | 151699.3 | 164085.7 | 1322846.3 | 2.805265 | 0.02805265 | [8 empty] | 2.9648937
[6 empty] | s038 |  | 16.81566 | 89.20659 | 0.02940107 | 43.0243 |  |  | s017 | 84.03667 | 0.031281345 | 40.12709 | 1014508.3 | 141484.1 | 174542 | 1330534.4 | 3.402744 | 0.03402744 | [8 empty] | 3.1281345
[6 empty] | s039 | Impeller diameter | 0.392 | 88.750725 | 0.03183294 | 43.0243 |  |  | s032 | 98.12057 | 0.03246857 | 48.81872 | 875260.4 | 172129.9 | 182255.3 | 1229645.6 | -4.437849 | 0.04437849 | [9 empty] | 3.246857
[6 empty] | s040 |  | 0.588 | 88.38469 | 0.031468168 | 43.0243 |  |  | s035 | 99.818306 | 0.03618697 | 43.0243 | 862332.2 | 151699.3 | 207024.8 | 1221056.4 | -5.105359 | 0.05105359 | [9 empty] | 3.618697
[6 empty] | s041 | Impeller frequency | 12 | 88.94966 | 0.031807195 | 43.0243 |  |  | s036 | 80.82401 | 0.027649848 | 43.0243 | 1056876.5 | 151699.3 | 151510.4 | 1360086.3 | 5.699375 | 0.05699375 | [9 empty] | 2.7649848
[6 empty] | s042 |  | 18 | 88.77344 | 0.031597838 | 43.0243 |  |  | s031 | 78.77379 | 0.030785372 | 37.22988 | 1086665.8 | 131268.8 | 171347 | 1389281.6 | 7.968294 | 0.07968294 | [9 empty] | 3.0785372
66 | [5 empty] | Run | Factor | Size | Particle size | Mass fraction | Time |  |  |  | Particle size [D4,3] (μm) | Mass fraction (kg/kg) | Time (min) | Points Particle size | Points Time | Points Mass fraction | Sum | Sum normalized |  | Intial | Small < 0.1% | Middle < 0.1% | Large < 0.1% | Small 0.1-1% | Middle 0.1-1% | Large 0.1-1% | Small > 1% | Middle > 1% | Large > 1%
[6 empty] | s000 |  |  | 186.74239 | 0.023689764 | 157.7143 |  |  | s000 | 186.74239 | 0.023689764 | 157.7143 | 597770.2 | 556084.7 | 127319 | 1281173.9 | 0 | 0 | 2.3689764 | [9 empty] | Wakeman, R., 2007. The influence of particle properties on filtration. Separation and Purification Technology 58, 234-241.
Time | Interval # 1 | 13.5596 | min |  |  | s001 | Starting temperature | 56.9741 | 186.06017 | 0.023529783 | 157.7143 |  |  | s029 | 186.74875 | 0.023689587 | 157.7143 | 597763 | 556084.7 | 127317.9 | 1281165.6 | -0.000645383 | 6.45383e-06 |  | 2.3689587 | [8 empty] | Filtration time
| Interval # 2 | 15.0019 | min |  |  | s002 |  | 57.9741 | 185.34415 | 0.023491655 | 157.7143 |  |  | s030 | 186.73216 | 0.023689507 | 157.7143 | 597781.8 | 556084.7 | 127317.4 | 1281183.9 | 0.0007848799 | 7.848799e-06 |  | 2.3689507 | [8 empty] | Particle size | 0.0002 | m
| Interval # 3 | 6.41769 | min |  |  | s003 | Time Interval #1 | 12.88162 | 184.80847 | 0.023427175 | 157.03632 |  |  | s069 | 186.76099 | 0.02369014 | 157.7143 | 597749.1 | 556084.7 | 127321.2 | 1281155.0 | -0.001469357 | 1.469357e-05 |  |  | 2.369014 | [7 empty] | Cake porosity | 0.4
| Interval # 4 | 5.62014 | min |  |  | s004 |  | 14.23758 | 184.41266 | 0.02331636 | 158.39228 |  |  | s070 | 186.72437 | 0.023689503 | 157.7143 | 597790.6 | 556084.7 | 127317.4 | 1281192.7 | 0.001472306 | 1.472306e-05 |  |  | 2.3689503 | [7 empty] | Density solid | 1300 | kg/m3
| Interval # 5 | 35.1416 | min |  |  | s005 | Time Interval #2 | 14.251805 | 182.64972 | 0.02368989 | 156.964205 |  |  | s110 | 186.70988 | 0.023689538 | 157.7143 | 597807 | 556084.7 | 127317.6 | 1281209.4 | 0.002771049 | 2.771049e-05 |  |  |  | 2.3689538 | [6 empty] | Specific resistance of the filter cake | 5192307.7 | m/kg
| Interval # 6 | 54.4593 | min |  |  | s006 |  | 15.751995 | 190.176 | 0.023610367 | 158.464395 |  |  | s109 | 186.77435 | 0.023689823 | 157.7143 | 597733.9 | 556084.7 | 127319.3 | 1281138.0 | -0.002799016 | 2.799016e-05 |  |  |  | 2.3689823 | [6 empty] | Effective solid concentration | 361.194 | kg/m3
| Interval # 7 | 5.02097 | min |  |  | s007 | Time Interval #3 | 6.0968055 | 186.33478 | 0.023630483 | 157.3934155 |  |  | s025 | 186.65538 | 0.023659205 | 157.7143 | 597868.8 | 556084.7 | 127135.9 | 1281089.5 | -0.006586445 | 6.586445e-05 |  | 2.3659205 | [8 empty] | Viscosity | 0.05 | Pa s
| Interval # 8 | 10.2871 | min |  |  | s008 |  | 6.7385745 | 184.16153 | 0.023310674 | 158.0351845 |  |  | s065 | 185.43547 | 0.023454716 | 157.7143 | 599267.1 | 556084.7 | 125912.3 | 1281264.1 | 0.007043722 | 7.043722e-05 |  |  | 2.3454716 | [7 empty] | Area | 1 | m2
| Interval # 9 | 12.206 | min |  |  | s009 | Time Interval #4 | 5.339133 | 181.06566 | 0.023062283 | 157.433293 |  |  | s001 | 186.06017 | 0.023529783 | 157.7143 | 598547.6 | 556084.7 | 126361.2 | 1280993.5 | -0.01407419 | 0.0001407419 |  | 2.3529783 | [8 empty] | Pressure difference | 100000 | Pa
End temperature | Interval # 1 | -0.884532 | K/min-1 | 45.4802 | °C | s010 |  | 5.901147 | 187.10597 | 0.0237609 | 157.995307 |  |  | s118 | 179.9573 | 0.02229321 | 157.7143 | 605900.7 | 556084.7 | 119007.7 | 1280993.1 | -0.01410789 | 0.0001410789 |  |  |  | 2.229321 | [6 empty] | K1 | 937.7153 | s/m3
| Interval # 2 | -0.9999933 | K/min-1 | 30.4784 | °C | s011 | Time Interval #5 | 33.38452 | 186.73413 | 0.023689935 | 155.95722 |  |  | s105 | 185.82182 | 0.023482552 | 157.7143 | 598821.3 | 556084.7 | 126078.7 | 1280984.7 | -0.01476364 | 0.0001476364 |  |  |  | 2.3482552 | [6 empty] | Resistance of filter medium | 10000000000 | 1/m
| Interval # 3 | 1.754557 | K/min-1 | 41.7386 | °C | s012 |  | 36.89868 | 186.75032 | 0.023689743 | 159.47138 |  |  | s023 | 183.26364 | 0.023043776 | 157.7143 | 601825.9 | 556084.7 | 123460.6 | 1281371.2 | 0.01540413 | 0.0001540413 |  | 2.3043776 | [8 empty] | K2 | 5000 | s/m3
| Interval # 4 | 1.276 | K/min-1 | 48.9099 | °C | s013 | Time Interval #6 | 51.736335 | 186.5292 | 0.023769258 | 154.991335 |  |  | s106 | 186.75015 | 0.02374234 | 157.7143 | 597761.4 | 556084.7 | 127634.1 | 1281480.2 | 0.02390758 | 0.0002390758 |  |  |  | 2.374234 | [6 empty] | Volume | 1 | m3
| Interval # 5 | -0.001072803 | K/min-1 | 48.8722 | °C | s014 |  | 57.182265 | 186.93672 | 0.023610055 | 160.437265 |  |  | s040 | 185.8292 | 0.023462854 | 157.7143 | 598812.8 | 556084.7 | 125960.9 | 1280858.4 | -0.02461886 | 0.0002461886 |  | 2.3462854 | [8 empty] | Time/Volume | 5937.715 | s/m3
| Interval # 6 | -0.5764745 | K/min-1 | 17.4778 | °C | s015 | Time Interval #7 | 4.7699215 | 186.73816 | 0.023721924 | 157.4632515 |  |  | s078 | 182.95294 | 0.022893563 | 157.7143 | 602199.4 | 556084.7 | 122566.8 | 1280851.0 | -0.02520092 | 0.0002520092 |  |  | 2.2893563
| Interval # 7 | 1.25181 | K/min-1 | 23.7631 | °C | s016 |  | 5.2720185 | 186.74657 | 0.023657942 | 157.9653485 |  |  | s034 | 186.73462 | 0.023746438 | 157.7143 | 597779 | 556084.7 | 127658.6 | 1281522.3 | 0.02719893 | 0.0002719893 |  | 2.3746438
| Interval # 8 | 0 | K/min-1 | 23.7631 | °C | s017 | Time Interval #8 | 9.772745 | 186.73796 | 0.02371819 | 157.199945 |  |  | s033 | 186.75014 | 0.02363252 | 157.7143 | 597761.4 | 556084.7 | 126976.1 | 1280822.2 | -0.02744894 | 0.0002744894 |  | 2.363252 | [8 empty] | https://matche.com/equipcost/Filter.html | Area | Cost
| Interval # 9 | -0.8958299 | K/min-1 | 12.8286 | °C | s018 |  | 10.801455 | 186.74672 | 0.02366184 | 158.228655 |  |  | s038 | 185.00154 | 0.023291426 | 157.7143 | 599771.2 | 556084.7 | 124936.9 | 1280792.8 | -0.02974387 | 0.0002974387 |  | 2.3291426 | [8 empty] | Drum filter | 9.054487 | 354200
Starting temperature |  | 57.4741 | °C |  |  | s019 | Time Interval #9 | 11.5957 | 186.71959 | 0.023849618 | 157.104 |  |  | s039 | 186.47876 | 0.023704521 | 157.7143 | 598069.6 | 556084.7 | 127407.4 | 1281561.7 | 0.03027321 | 0.0003027321 |  | 2.3704521 | [9 empty] | m2 | $
Impeller diameter |  | 0.7 | min |  |  | s020 |  | 12.8163 | 186.76437 | 0.023534004 | 158.3246 |  |  | s002 | 185.34415 | 0.023491655 | 157.7143 | 599372.9 | 556084.7 | 126133.1 | 1281590.7 | 0.03253917 | 0.0003253917 |  | 2.3491655 | [9 empty] | Volume |  | Conc. | d | Impeller d
Impeller frequency |  | 6 | min-1 |  |  | s021 | End temperature Interval #1 | 46.079895 | 178.04161 | 0.023084756 | 157.7143 |  |  | s080 | 184.97275 | 0.02326377 | 157.7143 | 599804.7 | 556084.7 | 124771.9 | 1280661.3 | -0.0400059 | 0.000400059 |  |  | 2.326377 | [7 empty] | Crystallizer | 8 | 210200 | 0.23 | 1.720508 | 1.204356
[6 empty] | s022 |  | 44.880505 | 188.27562 | 0.023417223 | 157.7143 |  |  | s041 | 186.9663 | 0.023635883 | 157.7143 | 597516.8 | 556084.7 | 126996.2 | 1280597.8 | -0.04496405 | 0.0004496405 |  |  | 2.3635883 | [8 empty] | m3 | $ | kg/kg | m | m
[6 empty] | s023 | End temperature Interval #2 | 31.22849 | 183.26364 | 0.023043776 | 157.7143 |  |  | s037 | 187.4854 | 0.023928668 | 157.7143 | 596933 | 556084.7 | 128752.1 | 1281769.8 | 0.04651571 | 0.0004651571 |  | 2.3928668 | [9 empty] | Volume |  | Time
[6 empty] | s024 |  | 29.72831 | 178.9069 | 0.023075936 | 157.7143 |  |  | s047 | 182.88646 | 0.02320666 | 157.072531 | 602279.6 | 553821.9 | 124431.2 | 1280532.7 | -0.0500439 | 0.000500439 |  |  | 2.320666 | [7 empty] | Reactor | 8 | 134000 | 60 | Assumption: 2 reactors each 6000 kg solution per 2 hour
[6 empty] | s025 | End temperature Interval #3 | 41.17559 | 186.65538 | 0.023659205 | 157.7143 |  |  | s042 | 185.06854 | 0.023480343 | 157.7143 | 599693.1 | 556084.7 | 126065.5 | 1281843.3 | 0.0522529 | 0.000522529 |  |  | 2.3480343 | [8 empty] | m3 | $ | min
[6 empty] | s026 |  | 42.30161 | 184.0703 | 0.023315804 | 157.7143 |  |  | s015 | 186.73816 | 0.023721924 | 157.4632515 | 597775 | 555199.5 | 127511.7 | 1280486.2 | -0.05367413 | 0.0005367413 |  | 2.3721924
[6 empty] | s027 | End temperature Interval #4 | 48.551335 | 186.3188 | 0.023763588 | 157.7143 |  |  | s016 | 186.74657 | 0.023657942 | 157.9653485 | 597765.4 | 556969.9 | 127128.4 | 1281863.7 | 0.05384128 | 0.0005384128 |  | 2.3657942 | [8 empty] | BHET production | annual | hour | Vr | m(liquid) | Density
[6 empty] | s028 |  | 49.268465 | 185.5912 | 0.023004804 | 157.7143 |  |  | s074 | 186.72684 | 0.023802357 | 157.7143 | 597787.8 | 556084.7 | 127994 | 1281866.5 | 0.05405994 | 0.0005405994 |  |  | 2.3802357 | [8 empty] | 10000 | 1388.889 | 5.489679 | 6038.647 | 1100
[6 empty] | s029 | End temperature Interval #5 | 48.874085 | 186.74875 | 0.023689587 | 157.7143 |  |  | s073 | 186.75784 | 0.023574699 | 157.7143 | 597752.7 | 556084.7 | 126630 | 1280467.3 | -0.05514806 | 0.0005514806 |  |  | 2.3574699 | [8 empty] | tons | kg | m3 | kg | kg/m3
[6 empty] | s030 |  | 48.870315 | 186.73216 | 0.023689507 | 157.7143 |  |  | s066 | 184.43532 | 0.023364851 | 157.7143 | 600434.2 | 556084.7 | 125375.3 | 1281894.3 | 0.05622949 | 0.0005622949 |  |  | 2.3364851
[6 empty] | s031 | End temperature Interval #6 | 19.04752 | 186.87886 | 0.02422129 | 157.7143 |  |  | s036 | 186.7604 | 0.023550482 | 157.7143 | 597749.7 | 556084.7 | 126485 | 1280319.5 | -0.06668588 | 0.0006668588 |  | 2.3550482
[6 empty] | s032 |  | 15.90808 | 186.59201 | 0.023141377 | 157.7143 |  |  | s120 | 183.54118 | 0.022922331 | 157.7143 | 601493.8 | 556084.7 | 122737.9 | 1280316.5 | -0.06692239 | 0.0006692239 |  |  |  | 2.2922331
[6 empty] | s033 | End temperature Interval #7 | 23.448835 | 186.75014 | 0.02363252 | 157.7143 |  |  | s026 | 184.0703 | 0.023315804 | 157.7143 | 600864.9 | 556084.7 | 125082.4 | 1282032.1 | 0.06698778 | 0.0006698778 |  | 2.3315804
[6 empty] | s034 |  | 24.077365 | 186.73462 | 0.023746438 | 157.7143 |  |  | s035 | 186.72365 | 0.023831543 | 157.7143 | 597791.4 | 556084.7 | 128169 | 1282045.2 | 0.06800823 | 0.0006800823 |  | 2.3831543
[6 empty] | s035 | End temperature Interval #9 | 13.375325 | 186.72365 | 0.023831543 | 157.7143 |  |  | s027 | 186.3188 | 0.023763588 | 157.7143 | 598251.9 | 556084.7 | 127761.5 | 1282098.1 | 0.07213765 | 0.0007213765 |  | 2.3763588
[6 empty] | s036 |  | 12.281875 | 186.7604 | 0.023550482 | 157.7143 |  |  | s089 | 181.06468 | 0.023062311 | 156.590272 | 604511 | 552121.5 | 123571 | 1280203.5 | -0.07573857 | 0.0007573857 |  |  |  | 2.3062311
[6 empty] | s037 | Impeller diameter | 0.665 | 187.4854 | 0.023928668 | 157.7143 |  |  | s010 | 187.10597 | 0.0237609 | 157.995307 | 597359.3 | 557075.5 | 127745.3 | 1282180.1 | 0.07854422 | 0.0007854422 |  | 2.37609
[6 empty] | s038 |  | 0.735 | 185.00154 | 0.023291426 | 157.7143 |  |  | s049 | 181.06528 | 0.023062306 | 157.152286 | 604510.3 | 554103.1 | 123570.9 | 1282184.3 | 0.07887189 | 0.0007887189 |  |  | 2.3062306
[6 empty] | s039 | Impeller frequency | 5.7 | 186.47876 | 0.023704521 | 157.7143 |  |  | s007 | 186.33478 | 0.023630483 | 157.3934155 | 598233.7 | 554953.3 | 126963.9 | 1280150.9 | -0.07984808 | 0.0007984808 |  | 2.3630483
[6 empty] | s040 |  | 6.3 | 185.8292 | 0.023462854 | 157.7143 |  |  | s079 | 185.70877 | 0.023672039 | 157.7143 | 598951.4 | 556084.7 | 127212.8 | 1282249.0 | 0.08391516 | 0.0008391516 |  |  | 2.3672039
[6 empty] | s041 | Starting temperature | 56.4741 | 186.9663 | 0.023635883 | 157.7143 |  |  | s019 | 186.71959 | 0.023849618 | 157.104 | 597796 | 553932.9 | 128277.5 | 1280006.4 | -0.09112687 | 0.0009112687 |  | 2.3849618
[6 empty] | s042 |  | 58.4741 | 185.06854 | 0.023480343 | 157.7143 |  |  | s020 | 186.76437 | 0.023534004 | 158.3246 | 597745.3 | 558236.6 | 126386.4 | 1282368.3 | 0.09322765 | 0.0009322765 |  | 2.3534004
[6 empty] | s043 | Time Interval #1 | 12.20364 | 186.57365 | 0.023759903 | 156.35834 |  |  | s067 | 185.87798 | 0.023735404 | 157.7143 | 598756.7 | 556084.7 | 127592.5 | 1282433.9 | 0.09835285 | 0.0009835285 |  |  | 2.3735404
[6 empty] | s044 |  | 14.91556 | 183.34091 | 0.023185655 | 159.07026 |  |  | s077 | 188.11209 | 0.02415692 | 157.7143 | 596234.7 | 556084.7 | 130124.3 | 1282443.7 | 0.09911664 | 0.0009911664 |  |  | 2.415692
[6 empty] | s045 | Time Interval #2 | 13.50171 | 175.50713 | 0.023236271 | 156.21411 |  |  | s114 | 186.71115 | 0.023912106 | 157.7143 | 597805.6 | 556084.7 | 128652.6 | 1282542.9 | 0.1068573 | 0.001068573 | [6 empty] | 2.3912106
[6 empty] | s046 |  | 16.50209 | 194.16608 | 0.023651987 | 159.21449 |  |  | s055 | 186.73386 | 0.023754407 | 157.212203 | 597779.8 | 554314.4 | 127706.4 | 1279800.6 | -0.1071862 | 0.001071862 | [5 empty] | 2.3754407
[6 empty] | s047 | Time Interval #3 | 5.775921 | 182.88646 | 0.02320666 | 157.072531 |  |  | s056 | 186.75073 | 0.023626382 | 158.216397 | 597760.7 | 557855 | 126939.3 | 1282555.1 | 0.1078114 | 0.001078114 | [5 empty] | 2.3626382
[6 empty] | s048 |  | 7.059459 | 186.1666 | 0.023564693 | 158.356069 |  |  | s113 | 186.773 | 0.02345809 | 157.7143 | 597735.5 | 556084.7 | 125932.5 | 1279752.6 | -0.1109307 | 0.001109307 | [6 empty] | 2.345809
[6 empty] | s049 | Time Interval #4 | 5.058126 | 181.06528 | 0.023062306 | 157.152286 |  |  | s119 | 187.45955 | 0.024083052 | 157.7143 | 596962 | 556084.7 | 129679.9 | 1282726.6 | 0.1211971 | 0.001211971 | [6 empty] | 2.4083052
[6 empty] | s050 |  | 6.182154 | 187.05725 | 0.023750156 | 158.276314 |  |  | s006 | 190.176 | 0.023610367 | 158.464395 | 593983.3 | 558729.5 | 126843.5 | 1279556.2 | -0.1262607 | 0.001262607 |  |  |  |  | 2.3610367
[6 empty] | s051 | Time Interval #5 | 31.62744 | 186.72064 | 0.023689542 | 154.20014 |  |  | s017 | 186.73796 | 0.02371819 | 157.199945 | 597775.2 | 554271.1 | 127489.3 | 1279535.6 | -0.1278674 | 0.001278674 |  |  |  |  | 2.371819
[6 empty] | s052 |  | 38.65576 | 186.75838 | 0.023689779 | 161.22846 |  |  | s018 | 186.74672 | 0.02366184 | 158.228655 | 597765.3 | 557898.3 | 127151.7 | 1282815.2 | 0.1281146 | 0.001281146 |  |  |  |  | 2.366184
[6 empty] | s053 | Time Interval #6 | 49.01337 | 186.29018 | 0.02384777 | 152.26837 |  |  | s076 | 186.77768 | 0.023413662 | 157.7143 | 597730.2 | 556084.7 | 125666.9 | 1279481.8 | -0.1320707 | 0.001320707 | [5 empty] | 2.3413662
[6 empty] | s054 |  | 59.90523 | 187.11867 | 0.023531266 | 163.16023 |  |  | s003 | 184.80847 | 0.023427175 | 157.03632 | 599996.6 | 553694.2 | 125747.7 | 1279438.5 | -0.1354539 | 0.001354539 |  |  |  |  | 2.3427175
[6 empty] | s055 | Time Interval #7 | 4.518873 | 186.73386 | 0.023754407 | 157.212203 |  |  | s075 | 186.7042 | 0.023975858 | 157.7143 | 597813.5 | 556084.7 | 129035.5 | 1282933.7 | 0.1373604 | 0.001373604 | [5 empty] | 2.3975858
[6 empty] | s056 |  | 5.523067 | 186.75073 | 0.023626382 | 158.216397 |  |  | s008 | 184.16153 | 0.023310674 | 158.0351845 | 600757 | 557216.1 | 125051.8 | 1283025.0 | 0.1444866 | 0.001444866 |  |  |  |  | 2.3310674
[6 empty] | s057 | Time Interval #8 | 9.25839 | 186.73346 | 0.023747139 | 156.68559 |  |  | s107 | 185.36723 | 0.023747675 | 157.7143 | 599346.1 | 556084.7 | 127666.1 | 1283096.9 | 0.1501006 | 0.001501006 | [6 empty] | 2.3747675
[6 empty] | s058 |  | 11.31581 | 186.751 | 0.023634182 | 158.74301 |  |  | s050 | 187.05725 | 0.023750156 | 158.276314 | 597414.2 | 558066.3 | 127680.9 | 1283161.4 | 0.1551386 | 0.001551386 | [5 empty] | 2.3750156
[6 empty] | s059 | Time Interval #9 | 10.9854 | 186.83888 | 0.022945583 | 156.4937 |  |  | s009 | 181.06566 | 0.023062283 | 157.433293 | 604509.8 | 555093.9 | 123570.8 | 1283174.5 | 0.1561598 | 0.001561598 |  |  |  |  | 2.3062283
[6 empty] | s060 |  | 13.4266 | 186.78555 | 0.023382215 | 158.9349 |  |  | s005 | 182.64972 | 0.02368989 | 156.964205 | 602565.8 | 553439.9 | 127319.7 | 1283325.5 | 0.1679433 | 0.001679433 |  |  |  |  | 2.368989
[6 empty] | s061 | End temperature Interval #1 | 46.67959 | 178.88892 | 0.023518126 | 157.7143 |  |  | s048 | 186.1666 | 0.023564693 | 158.356069 | 598425.8 | 558347.5 | 126570.1 | 1283343.4 | 0.1693385 | 0.001693385 | [5 empty] | 2.3564693
[6 empty] | s062 |  | 44.28081 | 189.69954 | 0.023471706 | 157.7143 |  |  | s060 | 186.78555 | 0.023382215 | 158.9349 | 597721.3 | 560388.4 | 125479 | 1283588.7 | 0.188488 | 0.00188488 | [5 empty] | 2.3382215
[6 empty] | s063 | End temperature Interval #2 | 31.97858 | 186.43073 | 0.02307473 | 157.7143 |  |  | s082 | 181.83353 | 0.023165016 | 157.7143 | 603561.1 | 556084.7 | 124182.9 | 1283828.7 | 0.2072228 | 0.002072228 | [6 empty] | 2.3165016
[6 empty] | s064 |  | 28.97822 | 181.27203 | 0.023591157 | 157.7143 |  |  | s117 | 187.08183 | 0.024199028 | 157.7143 | 597386.5 | 556084.7 | 130377.8 | 1283849.0 | 0.2088056 | 0.002088056 | [6 empty] | 2.4199028
[6 empty] | s065 | End temperature Interval #3 | 40.61258 | 185.43547 | 0.023454716 | 157.7143 |  |  | s095 | 186.72513 | 0.02382027 | 156.710106 | 597789.7 | 552544 | 128101.4 | 1278435.2 | -0.2137644 | 0.002137644 | [6 empty] | 2.382027
[6 empty] | s066 |  | 42.86462 | 184.43532 | 0.023364851 | 157.7143 |  |  | s096 | 186.75887 | 0.023564307 | 158.718494 | 597751.5 | 559625.4 | 126567.8 | 1283944.6 | 0.2162693 | 0.002162693 | [6 empty] | 2.3564307
[6 empty] | s067 | End temperature Interval #4 | 48.19277 | 185.87798 | 0.023735404 | 157.7143 |  |  | s028 | 185.5912 | 0.023004804 | 157.7143 | 599087.1 | 556084.7 | 123228.6 | 1278400.4 | -0.2164801 | 0.002164801 |  |  |  |  | 2.3004804
[6 empty] | s068 |  | 49.62703 | 190.22423 | 0.022918021 | 157.7143 |  |  | s004 | 184.41266 | 0.02331636 | 158.39228 | 600460.9 | 558475.2 | 125085.8 | 1284021.8 | 0.2222957 | 0.002222957 |  |  |  |  | 2.331636
[6 empty] | s069 | End temperature Interval #5 | 48.87597 | 186.76099 | 0.02369014 | 157.7143 |  |  | s046 | 194.16608 | 0.023651987 | 159.21449 | 589832.6 | 561374.2 | 127092.7 | 1278299.5 | -0.2243493 | 0.002243493 | [5 empty] | 2.3651987
[6 empty] | s070 |  | 48.86843 | 186.72437 | 0.023689503 | 157.7143 |  |  | s031 | 186.87886 | 0.02422129 | 157.7143 | 597615.7 | 556084.7 | 130511.9 | 1284212.2 | 0.2371566 | 0.002371566 |  |  |  |  | 2.422129
[6 empty] | s071 | End temperature Interval #6 | 20.61724 | 187.00339 | 0.024738746 | 157.7143 |  |  | s032 | 186.59201 | 0.023141377 | 157.7143 | 597940.8 | 556084.7 | 124042 | 1278067.5 | -0.2424601 | 0.002424601 |  |  |  |  | 2.3141377
[6 empty] | s072 |  | 14.33836 | 186.41806 | 0.022570051 | 157.7143 |  |  | s057 | 186.73346 | 0.023747139 | 156.68559 | 597780.3 | 552457.6 | 127662.8 | 1277900.7 | -0.2554801 | 0.002554801 | [5 empty] | 2.3747139
[6 empty] | s073 | End temperature Interval #7 | 23.13457 | 186.75784 | 0.023574699 | 157.7143 |  |  | s058 | 186.751 | 0.023634182 | 158.74301 | 597760.4 | 559711.8 | 126986.1 | 1284458.3 | 0.2563615 | 0.002563615 | [5 empty] | 2.3634182
[6 empty] | s074 |  | 24.39163 | 186.72684 | 0.023802357 | 157.7143 |  |  | s116 | 186.8098 | 0.023147063 | 157.7143 | 597693.8 | 556084.7 | 124075.9 | 1277854.4 | -0.2590946 | 0.002590946 | [6 empty] | 2.3147063
[6 empty] | s075 | End temperature Interval #9 | 13.92205 | 186.7042 | 0.023975858 | 157.7143 |  |  | s063 | 186.43073 | 0.02307473 | 157.7143 | 598124.3 | 556084.7 | 123644.9 | 1277853.9 | -0.2591326 | 0.002591326 | [5 empty] | 2.307473
[6 empty] | s076 |  | 11.73515 | 186.77768 | 0.023413662 | 157.7143 |  |  | s022 | 188.27562 | 0.023417223 | 157.7143 | 596053.6 | 556084.7 | 125688.2 | 1277826.5 | -0.2612732 | 0.002612732 |  |  |  |  | 2.3417223
[6 empty] | s077 | Impeller diameter | 0.63 | 188.11209 | 0.02415692 | 157.7143 |  |  | s115 | 186.66315 | 0.024271948 | 157.7143 | 597860 | 556084.7 | 130817 | 1284761.8 | 0.2800498 | 0.002800498 | [6 empty] | 2.4271948
[6 empty] | s078 |  | 0.77 | 182.95294 | 0.022893563 | 157.7143 |  |  | s086 | 199.1779 | 0.023387749 | 160.71468 | 584968.4 | 566663.7 | 125512.1 | 1277144.2 | -0.3145264 | 0.003145264 | [6 empty] | 2.3387749
[6 empty] | s079 | Impeller frequency | 5.4 | 185.70877 | 0.023672039 | 157.7143 |  |  | s087 | 185.74083 | 0.023571372 | 156.430762 | 598914.5 | 551559.1 | 126610 | 1277083.6 | -0.3192555 | 0.003192555 | [6 empty] | 2.3571372
[6 empty] | s080 |  | 6.6 | 184.97275 | 0.02326377 | 157.7143 |  |  | s102 | 181.44978 | 0.023330906 | 157.7143 | 604033.7 | 556084.7 | 125172.6 | 1285291.1 | 0.3213614 | 0.003213614 | [6 empty] | 2.3330906
[6 empty] | s081 | Starting temperature | 55.4741 |  |  | 157.7143 |  |  | s043 | 186.57365 | 0.023759903 | 156.35834 | 597961.7 | 551303.7 | 127739.4 | 1277004.8 | -0.3254114 | 0.003254114 | [5 empty] | 2.3759903
[6 empty] | s082 |  | 59.4741 | 181.83353 | 0.023165016 | 157.7143 |  |  | s088 | 186.28801 | 0.023561426 | 158.997838 | 598287 | 560610.3 | 126550.5 | 1285447.9 | 0.3336029 | 0.003336029 | [6 empty] | 2.3561426
[6 empty] | s083 | Time Interval #1 | 10.84768 | 182.91112 | 0.023291197 | 155.00238 |  |  | s099 | 186.64578 | 0.024355283 | 155.2731 | 597879.7 | 547477.3 | 131319.4 | 1276676.4 | -0.351041 | 0.00351041 | [6 empty] | 2.4355283
[6 empty] | s084 |  | 16.27152 | 188.11671 | 0.023725621 | 160.42622 |  |  | s062 | 189.69954 | 0.023471706 | 157.7143 | 594496.5 | 556084.7 | 126013.9 | 1276595.1 | -0.3573879 | 0.003573879 | [5 empty] | 2.3471706
[6 empty] | s085 | Time Interval #2 | 12.00152 | 167.46295 | 0.02332606 | 154.71392 |  |  | s100 | 186.82571 | 0.023089917 | 160.1555 | 597675.8 | 564692.1 | 123735.4 | 1286103.3 | 0.384761 | 0.00384761 | [6 empty] | 2.3089917
[6 empty] | s086 |  | 18.00228 | 199.1779 | 0.023387749 | 160.71468 |  |  | s044 | 183.34091 | 0.023185655 | 159.07026 | 601733.3 | 560865.7 | 124306 | 1286904.9 | 0.447331 | 0.00447331 | [5 empty] | 2.3185655
[6 empty] | s087 | Time Interval #3 | 5.134152 | 185.74083 | 0.023571372 | 156.430762 |  |  | s024 | 178.9069 | 0.023075936 | 157.7143 | 607242.7 | 556084.7 | 123652.1 | 1286979.6 | 0.4531546 | 0.004531546 |  |  |  |  | 2.3075936
[6 empty] | s088 |  | 7.701228 | 186.28801 | 0.023561426 | 158.997838 |  |  | s064 | 181.27203 | 0.023591157 | 157.7143 | 604253.7 | 556084.7 | 126728.5 | 1287066.8 | 0.4599677 | 0.004599677 | [5 empty] | 2.3591157
[6 empty] | s089 | Time Interval #4 | 4.496112 | 181.06468 | 0.023062311 | 156.590272 |  |  | s045 | 175.50713 | 0.023236271 | 156.21411 | 611752.9 | 550795.2 | 124607.8 | 1287155.9 | 0.4669206 | 0.004669206 | [5 empty] | 2.3236271
[6 empty] | s090 |  | 6.744168 | 181.61021 | 0.023096217 | 158.838328 |  |  | s071 | 187.00339 | 0.024738746 | 157.7143 | 597475 | 556084.7 | 133636.1 | 1287195.8 | 0.4700343 | 0.004700343 | [5 empty] | 2.4738746
[6 empty] | s091 | Time Interval #5 | 28.11328 | 186.70015 | 0.023689918 | 150.68598 |  |  | s011 | 186.73413 | 0.023689935 | 155.95722 | 597779.5 | 549889.4 | 127320 | 1274989.0 | -0.4827526 | 0.004827526 |  |  |  |  | 2.3689935
[6 empty] | s092 |  | 42.16992 | 186.76979 | 0.023689475 | 164.74262 |  |  | s012 | 186.75032 | 0.023689743 | 159.47138 | 597761.2 | 562280 | 127318.9 | 1287360.0 | 0.482852 | 0.00482852 |  |  |  |  | 2.3689743
[6 empty] | s093 | Time Interval #6 | 43.56744 | 185.7304 | 0.023998357 | 146.82244 |  |  | s072 | 186.41806 | 0.022570051 | 157.7143 | 598138.7 | 556084.7 | 120646.4 | 1274869.8 | -0.4920531 | 0.004920531 | [5 empty] | 2.2570051
[6 empty] | s094 |  | 65.35116 | 187.43414 | 0.02337465 | 168.60616 |  |  | s090 | 181.61021 | 0.023096217 | 158.838328 | 603835.8 | 560047.9 | 123772.9 | 1287656.6 | 0.506003 | 0.00506003 | [6 empty] | 2.3096217
[6 empty] | s095 | Time Interval #7 | 4.016776 | 186.72513 | 0.02382027 | 156.710106 |  |  | s097 | 186.72418 | 0.023806427 | 155.65688 | 597790.8 | 548830.5 | 128018.4 | 1274639.6 | -0.5100186 | 0.005100186 | [6 empty] | 2.3806427
[6 empty] | s096 |  | 6.025164 | 186.75887 | 0.023564307 | 158.718494 |  |  | s098 | 186.75934 | 0.023580318 | 159.77172 | 597751 | 563339 | 126663.6 | 1287753.5 | 0.5135636 | 0.005135636 | [6 empty] | 2.3580318
[6 empty] | s097 | Time Interval #8 | 8.22968 | 186.72418 | 0.023806427 | 155.65688 |  |  | s021 | 178.04161 | 0.023084756 | 157.7143 | 608366.2 | 556084.7 | 123704.6 | 1288155.5 | 0.5449429 | 0.005449429 |  |  |  |  | 2.3084756
[6 empty] | s098 |  | 12.34452 | 186.75934 | 0.023580318 | 159.77172 |  |  | s083 | 182.91112 | 0.023291197 | 155.00238 | 602249.9 | 546522.8 | 124935.6 | 1273708.2 | -0.5827227 | 0.005827227 | [6 empty] | 2.3291197
[6 empty] | s099 | Time Interval #9 | 9.7648 | 186.64578 | 0.024355283 | 155.2731 |  |  | s084 | 188.11671 | 0.023725621 | 160.42622 | 596229.6 | 565646.7 | 127533.9 | 1289410.1 | 0.6428654 | 0.006428654 | [6 empty] | 2.3725621
[6 empty] | s100 |  | 14.6472 | 186.82571 | 0.023089917 | 160.1555 |  |  | s068 | 190.22423 | 0.022918021 | 157.7143 | 593931.6 | 556084.7 | 122712.3 | 1272728.6 | -0.659184 | 0.00659184 | [5 empty] | 2.2918021
[6 empty] | s101 | End temperature Interval #1 | 47.87898 | 172.3709 | 0.023380714 | 157.7143 |  |  | s061 | 178.88892 | 0.023518126 | 157.7143 | 607265.9 | 556084.7 | 126291.5 | 1289642.1 | 0.6609741 | 0.006609741 | [5 empty] | 2.3518126
[6 empty] | s102 |  | 43.08142 | 181.44978 | 0.023330906 | 157.7143 |  |  | s059 | 186.83888 | 0.022945583 | 156.4937 | 597660.9 | 551781 | 122876.2 | 1272318.1 | -0.6912226 | 0.006912226 | [5 empty] | 2.2945583
[6 empty] | s103 | End temperature Interval #2 | 33.47876 | 196.48701 | 0.023485944 | 157.7143 |  |  | s013 | 186.5292 | 0.023769258 | 154.991335 | 598012.2 | 546483.8 | 127795.5 | 1272291.5 | -0.6933003 | 0.006933003 |  |  |  |  | 2.3769258
[6 empty] | s104 |  | 27.47804 | 175.97298 | 0.023458919 | 157.7143 |  |  | s014 | 186.93672 | 0.023610055 | 160.437265 | 597550.3 | 565685.6 | 126841.6 | 1290077.4 | 0.6949561 | 0.006949561 |  |  |  |  | 2.3610055
[6 empty] | s105 | End temperature Interval #3 | 39.48656 | 185.82182 | 0.023482552 | 157.7143 |  |  | s103 | 196.48701 | 0.023485944 | 157.7143 | 587533.8 | 556084.7 | 126099 | 1269717.5 | -0.8942107 | 0.008942107 | [6 empty] | 2.3485944
[6 empty] | s106 |  | 43.99064 | 186.75015 | 0.02374234 | 157.7143 |  |  | s111 | 187.20093 | 0.025728652 | 157.7143 | 597252.4 | 556084.7 | 139657 | 1292994.1 | 0.9226105 | 0.009226105 | [6 empty] | 2.5728652
[6 empty] | s107 | End temperature Interval #4 | 47.47564 | 185.36723 | 0.023747675 | 157.7143 |  |  | s104 | 175.97298 | 0.023458919 | 157.7143 | 611119.4 | 556084.7 | 125937.4 | 1293141.5 | 0.9341186 | 0.009341186 | [6 empty] | 2.3458919
[6 empty] | s108 |  | 50.34416 | 201.9286 | 0.02275195 | 157.7143 |  |  | s051 | 186.72064 | 0.023689542 | 154.20014 | 597794.8 | 543694.1 | 127317.7 | 1268806.6 | -0.965306 | 0.00965306 | [5 empty] | 2.3689542
[6 empty] | s109 | End temperature Interval #5 | 48.87974 | 186.77435 | 0.023689823 | 157.7143 |  |  | s052 | 186.75838 | 0.023689779 | 161.22846 | 597752 | 568475.3 | 127319.1 | 1293546.4 | 0.9657193 | 0.009657193 | [5 empty] | 2.3689779
[6 empty] | s110 |  | 48.86466 | 186.70988 | 0.023689538 | 157.7143 |  |  | s085 | 167.46295 | 0.02332606 | 154.71392 | 623539.5 | 545505.7 | 125143.7 | 1294188.8 | 1.015864 | 0.01015864 | [9 empty] | 2.332606
[6 empty] | s111 | End temperature Interval #6 | 23.75668 | 187.20093 | 0.025728652 | 157.7143 |  |  | s112 | 185.96367 | 0.021306384 | 157.7143 | 598658.3 | 556084.7 | 113201.9 | 1267944.9 | -1.032563 | 0.01032563 | [9 empty] | 2.1306384
[6 empty] | s112 |  | 11.19892 | 185.96367 | 0.021306384 | 157.7143 |  |  | s101 | 172.3709 | 0.023380714 | 157.7143 | 616152.3 | 556084.7 | 125470.1 | 1297707.1 | 1.290476 | 0.01290476 | [9 empty] | 2.3380714
[6 empty] | s113 | End temperature Interval #7 | 22.50604 | 186.773 | 0.02345809 | 157.7143 |  |  | s053 | 186.29018 | 0.02384777 | 152.26837 | 598284.6 | 536882.9 | 128266.4 | 1263433.9 | -1.384666 | 0.01384666 | [8 empty] | 2.384777
[6 empty] | s114 |  | 25.02016 | 186.71115 | 0.023912106 | 157.7143 |  |  | s054 | 187.11867 | 0.023531266 | 163.16023 | 597345 | 575286.5 | 126370.1 | 1299001.5 | 1.391512 | 0.01391512 | [8 empty] | 2.3531266
[6 empty] | s115 | End temperature Interval #9 | 15.0155 | 186.66315 | 0.024271948 | 157.7143 |  |  | s108 | 201.9286 | 0.02275195 | 157.7143 | 582451.3 | 556084.7 | 121725.5 | 1260261.4 | -1.632286 | 0.01632286 | [9 empty] | 2.275195
[6 empty] | s116 |  | 10.6417 | 186.8098 | 0.023147063 | 157.7143 |  |  | s091 | 186.70015 | 0.023689918 | 150.68598 | 597818 | 531303.6 | 127319.9 | 1256441.5 | -1.930443 | 0.01930443 | [9 empty] | 2.3689918
[6 empty] | s117 | Impeller diameter | 0.56 | 187.08183 | 0.024199028 | 157.7143 |  |  | s092 | 186.76979 | 0.023689475 | 164.74262 | 597739.1 | 580865.9 | 127317.3 | 1305922.2 | 1.931695 | 0.01931695 | [9 empty] | 2.3689475
[6 empty] | s118 |  | 0.84 | 179.9573 | 0.02229321 | 157.7143 |  |  | s093 | 185.7304 | 0.023998357 | 146.82244 | 598926.5 | 517681.1 | 129170.7 | 1245778.3 | -2.762741 | 0.02762741 | [9 empty] | 2.3998357
[6 empty] | s119 | Impeller frequency | 4.8 | 187.45955 | 0.024083052 | 157.7143 |  |  | s094 | 187.43414 | 0.02337465 | 168.60616 | 596990.5 | 594488.3 | 125433.8 | 1316912.6 | 2.789533 | 0.02789533 | [9 empty] | 2.337465
[6 empty] | s120 |  | 7.2 | 183.54118 | 0.022922331 | 157.7143 |  |  | s081 |  |  | 157.7143 | #DIV/0! | 556084.7 | 0 | #DIV/0! | #DIV/0! | #DIV/0!
INJ |  |  | 1 | 2 | 3 | Run | Factor | Size | Particle size | Mass fraction | Volume #1 | Volume #2 | Duration Interval #3 |  | Particle size [D4,3] (μm) | Mass fraction (kg/kg) | Time (min) | Volume #2 (m3) | Points Particle size | Points Volume | Points Mass fraction | Sum | Sum normalized |  | Initial | Small < 1% | Middle < 1% | Large < 1% | Small 1-2% | Middle 1-2% | Large 1-2% | Small 2-5% | Middle 2-5% | Large 2-5%
Time | Interval # 1 | 1.8 | h |  |  | s000 |  |  | 309.71814 | 0.04817682 | 8.82673 | 9.47975 | 77.656172 | s000 | 309.71814 | 0.04817682 | 8.82673 | 9.47975 | 530416.4 | 455151.1 | 312209.1 | 1297776.6 | 0 | 0 | 4.817682 | [9 empty] | Wakeman, R., 2007. The influence of particle properties on filtration. Separation and Purification Technology 58, 234-241.
| Interval # 2 | 0.543828 | h |  |  | s001 | Time Interval #1 | 1.71 | 309.71814 | 0.048176825 | 8.82673 | 9.47975 | 77.746172 | s002 | 309.7181 | 0.04817682 | 8.82673 | 9.47975 | 530416.4 | 455151.1 | 312209.1 | 1297776.6 | 7.657152e-07 | 7.657152e-09 |  | 4.817682 | [8 empty] | Filtration time
Impeller diameter #1 |  | 0.29 | m |  |  | s002 |  | 1.89 | 309.7181 | 0.04817682 | 8.82673 | 9.47975 | 77.566172 | s003 | 309.71808 | 0.04817682 | 8.82673 | 9.47975 | 530416.4 | 455151.1 | 312209.1 | 1297776.6 | 1.148573e-06 | 1.148573e-08 |  | 4.817682 | [8 empty] | Particle size | 0.0002 | m
Impeller frequency #1 |  | 10 | min-1 |  |  | s003 | Time Interval #2 | 0.5166366 | 309.71808 | 0.04817682 | 8.82673 | 9.47975 | 77.6833634 | s004 | 309.71808 | 0.04817682 | 8.82673 | 9.47975 | 530416.4 | 455151.1 | 312209.1 | 1297776.6 | 1.148573e-06 | 1.148573e-08 |  | 4.817682 | [8 empty] | Cake porosity | 0.4
Equipment vol. 1 |  | 8.82673 | m3 |  |  | s004 |  | 0.5710194 | 309.71808 | 0.04817682 | 8.82673 | 9.47975 | 77.6289806 | s001 | 309.71814 | 0.048176825 | 8.82673 | 9.47975 | 530416.4 | 455151.1 | 312209.2 | 1297776.6 | 3.15832e-06 | 3.15832e-08 |  | 4.8176825 | [8 empty] | Density solid | 1300 | kg/m3
Impeller diameter #2 |  | 0.29 | m |  |  | s005 | Impeller diameter #1 | 0.2755 | 317.5815 | 0.04829612 | 8.82673 | 9.47975 | 77.656172 | s017 | 309.71802 | 0.048176844 | 8.82673 | 9.47975 | 530416.4 | 455151.1 | 312209.3 | 1297776.8 | 1.745708e-05 | 1.745708e-07 |  | 4.8176844 | [8 empty] | Specific resistance of the filter cake | 5192307.7 | m/kg
Impeller frequency #2 |  | 10 | min-1 |  |  | s006 |  | 0.3045 | 302.08536 | 0.048053715 | 8.82673 | 9.47975 | 77.656172 | s018 | 309.7182 | 0.04817685 | 8.82673 | 9.47975 | 530416.3 | 455151.1 | 312209.4 | 1297776.8 | 1.780135e-05 | 1.780135e-07 |  | 4.817685 | [8 empty] | Effective solid concentration | 361.194 | kg/m3
Equipment vol. 2 |  | 9.47975 | m3 |  |  | s007 | Impeller frequency #1 | 9.5 | 314.4563 | 0.048249602 | 8.82673 | 9.47975 | 77.656172 | s021 | 309.7181 | 0.048176847 | 8.82673 | 9.47975 | 530416.4 | 455151.1 | 312209.3 | 1297776.8 | 1.782064e-05 | 1.782064e-07 |  | 4.8176847 | [8 empty] | Viscosity | 0.05 | Pa s
Heating rate #1 | Interval # 1 | -0.160328 | K/min | 46.684576 | °C | s008 |  | 10.5 | 305.15607 | 0.048104122 | 8.82673 | 9.47975 | 77.656172 | s082 | 309.7182 | 0.048176914 | 8.82673 | 9.47975 | 530416.3 | 455151.1 | 312209.9 | 1297777.3 | 5.822787e-05 | 5.822787e-07 |  |  |  | 4.8176914 | [6 empty] | Area | 1 | m2
| Interval # 2 | -0.0348955 | K/min | 45.54595 | °C | s009 | Equipment vol. 1 | 8.3853935 | 307.7304 | 0.048175484 | 8.3853935 | 9.47975 | 77.656172 | s026 | 309.71817 | 0.048176914 | 8.82673 | 9.47975 | 530416.3 | 455151.1 | 312209.9 | 1297777.3 | 5.880216e-05 | 5.880216e-07 |  | 4.8176914 | [8 empty] | Pressure difference | 100000 | Pa
Heating rate #2 | Interval # 1 | -0.00222926 | K/min | 59.71353992 | °C | s010 |  | 9.2680665 | 311.61356 | 0.04817822 | 9.2680665 | 9.47975 | 77.656172 | s055 | 309.71817 | 0.048176914 | 8.82673 | 9.47975 | 530416.3 | 455151.1 | 312209.9 | 1297777.3 | 5.880216e-05 | 5.880216e-07 |  |  | 4.8176914 | [7 empty] | K1 | 937.7153 | s/m3
| Interval # 2 | -0.9 | K/min | 30.34682792 | °C | s011 | Impeller diameter #2 | 0.2755 | 313.45013 | 0.04839874 | 8.82673 | 9.47975 | 77.656172 | s060 | 309.71817 | 0.048176914 | 8.82673 | 9.47975 | 530416.3 | 455151.1 | 312209.9 | 1297777.3 | 5.880216e-05 | 5.880216e-07 |  |  |  | 4.8176914 | [6 empty] | Resistance of filter medium | 10000000000 | 1/m
Starting temperature #1 |  | 64 | °C |  |  | s012 |  | 0.3045 | 306.0487 | 0.0479576 | 8.82673 | 9.47975 | 77.656172 | s030 | 309.71814 | 0.048176914 | 8.82673 | 9.47975 | 530416.4 | 455151.1 | 312209.9 | 1297777.4 | 5.937644e-05 | 5.937644e-07 |  |  | 4.8176914 | [7 empty] | K2 | 5000 | s/m3
Starting temperature #2 |  | 59.9543 | °C |  |  | s013 | Impeller frequency #2 | 9.5 | 311.98233 | 0.048310857 | 8.82673 | 9.47975 | 77.656172 | s050 | 309.71814 | 0.048176914 | 8.82673 | 9.47975 | 530416.4 | 455151.1 | 312209.9 | 1297777.4 | 5.937644e-05 | 5.937644e-07 |  |  | 4.8176914 | [7 empty] | Volume | 1 | m3
[6 empty] | s014 |  | 10.5 | 307.522 | 0.048046373 | 8.82673 | 9.47975 | 77.656172 | s057 | 309.71814 | 0.048176914 | 8.82673 | 9.47975 | 530416.4 | 455151.1 | 312209.9 | 1297777.4 | 5.937644e-05 | 5.937644e-07 |  |  |  | 4.8176914 | [6 empty] | Time/Volume | 5937.715 | s/m3
Duration |  | 80 | h |  |  | s015 | Equipment vol. 2 | 9.0057625 | 309.05212 | 0.04843485 | 8.82673 | 9.0057625 | 77.656172 | s059 | 309.71814 | 0.048176914 | 8.82673 | 9.47975 | 530416.4 | 455151.1 | 312209.9 | 1297777.4 | 5.937644e-05 | 5.937644e-07 |  |  |  | 4.8176914
[6 empty] | s016 |  | 9.9537375 | 310.35272 | 0.047935504 | 8.82673 | 9.9537375 | 77.656172 | s028 | 309.71823 | 0.04817692 | 8.82673 | 9.47975 | 530416.3 | 455151.1 | 312209.9 | 1297777.4 | 6.144357e-05 | 6.144357e-07 |  | 4.817692
[6 empty] | s017 | End temperature #1 Interval #1 | 47.5503472 | 309.71802 | 0.048176844 | 8.82673 | 9.47975 | 77.656172 | s029 | 309.71823 | 0.04817692 | 8.82673 | 9.47975 | 530416.3 | 455151.1 | 312209.9 | 1297777.4 | 6.144357e-05 | 6.144357e-07 |  |  | 4.817692 | [7 empty] | https://matche.com/equipcost/Filter.html | Area | Cost
[6 empty] | s018 |  | 45.8188048 | 309.7182 | 0.04817685 | 8.82673 | 9.47975 | 77.656172 | s031 | 309.71823 | 0.04817692 | 8.82673 | 9.47975 | 530416.3 | 455151.1 | 312209.9 | 1297777.4 | 6.144357e-05 | 6.144357e-07 |  |  | 4.817692 | [7 empty] | Drum filter | 18.10897 | 354200
[6 empty] | s019 | End temperature #1 Interval #2 | 45.60288 | 309.6939 | 0.048205473 | 8.82673 | 9.47975 | 77.656172 | s032 | 309.71823 | 0.04817692 | 8.82673 | 9.47975 | 530416.3 | 455151.1 | 312209.9 | 1297777.4 | 6.144357e-05 | 6.144357e-07 |  |  | 4.817692 | [8 empty] | m2 | $
[6 empty] | s020 |  | 45.48902 | 309.7357 | 0.048148133 | 8.82673 | 9.47975 | 77.656172 | s049 | 309.71823 | 0.04817692 | 8.82673 | 9.47975 | 530416.3 | 455151.1 | 312209.9 | 1297777.4 | 6.144357e-05 | 6.144357e-07 |  |  | 4.817692 | [8 empty] | Volume |  | Conc. | d | Impeller d
[6 empty] | s021 | End temperature #2 Interval #1 | 59.72558 | 309.7181 | 0.048176847 | 8.82673 | 9.47975 | 77.656172 | s027 | 309.7182 | 0.04817692 | 8.82673 | 9.47975 | 530416.3 | 455151.1 | 312209.9 | 1297777.4 | 6.201786e-05 | 6.201786e-07 |  | 4.817692 | [8 empty] | Crystallizer | 8 | 240300 | 0.23 | 1.720508 | 1.204356
[6 empty] | s022 |  | 59.7015 | 337.49612 | 0.048176844 | 8.82673 | 9.47975 | 77.656172 | s056 | 309.7182 | 0.04817692 | 8.82673 | 9.47975 | 530416.3 | 455151.1 | 312209.9 | 1297777.4 | 6.201786e-05 | 6.201786e-07 |  |  | 4.817692 | [8 empty] | m3 | $ | kg/kg | m | m
[6 empty] | s023 | End temperature #2 Interval #2 | 31.81516352 | 315.20544 | 0.052214008 | 8.82673 | 9.47975 | 77.656172 | s077 | 309.7182 | 0.04817692 | 8.82673 | 9.47975 | 530416.3 | 455151.1 | 312209.9 | 1297777.4 | 6.201786e-05 | 6.201786e-07 |  |  |  | 4.817692 | [7 empty] | Volume |  | Time
[6 empty] | s024 |  | 28.87849232 | 304.06674 | 0.044573203 | 8.82673 | 9.47975 | 77.656172 | s078 | 309.7182 | 0.04817692 | 8.82673 | 9.47975 | 530416.3 | 455151.1 | 312209.9 | 1297777.4 | 6.201786e-05 | 6.201786e-07 |  |  |  | 4.817692 | [6 empty] | Reactor | 8 | 134000 | 60 | Assumption: 2 reactors each 6000 kg solution per hour
[6 empty] | s025 | Starting temperature #1 | 64.5 | 309.71817 | 0.04817692 | 8.82673 | 9.47975 | 77.656172 | s084 | 309.7182 | 0.04817692 | 8.82673 | 9.47975 | 530416.3 | 455151.1 | 312209.9 | 1297777.4 | 6.201786e-05 | 6.201786e-07 |  |  |  | 4.817692 | [7 empty] | m3 | $ | min
[6 empty] | s026 |  | 63.5 | 309.71817 | 0.048176914 | 8.82673 | 9.47975 | 77.656172 | s073 | 309.71826 | 0.048176922 | 8.82673 | 9.47975 | 530416.3 | 455151.1 | 312210 | 1297777.4 | 6.213262e-05 | 6.213262e-07 |  |  |  | 4.8176922
[6 empty] | s027 | Starting temperature #2 | 60.4543 | 309.7182 | 0.04817692 | 8.82673 | 9.47975 | 77.656172 | s025 | 309.71817 | 0.04817692 | 8.82673 | 9.47975 | 530416.3 | 455151.1 | 312209.9 | 1297777.4 | 6.259215e-05 | 6.259215e-07 |  | 4.817692 | [8 empty] | Annual production BHET |  | hour | Vr | m(liquid) | Density
[6 empty] | s028 |  | 59.4543 | 309.71823 | 0.04817692 | 8.82673 | 9.47975 | 77.656172 | s045 | 309.71817 | 0.04817692 | 8.82673 | 9.47975 | 530416.3 | 455151.1 | 312209.9 | 1297777.4 | 6.259215e-05 | 6.259215e-07 |  |  | 4.817692 | [8 empty] | 10000 | 1388.889 | 14.63915 | 12077.29 | 1100
[6 empty] | s029 | Time Interval #1 | 1.62 | 309.71823 | 0.04817692 | 8.82673 | 9.47975 | 77.836172 | s053 | 309.71817 | 0.04817692 | 8.82673 | 9.47975 | 530416.3 | 455151.1 | 312209.9 | 1297777.4 | 6.259215e-05 | 6.259215e-07 |  |  | 4.817692 | [8 empty] | tons | kg | m3 | kg | kg/m3
[6 empty] | s030 |  | 1.98 | 309.71814 | 0.048176914 | 8.82673 | 9.47975 | 77.476172 | s054 | 309.71817 | 0.04817692 | 8.82673 | 9.47975 | 530416.3 | 455151.1 | 312209.9 | 1297777.4 | 6.259215e-05 | 6.259215e-07 |  |  | 4.817692
[6 empty] | s031 | Time Interval #2 | 0.4894452 | 309.71823 | 0.04817692 | 8.82673 | 9.47975 | 77.7105548 | s058 | 309.71817 | 0.04817692 | 8.82673 | 9.47975 | 530416.3 | 455151.1 | 312209.9 | 1297777.4 | 6.259215e-05 | 6.259215e-07 |  |  |  | 4.817692
[6 empty] | s032 |  | 0.5982108 | 309.71823 | 0.04817692 | 8.82673 | 9.47975 | 77.6017892 | s074 | 309.71817 | 0.04817692 | 8.82673 | 9.47975 | 530416.3 | 455151.1 | 312209.9 | 1297777.4 | 6.259215e-05 | 6.259215e-07 |  |  |  | 4.817692 | [7 empty] | a | 56.02176
[6 empty] | s033 | Impeller diameter #1 | 0.261 | 325.68683 | 0.048411552 | 8.82673 | 9.47975 | 77.656172 | s081 | 309.71817 | 0.04817692 | 8.82673 | 9.47975 | 530416.3 | 455151.1 | 312209.9 | 1297777.4 | 6.259215e-05 | 6.259215e-07 |  |  |  | 4.817692 | [7 empty] | b | -1498.601
[6 empty] | s034 |  | 0.319 | 294.6739 | 0.04792719 | 8.82673 | 9.47975 | 77.656172 | s083 | 309.71817 | 0.04817692 | 8.82673 | 9.47975 | 530416.3 | 455151.1 | 312209.9 | 1297777.4 | 6.259215e-05 | 6.259215e-07 |  |  |  | 4.817692 | [7 empty] | c | 28609.01
[6 empty] | s035 | Impeller frequency #1 | 9 | 319.3853 | 0.048322544 | 8.82673 | 9.47975 | 77.656172 | s046 | 309.71814 | 0.04817692 | 8.82673 | 9.47975 | 530416.4 | 455151.1 | 312209.9 | 1297777.4 | 6.316643e-05 | 6.316643e-07 |  |  | 4.817692 | [8 empty] | d | 48300
[6 empty] | s036 |  | 11 | 300.75732 | 0.04803164 | 8.82673 | 9.47975 | 77.656172 | s020 | 309.7357 | 0.048148133 | 8.82673 | 9.47975 | 530412 | 455151.1 | 311974 | 1297537.1 | -0.01845381 | 0.0001845381 |  | 4.8148133
[6 empty] | s037 | Equipment vol. 1 | 7.944057 | 305.64096 | 0.04817432 | 7.944057 | 9.47975 | 77.656172 | s019 | 309.6939 | 0.048205473 | 8.82673 | 9.47975 | 530422.4 | 455151.1 | 312444 | 1298017.5 | 0.018566 | 0.00018566 |  | 4.8205473
[6 empty] | s038 |  | 9.709403 | 313.4249 | 0.04817975 | 9.709403 | 9.47975 | 77.656172 | s048 | 309.74698 | 0.048119407 | 8.82673 | 9.47975 | 530409.2 | 455151.1 | 311738.6 | 1297298.9 | -0.03680628 | 0.0003680628 |  |  | 4.8119407
[6 empty] | s039 | Impeller diameter #2 | 0.261 | 317.20807 | 0.048621576 | 8.82673 | 9.47975 | 77.656172 | s047 | 309.66336 | 0.048234086 | 8.82673 | 9.47975 | 530430 | 455151.1 | 312678.7 | 1298259.8 | 0.03723319 | 0.0003723319 |  |  | 4.8234086
[6 empty] | s040 |  | 0.319 | 302.46838 | 0.047742464 | 8.82673 | 9.47975 | 77.656172 | s014 | 307.522 | 0.048046373 | 8.82673 | 9.47975 | 530967.8 | 455151.1 | 311140.5 | 1297259.4 | -0.03984775 | 0.0003984775 |  | 4.8046373
[6 empty] | s041 | Impeller frequency #2 | 9 | 314.31168 | 0.048448466 | 8.82673 | 9.47975 | 77.656172 | s013 | 311.98233 | 0.048310857 | 8.82673 | 9.47975 | 529860 | 455151.1 | 313308.7 | 1298319.8 | 0.04185639 | 0.0004185639 |  | 4.8310857
[6 empty] | s042 |  | 11 | 305.39557 | 0.047919657 | 8.82673 | 9.47975 | 77.656172 | s007 | 314.4563 | 0.048249602 | 8.82673 | 9.47975 | 529265.7 | 455151.1 | 312806 | 1297222.8 | -0.04267011 | 0.0004267011 |  | 4.8249602
[6 empty] | s043 | Equipment vol. 2 | 8.531775 | 308.3518 | 0.048711807 | 8.82673 | 8.531775 | 77.656172 | s008 | 305.15607 | 0.048104122 | 8.82673 | 9.47975 | 531575.3 | 455151.1 | 311613.4 | 1298339.8 | 0.04339694 | 0.0004339694 |  | 4.8104122
[6 empty] | s044 |  | 10.427725 | 310.95856 | 0.047709193 | 8.82673 | 10.427725 | 77.656172 | s012 | 306.0487 | 0.0479576 | 8.82673 | 9.47975 | 531344.4 | 455151.1 | 310414.2 | 1296909.7 | -0.06679464 | 0.0006679464 |  | 4.79576
[6 empty] | s045 | End temperature #1 Interval #1 | 48.4161184 | 309.71817 | 0.04817692 | 8.82673 | 9.47975 | 77.656172 | s005 | 317.5815 | 0.04829612 | 8.82673 | 9.47975 | 528534.8 | 455151.1 | 313187.7 | 1296873.6 | -0.06957586 | 0.0006957586 |  | 4.829612
[6 empty] | s046 |  | 44.9530336 | 309.71814 | 0.04817692 | 8.82673 | 9.47975 | 77.656172 | s011 | 313.45013 | 0.04839874 | 8.82673 | 9.47975 | 529505.7 | 455151.1 | 314030.5 | 1298687.4 | 0.07017997 | 0.0007017997 |  | 4.839874
[6 empty] | s047 | End temperature #1 Interval #2 | 45.65981 | 309.66336 | 0.048234086 | 8.82673 | 9.47975 | 77.656172 | s076 | 309.7499 | 0.048061546 | 8.82673 | 9.47975 | 530408.5 | 455151.1 | 311264.7 | 1296824.3 | -0.07337618 | 0.0007337618 |  |  |  | 4.8061546
[6 empty] | s048 |  | 45.43208 | 309.74698 | 0.048119407 | 8.82673 | 9.47975 | 77.656172 | s006 | 302.08536 | 0.048053715 | 8.82673 | 9.47975 | 532385.1 | 455151.1 | 311200.6 | 1298736.8 | 0.07398938 | 0.0007398938 |  | 4.8053715
[6 empty] | s049 | End temperature #2 Interval #1 | 59.73762 | 309.71823 | 0.04817692 | 8.82673 | 9.47975 | 77.656172 | s075 | 309.58218 | 0.04829091 | 8.82673 | 9.47975 | 530450.2 | 455151.1 | 313145 | 1298746.2 | 0.07471617 | 0.0007471617 |  |  |  | 4.829091
[6 empty] | s050 |  | 59.68946 | 309.71814 | 0.048176914 | 8.82673 | 9.47975 | 77.656172 | s042 | 305.39557 | 0.047919657 | 8.82673 | 9.47975 | 531513.1 | 455151.1 | 310104 | 1296768.2 | -0.07769968 | 0.0007769968 |  |  | 4.7919657
[6 empty] | s051 | End temperature #2 Interval #2 | 33.28349912 | 320.40338 | 0.056729916 | 8.82673 | 9.47975 | 77.656172 | s035 | 319.3853 | 0.048322544 | 8.82673 | 9.47975 | 528122.7 | 455151.1 | 313404.7 | 1296678.4 | -0.0846176 | 0.000846176 |  |  | 4.8322544
[6 empty] | s052 |  | 27.41015672 | 298.35196 | 0.04135847 | 8.82673 | 9.47975 | 77.656172 | s041 | 314.31168 | 0.048448466 | 8.82673 | 9.47975 | 529300.1 | 455151.1 | 314439.3 | 1298890.5 | 0.08583045 | 0.0008583045 |  |  | 4.8448466
[6 empty] | s053 | Starting temperature #1 | 65 | 309.71817 | 0.04817692 | 8.82673 | 9.47975 | 77.656172 | s036 | 300.75732 | 0.04803164 | 8.82673 | 9.47975 | 532743 | 455151.1 | 311019.9 | 1298914.0 | 0.08764634 | 0.0008764634 |  |  | 4.803164
[6 empty] | s054 |  | 63 | 309.71817 | 0.04817692 | 8.82673 | 9.47975 | 77.656172 | s040 | 302.46838 | 0.047742464 | 8.82673 | 9.47975 | 532282.7 | 455151.1 | 308656.9 | 1296090.7 | -0.1299024 | 0.001299024 | [5 empty] | 4.7742464
[6 empty] | s055 | Starting temperature #2 | 60.9543 | 309.71817 | 0.048176914 | 8.82673 | 9.47975 | 77.656172 | s033 | 325.68683 | 0.048411552 | 8.82673 | 9.47975 | 526736.2 | 455151.1 | 314135.8 | 1296023.2 | -0.1351086 | 0.001351086 | [5 empty] | 4.8411552
[6 empty] | s056 |  | 58.9543 | 309.7182 | 0.04817692 | 8.82673 | 9.47975 | 77.656172 | s039 | 317.20807 | 0.048621576 | 8.82673 | 9.47975 | 528621 | 455151.1 | 315864 | 1299636.1 | 0.1432847 | 0.001432847 | [5 empty] | 4.8621576
[6 empty] | s057 | Time Interval #1 | 1.44 | 309.71814 | 0.048176914 | 8.82673 | 9.47975 | 78.016172 | s070 | 301.3511 | 0.04767696 | 8.82673 | 9.47975 | 532582.4 | 455151.1 | 308122.7 | 1295856.2 | -0.1479763 | 0.001479763 | [6 empty] | 4.767696
[6 empty] | s058 |  | 2.16 | 309.71817 | 0.04817692 | 8.82673 | 9.47975 | 77.296172 | s034 | 294.6739 | 0.04792719 | 8.82673 | 9.47975 | 534444.9 | 455151.1 | 310165.6 | 1299761.6 | 0.1529537 | 0.001529537 | [5 empty] | 4.792719
[6 empty] | s059 | Time Interval #2 | 0.4350624 | 309.71814 | 0.048176914 | 8.82673 | 9.47975 | 77.7649376 | s063 | 329.8858 | 0.048468404 | 8.82673 | 9.47975 | 525856.2 | 455151.1 | 314603.2 | 1295610.5 | -0.166906 | 0.00166906 | [6 empty] | 4.8468404
[6 empty] | s060 |  | 0.6525936 | 309.71817 | 0.048176914 | 8.82673 | 9.47975 | 77.5474064 | s064 | 292.40543 | 0.04788702 | 8.82673 | 9.47975 | 535106.9 | 455151.1 | 309837.2 | 1300095.2 | 0.1786646 | 0.001786646 | [6 empty] | 4.788702
[6 empty] | s061 | Impeller diameter #1 | 0.232 | 342.67102 | 0.04863036 | 8.82673 | 9.47975 | 77.656172 | s069 | 319.14127 | 0.04873254 | 8.82673 | 9.47975 | 528178 | 455151.1 | 316778.6 | 1300107.8 | 0.1796293 | 0.001796293 | [6 empty] | 4.873254
[6 empty] | s062 |  | 0.348 | 280.4857 | 0.047665045 | 8.82673 | 9.47975 | 77.656172 | s068 | 295.63947 | 0.047327306 | 8.82673 | 9.47975 | 534167.7 | 455151.1 | 305277.5 | 1294596.4 | -0.2450488 | 0.002450488 | [6 empty] | 4.7327306
[6 empty] | s063 | Impeller frequency #1 | 8 | 329.8858 | 0.048468404 | 8.82673 | 9.47975 | 77.656172 | s061 | 342.67102 | 0.04863036 | 8.82673 | 9.47975 | 523372.8 | 455151.1 | 315936.3 | 1294460.3 | -0.2555354 | 0.002555354 | [6 empty] | 4.863036
[6 empty] | s064 |  | 12 | 292.40543 | 0.04788702 | 8.82673 | 9.47975 | 77.656172 | s067 | 324.58643 | 0.049059138 | 8.82673 | 9.47975 | 526972.5 | 455151.1 | 319477.3 | 1301600.9 | 0.2946822 | 0.002946822 | [6 empty] | 4.9059138
[6 empty] | s065 | Equipment vol. 1 | 7.061384 | 301.1102 | 0.048172154 | 7.061384 | 9.47975 | 77.656172 | s062 | 280.4857 | 0.047665045 | 8.82673 | 9.47975 | 538853.4 | 455151.1 | 308025.6 | 1302030.1 | 0.3277514 | 0.003277514 | [6 empty] | 4.7665045
[6 empty] | s066 |  | 10.592076 | 316.82306 | 0.048182696 | 10.592076 | 9.47975 | 77.656172 | s015 | 309.05212 | 0.04843485 | 8.82673 | 9.0057625 | 530582.4 | 447914.6 | 310466.5 | 1288963.4 | -0.6790969 | 0.006790969 |  |  |  |  | 4.843485
[6 empty] | s067 | Impeller diameter #2 | 0.232 | 324.58643 | 0.049059138 | 8.82673 | 9.47975 | 77.656172 | s016 | 310.35272 | 0.047935504 | 8.82673 | 9.9537375 | 530259.2 | 462430.1 | 314066.5 | 1306755.8 | 0.6918947 | 0.006918947 |  |  |  |  | 4.7935504
[6 empty] | s068 |  | 0.348 | 295.63947 | 0.047327306 | 8.82673 | 9.47975 | 77.656172 | s022 | 337.49612 | 0.048176844 | 8.82673 | 9.47975 | 524344 | 455151.1 | 312209.3 | 1291704.5 | -0.4678869 | 0.004678869 |  |  |  |  | 4.8176844
[6 empty] | s069 | Impeller frequency #2 | 8 | 319.14127 | 0.04873254 | 8.82673 | 9.47975 | 77.656172 | s009 | 307.7304 | 0.048175484 | 8.3853935 | 9.47975 | 530915 | 448414 | 308628.1 | 1287957.0 | -0.7566431 | 0.007566431 |  |  |  |  | 4.8175484
[6 empty] | s070 |  | 12 | 301.3511 | 0.04767696 | 8.82673 | 9.47975 | 77.656172 | s010 | 311.61356 | 0.04817822 | 9.2680665 | 9.47975 | 529949.8 | 461882.3 | 315787.8 | 1307619.9 | 0.7584754 | 0.007584754 |  |  |  |  | 4.817822
[6 empty] | s071 | Equipment vol. 2 | 7.5838 | 306.83398 | 0.04933267 | 8.82673 | 7.5838 | 77.656172 | s043 | 308.3518 | 0.048711807 | 8.82673 | 8.531775 | 530758.1 | 440684.8 | 308833.5 | 1280276.4 | -1.348477 | 0.01348477 | [5 empty] | 4.8711807
[6 empty] | s072 |  | 11.3757 | 312.09302 | 0.047295205 | 8.82673 | 11.3757 | 77.656172 | s044 | 310.95856 | 0.047709193 | 8.82673 | 10.427725 | 530110 | 469787.5 | 316046.8 | 1315944.3 | 1.399913 | 0.01399913 | [5 empty] | 4.7709193
[6 empty] | s073 | End temperature #1 Interval #1 | 50.1476608 | 309.71826 | 0.048176922 | 8.82673 | 9.47975 | 77.656172 | s037 | 305.64096 | 0.04817432 | 7.944057 | 9.47975 | 531449.6 | 441642.1 | 305030.2 | 1278121.9 | -1.514485 | 0.01514485 | [5 empty] | 4.817432
[6 empty] | s074 |  | 43.2214912 | 309.71817 | 0.04817692 | 8.82673 | 9.47975 | 77.656172 | s038 | 313.4249 | 0.04817975 | 9.709403 | 9.47975 | 529511.7 | 468636.6 | 319380 | 1317528.3 | 1.521969 | 0.01521969 | [5 empty] | 4.817975
[6 empty] | s075 | End temperature #1 Interval #2 | 45.77367 | 309.58218 | 0.04829091 | 8.82673 | 9.47975 | 77.656172 | s071 | 306.83398 | 0.04933267 | 8.82673 | 7.5838 | 531143 | 426102.2 | 305880.8 | 1263126.0 | -2.669994 | 0.02669994 | [9 empty] | 4.933267
[6 empty] | s076 |  | 45.31822 | 309.7499 | 0.048061546 | 8.82673 | 9.47975 | 77.656172 | s072 | 312.09302 | 0.047295205 | 8.82673 | 11.3757 | 529833.1 | 484880.3 | 320408.3 | 1335121.6 | 2.877619 | 0.02877619 | [9 empty] | 4.7295205
[6 empty] | s077 | End temperature #2 Interval #1 | 59.76169 | 309.7182 | 0.04817692 | 8.82673 | 9.47975 | 77.656172 | s065 | 301.1102 | 0.048172154 | 7.061384 | 9.47975 | 532647.4 | 427878.3 | 297720 | 1258245.7 | -3.046048 | 0.03046048 | [9 empty] | 4.8172154
[6 empty] | s078 |  | 59.66539 | 309.7182 | 0.04817692 | 8.82673 | 9.47975 | 77.656172 | s066 | 316.82306 | 0.048182696 | 10.592076 | 9.47975 | 528710.2 | 482329.6 | 326662.2 | 1337702.0 | 3.076446 | 0.03076446 | [9 empty] | 4.8182696
[6 empty] | s079 | End temperature #2 Interval #2 | 36.22017032 | 329.33923 | 0.06738305 | 8.82673 | 9.47975 | 77.656172 | s024 | 304.06674 | 0.044573203 | 8.82673 | 9.47975 | 531859.7 | 455151.1 | 283242.3 | 1270253.1 | -2.120819 | 0.02120819 | [7 empty] | 4.4573203
[6 empty] | s080 |  | 24.47348552 | 287.01395 | 0.035925616 | 8.82673 | 9.47975 | 77.656172 | s023 | 315.20544 | 0.052214008 | 8.82673 | 9.47975 | 529088.5 | 455151.1 | 346055.8 | 1330295.5 | 2.50574 | 0.0250574 | [7 empty] | 5.2214008
[6 empty] | s081 | Starting temperature #1 | 66 | 309.71817 | 0.04817692 | 8.82673 | 9.47975 | 77.656172 | s052 | 298.35196 | 0.04135847 | 8.82673 | 9.47975 | 533403.5 | 455151.1 | 258335.4 | 1246890.0 | -3.921062 | 0.03921062 | [8 empty] | 4.135847
[6 empty] | s082 |  | 62 | 309.7182 | 0.048176914 | 8.82673 | 9.47975 | 77.656172 | s051 | 320.40338 | 0.056729916 | 8.82673 | 9.47975 | 527893.1 | 455151.1 | 385784.9 | 1368829.2 | 5.474946 | 0.05474946 | [8 empty] | 5.6729916
[6 empty] | s083 | Starting temperature #2 | 61.9543 | 309.71817 | 0.04817692 | 8.82673 | 9.47975 | 77.656172 | s080 | 287.01395 | 0.035925616 | 8.82673 | 9.47975 | 536743.7 | 455151.1 | 218118.6 | 1210013.4 | -6.762577 | 0.06762577 | [9 empty] | 3.5925616
[6 empty] | s084 |  | 57.9543 | 309.7182 | 0.04817692 | 8.82673 | 9.47975 | 77.656172 | s079 | 329.33923 | 0.06738305 | 8.82673 | 9.47975 | 525968.8 | 455151.1 | 488249.2 | 1469369.1 | 13.22204 | 0.1322204 | [9 empty] | 6.738305

## Table 1
Data used to generate Table 1. Conditions for the Crystallization of BHET from Ethylene Glycol
no. | run | cooling rate [K min^{−1} ] | BHET concentration (without seeds) [wt %] | seed mass [g] | seed particle size d(0.5) [μm]
1 | unseeded fast | 0.528 | 6.31 | 0
cooling
2 | unseeded | 0.301 | 6.52 | 0
intermediate
cooling
3 | unseeded slow | 0.159 | 6.33 | 0
cooling
4 | seeded fast | 0.583 | 6.45 | 8 | 35.439
cooling
5 | seeded | 0.278 | 6.52 | 8 | 22.313
intermediate
cooling
6 | half-seeded | 0.298 | 6.52 | 4 | 19.31
intermediate
cooling
7 | seeded slow | 0.155 | 6.33 | 8 | 26.76
cooling
8 | unseeded high | 0.305 | 7.93 | 0
concentration
9 | unseeded low | 0.312 | 5.22 | 0
Sample Name | Sample source type | Sample bulk lot ref | SOP Name | Operator name | Measurement date and time | Analysis date and time | Particle name | Particle refractive index | Particle absorption index | Dispersant name | Dispersant refractive index | Accessory name | Analysis model | Start result channel size | Last result channel size | Result emulation | Obscuration | Residual | Concentration | Span | Result transform type | D [4, 3] - Volume weighted mean | Uniformity | Specific surface area | D [3, 2] - Surface weighted mean | d (0.1) | d (0.5) | d (0.9) | Result Between User Sizes (Sizes in um) | Column1 | _1 | _2 | _3 | _4 | _5 | _6 | _7 | _8 | _9 | _10 | _11 | _12 | _13 | _14 | _15 | _16 | _17 | _18 | _19 | _20 | _21 | _22 | _23 | _24 | _25 | _26 | _27 | _28 | _29 | _30 | _31 | _32 | _33 | _34 | _35 | _36 | _37 | _38 | _39 | _40 | _41 | _42 | _43 | _44 | _45 | _46 | _47 | _48 | _49 | _50 | _51 | _52 | _53 | _54 | _55 | _56 | _57 | _58 | _59 | _60 | _61 | _62 | _63 | _64 | _65 | _66 | _67 | _68 | _69 | _70 | _71 | _72 | _73 | _74 | _75 | _76 | _77 | _78 | _79 | _80 | _81 | _82 | _83 | _84 | _85 | _86 | _87 | _88 | _89 | _90 | _91 | _92 | _93 | _94 | _95 | _96 | _97 | _98 | _99 | Operator Notes
[29 empty] | 0.01 | 0.011482 | 0.013183 | 0.015136 | 0.017378 | 0.019953 | 0.022909 | 0.026303 | 0.0302 | 0.034674 | 0.039811 | 0.045709 | 0.052481 | 0.060256 | 0.069183 | 0.079433 | 0.091201 | 0.104713 | 0.120226 | 0.138038 | 0.158489 | 0.18197 | 0.20893 | 0.239883 | 0.275423 | 0.316228 | 0.363078 | 0.416869 | 0.47863 | 0.549541 | 0.630957 | 0.724436 | 0.831764 | 0.954993 | 1.096478 | 1.258925 | 1.44544 | 1.659587 | 1.905461 | 2.187762 | 2.511886 | 2.884031 | 3.311311 | 3.801894 | 4.365158 | 5.011872 | 5.754399 | 6.606934 | 7.585776 | 8.709636 | 10 | 11.481536 | 13.182567 | 15.135612 | 17.378008 | 19.952623 | 22.908677 | 26.30268 | 30.199517 | 34.673685 | 39.810717 | 45.708819 | 52.480746 | 60.255959 | 69.183097 | 79.432823 | 91.201084 | 104.712855 | 120.226443 | 138.038426 | 158.489319 | 181.970086 | 208.929613 | 239.883292 | 275.42287 | 316.227766 | 363.078055 | 416.869383 | 478.630092 | 549.540874 | 630.957344 | 724.43596 | 831.763771 | 954.992586 | 1096.478196 | 1258.925412 | 1445.439771 | 1659.586907 | 1905.460718 | 2187.761624 | 2511.886432 | 2884.031503 | 3311.311215 | 3801.893963 | 4365.158322 | 5011.872336 | 5754.399373 | 6606.93448 | 7585.77575 | 8709.6359 | 10000
BHET seed 231106 |  |  |  | grauseg | 2023-11-06 13:14 | 2023-11-06 13:14 | Bis(2-hydroxyethyl) terephthalate | 1.534 | 0.01 | Water | 1.33 | Hydro 2000SM (A) | General purpose | 0.02 | 2000 | Off | 12.59 | 0.337 | 0.0225 | 5.144 | Volume | 52.445 | 1.68 | 0.353 | 13.067 | 6.213 | 23.694 | 128.094 |  | 0 | 0 | 0 | 0 | 0 | 0 | 0 | 0 | 0 | 0 | 0 | 0 | 0 | 0 | 0 | 0 | 0 | 0 | 0 | 0 | 0 | 0 | 0 | 0 | 0 | 0 | 0 | 0 | 0 | 0 | 0.06024 | 0.11872 | 0.147564 | 0.148387 | 0.153649 | 0.178466 | 0.238806 | 0.337289 | 0.462119 | 0.597531 | 0.733176 | 0.867392 | 1.004528 | 1.152151 | 1.322401 | 1.525472 | 1.781488 | 2.101601 | 2.505545 | 2.985969 | 3.550041 | 4.158853 | 4.793911 | 5.388354 | 5.89487 | 6.239715 | 6.373178 | 6.257437 | 5.885912 | 5.290049 | 4.529443 | 3.68836 | 2.858682 | 2.116001 | 1.522638 | 1.098762 | 0.848593 | 0.744115 | 0.751542 | 0.830306 | 0.939266 | 1.046693 | 1.121783 | 1.148266 | 1.116677 | 1.025247 | 0.883777 | 0.692057 | 0.497904 | 0.221406 | 0.063664 | 0 | 0 | 0 | 0 | 0 | 0 | 0 | 0 | 0 | 0 | 0 | 0 | 0 | 0 | 0 | 0 | 0 | 0 | 0
BHET seed 231106 |  |  |  | grauseg | 2023-11-06 13:14 | 2023-11-06 13:14 | Bis(2-hydroxyethyl) terephthalate | 1.534 | 0.01 | Water | 1.33 | Hydro 2000SM (A) | General purpose | 0.02 | 2000 | Off | 12.54 | 0.373 | 0.021 | 2.797 | Volume | 41.219 | 1.33 | 0.377 | 12.253 | 5.851 | 22.026 | 67.447 |  | 0 | 0 | 0 | 0 | 0 | 0 | 0 | 0 | 0 | 0 | 0 | 0 | 0 | 0 | 0 | 0 | 0 | 0 | 0 | 0 | 0 | 0 | 0 | 0 | 0 | 0 | 0 | 0 | 0 | 0 | 0.063483 | 0.125447 | 0.156617 | 0.158242 | 0.165064 | 0.193185 | 0.259564 | 0.3669 | 0.502434 | 0.649173 | 0.795897 | 0.940703 | 1.088175 | 1.246368 | 1.428269 | 1.644816 | 1.917602 | 2.258673 | 2.689156 | 3.20119 | 3.802209 | 4.450323 | 5.125125 | 5.75454 | 6.287054 | 6.643254 | 6.769194 | 6.62434 | 6.201433 | 5.534611 | 4.688134 | 3.753122 | 2.829249 | 1.998944 | 1.331267 | 0.849373 | 0.559247 | 0.430026 | 0.423834 | 0.493962 | 0.594694 | 0.691981 | 0.757018 | 0.777782 | 0.750075 | 0.678391 | 0.566197 | 0.441667 | 0.252954 | 0.089042 | 0 | 0 | 0 | 0 | 0 | 0 | 0 | 0 | 0 | 0 | 0 | 0 | 0 | 0 | 0 | 0 | 0 | 0 | 0 | 0
BHET seed 231106 |  |  |  | grauseg | 2023-11-06 13:15 | 2023-11-06 13:15 | Bis(2-hydroxyethyl) terephthalate | 1.534 | 0.01 | Water | 1.33 | Hydro 2000SM (A) | General purpose | 0.02 | 2000 | Off | 12.5 | 0.386 | 0.0202 | 2.493 | Volume | 37.231 | 1.2 | 0.388 | 11.892 | 5.668 | 21.372 | 58.947 |  | 0 | 0 | 0 | 0 | 0 | 0 | 0 | 0 | 0 | 0 | 0 | 0 | 0 | 0 | 0 | 0 | 0 | 0 | 0 | 0 | 0 | 0 | 0 | 0 | 0 | 0 | 0 | 0 | 0 | 0 | 0.065481 | 0.12945 | 0.161789 | 0.163782 | 0.171354 | 0.201177 | 0.270781 | 0.382974 | 0.524545 | 0.677897 | 0.831323 | 0.982661 | 1.136386 | 1.300512 | 1.488161 | 1.71037 | 1.98918 | 2.33694 | 2.775309 | 3.296408 | 3.907908 | 4.567229 | 5.253536 | 5.893292 | 6.433666 | 6.793314 | 6.916579 | 6.761488 | 6.319791 | 5.625694 | 4.744326 | 3.768957 | 2.802503 | 1.930826 | 1.226763 | 0.715706 | 0.405519 | 0.265149 | 0.255953 | 0.329302 | 0.436982 | 0.542593 | 0.615287 | 0.642899 | 0.62229 | 0.560156 | 0.461884 | 0.354603 | 0.187414 | 0.061914 | 0 | 0 | 0 | 0 | 0 | 0 | 0 | 0 | 0 | 0 | 0 | 0 | 0 | 0 | 0 | 0 | 0 | 0 | 0 | 0
BHET seed 231106 - Average |  |  |  | grauseg | 2023-11-06 13:14 | 2023-11-06 13:14 | Bis(2-hydroxyethyl) terephthalate | 1.534 | 0.01 | Water | 1.33 | Hydro 2000SM (A) | General purpose | 0.02 | 2000 | Off | 12.55 | 0.365 | 0.0212 | 3.021 | Volume | 43.632 | 1.42 | 0.373 | 12.385 | 5.901 | 22.313 | 73.31 |  | 0 | 0 | 0 | 0 | 0 | 0 | 0 | 0 | 0 | 0 | 0 | 0 | 0 | 0 | 0 | 0 | 0 | 0 | 0 | 0 | 0 | 0 | 0 | 0 | 0 | 0 | 0 | 0 | 0 | 0 | 0.063068 | 0.124539 | 0.155323 | 0.156804 | 0.163356 | 0.190942 | 0.256384 | 0.362387 | 0.496366 | 0.641533 | 0.786799 | 0.930252 | 1.076363 | 1.23301 | 1.412944 | 1.626886 | 1.89609 | 2.232405 | 2.65667 | 3.161189 | 3.753386 | 4.392135 | 5.057524 | 5.678728 | 6.205197 | 6.558761 | 6.686317 | 6.547755 | 6.135712 | 5.483452 | 4.653968 | 3.736813 | 2.830145 | 2.015257 | 1.360223 | 0.887947 | 0.604453 | 0.479763 | 0.47711 | 0.55119 | 0.65698 | 0.760424 | 0.831362 | 0.8563 | 0.829794 | 0.754063 | 0.639524 | 0.487789 | 0.33016 | 0.115063 | 0.019396 | 0 | 0 | 0 | 0 | 0 | 0 | 0 | 0 | 0 | 0 | 0 | 0 | 0 | 0 | 0 | 0 | 0 | 0 | 0
BHET seeds 231107 |  |  |  | grauseg | 2023-11-07 12:42 | 2023-11-07 12:42 | Bis(2-hydroxyethyl) terephthalate | 1.534 | 0.01 | Water | 1.33 | Hydro 2000SM (A) | General purpose | 0.02 | 2000 | Off | 11.92 | 0.409 | 0.0198 | 1.982 | Volume | 28.742 | 0.839 | 0.38 | 12.15 | 6.869 | 20.172 | 46.855 |  | 0 | 0 | 0 | 0 | 0 | 0 | 0 | 0 | 0 | 0 | 0 | 0 | 0 | 0 | 0 | 0 | 0 | 0 | 0 | 0 | 0 | 0 | 0 | 0 | 0 | 0 | 0 | 0 | 0 | 0 | 0.06712 | 0.133358 | 0.170305 | 0.179052 | 0.193554 | 0.227178 | 0.292728 | 0.387223 | 0.491923 | 0.585346 | 0.656718 | 0.711453 | 0.767362 | 0.850111 | 0.989452 | 1.214005 | 1.562444 | 2.05669 | 2.723114 | 3.53643 | 4.486348 | 5.47947 | 6.454577 | 7.28022 | 7.867386 | 8.114694 | 7.975579 | 7.452082 | 6.595707 | 5.514273 | 4.332129 | 3.17956 | 2.165331 | 1.352605 | 0.772828 | 0.406291 | 0.218715 | 0.15487 | 0.165411 | 0.208237 | 0.253169 | 0.284844 | 0.29626 | 0.289357 | 0.269304 | 0.238215 | 0.203009 | 0.145643 | 0.048316 | 0 | 0 | 0 | 0 | 0 | 0 | 0 | 0 | 0 | 0 | 0 | 0 | 0 | 0 | 0 | 0 | 0 | 0 | 0 | 0 | 0
BHET seeds 231107 |  |  |  | grauseg | 2023-11-07 12:42 | 2023-11-07 12:42 | Bis(2-hydroxyethyl) terephthalate | 1.534 | 0.01 | Water | 1.33 | Hydro 2000SM (A) | General purpose | 0.02 | 2000 | Off | 11.88 | 0.425 | 0.0186 | 1.771 | Volume | 21.695 | 0.547 | 0.402 | 11.473 | 6.515 | 19.106 | 40.354 |  | 0 | 0 | 0 | 0 | 0 | 0 | 0 | 0 | 0 | 0 | 0 | 0 | 0 | 0 | 0 | 0 | 0 | 0 | 0 | 0 | 0 | 0 | 0 | 0 | 0 | 0 | 0 | 0 | 0 | 0 | 0.072621 | 0.143638 | 0.182748 | 0.192733 | 0.209234 | 0.246527 | 0.317981 | 0.420182 | 0.53287 | 0.632942 | 0.708816 | 0.766358 | 0.824813 | 0.911885 | 1.0596 | 1.298764 | 1.67083 | 2.199145 | 2.911446 | 3.779854 | 4.791906 | 5.845979 | 6.87413 | 7.733951 | 8.327924 | 8.547562 | 8.343199 | 7.720676 | 6.739388 | 5.521842 | 4.207922 | 2.94394 | 1.851666 | 0.993422 | 0.435638 | 0.03787 | 0 | 0 | 0 | 0 | 0 | 0 | 0 | 0 | 0 | 0 | 0 | 0 | 0 | 0 | 0 | 0 | 0 | 0 | 0 | 0 | 0 | 0 | 0 | 0 | 0 | 0 | 0 | 0 | 0 | 0 | 0 | 0 | 0 | 0
BHET seeds 231107 |  |  |  | grauseg | 2023-11-07 12:43 | 2023-11-07 12:43 | Bis(2-hydroxyethyl) terephthalate | 1.534 | 0.01 | Water | 1.33 | Hydro 2000SM (A) | General purpose | 0.02 | 2000 | Off | 11.84 | 0.416 | 0.0181 | 1.723 | Volume | 20.922 | 0.528 | 0.41 | 11.249 | 6.359 | 18.73 | 38.63 |  | 0 | 0 | 0 | 0 | 0 | 0 | 0 | 0 | 0 | 0 | 0 | 0 | 0 | 0 | 0 | 0 | 0 | 0 | 0 | 0 | 0 | 0 | 0 | 0 | 0 | 0 | 0 | 0 | 0 | 0 | 0.072451 | 0.143721 | 0.183698 | 0.194679 | 0.213055 | 0.253392 | 0.329148 | 0.436618 | 0.554744 | 0.659548 | 0.738809 | 0.798252 | 0.857474 | 0.944916 | 1.093544 | 1.335257 | 1.712934 | 2.25113 | 2.978627 | 3.86703 | 4.903181 | 5.982005 | 7.03218 | 7.905718 | 8.500156 | 8.70277 | 8.461543 | 7.78446 | 6.734573 | 5.445541 | 4.06205 | 2.745371 | 1.64409 | 0.470747 | 0.006588 | 0 | 0 | 0 | 0 | 0 | 0 | 0 | 0 | 0 | 0 | 0 | 0 | 0 | 0 | 0 | 0 | 0 | 0 | 0 | 0 | 0 | 0 | 0 | 0 | 0 | 0 | 0 | 0 | 0 | 0 | 0 | 0 | 0 | 0 | 0
BHET seeds 231107 - Average |  |  |  | grauseg | 2023-11-07 12:42 | 2023-11-07 12:42 | Bis(2-hydroxyethyl) terephthalate | 1.534 | 0.01 | Water | 1.33 | Hydro 2000SM (A) | General purpose | 0.02 | 2000 | Off | 11.88 | 0.417 | 0.0188 | 1.813 | Volume | 23.787 | 0.643 | 0.397 | 11.612 | 6.575 | 19.31 | 41.581 |  | 0 | 0 | 0 | 0 | 0 | 0 | 0 | 0 | 0 | 0 | 0 | 0 | 0 | 0 | 0 | 0 | 0 | 0 | 0 | 0 | 0 | 0 | 0 | 0 | 0 | 0 | 0 | 0 | 0 | 0 | 0.070731 | 0.140239 | 0.178917 | 0.188821 | 0.205281 | 0.242366 | 0.313286 | 0.414674 | 0.526512 | 0.625945 | 0.701447 | 0.758688 | 0.816549 | 0.902304 | 1.047532 | 1.282675 | 1.648736 | 2.168988 | 2.871062 | 3.727771 | 4.727145 | 5.769152 | 6.786962 | 7.639963 | 8.231822 | 8.455009 | 8.260107 | 7.652406 | 6.68989 | 5.493884 | 4.200702 | 2.956292 | 1.887003 | 0.938165 | 0.402218 | 0.155861 | 0.067346 | 0.053334 | 0.054658 | 0.069538 | 0.084365 | 0.094944 | 0.098757 | 0.096521 | 0.089257 | 0.080535 | 0.065556 | 0.051549 | 0.014533 | 0 | 0 | 0 | 0 | 0 | 0 | 0 | 0 | 0 | 0 | 0 | 0 | 0 | 0 | 0 | 0 | 0 | 0 | 0 | 0 | 0
BHET seeds 231108 |  |  |  | grauseg | 2023-11-08 12:04 | 2023-11-08 12:04 | Bis(2-hydroxyethyl) terephthalate | 1.534 | 0.01 | Water | 1.33 | Hydro 2000SM (A) | General purpose | 0.02 | 2000 | Off | 12.18 | 0.31 | 0.0295 | 2.724 | Volume | 48.038 | 0.82 | 0.263 | 17.564 | 8.356 | 35.941 | 106.256 |  | 0 | 0 | 0 | 0 | 0 | 0 | 0 | 0 | 0 | 0 | 0 | 0 | 0 | 0 | 0 | 0 | 0 | 0 | 0 | 0 | 0 | 0 | 0 | 0 | 0 | 0 | 0 | 0 | 0 | 0 | 0.039012 | 0.084251 | 0.094252 | 0.082142 | 0.074207 | 0.081746 | 0.122845 | 0.20241 | 0.313152 | 0.441484 | 0.573948 | 0.700412 | 0.814181 | 0.912204 | 0.997112 | 1.07364 | 1.156221 | 1.263087 | 1.420521 | 1.646406 | 1.967743 | 2.384735 | 2.905887 | 3.495762 | 4.126526 | 4.729741 | 5.254412 | 5.64079 | 5.862385 | 5.916128 | 5.829488 | 5.645213 | 5.40457 | 5.128384 | 4.8153 | 4.437535 | 3.974206 | 3.403869 | 2.759978 | 2.060013 | 1.418417 | 0.682079 | 0.063607 | 0 | 0 | 0 | 0 | 0 | 0 | 0 | 0 | 0 | 0 | 0 | 0 | 0 | 0 | 0 | 0 | 0 | 0 | 0 | 0 | 0 | 0 | 0 | 0 | 0 | 0 | 0
BHET seeds 231108 |  |  |  | grauseg | 2023-11-08 12:05 | 2023-11-08 12:05 | Bis(2-hydroxyethyl) terephthalate | 1.534 | 0.01 | Water | 1.33 | Hydro 2000SM (A) | General purpose | 0.02 | 2000 | Off | 12.21 | 0.305 | 0.0289 | 2.7 | Volume | 46.794 | 0.814 | 0.268 | 17.202 | 8.099 | 35.207 | 103.166 |  | 0 | 0 | 0 | 0 | 0 | 0 | 0 | 0 | 0 | 0 | 0 | 0 | 0 | 0 | 0 | 0 | 0 | 0 | 0 | 0 | 0 | 0 | 0 | 0 | 0 | 0 | 0 | 0 | 0 | 0 | 0.039851 | 0.086378 | 0.0972 | 0.084998 | 0.077234 | 0.085149 | 0.127411 | 0.209072 | 0.322782 | 0.454779 | 0.591434 | 0.722437 | 0.840858 | 0.943332 | 1.032258 | 1.112068 | 1.197054 | 1.305301 | 1.463162 | 1.688709 | 2.009348 | 2.425895 | 2.947588 | 3.539702 | 4.174993 | 4.785015 | 5.318252 | 5.713323 | 5.941402 | 5.996304 | 5.902292 | 5.699545 | 5.428491 | 5.111508 | 4.752304 | 4.3295 | 3.830438 | 3.23888 | 2.593117 | 1.906417 | 1.298823 | 0.575395 | 0 | 0 | 0 | 0 | 0 | 0 | 0 | 0 | 0 | 0 | 0 | 0 | 0 | 0 | 0 | 0 | 0 | 0 | 0 | 0 | 0 | 0 | 0 | 0 | 0 | 0 | 0 | 0
BHET seeds 231108 |  |  |  | grauseg | 2023-11-08 12:05 | 2023-11-08 12:05 | Bis(2-hydroxyethyl) terephthalate | 1.534 | 0.01 | Water | 1.33 | Hydro 2000SM (A) | General purpose | 0.02 | 2000 | Off | 12.23 | 0.309 | 0.0288 | 2.675 | Volume | 46.469 | 0.807 | 0.269 | 17.13 | 8.039 | 35.178 | 102.124 |  | 0 | 0 | 0 | 0 | 0 | 0 | 0 | 0 | 0 | 0 | 0 | 0 | 0 | 0 | 0 | 0 | 0 | 0 | 0 | 0 | 0 | 0 | 0 | 0 | 0 | 0 | 0 | 0 | 0 | 0 | 0.039688 | 0.086384 | 0.097595 | 0.085475 | 0.077923 | 0.086155 | 0.128976 | 0.211419 | 0.326024 | 0.458896 | 0.596331 | 0.728025 | 0.847104 | 0.95027 | 1.03998 | 1.120687 | 1.206698 | 1.315986 | 1.47472 | 1.700641 | 2.020739 | 2.435424 | 2.95354 | 3.540373 | 4.168891 | 4.771629 | 5.298341 | 5.689485 | 5.917967 | 5.978914 | 5.896939 | 5.711165 | 5.459333 | 5.15984 | 4.811549 | 4.389091 | 3.877744 | 3.262275 | 2.584735 | 1.865544 | 1.182985 | 0.444522 | 0 | 0 | 0 | 0 | 0 | 0 | 0 | 0 | 0 | 0 | 0 | 0 | 0 | 0 | 0 | 0 | 0 | 0 | 0 | 0 | 0 | 0 | 0 | 0 | 0 | 0 | 0 | 0
BHET seeds 231108 - Average |  |  |  | grauseg | 2023-11-08 12:04 | 2023-11-08 12:04 | Bis(2-hydroxyethyl) terephthalate | 1.534 | 0.01 | Water | 1.33 | Hydro 2000SM (A) | General purpose | 0.02 | 2000 | Off | 12.21 | 0.308 | 0.0291 | 2.7 | Volume | 47.101 | 0.814 | 0.267 | 17.297 | 8.163 | 35.439 | 103.845 |  | 0 | 0 | 0 | 0 | 0 | 0 | 0 | 0 | 0 | 0 | 0 | 0 | 0 | 0 | 0 | 0 | 0 | 0 | 0 | 0 | 0 | 0 | 0 | 0 | 0 | 0 | 0 | 0 | 0 | 0 | 0.039517 | 0.085671 | 0.096349 | 0.084205 | 0.076455 | 0.08435 | 0.12641 | 0.207634 | 0.320653 | 0.45172 | 0.587238 | 0.716958 | 0.834048 | 0.935269 | 1.023117 | 1.102132 | 1.186658 | 1.294791 | 1.452801 | 1.678585 | 1.999277 | 2.415351 | 2.935672 | 3.525279 | 4.156803 | 4.762128 | 5.290335 | 5.681199 | 5.907252 | 5.963782 | 5.87624 | 5.685308 | 5.430798 | 5.133245 | 4.793048 | 4.385388 | 3.894083 | 3.301829 | 2.645458 | 1.945365 | 1.296692 | 0.572571 | 0.018339 | 0 | 0 | 0 | 0 | 0 | 0 | 0 | 0 | 0 | 0 | 0 | 0 | 0 | 0 | 0 | 0 | 0 | 0 | 0 | 0 | 0 | 0 | 0 | 0 | 0 | 0 | 0
BHET Seeds 231109 |  |  |  | grauseg | 2023-11-09 14:23 | 2023-11-09 14:23 | Bis(2-hydroxyethyl) terephthalate | 1.534 | 0.01 | Water | 1.33 | Hydro 2000SM (A) | General purpose | 0.02 | 2000 | Off | 11.9 | 0.305 | 0.0286 | 8.022 | Volume | 83.048 | 2.14 | 0.265 | 17.439 | 8.895 | 31.07 | 258.122 |  | 0 | 0 | 0 | 0 | 0 | 0 | 0 | 0 | 0 | 0 | 0 | 0 | 0 | 0 | 0 | 0 | 0 | 0 | 0 | 0 | 0 | 0 | 0 | 0 | 0 | 0 | 0 | 0 | 0 | 0 | 0.045091 | 0.093817 | 0.107158 | 0.100721 | 0.098374 | 0.109512 | 0.147869 | 0.214504 | 0.299122 | 0.387354 | 0.469052 | 0.542025 | 0.610762 | 0.684753 | 0.777666 | 0.903617 | 1.08507 | 1.339426 | 1.690015 | 2.135357 | 2.685243 | 3.302677 | 3.968497 | 4.612308 | 5.184039 | 5.605194 | 5.825458 | 5.805887 | 5.542269 | 5.066421 | 4.437905 | 3.737903 | 3.052821 | 2.452511 | 1.991566 | 1.686041 | 1.534494 | 1.508925 | 1.574372 | 1.693908 | 1.82828 | 1.949117 | 2.026528 | 2.043638 | 1.988555 | 1.856296 | 1.650923 | 1.382114 | 1.053931 | 0.733359 | 0.310172 | 0.067383 | 0 | 0 | 0 | 0 | 0 | 0 | 0 | 0 | 0 | 0 | 0 | 0 | 0 | 0 | 0 | 0 | 0 | 0
BHET Seeds 231109 |  |  |  | grauseg | 2023-11-09 14:24 | 2023-11-09 14:24 | Bis(2-hydroxyethyl) terephthalate | 1.534 | 0.01 | Water | 1.33 | Hydro 2000SM (A) | General purpose | 0.02 | 2000 | Off | 11.82 | 0.34 | 0.0247 | 6.068 | Volume | 59.77 | 1.72 | 0.304 | 15.175 | 7.972 | 26.226 | 167.117 |  | 0 | 0 | 0 | 0 | 0 | 0 | 0 | 0 | 0 | 0 | 0 | 0 | 0 | 0 | 0 | 0 | 0 | 0 | 0 | 0 | 0 | 0 | 0 | 0 | 0 | 0 | 0 | 0 | 0 | 0 | 0.058701 | 0.110913 | 0.128693 | 0.122371 | 0.118477 | 0.131694 | 0.176205 | 0.253685 | 0.352028 | 0.454476 | 0.549106 | 0.633221 | 0.711934 | 0.796268 | 0.902181 | 1.04632 | 1.255143 | 1.549485 | 1.957085 | 2.476769 | 3.120366 | 3.844664 | 4.626853 | 5.383339 | 6.05357 | 6.542799 | 6.788459 | 6.741159 | 6.391883 | 5.775189 | 4.959267 | 4.040297 | 3.123596 | 2.296933 | 1.63374 | 1.160302 | 0.884167 | 0.775428 | 0.795595 | 0.897663 | 1.033125 | 1.16583 | 1.261755 | 1.304887 | 1.285732 | 1.203828 | 1.065204 | 0.878852 | 0.64856 | 0.416671 | 0.115529 | 0 | 0 | 0 | 0 | 0 | 0 | 0 | 0 | 0 | 0 | 0 | 0 | 0 | 0 | 0 | 0 | 0 | 0 | 0
BHET Seeds 231109 |  |  |  | grauseg | 2023-11-09 14:24 | 2023-11-09 14:24 | Bis(2-hydroxyethyl) terephthalate | 1.534 | 0.01 | Water | 1.33 | Hydro 2000SM (A) | General purpose | 0.02 | 2000 | Off | 11.8 | 0.369 | 0.0229 | 2.643 | Volume | 45.102 | 1.3 | 0.328 | 14.089 | 7.474 | 24.249 | 71.572 |  | 0 | 0 | 0 | 0 | 0 | 0 | 0 | 0 | 0 | 0 | 0 | 0 | 0 | 0 | 0 | 0 | 0 | 0 | 0 | 0 | 0 | 0 | 0 | 0 | 0 | 0 | 0 | 0 | 0 | 0 | 0.063723 | 0.120189 | 0.139244 | 0.132654 | 0.128854 | 0.143745 | 0.192609 | 0.277272 | 0.384674 | 0.496715 | 0.600428 | 0.692739 | 0.778991 | 0.870925 | 0.985675 | 1.141172 | 1.366025 | 1.682914 | 2.12204 | 2.682468 | 3.377278 | 4.160015 | 5.006006 | 5.824476 | 6.549034 | 7.075769 | 7.335086 | 7.271667 | 6.873997 | 6.178806 | 5.260163 | 4.223791 | 3.186238 | 2.244917 | 1.481831 | 0.925977 | 0.585986 | 0.427607 | 0.408866 | 0.477732 | 0.584596 | 0.692998 | 0.772232 | 0.809446 | 0.798965 | 0.742412 | 0.648385 | 0.513735 | 0.37416 | 0.150855 | 0.03392 | 0 | 0 | 0 | 0 | 0 | 0 | 0 | 0 | 0 | 0 | 0 | 0 | 0 | 0 | 0 | 0 | 0 | 0 | 0
BHET Seeds 231109 - Average |  |  |  | grauseg | 2023-11-09 14:23 | 2023-11-09 14:23 | Bis(2-hydroxyethyl) terephthalate | 1.534 | 0.01 | Water | 1.33 | Hydro 2000SM (A) | General purpose | 0.02 | 2000 | Off | 11.84 | 0.338 | 0.0254 | 6.484 | Volume | 62.64 | 1.79 | 0.299 | 15.446 | 8.073 | 26.76 | 181.594 |  | 0 | 0 | 0 | 0 | 0 | 0 | 0 | 0 | 0 | 0 | 0 | 0 | 0 | 0 | 0 | 0 | 0 | 0 | 0 | 0 | 0 | 0 | 0 | 0 | 0 | 0 | 0 | 0 | 0 | 0 | 0.056685 | 0.107368 | 0.124937 | 0.11882 | 0.11517 | 0.128334 | 0.172224 | 0.248487 | 0.345275 | 0.446182 | 0.539529 | 0.622662 | 0.700563 | 0.783982 | 0.888507 | 1.03037 | 1.235413 | 1.523942 | 1.923047 | 2.431532 | 3.060962 | 3.769119 | 4.533785 | 5.273374 | 5.928881 | 6.407921 | 6.649668 | 6.606238 | 6.269383 | 5.673472 | 4.885778 | 4.000664 | 3.120885 | 2.331454 | 1.702379 | 1.25744 | 1.001549 | 0.903987 | 0.926278 | 1.023101 | 1.148667 | 1.269315 | 1.353505 | 1.385992 | 1.357739 | 1.267569 | 1.121268 | 0.925779 | 0.689151 | 0.439027 | 0.151986 | 0.020662 | 0 | 0 | 0 | 0 | 0 | 0 | 0 | 0 | 0 | 0 | 0 | 0 | 0 | 0 | 0 | 0 | 0 | 0

## Table 3
Data used to generate Table 3. Kinetic Parameters for BHET Crystallization from Ethylene Glycol
Data can be retrieved from file
BHET_com_SIG1_merged_PSD_A1C1D2a_038r

## Table 4
Data used to generate Table 4. Optimization Results
Wakeman, R., 2007. The influence of particle properties on filtration. Separation and Purification Technology 58, 234-241.
Filtration time
Column1 | Column2 | Column3 | Column4 | Column5 | Column6 | Column7 | Column8 | Column9 | Column10 | Column11 | Particle size | 0.0002 | m
| particle size d[4,3] | mass fraction BHET | time | volume #1 | volume #2 | filter (particle size) | glycolysis reactor (mass fraction) | crystallizer |  | total | Cake porosity | 0.4
run | [μm] | [wt %] | [min] | [m^{3} ] | [m^{3} ] | [US$] | [US$] | (time) [US$] | (volume) [US$] | [US$] | Density solid | 1300 | kg/m3
66mod | 118.76636 | 1.7921738 | 157.714 |  |  | 753576 | 93699.48 | 556083.6 |  | 1403359.1 | Specific resistance of the filter cake | 5192307.7 | m/kg
INK | 74.04675 | 2.8718075 | 43.0243 |  |  | 1165021.9 | 158199 | 151699.3 |  | 1474920.2 | Effective solid concentration | 361.194 | kg/m3
74mod | 115.67972 | 1.0397311 | 190.698 |  |  | 767724.3 | 52497.26 | 672381.9 |  | 1492603.5 | Viscosity | 0.05 | Pa s
52mod | 103.109856 | 0.71008694 | 179.3 |  |  | 839062.1 | 35322.9 | 632193.7 |  | 1506578.7 | Area | 1 | m2
94 | 72.586845 | 2.661403 | 48.55814 |  |  | 1192368.7 | 145091.8 | 171211.1 |  | 1508671.6 | Pressure difference | 100000 | Pa
79 | 73.59362 | 4.6495564 | 52.5877 |  |  | 1173335.9 | 280943 | 185418.9 |  | 1639697.8 | K1 | 937.7153 | s/m3
85 | 73.53304 | 5.271879 | 45.0405 |  |  | 1174459.1 | 329728.1 | 158808.3 |  | 1662995.5 | Resistance of filter medium | 10000000000 | 1/m
74 | 89 | 0.91 | 191 |  |  | 957849.1 | 45677.14 | 673446.7 |  | 1676972.9 | K2 | 5000 | s/m3
66 | 70 | 1.66 | 158 |  |  | 1245093.5 | 86251.55 | 557092.1 |  | 1888437.1 | Volume | 1 | m3
52 | 51 | 0.42 | 179 |  |  | 1910795.1 | 20624.27 | 631135.9 |  | 2562555.3 | Time/Volume | 5937.715 | s/m3
continuous
INJ | 89 | 4.16 |  | 8.8 | 9.5 | 957849.1 | 244830.6 |  | 455053.4 | 1657733.0
53 | 78 | 2.99 |  | 8.0 | 9.1 | 1098524.1 | 165682.8 |  | 436704 | 1700910.8 | https://matche.com/equipcost/Filter.html | Area | Cost
50 | 83 | 4.11 |  | 10 | 9.1 | 1027643.5 | 241247.6 |  | 467311 | 1736202.1 | Drum filter | 9.054487 | 354200
46 | 66 | 0.42 |  | 6.9 | 10 | 1339150.7 | 20624.27 |  | 433309.2 | 1793084.2 |  | m2 | $
Variations to the results in Table 4 in the publication are the result of rounding errors. | [11 empty] | Volume |  | Conc. | d | Impeller d
[11 empty] | Crystallizer | 8 | 210200 | 0.23 | 1.720508 | 1.204356
[12 empty] | m3 | $ | kg/kg | m | m
[12 empty] | Volume |  | Time
[11 empty] | Reactor | 8 | 134000 | 60 | Assumption: 2 reactors each 6000 kg solution per 2 hour
[12 empty] | m3 | $ | min
[11 empty] | BHET production | annual | hour | Vr | m(liquid) | Density
[12 empty] | 10000 | 1388.889 | 5.489679 | 6038.647 | 1100
[12 empty] | tons | kg | m3 | kg | kg/m3
[11 empty] | Crystallizer | 1 m3 | 264.172 gallons |  | Cost | Estimate | Difference
[12 empty] | 1 | 264.172 |  | 75100 | 75466.43 | 366.4336
[12 empty] | 2 | 528.344 |  | 100500 | 99971.79 | -528.2051
[12 empty] | 3 | 792.516 |  | 122400 | 122152.2 | -247.7855
[12 empty] | 4 | 1056.688 |  | 142200 | 142343.8 | 143.8228
[12 empty] | 5 | 1320.86 |  | 160500 | 160882.8 | 382.7506
[12 empty] | 6 | 1585.032 |  | 177900 | 178105.1 | 205.1282
[12 empty] | 7 | 1849.204 |  | 194400 | 194347.1 | -52.91375
[12 empty] | 8 | 2113.376 |  | 210200 | 209944.8 | -255.2448
[12 empty] | 9 | 2377.548 |  | 225500 | 225234.3 | -265.7343
[12 empty] | 10 | 2641.72 |  | 240300 | 240551.7 | 251.7483
[12 empty] | a | 56.02176
[12 empty] | b | -1498.601
[12 empty] | c | 28609.01
[12 empty] | d | 48300

## Table 5
Data used to generate Table 5. Final Process Parameters
File
Batch (fast) | Batch_crystallizer_PSD_A1C1D2a_038r_inksens_s000
Batch (slow) | Batch_crystallizer_PSD_A1C1D2a_038r_66sens_s139
Continuous | Continuous_MSMPR_crystallizer_PSD_A1C1D2a_038r_INJsens_s118