## R0030_LFP
| 1-2 mm |  |  |  | 2-2.8 mm |  |  |  | 2.8 - 4mm |  |  |  | 4- 5.6 mm |  |  |  | 5.6-8mm |  |  |  | 8-11.2mm
| A | B | C | D | A | B | C | D | C | D | E | F | B | C | D | E | C | D | E | F | A | B | C | D
Non-conductive | 1-2 mm C: 0.2005; 2-2.8 mm B: 0.3225; 2-2.8 mm C: 0.1872; 2.8 - 4mm C: 0.2243; 2.8 - 4mm D: 0.2318; 2.8 - 4mm E: 2.591; 2.8 - 4mm F: 0.2077
C | LOD | 0.0047 | 0.0194 | 0.0036 | 0.0114 | 0.016 | 0.0047 | 0.0117 | 0.0059 | LOD | 0.0052 | 0 | 0.0131 | 0.027 | 0 | 0.0128 | 0 | 0 | 0.0971 | 0 | 0 | 0 | 0 | 0
A | 0.0132 | 0.0081 | 0.0151 | 0.0151 | LOD | 0.0228 | 0.0045 | 0.0143 | 0 | 0.0116 | 0.0055 | 0.0071 | 0.0555 | 0 | 0.0085 | 0.0187 | 0.0281 | 0 | 0 | 0 | 0 | 0.0295 | 0 | 0.029
L | 0 | 0 | 0.0013 | 0 | 0 | 0.0023 | 0 | 0 | 0 | 0 | 0 | 0 | 0.0029 | 0 | 0 | 0 | 0 | 0.0441 | 0.055 | 0 | 0 | 0 | 0 | 0
P | 0.0262 | 0.0211 | 0.0355 | 0.0223 | 0.0261 | 0.0465 | 0.0215 | 0.0162 | 0.0212 | 0.0083 | 0.0087 | 0.0315 | 0.0309 | 0.0124 | 0.0031 | 0.0058 | 0.2132 | 0.0236 | 0.0174 | 0.0246 | 0.038 | 0 | 0.0231 | 0
S | 0.1049 | 0.0935 | 0.1292 | 0.1057 | 0.1542 | 0.2349 | 0.1799 | 0.2035 | 0.2041 | 0.2119 | 0.1984 | 0.1932 | 0.2785 | 0.2665 | 0.2775 | 0.3084 | 0.2434 | 0.2158 | 0.2567 | 0.2615 | 0.2373 | 0.312 | 0.2528 | 0.1963
Magnetic | 2.8 - 4mm C: 6.2372
C | 3.3872 | 2.6631 | 3.3599 | 3.7213 | 5.378 | 5.9192 | 4.7988 | 5.3719 | 5.2001 | 5.1638 | 4.359 | 3.464 | 3.8292 | 3.6463 | 3.7449 | 4.5939 | 2.805 | 4.6453 | 3.9916 | 4.2624 | 2.5875 | 2.9747 | 2.3729 | 2.457
A | 0.0644 | 0.0868 | 0.0985 | 0.0965 | 0.094 | 0.2266 | 0.0473 | 0.2097 | 0.5431 | 0.2415 | 0.1056 | 0.2202 | 0.1917 | 0.2132 | 0.2427 | 0.3645 | 0.1252 | 0.2549 | 0.1183 | 0.1848 | 0.0269 | 0.0742 | 0.045 | 0.1539
L | 0.0179 | 0.0177 | 0.0052 | 0.0079 | 0.087 | 0.0181 | 0.0885 | 0.0565 | 0.1376 | 0.0432 | 0.025 | 0.041 | 0.0503 | 0.0955 | 0.028 | 0.0393 | 0.18 | 0.2553 | 0.293 | 0.3703 | 0.2249 | 0.2168 | 0.146 | 0.1181
P | 0.0168 | 0.0108 | 0.0156 | 0.0339 | 0.0027 | 0.0764 | 0.0683 | 0.1068 | 0.3307 | 0.2439 | 0.2706 | 0.0743 | 0.0433 | 0.1429 | 0.0491 | 0.0801 | 0.0346 | 0.0207 | 0.1312 | 0.0262 | 0 | 0.4379 | 0.1655 | 0.0902
S | LOD | 0.0019 | 0.0011 | 0.0031 | 0 | 0.0043 | 0.0035 | 0.005 | 0.0103 | LOD | 0.0106 | 0.0036 | 0 | 0.0071 | 0.0039 | 0.0036 | LOD | 0.0117 | 0.0137 | 0 | LOD | 0 | 0 | LOD
Non-magnetic
C | 0.0037 | LOD | 0.0013 | 0.002 | 0.0019 | 0.0022 | LOD | 0.0088 | 0 | 0.0091 | 0.056 | 0.0044 | 0 | 0 | 0 | 0 | 0.0664 | 0 | 0 | 0 | 0 | 0 | 0.0525 | 0.0541
A | 1.6945 | 1.386 | 1.8236 | 2.0178 | 2.7191 | 3.1538 | 2.7372 | 3.0581 | 3.156 | 3.5195 | 3.2287 | 2.3831 | 2.8311 | 3.2161 | 2.7153 | 3.6591 | 2.6136 | 3.196 | 3.2768 | 3.1481 | 3.0884 | 2.1803 | 2.2749 | 2.5557
L | 0.0007 | 0.0028 | 0.0082 | 0.0028 | 0.0323 | 0.0383 | 0.0171 | 0.0117 | 0.0215 | 0.0366 | 0.0241 | 0.0131 | 0.0427 | 0.2089 | 0.0349 | 0.0275 | 0.11 | 0.346 | 0.0734 | 0.0857 | 0.3811 | 0.4632 | 0.4346 | 0.8032
P | 0.0575 | 0.0231 | 0.0555 | 0.0576 | 0.1627 | 0.2191 | 0.2234 | 0.2176 | 0.2586 | 0.3146 | 0.2646 | 0.1484 | 0.4627 | 0.3914 | 0.5021 | 0.3407 | 0.3312 | 0.371 | 0.5851 | 0.3598 | 0.2153 | 0.6422 | 0.5709 | 0.4414
S | 0.0109 | 0.0042 | 0.007 | 0.0073 | 0.0149 | 0.0063 | 0.0154 | 0.0143 | 0.0437 | 0.0097 | 0.0481 | 0.0095 | 0.0063 | 0.0336 | 0.0749 | 0.0464 | 0.025 | 0.0204 | 0.0171 | 0.0292 | 0.0309 | 0.252 | 0.0288 | 0.0852
Total | 5.3979 | 4.3238 | 5.5764 | 6.0969 | 8.6843 | 9.9868 | 8.2101 | 9.3061 | 9.9328 | 9.8137 | 8.6101 | 6.5934 | 7.8382 | 8.2609 | 7.6849 | 9.5008 | 6.7757 | 9.4048 | 8.9264 | 8.7526 | 6.8303 | 7.5828 | 6.367 | 6.9841
Non-conductive | 0.1443 | 0.1274 | 0.2005 | 0.1467 | 0.1917 | 0.3225 | 0.2106 | 0.2457 | 0.2312 | 0.2318 | 0.2178 | 0.2318 | 0.3809 | 0.3059 | 0.2891 | 0.3457 | 0.4847 | 0.2835 | 0.4262 | 0.2861 | 0.2753 | 0.3415 | 0.2759 | 0.2253
Magnetic | 3.4863 | 2.7803 | 3.4803 | 3.8627 | 5.5617 | 6.2446 | 5.0064 | 5.7499 | 6.2218 | 5.6924 | 4.7708 | 3.8031 | 4.1145 | 4.105 | 4.0686 | 5.0814 | 3.1448 | 5.1879 | 4.5478 | 4.8437 | 2.8393 | 3.7036 | 2.7294 | 2.8192
Non-magnetic | 1.7673 | 1.4161 | 1.8956 | 2.0875 | 2.9309 | 3.4197 | 2.9931 | 3.3105 | 3.4798 | 3.8895 | 3.6215 | 2.5585 | 3.3428 | 3.85 | 3.3272 | 4.0737 | 3.1462 | 3.9334 | 3.9524 | 3.6228 | 3.7157 | 3.5377 | 3.3617 | 3.9396
5.2536

## R0030_LFP_100%
| 1-2 mm |  |  |  | 2-2.8 mm |  |  |  | 2.8 - 4mm |  |  |  | 4- 5.6 mm |  |  |  | 5.6-8mm |  |  |  | 8-11.2mm
| A | B | C | D | A | B | C | D | C | D | E | F | B | C | D | E | C | D | E | F | A | B | C | D
Total | 100 | 100 | 100 | 100 | 100 | 100 | 100 | 100 | 100 | 100 | 100 | 100 | 100 | 100 | 100 | 100 | 100 | 100 | 100 | 100 | 100 | 100 | 100 | 100
Non-conductive | 2.6733 | 2.9465 | 3.5955 | 2.4061 | 2.2074 | 3.2293 | 2.5651 | 2.6402 | 2.3276 | 2.362 | 2.5296 | 3.5156 | 4.8595 | 3.703 | 3.7619 | 3.6386 | 7.1535 | 3.0144 | 4.7746 | 3.2687 | 4.0306 | 4.5036 | 4.3333 | 3.2259
C | 0 | 0.1087 | 0.34789 | 0.059046 | 0.13127 | 0.16021 | 0.057247 | 0.12572 | 0.059399 | 0 | 0.060394 | 0 | 0.16713 | 0.32684 | 0 | 0.13473 | 0 | 0 | 1.0878 | 0 | 0 | 0 | 0 | 0
A | 0.24454 | 0.18734 | 0.27078 | 0.24767 | 0 | 0.2283 | 0.054811 | 0.15366 | 0 | 0.1182 | 0.063878 | 0.10768 | 0.70807 | 0 | 0.11061 | 0.19683 | 0.41472 | 0 | 0 | 0 | 0 | 0.38904 | 0 | 0.41523
L | 0 | 0 | 0.023313 | 0 | 0 | 0.02303 | 0 | 0 | 0 | 0 | 0 | 0 | 0.036998 | 0 | 0 | 0 | 0 | 0.46891 | 0.61615 | 0 | 0 | 0 | 0 | 0
P | 0.48537 | 0.488 | 0.63661 | 0.36576 | 0.30054 | 0.46561 | 0.26187 | 0.17408 | 0.21343 | 0.084576 | 0.10104 | 0.47775 | 0.39422 | 0.1501 | 0.040339 | 0.061047 | 3.1465 | 0.25094 | 0.19493 | 0.28106 | 0.55634 | 0 | 0.36281 | 0
S | 1.9433 | 2.1624 | 2.3169 | 1.7337 | 1.7756 | 2.3521 | 2.1912 | 2.1867 | 2.0548 | 2.1592 | 2.3043 | 2.9302 | 3.5531 | 3.226 | 3.611 | 3.246 | 3.5922 | 2.2946 | 2.8757 | 2.9877 | 3.4742 | 4.1146 | 3.9705 | 2.8107
Conductive | 97.3267 | 97.0535 | 96.4045 | 97.5939 | 97.7926 | 96.7707 | 97.4349 | 97.3598 | 97.6724 | 97.638 | 97.4704 | 96.4844 | 95.1405 | 96.297 | 96.2381 | 96.3614 | 92.8465 | 96.9856 | 95.2254 | 96.7313 | 95.9694 | 95.4964 | 95.6667 | 96.7741
Magnetic | 64.5862 | 64.3022 | 62.4112 | 63.3551 | 64.0432 | 62.5285 | 60.9786 | 61.7864 | 62.6389 | 58.0046 | 55.4093 | 57.6804 | 52.4929 | 49.6919 | 52.9428 | 53.4839 | 46.4129 | 55.1623 | 50.9478 | 55.3401 | 41.5692 | 48.8421 | 42.8679 | 40.366
C | 62.7503 | 61.5917 | 60.2521 | 61.0359 | 61.9278 | 59.2702 | 58.45 | 57.7245 | 52.3528 | 52.6183 | 50.6266 | 52.5374 | 48.8531 | 44.1393 | 48.7306 | 48.3528 | 41.3979 | 49.3929 | 44.7168 | 48.6987 | 37.8827 | 39.2296 | 37.2687 | 35.1799
A | 1.1931 | 2.0075 | 1.7664 | 1.5828 | 1.0824 | 2.269 | 0.57612 | 2.2534 | 5.4677 | 2.4608 | 1.2265 | 3.3397 | 2.4457 | 2.5808 | 3.1581 | 3.8365 | 1.8478 | 2.7103 | 1.3253 | 2.1114 | 0.39383 | 0.97853 | 0.70677 | 2.2036
L | 0.33161 | 0.40936 | 0.09325 | 0.12957 | 1.0018 | 0.18124 | 1.0779 | 0.60713 | 1.3853 | 0.4402 | 0.29036 | 0.62183 | 0.64173 | 1.156 | 0.36435 | 0.41365 | 2.6566 | 2.7146 | 3.2824 | 4.2307 | 3.2927 | 2.8591 | 2.2931 | 1.691
P | 0.31123 | 0.24978 | 0.27975 | 0.55602 | 0.031091 | 0.76501 | 0.8319 | 1.1476 | 3.3294 | 2.4853 | 3.1428 | 1.1269 | 0.55242 | 1.7298 | 0.63892 | 0.84309 | 0.51065 | 0.2201 | 1.4698 | 0.29934 | 0 | 5.7749 | 2.5993 | 1.2915
S | 0 | 0.043943 | 0.019726 | 0.050846 | 0 | 0.043057 | 0.04263 | 0.053728 | 0.1037 | 0 | 0.12311 | 0.0546 | 0 | 0.085947 | 0.050749 | 0.037892 | 0 | 0.1244 | 0.15348 | 0 | 0 | 0 | 0 | 0
Non-magnetic | 32.7405 | 32.7513 | 33.9933 | 34.2387 | 33.7494 | 34.2422 | 36.4563 | 35.5734 | 35.0334 | 39.6334 | 42.0611 | 38.804 | 42.6475 | 46.6051 | 43.2953 | 42.8774 | 46.4336 | 41.8233 | 44.2776 | 41.3911 | 54.4002 | 46.6543 | 52.7988 | 56.4081
C | 0.068545 | 0 | 0.023313 | 0.032804 | 0.021879 | 0.022029 | 0 | 0.094562 | 0 | 0.092728 | 0.6504 | 0.066733 | 0 | 0 | 0 | 0 | 0.97997 | 0 | 0 | 0 | 0 | 0 | 0.82456 | 0.77462
A | 31.3918 | 32.0551 | 32.7021 | 33.0955 | 31.3105 | 31.5797 | 33.3394 | 32.8612 | 31.7735 | 35.8631 | 37.499 | 36.1437 | 36.1193 | 38.9316 | 35.3329 | 38.5136 | 38.5731 | 33.9826 | 36.7091 | 35.9676 | 45.2162 | 28.7532 | 35.7295 | 36.5931
L | 0.012968 | 0.064758 | 0.14705 | 0.045925 | 0.37194 | 0.38351 | 0.20828 | 0.12572 | 0.21645 | 0.37295 | 0.2799 | 0.19868 | 0.54477 | 2.5288 | 0.45414 | 0.28945 | 1.6234 | 3.679 | 0.82228 | 0.97914 | 5.5795 | 6.1086 | 6.8258 | 11.5004
P | 1.0652 | 0.53425 | 0.99527 | 0.94474 | 1.8735 | 2.1939 | 2.721 | 2.3383 | 2.6035 | 3.2057 | 3.0731 | 2.2507 | 5.9031 | 4.738 | 6.5336 | 3.586 | 4.8881 | 3.9448 | 6.5547 | 4.1108 | 3.1521 | 8.4692 | 8.9665 | 6.3201
S | 0.20193 | 0.097137 | 0.12553 | 0.11973 | 0.17157 | 0.063083 | 0.18757 | 0.15366 | 0.43996 | 0.098841 | 0.55865 | 0.14408 | 0.080376 | 0.40674 | 0.97464 | 0.48838 | 0.36897 | 0.21691 | 0.19157 | 0.33362 | 0.4524 | 3.3233 | 0.45233 | 1.2199
Changed no. to 0 because it's LOD

## R0030_LFP_Averages
| 1-2mm |  | 2-2.8mm |  | 2.8-4mm |  | 4-5.6mm |  | 5.6-8mm |  | 8-11.2mm
| Average | STDEV.P | Average | STDEV.P | Average | STDEV.P | Average | STDEV.P | Average | STDEV.P | Average | STDEV.P
Total | 100 | 0 | 100 | 0 | 100 | 0 | 100 | 0 | 100 | 0 | 100 | 0
Non-conductive | 2.9053 | 0.4419 | 2.6605 | 0.36683 | 2.6837 | 0.48635 | 3.9908 | 0.50347 | 4.5528 | 1.6453 | 4.0233 | 0.49058
C | 0.12891 | 0.13216 | 0.11861 | 0.037773 | 0.029948 | 0.02995 | 0.15717 | 0.11629 | 0.27195 | 0.47102 | 0 | 0
A | 0.23758 | 0.03073 | 0.10919 | 0.088098 | 0.072441 | 0.046522 | 0.25388 | 0.27135 | 0.10368 | 0.17958 | 0.20107 | 0.20128
L | 0.0058281 | 0.010095 | 0.0057576 | 0.0099725 | 0 | 0 | 0.0092496 | 0.016021 | 0.27126 | 0.27621 | 0 | 0
P | 0.49394 | 0.096039 | 0.30053 | 0.10576 | 0.2192 | 0.15729 | 0.16143 | 0.14059 | 0.96837 | 1.2579 | 0.22979 | 0.23976
S | 2.0391 | 0.22071 | 2.1264 | 0.21321 | 2.3621 | 0.33973 | 3.409 | 0.17435 | 2.9376 | 0.46054 | 3.5925 | 0.51007
Conductive | 97.0947 | 0.4419 | 97.3395 | 0.36683 | 97.3163 | 0.48635 | 96.0092 | 0.50347 | 95.4472 | 1.6453 | 95.9767 | 0.49058
Magnetic | 63.6637 | 0.85479 | 62.3342 | 1.1287 | 58.4333 | 2.6259 | 52.1529 | 1.4635 | 51.9658 | 3.6563 | 43.4113 | 3.2579
C | 61.4075 | 0.90967 | 59.3431 | 1.5893 | 52.0338 | 0.81811 | 47.5189 | 1.9599 | 46.0516 | 3.2253 | 37.3902 | 1.46
A | 1.6374 | 0.2975 | 1.5452 | 0.73801 | 3.1237 | 1.5476 | 3.0053 | 0.54945 | 1.9987 | 0.49884 | 1.0707 | 0.68602
L | 0.24095 | 0.13304 | 0.71703 | 0.35725 | 0.68443 | 0.42133 | 0.64394 | 0.31363 | 3.2211 | 0.63214 | 2.534 | 0.60208
P | 0.3492 | 0.12137 | 0.69391 | 0.40905 | 2.5211 | 0.86385 | 0.94107 | 0.46747 | 0.62497 | 0.49919 | 2.4164 | 2.1458
S | 0.028629 | 0.020168 | 0.034854 | 0.020608 | 0.070352 | 0.047678 | 0.043647 | 0.030732 | 0.06947 | 0.070227 | 0 | 0
Non-magnetic | 33.4309 | 0.69053 | 35.0053 | 1.071 | 38.883 | 2.5243 | 43.8563 | 1.6039 | 43.4814 | 2.029 | 52.5654 | 3.6445
C | 0.031165 | 0.024662 | 0.034617 | 0.035751 | 0.20246 | 0.26082 | 0 | 0 | 0.24499 | 0.42434 | 0.3998 | 0.40019
A | 32.3111 | 0.64783 | 32.2727 | 0.85005 | 35.3198 | 2.1389 | 37.2243 | 1.531 | 36.3081 | 1.6443 | 36.573 | 5.8431
L | 0.067675 | 0.049433 | 0.27236 | 0.1094 | 0.267 | 0.068216 | 0.95428 | 0.91363 | 1.776 | 1.139 | 7.5036 | 2.3496
P | 0.88487 | 0.2069 | 2.2817 | 0.30437 | 2.7833 | 0.38026 | 5.1902 | 1.1282 | 4.8746 | 1.0333 | 6.727 | 2.2911
S | 0.13608 | 0.03947 | 0.14397 | 0.048218 | 0.31038 | 0.19418 | 0.48753 | 0.31999 | 0.27776 | 0.075117 | 1.362 | 1.1749

## R0030_LFP_Liberation
>Size (mm) | Amount (g) | % of solids | Cumulative Mass (%) | Unliberated material (% from averages) | Degree of Liberation | STDEV.P | % of cell
11.2 | 52.081 | 4.2197 | 100 |  |  |  | 3.4909
8 | 414.171 | 33.5567 | 95.7803 | 10.0375 | 89.9625 | 2.9517 | 27.7614
5.6 | 343.117 | 27.7998 | 62.2237 | 5.2683 | 94.7317 | 2.0473 | 22.9987
4 | 168.267 | 13.6332 | 34.4239 | 1.6075 | 98.3925 | 1.2433 | 11.2787
2.8 | 105.093 | 8.5148 | 20.7907 | 0.95142 | 99.0486 | 0.48955 | 7.0443
2 | 51.103 | 4.1404 | 12.2759 | 0.99515 | 99.0049 | 0.47662 | 3.4254
1 | 41.483 | 3.361 | 8.1355 | 0.31445 | 99.6855 | 0.19257 | 2.7806
0.124 | 51.987 | 4.2121 | 4.7745 |  |  |  | 3.4846
0.04 | 5.942 | 0.48143 | 0.56245 |  |  |  | 0.39828
0 | 1 | 0.081021 | 0.081021 |  |  |  | 0.067029
TOTAL | 1234.244 | 100 |  |  |  |  | 82.7299
| Mean | STDEV.P | % | (STDEV/Mean)^2 | Mean*SQRT(SUM) | RSD |  | % Relative Uncertainty | ^2 | Sum | Sqrt
Cathode | 201.8833 | 1.5342 | 0.41416 | 5.7754e-05 | 0.0031728 | 0.76% | 0.41416 | 0.75996 | 0.57754 | 0.58687 | 0.76608 | 0.0031728 | 0
Anode | 159.0667 | 0.75755 | 0.32632 | 2.2681e-05 | 0.0015858 | 0.4762% | 0.32632 | 0.47625 | 0.22681 | 0.23614 | 0.48595 | 0.0015858 | 0
Pouch | 23.4333 | 0.062361 | 0.048073 | 7.082e-06 | 0.0001361 | 0.2661% | 0.048073 | 0.26612 | 0.07082 | 0.080149 | 0.28311 | 0.0001361 | 0
Separator | 18.8833 | 0.89846 | 0.038739 | 0.0022638 | 0.0018436 | 4.758% | 0.038739 | 4.7579 | 22.6379 | 22.6472 | 4.7589 | 0.0018436 | 0
Electrolyte | 84.1833 | 3.349 | 0.1727 | 0.0015826 | 0.0068724 | 3.978% | Without Electrolyte | 3.9782 | 15.8259 | 15.8352 | 3.9794 | 0.0068724 | 0
Whole | 487.45 | 0.47081 | 1 | 9.3291e-07 | 0.00096587 | 0.09659% | 0.8273 | 0.096587 | 0.0093291 | 0.0093291 | 0.096587 | 0.00096587 | 0

## R0030_LFP_Total
| 1-2mm |  | 2-2.8mm |  | 2.8-4mm |  | 4-5.6mm |  | 5.6-8mm |  | 8-11.2mm
| Percentage (%) | STDEV.P | Percentage (%) | STDEV.P | Percentage (%) | STDEV.P | Percentage (%) | STDEV.P | Percentage (%) | STDEV.P | Percentage (%) | STDEV.P |  | Taking the averages and reflecting the true value in the sized fractions
Total | 3.361 | 0 | 4.1404 | 0 | 8.5148 | 0 | 13.6332 | 0 | 27.7998 | 0 | 33.5567 | 0 |  |  | 91.0058
Non-conductive | 0.097649 | 0.014852 | 0.11016 | 0.015188 | 0.22851 | 0.041411 | 0.54407 | 0.068639 | 1.2657 | 0.45739 | 1.3501 | 0.16462 |  | Sum of % in each row | 3.5962 | STDEV
C | 0.0043327 | 0.0044418 | 0.0049111 | 0.0015639 | 0.00255 | 0.0025502 | 0.021428 | 0.015854 | 0.0756 | 0.13094 | 0 | 0 |  | 0.10882 |  | 0.13201
A | 0.0079851 | 0.0010328 | 0.0045211 | 0.0036476 | 0.0061682 | 0.0039612 | 0.034611 | 0.036994 | 0.028823 | 0.049922 | 0.067471 | 0.067543 |  | 0.14958 |  | 0.09194
L | 0.00019588 | 0.00033928 | 0.00023839 | 0.0004129 | 0 | 0 | 0.001261 | 0.0021841 | 0.075411 | 0.076787 | 0 | 0 |  | 0.077106 |  | 0.07682
P | 0.016601 | 0.0032279 | 0.012443 | 0.0043787 | 0.018664 | 0.013393 | 0.022008 | 0.019167 | 0.2692 | 0.34971 | 0.077109 | 0.080455 |  | 0.41603 |  | 0.35964
S | 0.068534 | 0.007418 | 0.088043 | 0.0088277 | 0.20113 | 0.028927 | 0.46476 | 0.02377 | 0.81664 | 0.12803 | 1.2055 | 0.17116 |  | 2.8446 |  | 0.21731
Conductive | 3.2634 | 0.014852 | 4.0303 | 0.015188 | 8.2863 | 0.041411 | 13.0891 | 0.068639 | 26.5341 | 0.45739 | 32.2066 | 0.16462 |  |  | 87.4097
Magnetic | 2.1397 | 0.02873 | 2.5809 | 0.046735 | 4.9755 | 0.22359 | 7.1101 | 0.19952 | 14.4464 | 1.0164 | 14.5674 | 1.0933 |  |  | 45.82
C | 2.0639 | 0.030574 | 2.4571 | 0.065805 | 4.4306 | 0.06966 | 6.4784 | 0.2672 | 12.8022 | 0.89662 | 12.5469 | 0.48991 |  | 40.779 |  | 1.0609
A | 0.055034 | 0.009999 | 0.063979 | 0.030557 | 0.26597 | 0.13177 | 0.40972 | 0.074908 | 0.55563 | 0.13868 | 0.35928 | 0.23021 |  | 1.7096 |  | 0.31022
L | 0.0080983 | 0.0044716 | 0.029688 | 0.014792 | 0.058277 | 0.035876 | 0.08779 | 0.042758 | 0.89545 | 0.17573 | 0.85031 | 0.20204 |  | 1.9296 |  | 0.27396
P | 0.011736 | 0.0040793 | 0.028731 | 0.016936 | 0.21467 | 0.073555 | 0.1283 | 0.063731 | 0.17374 | 0.13877 | 0.81088 | 0.72005 |  | 1.368 |  | 0.73994
S | 0.00096221 | 0.00067784 | 0.0014431 | 0.00085327 | 0.0059903 | 0.0040597 | 0.0059505 | 0.0041898 | 0.019313 | 0.019523 | 0 | 0 |  | 0.033659 |  | 0.020405
Non-magnetic | 1.1236 | 0.023209 | 1.4494 | 0.044342 | 3.3108 | 0.21494 | 5.979 | 0.21866 | 12.0877 | 0.56407 | 17.6392 | 1.223 |  |  | 41.5897
C | 0.0010475 | 0.0008289 | 0.0014333 | 0.0014802 | 0.017239 | 0.022208 | 0 | 0 | 0.068108 | 0.11797 | 0.13416 | 0.13429 |  | 0.22199 |  | 0.18013
A | 1.086 | 0.021774 | 1.3362 | 0.035196 | 3.0074 | 0.18212 | 5.0749 | 0.20872 | 10.0936 | 0.45711 | 12.2727 | 1.9607 |  | 32.8707 |  | 2.0327
L | 0.0022746 | 0.0016615 | 0.011277 | 0.0045298 | 0.022734 | 0.0058084 | 0.1301 | 0.12456 | 0.49371 | 0.31664 | 2.518 | 0.78844 |  | 3.178 |  | 0.85876
P | 0.029741 | 0.006954 | 0.094471 | 0.012602 | 0.23699 | 0.032379 | 0.70759 | 0.1538 | 1.3551 | 0.28726 | 2.2573 | 0.76881 |  | 4.6813 |  | 0.83576
S | 0.0045737 | 0.0013266 | 0.0059611 | 0.0019964 | 0.026428 | 0.016534 | 0.066466 | 0.043625 | 0.077218 | 0.020882 | 0.45704 | 0.39427 |  | 0.63768 |  | 0.39757
[13 empty] | Σ CAPS | 85.8211
| Fraction | % | ± % | Without Electolyte | Totals Optically Sorted | Sorted SQRT(SUMSQ(STDEV) |  | [Teardown]-[Optically sorted] | ± | [Dry Teardown]-[Optically Sorted] | ± | [5 empty] | K26 = | (E26/$E$34) | *100 | -F26
Cathode | 0.41416 | 41.4162 | 0.31728 | 41.4162 | 41.1098 | 1.0841 |  | 0.30639 | 1.1296 | 8.9522 | 1.1752 |  | Σ Lumps | 5.1848 |  |  |  | 0.004535 | 0.4535 | 1.1752 | Equal
Anode | 0.32632 | 32.6324 | 0.15858 | 32.6324 | 34.7299 | 2.0583 |  | -2.0975 | 2.0644 | 4.7146 | 2.076 |  | >11.2 mm | 4.2197 |  |  |  | 0.0027039 | 0.27039 | 2.076 | Equal
Pouch | 0.048073 | 4.8073 | 0.01361 | 4.8073 | 6.4653 | 1.1727 |  | -1.658 | 1.1728 | -0.65446 | 1.1732 |  | <1 mm | 4.7745 |  |  |  | 0.00032557 | 0.032557 | 1.1732 | Equal
Separator | 0.038739 | 3.8739 | 0.18436 | 3.8739 | 3.516 | 0.45354 |  | 0.35794 | 0.48958 | 1.1666 | 0.50584 |  | Σ Uncharacterised | 14.1789 |  |  |  | 0.0022399 | 0.22399 | 0.50584 | Equal
Electrolyte | 0.1727 | 17.2701 | 0.68724
Whole | 1 | 100 | 0.096587
TOTAL |  |  |  | 82.7299 | 85.8211 |  |  | -3.0912 |  | 14.1789 |  |  | Σ CAPS + Σ Uncharacterised | 100
± |  |  |  | 0.39998

## R0030_LFP_Inc_Electrolyte
| 1-2mm |  | 2-2.8mm |  | 2.8-4mm |  | 4-5.6mm |  | 5.6-8mm |  | 8-11.2mm |  |  | 1-11.2 mm
| Percentage (%) | STDEV.P | Percentage (%) | STDEV.P | Percentage (%) | STDEV.P | Percentage (%) | STDEV.P | Percentage (%) | STDEV.P | Percentage (%) | STDEV.P |  | Percentage (%) | STDEV.P
Total | 2.7806 | 0 | 3.4254 | 0 | 7.0443 | 0 | 11.2787 | 0 | 22.9987 | 0 | 27.7614 | 0 |  | 75.289 | 0
Non-conductive | 0.080785 | 0.012287 | 0.091132 | 0.012565 | 0.18905 | 0.03426 | 0.45011 | 0.056785 | 1.0471 | 0.3784 | 1.1169 | 0.13619 |  | 2.9751 | 0.63049
C | 0.0035844 | 0.0036747 | 0.0040629 | 0.0012939 | 0.0021096 | 0.0021098 | 0.017727 | 0.013116 | 0.062544 | 0.10833 | 0 | 0 |  | 0.090028 | 0.12852
A | 0.0066061 | 0.00085445 | 0.0037403 | 0.0030177 | 0.0051029 | 0.0032771 | 0.028634 | 0.030605 | 0.023845 | 0.041301 | 0.055819 | 0.055878 |  | 0.12375 | 0.13493
L | 0.00016205 | 0.00028069 | 0.00019722 | 0.00034159 | 0 | 0 | 0.0010432 | 0.0018069 | 0.062387 | 0.063526 | 0 | 0 |  | 0.06379 | 0.065955
P | 0.013734 | 0.0026704 | 0.010294 | 0.0036225 | 0.015441 | 0.01108 | 0.018207 | 0.015857 | 0.22271 | 0.28931 | 0.063792 | 0.066561 |  | 0.34418 | 0.3891
S | 0.056698 | 0.0061369 | 0.072838 | 0.0073032 | 0.16639 | 0.023932 | 0.3845 | 0.019665 | 0.6756 | 0.10592 | 0.99732 | 0.1416 |  | 2.3534 | 0.30456
Conductive | 2.6998 | 0.012287 | 3.3342 | 0.012565 | 6.8552 | 0.03426 | 10.8286 | 0.056785 | 21.9516 | 0.3784 | 26.6444 | 0.13619 |  | 72.3139 | 0.63049
Magnetic | 1.7702 | 0.023768 | 2.1352 | 0.038664 | 4.1162 | 0.18498 | 5.8822 | 0.16507 | 11.9515 | 0.8409 | 12.0516 | 0.90445 |  | 37.9068 | 2.1578
C | 1.7075 | 0.025294 | 2.0327 | 0.05444 | 3.6654 | 0.05763 | 5.3595 | 0.22106 | 10.5913 | 0.74177 | 10.38 | 0.40531 |  | 33.7364 | 1.5055
A | 0.045529 | 0.0082722 | 0.05293 | 0.02528 | 0.22004 | 0.10902 | 0.33896 | 0.061971 | 0.45967 | 0.11473 | 0.29723 | 0.19045 |  | 1.4144 | 0.50971
L | 0.0066997 | 0.0036993 | 0.024561 | 0.012237 | 0.048213 | 0.02968 | 0.072629 | 0.035374 | 0.7408 | 0.14538 | 0.70346 | 0.16715 |  | 1.5964 | 0.39352
P | 0.0097096 | 0.0033748 | 0.023769 | 0.014012 | 0.17759 | 0.060852 | 0.10614 | 0.052724 | 0.14374 | 0.11481 | 0.67084 | 0.5957 |  | 1.1318 | 0.84147
S | 0.00079603 | 0.00056078 | 0.0011939 | 0.00070591 | 0.0049558 | 0.0033586 | 0.0049228 | 0.0034662 | 0.015977 | 0.016151 | 0 | 0 |  | 0.027846 | 0.024243
Non-magnetic | 0.92957 | 0.019201 | 1.1991 | 0.036684 | 2.739 | 0.17782 | 4.9464 | 0.1809 | 10.0002 | 0.46665 | 14.5929 | 1.0118 |  | 34.4071 | 1.893
C | 0.00086657 | 0.00068574 | 0.0011858 | 0.0012246 | 0.014262 | 0.018373 | 0 | 0 | 0.056345 | 0.097593 | 0.11099 | 0.1111 |  | 0.18365 | 0.22897
A | 0.89843 | 0.018013 | 1.1055 | 0.029117 | 2.488 | 0.15067 | 4.1984 | 0.17267 | 8.3504 | 0.37817 | 10.1532 | 1.6221 |  | 27.1939 | 2.3708
L | 0.0018817 | 0.0013745 | 0.0093294 | 0.0037475 | 0.018808 | 0.0048053 | 0.10763 | 0.10305 | 0.40845 | 0.26195 | 2.0831 | 0.65227 |  | 2.6292 | 1.0272
P | 0.024604 | 0.005753 | 0.078156 | 0.010426 | 0.19606 | 0.026787 | 0.58539 | 0.12724 | 1.1211 | 0.23765 | 1.8675 | 0.63603 |  | 3.8728 | 1.0439
S | 0.0037838 | 0.0010975 | 0.0049316 | 0.0016516 | 0.021864 | 0.013679 | 0.054987 | 0.036091 | 0.063882 | 0.017276 | 0.37811 | 0.32618 |  | 0.52756 | 0.39597
Error shown ignores Lumps |  |  |  |  | Assuming ratios of C/A/P/S in "Lumps" is directly proportional to unaccounted material
Grade, Assuming ratios of C/A/P/S in "Lumps" is directly proportional to unaccounted material | 1 | 1 | 2 | 2 | 2.8 | 2.8 | 4 | 4 | 5.6 | 5.6 | 8 | 8 |  | Grade 1-11.2 |  |  |  | Grade <1,>11.2 | Grade Total
Insulators | 0.87192 | 0.15636 | 0.91229 | 0.15434 | 0.96185 | 0.22326 | 0.89477 | 0.12606 | 0.86007 | 0.42743 | 0.95002 | 0.18178 |  | 0.90748 | 0.25398 |  |  | 0.036122
Cathode | 0.96695 | 0.019284 | 0.95928 | 0.030778 | 0.89788 | 0.042396 | 0.91894 | 0.045454 | 0.92533 | 0.087977 | 0.89816 | 0.072864 |  | 0.91657 | 0.064374 |  |  | 0.63137
Anode | 0.96718 | 0.027822 | 0.92452 | 0.037219 | 0.91065 | 0.080644 | 0.85601 | 0.046714 | 0.84861 | 0.054299 | 0.74323 | 0.12117 |  | 0.81577 | 0.081477 |  |  | 0.33251
Assuming ratios of C/A/P/S in "Lumps" is directly proportional to unaccounted material
Recovery, Assuming ratios of C/A/P/S in "Lumps" is directly proportional to unaccounted material | 1 | 1 | 2 | 2 | 2.8 | 2.8 | 4 | 4 | 5.6 | 5.6 | 8 | 8 |  | Recovery 1-11.2 |  | Recovery All sizes
Insulators | 0.64238 | 0.08307 | 0.43205 | 0.061291 | 0.31097 | 0.059828 | 0.34695 | 0.048902 | 0.39283 | 0.15534 | 0.26019 | 0.074513 |  | 0.32066 | 0.083802 | 0.31073
Cathode | 0.99419 | 0.017943 | 0.987 | 0.036164 | 0.98424 | 0.016783 | 0.97593 | 0.055021 | 0.92297 | 0.077828 | 0.84732 | 0.043906 | no | 0.91879 | 0.051176 | 0.81457
Anode | 0.94227 | 0.019209 | 0.94205 | 0.021525 | 0.90955 | 0.05241 | 0.90751 | 0.037683 | 0.90404 | 0.045185 | 0.88808 | 0.19358 |  | 0.90171 | 0.09547 | 0.83334
[Teardown]-[Optically sorted]
| % cell | ± | % dry components | ± |  | Cell Ratio |  | Dry Ratio |  |  | Cell Ratio
Cathode | 7.4061 | 0.95136 | 16.0519 | 1.5708 |  | 0.63137 | 0.14459 | 0.55351 | 0.12176 |  | 0.63137 | 0.14459
Anode | 3.9004 | 1.7102 | 10.7125 | 2.0523 |  | 0.33251 | 0.15884 | 0.36939 | 0.10151 |  | 0.33251 | 0.15884
Pouch | -0.54143 | 0.97031 | 0.46211 | 1.4483 |  | -0.046157 | -0.08318 | 0.015935 | 0.05004 |  | -0.046157 | -0.08318
Separator | 0.96515 | 0.41806 | 1.7738 | 4.8851 |  | 0.082279 | 0.038904 | 0.061166 | 0.16888 |  | 0.082279 | 0.038904
Grade | 1 | 2 | 2.8 | 4 | 5.6 | 8
Insulators | 87.1923 | 91.2289 | 96.1848 | 89.4766 | 86.0066 | 95.0025 |  |  | 90.7478
Cathode | 96.695 | 95.9279 | 89.7876 | 91.8942 | 92.5326 | 89.8155 |  |  | 91.6573 |  | 79.7418
Anode | 96.7177 | 92.4524 | 91.0646 | 85.6014 | 84.8607 | 74.3227 |  |  | 81.5766
Recovery | 1 | 2 | 2.8 | 4 | 5.6 | 8
Insulators | 64.2384 | 43.2048 | 31.0974 | 34.6952 | 39.2831 | 26.0191 |  |  | 32.0659
Cathode | 99.4194 | 98.7001 | 98.4241 | 97.5928 | 92.2974 | 84.7324 |  |  | 91.8791 |  | 79.9348
Anode | 94.2271 | 94.2048 | 90.9547 | 90.7512 | 90.4036 | 88.8076 |  |  | 90.1707
Grade_Error | 1 | 2 | 2.8 | 4 | 5.6 | 8
Insulators-err | 15.6358 | 15.4344 | 22.3256 | 12.6055 | 42.7431 | 18.1777
Cathode-err | 1.9284 | 3.0778 | 4.2396 | 4.5454 | 8.7977 | 7.2864
Anode-err | 2.7822 | 3.7219 | 8.0644 | 4.6714 | 5.4299 | 12.1174
Recovery_Error | 1 | 2 | 2.8 | 4 | 5.6 | 8
Insulators-err | 8.307 | 6.1291 | 5.9828 | 4.8902 | 15.5344 | 7.4513
Cathode-err | 1.7943 | 3.6164 | 1.6783 | 5.5021 | 7.7828 | 4.3906
Anode-err | 1.9209 | 2.1525 | 5.241 | 3.7683 | 4.5185 | 19.3582
Grade | Insulators | Cathode | Anode | Insulators-err | Cathode-err | Anode-err |  | Size (mm) | Insulators | Cathode | Anode
1 | 87.1923 | 96.695 | 96.7177 | 15.6358 | 1.9284 | 2.7822 |  | 1-2 | 87.2 ± 15.6 | 96.7 ± 1.9 | 96.7 ± 2.8
2 | 91.2289 | 95.9279 | 92.4524 | 15.4344 | 3.0778 | 3.7219 |  | 2-2.8 | 91.2 ± 15.4 | 95.9 ± 3.1 | 92.5 ± 3.7
2.8 | 96.1848 | 89.7876 | 91.0646 | 22.3256 | 4.2396 | 8.0644 |  | 2.8-4 | 96.2 ± 22.3 | 89.8 ± 4.2 | 91.1 ± 8.1
4 | 89.4766 | 91.8942 | 85.6014 | 12.6055 | 4.5454 | 4.6714 |  | 4-5.6 | 89.5 ± 12.6 | 91.9 ± 4.5 | 85.6 ± 4.7
5.6 | 86.0066 | 92.5326 | 84.8607 | 42.7431 | 8.7977 | 5.4299 |  | 5.6-8 | 86 ± 42.7 | 92.5 ± 8.8 | 84.9 ± 5.4
8 | 95.0025 | 89.8155 | 74.3227 | 18.1777 | 7.2864 | 12.1174 |  | 8-11.2 | 95 ± 18.2 | 89.8 ± 7.3 | 74.3 ± 12.1
Recovery | Insulators | Cathode | Anode | Insulators-err | Cathode-err | Anode-err |  | Size (mm) | Insulators | Cathode | Anode
1 | 64.2384 | 99.4194 | 94.2271 | 8.307 | 1.7943 | 1.9209 |  | 1-2 | 64.2 ± 8.3 | 99.4 ± 1.8 | 94.2 ± 1.9
2 | 43.2048 | 98.7001 | 94.2048 | 6.1291 | 3.6164 | 2.1525 |  | 2-2.8 | 43.2 ± 6.1 | 98.7 ± 3.6 | 94.2 ± 2.2
2.8 | 31.0974 | 98.4241 | 90.9547 | 5.9828 | 1.6783 | 5.241 |  | 2.8-4 | 31.1 ± 6 | 98.4 ± 1.7 | 91 ± 5.2
4 | 34.6952 | 97.5928 | 90.7512 | 4.8902 | 5.5021 | 3.7683 |  | 4-5.6 | 34.7 ± 4.9 | 97.6 ± 5.5 | 90.8 ± 3.8
5.6 | 39.2831 | 92.2974 | 90.4036 | 15.5344 | 7.7828 | 4.5185 |  | 5.6-8 | 39.3 ± 15.5 | 92.3 ± 7.8 | 90.4 ± 4.5
8 | 26.0191 | 84.7324 | 88.8076 | 7.4513 | 4.3906 | 19.3582 |  | 8-11.2 | 26 ± 7.5 | 84.7 ± 4.4 | 88.8 ± 19.4
| Fraction | % | ± % | Without Electolyte | Totals Optically Sorted | Sorted SQRT(SUMSQ(STDEV) |  | [Teardown inc.electrolyte]-[Optically sorted] | ± | [Dry Teardown]-[Optically Sorted] | ± |  | Σ CALPS | 75.289 |  | Lumps Content
Cathode | 0.41416 | 41.4162 | 0.31728 | 41.4162 | 34.0101 | 0.89689 |  | 7.4061 | 0.95136 | 16.0519 | 1.5708 |  | Σ CAPS | 70.9996 |  | 0.55351 | 0.12176 |  | 63.14% | 55.35%
Anode | 0.32632 | 32.6324 | 0.15858 | 32.6324 | 28.732 | 1.7028 |  | 3.9004 | 1.7102 | 10.7125 | 2.0523 |  | Σ Lumps | 4.2894 |  | 0.36939 | 0.10151 |  | 33.25% | 36.94%
Pouch | 0.048073 | 4.8073 | 0.01361 | 4.8073 | 5.3488 | 0.97021 |  | -0.54143 | 0.97031 | 0.46211 | 1.4483 |  | >11.2 mm | 3.4909 |  | 0.015935 | 0.05004 |  | -4.616% | 1.593%
Separator | 0.038739 | 3.8739 | 0.18436 | 3.8739 | 2.9088 | 0.37522 |  | 0.96515 | 0.41806 | 1.7738 | 4.8851 |  | <1 mm | 3.9499 |  | 0.061166 | 0.16888 |  | 8.228% | 6.117%
Electrolyte | 0.1727 | 17.2701 | 0.68724
Whole | 1 | 100 | 0.096587 | [9 empty] | All Sizes | 82.7299
[13 empty] | Σ Uncharacterised | 11.7302
TOTAL |  |  |  | 82.7299 | 70.9996 |  |  | 11.7302 |  | 29.0004 |  |  | Σ CAPS + Σ Uncharacterised | 82.7299
± |  |  | Sorted as % of Dry Cell | 0.85821 |  |  |  | ok |  | ok
[7 empty] | Precision(dp) |  | 3

## R0030_LFP_Exc_Electrolyte
| 1-2mm |  | 2-2.8mm |  | 2.8-4mm |  | 4-5.6mm |  | 5.6-8mm |  | 8-11.2mm |  |  | 1-11.2 mm
| Percentage (%) | STDEV.P | Percentage (%) | STDEV.P | Percentage (%) | STDEV.P | Percentage (%) | STDEV.P | Percentage (%) | STDEV.P | Percentage (%) | STDEV.P |  | Percentage (%) | STDEV.P
Total | 3.361 | 0 | 4.1404 | 0 | 8.5148 | 0 | 13.6332 | 0 | 27.7998 | 0 | 33.5567 | 0 |  | 91.0058 | 0
Non-conductive | 0.097649 | 0.014852 | 0.11016 | 0.015188 | 0.22851 | 0.041411 | 0.54407 | 0.068639 | 1.2657 | 0.45739 | 1.3501 | 0.16462 |  | 3.5962 | 0.76211
C | 0.0043327 | 0.0044418 | 0.0049111 | 0.0015639 | 0.00255 | 0.0025502 | 0.021428 | 0.015854 | 0.0756 | 0.13094 | 0 | 0 |  | 0.10882 | 0.15535
A | 0.0079851 | 0.0010328 | 0.0045211 | 0.0036476 | 0.0061682 | 0.0039612 | 0.034611 | 0.036994 | 0.028823 | 0.049922 | 0.067471 | 0.067543 |  | 0.14958 | 0.1631
L | 0.00019588 | 0.00033928 | 0.00023839 | 0.0004129 | 0 | 0 | 0.001261 | 0.0021841 | 0.075411 | 0.076787 | 0 | 0 |  | 0.077106 | 0.079723
P | 0.016601 | 0.0032279 | 0.012443 | 0.0043787 | 0.018664 | 0.013393 | 0.022008 | 0.019167 | 0.2692 | 0.34971 | 0.077109 | 0.080455 |  | 0.41603 | 0.47033
S | 0.068534 | 0.007418 | 0.088043 | 0.0088277 | 0.20113 | 0.028927 | 0.46476 | 0.02377 | 0.81664 | 0.12803 | 1.2055 | 0.17116 |  | 2.8446 | 0.36813
Conductive | 3.2634 | 0.014852 | 4.0303 | 0.015188 | 8.2863 | 0.041411 | 13.0891 | 0.068639 | 26.5341 | 0.45739 | 32.2066 | 0.16462 |  | 87.4097 | 0.76211
Magnetic | 2.1397 | 0.02873 | 2.5809 | 0.046735 | 4.9755 | 0.22359 | 7.1101 | 0.19952 | 14.4464 | 1.0164 | 14.5674 | 1.0933 |  | 45.82 | 2.6083
C | 2.0639 | 0.030574 | 2.4571 | 0.065805 | 4.4306 | 0.06966 | 6.4784 | 0.2672 | 12.8022 | 0.89662 | 12.5469 | 0.48991 |  | 40.779 | 1.8198
A | 0.055034 | 0.009999 | 0.063979 | 0.030557 | 0.26597 | 0.13177 | 0.40972 | 0.074908 | 0.55563 | 0.13868 | 0.35928 | 0.23021 |  | 1.7096 | 0.61612
L | 0.0080983 | 0.0044716 | 0.029688 | 0.014792 | 0.058277 | 0.035876 | 0.08779 | 0.042758 | 0.89545 | 0.17573 | 0.85031 | 0.20204 |  | 1.9296 | 0.47567
P | 0.011736 | 0.0040793 | 0.028731 | 0.016936 | 0.21467 | 0.073555 | 0.1283 | 0.063731 | 0.17374 | 0.13877 | 0.81088 | 0.72005 |  | 1.368 | 1.0171
S | 0.00096221 | 0.00067784 | 0.0014431 | 0.00085327 | 0.0059903 | 0.0040597 | 0.0059505 | 0.0041898 | 0.019313 | 0.019523 | 0 | 0 |  | 0.033659 | 0.029304
Non-magnetic | 1.1236 | 0.023209 | 1.4494 | 0.044342 | 3.3108 | 0.21494 | 5.979 | 0.21866 | 12.0877 | 0.56407 | 17.6392 | 1.223 |  | 41.5897 | 2.2882
C | 0.0010475 | 0.0008289 | 0.0014333 | 0.0014802 | 0.017239 | 0.022208 | 0 | 0 | 0.068108 | 0.11797 | 0.13416 | 0.13429 |  | 0.22199 | 0.27677
A | 1.086 | 0.021774 | 1.3362 | 0.035196 | 3.0074 | 0.18212 | 5.0749 | 0.20872 | 10.0936 | 0.45711 | 12.2727 | 1.9607 |  | 32.8707 | 2.8657
L | 0.0022746 | 0.0016615 | 0.011277 | 0.0045298 | 0.022734 | 0.0058084 | 0.1301 | 0.12456 | 0.49371 | 0.31664 | 2.518 | 0.78844 |  | 3.178 | 1.2416
P | 0.029741 | 0.006954 | 0.094471 | 0.012602 | 0.23699 | 0.032379 | 0.70759 | 0.1538 | 1.3551 | 0.28726 | 2.2573 | 0.76881 |  | 4.6813 | 1.2618
S | 0.0045737 | 0.0013266 | 0.0059611 | 0.0019964 | 0.026428 | 0.016534 | 0.066466 | 0.043625 | 0.077218 | 0.020882 | 0.45704 | 0.39427 |  | 0.63768 | 0.47863
Error shown ignores Lumps |  |  |  |  | Assuming ratios of C/A/P/S in "Lumps" is directly proportional to unaccounted material
Grade, Assuming ratios of C/A/P/S in "Lumps" is directly proportional to unaccounted material | 1 | 1 | 2 | 2 | 2.8 | 2.8 | 4 | 4 | 5.6 | 5.6 | 8 | 8 |  | Grade 1-11.2 |  |  |  | Grade <1,>11.2 | Grade Total
Insulators | 0.87269 | 0.15636 | 0.91312 | 0.15434 | 0.96185 | 0.22326 | 0.89566 | 0.12606 | 0.88297 | 0.42743 | 0.95002 | 0.18178 |  | 0.91572 | 0.25398 |  |  | 0.42057
Cathode | 0.96419 | 0.019284 | 0.95088 | 0.030778 | 0.88932 | 0.042396 | 0.90992 | 0.045454 | 0.88005 | 0.087977 | 0.85552 | 0.072864 |  | 0.88581 | 0.064374 |  |  | -0.099118
Anode | 0.96788 | 0.027822 | 0.92722 | 0.037219 | 0.91302 | 0.080644 | 0.86354 | 0.046714 | 0.86274 | 0.054299 | 0.79262 | 0.12117 |  | 0.84221 | 0.081477 |  |  | 0.67855
Assuming ratios of C/A/P/S in "Lumps" is directly proportional to unaccounted material
Recovery, Assuming ratios of C/A/P/S in "Lumps" is directly proportional to unaccounted material | 1 | 1 | 2 | 2 | 2.8 | 2.8 | 4 | 4 | 5.6 | 5.6 | 8 | 8 |  | Recovery 1-11.2 |  | Recovery All sizes
Insulators | 0.62328 | 0.08307 | 0.4045 | 0.061291 | 0.29785 | 0.059828 | 0.3273 | 0.048902 | 0.32635 | 0.15534 | 0.20606 | 0.074513 |  | 0.2681 | 0.083802 | 0.2045
Cathode | 0.99791 | 0.017943 | 0.99908 | 0.036164 | 0.99735 | 0.016783 | 1 | 0.055021 | 1.0001 | 0.077828 | 1.0162 | 0.043906 | no | 1.0045 | 0.051176 | 1.0271
Anode | 0.93929 | 0.019209 | 0.93267 | 0.021525 | 0.9019 | 0.05241 | 0.89537 | 0.037683 | 0.86478 | 0.045185 | 0.819 | 0.19358 |  | 0.85941 | 0.09547 | 0.74115
[Teardown]-[Optically sorted]
| % cell | ± | % dry components | ± |  | Cell Ratio |  | Dry Ratio |  |  | Cell Ratio
Cathode | 0.30639 | 1.1296 | 8.9522 | 1.8261 |  | -0.099118 | -0.37535 | 0.63137 | 0.29936 |  | -0.099118 | -0.37535
Anode | -2.0975 | 2.0644 | 4.7146 | 2.4587 |  | 0.67855 | 0.88918 | 0.33251 | 0.22433 |  | 0.67855 | 0.88918
Pouch | -1.658 | 1.1728 | -0.65446 | 1.7401 |  | 0.53636 | 0.59942 | -0.046157 | -0.1243 |  | 0.53636 | 0.59942
Separator | 0.35794 | 0.48958 | 1.1666 | 4.9422 |  | -0.11579 | -0.1874 | 0.082279 | 0.35033 |  | -0.11579 | -0.1874
Grade | 1 | 2 | 2.8 | 4 | 5.6 | 8
Insulators | 87.2694 | 91.3121 | 96.1848 | 89.5657 | 88.2973 | 95.0025 |  |  | 91.5721
Cathode | 96.4186 | 95.0876 | 88.932 | 90.9923 | 88.0047 | 85.5516 |  |  | 88.581 |  | 77.0654
Anode | 96.7878 | 92.7216 | 91.3022 | 86.3544 | 86.2741 | 79.2624 |  |  | 84.2208
Recovery | 1 | 2 | 2.8 | 4 | 5.6 | 8
Insulators | 62.3276 | 40.4499 | 29.7849 | 32.7297 | 32.6353 | 20.6062 |  |  | 26.8104
Cathode | 99.7905 | 99.9081 | 99.7353 | 100.0045 | 100.0114 | 101.6173 |  |  | 100.451 |  | 87.3924
Anode | 93.9291 | 93.2673 | 90.1901 | 89.537 | 86.4782 | 81.9 |  |  | 85.941
Grade_Error | 1 | 2 | 2.8 | 4 | 5.6 | 8
Insulators-err | 15.6358 | 15.4344 | 22.3256 | 12.6055 | 42.7431 | 18.1777
Cathode-err | 1.9284 | 3.0778 | 4.2396 | 4.5454 | 8.7977 | 7.2864
Anode-err | 2.7822 | 3.7219 | 8.0644 | 4.6714 | 5.4299 | 12.1174
Recovery_Error | 1 | 2 | 2.8 | 4 | 5.6 | 8
Insulators-err | 8.307 | 6.1291 | 5.9828 | 4.8902 | 15.5344 | 7.4513
Cathode-err | 1.7943 | 3.6164 | 1.6783 | 5.5021 | 7.7828 | 4.3906
Anode-err | 1.9209 | 2.1525 | 5.241 | 3.7683 | 4.5185 | 19.3582
Grade | Insulators | Cathode | Anode | Insulators-err | Cathode-err | Anode-err
1 | 87.2694 | 96.4186 | 96.7878 | 15.6358 | 1.9284 | 2.7822
2 | 91.3121 | 95.0876 | 92.7216 | 15.4344 | 3.0778 | 3.7219
2.8 | 96.1848 | 88.932 | 91.3022 | 22.3256 | 4.2396 | 8.0644
4 | 89.5657 | 90.9923 | 86.3544 | 12.6055 | 4.5454 | 4.6714
5.6 | 88.2973 | 88.0047 | 86.2741 | 42.7431 | 8.7977 | 5.4299
8 | 95.0025 | 85.5516 | 79.2624 | 18.1777 | 7.2864 | 12.1174
Recovery | Insulators | Cathode | Anode | Insulators-err | Cathode-err | Anode-err
1 | 62.3276 | 99.7905 | 93.9291 | 8.307 | 1.7943 | 1.9209
2 | 40.4499 | 99.9081 | 93.2673 | 6.1291 | 3.6164 | 2.1525
2.8 | 29.7849 | 99.7353 | 90.1901 | 5.9828 | 1.6783 | 5.241
4 | 32.7297 | 100.0045 | 89.537 | 4.8902 | 5.5021 | 3.7683
5.6 | 32.6353 | 100.0114 | 86.4782 | 15.5344 | 7.7828 | 4.5185
8 | 20.6062 | 101.6173 | 81.9 | 7.4513 | 4.3906 | 19.3582
| Fraction | % | ± % | Without Electolyte | Totals Optically Sorted | Sorted SQRT(SUMSQ(STDEV) |  | [Teardown inc.electrolyte]-[Optically sorted] | ± | [Dry Teardown]-[Optically Sorted] | ± |  | Σ CALPS | 91.0058 |  | Lumps Content
Cathode | 0.41416 | 41.4162 | 0.31728 | 41.4162 | 41.1098 | 1.0841 |  | 0.30639 | 1.1296 | 8.9522 | 1.8261 |  | Σ CAPS | 85.8211 |  | 0.63137 | 0.29936 |  | -9.912% | 63.14%
Anode | 0.32632 | 32.6324 | 0.15858 | 32.6324 | 34.7299 | 2.0583 |  | -2.0975 | 2.0644 | 4.7146 | 2.4587 |  | Σ Lumps | 5.1848 |  | 0.33251 | 0.22433 |  | 67.85% | 33.25%
Pouch | 0.048073 | 4.8073 | 0.01361 | 4.8073 | 6.4653 | 1.1727 |  | -1.658 | 1.1728 | -0.65446 | 1.7401 |  | >11.2 mm | 4.2197 |  | -0.046157 | -0.1243 |  | 53.64% | -4.616%
Separator | 0.038739 | 3.8739 | 0.18436 | 3.8739 | 3.516 | 0.45354 |  | 0.35794 | 0.48958 | 1.1666 | 4.9422 |  | <1 mm | 4.7745 |  | 0.082279 | 0.35033 |  | -11.58% | 8.228%
Electrolyte | 0.1727 | 17.2701 | 0.68724
Whole | 1 | 100 | 0.096587 | [9 empty] | All Sizes | 100
[13 empty] | Σ Uncharacterised | 14.1789
TOTAL |  |  |  | 82.7299 | 85.8211 |  |  | -3.0912 |  | 14.1789 |  |  | Σ CAPS + Σ Uncharacterised | 100
± |  |  | Sorted as % of Dry Cell | 1.0374 |  |  |  | ok |  | ok
[7 empty] | Precision(dp) |  | 3

## R0030_LFP_Sankey
Component | [9 empty] | 1800x600, Flow>Target, Label>12 Before, Label Suffix>%, Scale> 0.3402%
[6 empty] | Activity | // | Start |  | %Branch to |  | Branch to | Colour
Size Greater than (mm) | wt% |  |  |  |  | Whole Cell |  | Cathode | [ | 50.062 | ] | Whole Cell | #FF0000
11.2 | 4.2197 | [6 empty] | Anode | [ | 39.4445 | ] | Whole Cell | #00477D
8 | 33.5567 | [6 empty] | Pouch | [ | 5.8109 | ] | Whole Cell | #000000
5.6 | 27.7998 | [6 empty] | Separator | [ | 4.6826 | ] | Whole Cell | #D4DBE1
4 | 13.6332 | [6 empty] | Electrolyte | [ | 20.8754 | ] | Whole Cell | #E0A8A8
2.8 | 8.5148
2 | 4.1404 |  |  |  |  | Shredding |  | Whole Cell | [ | 120.8754 | ] | Shredded Cell
1 | 3.361
0.124 | 4.2121 |  |  |  |  | Drying |  | Shredded Cell | [ | 100 | ] | Dry Cell Pieces
0.04 | 0.48143 | [6 empty] | Shredded Cell | [ | 20.8754 | ] | Electrolyte out
0 | 0.081021
| 100 |  |  |  |  | Sieving |  | Dry Cell Pieces | [ | 91.0058 | ] | 1-11.2mm dry cell pieces
|  | % | STDEV.P |  | 96.0546 |  |  | Dry Cell Pieces | [ | 4.7745 | ] | <1mm pieces
8 | Insulators | 1.3501 | 0.16462 |  |  |  |  | Dry Cell Pieces | [ | 4.2197 | ] | >11.2mm pieces
8 | Conductors | 32.2066 | 0.16462
[6 empty] | ESS |  | 1-11.2mm dry cell pieces | [ | 87.4097 | ] | Conductors
Insulators | Cathode | 0 | [5 empty] | 1-11.2mm dry cell pieces | [ | 3.5962 | ] | Insulators
| Anode | 0.067471
| Lumps | 0 |  |  |  | Magsep |  | Conductors | [ | 45.82 | ] | Magnetic
| Pouch | 0.077109 | [5 empty] | Conductors | [ | 41.5897 | ] | Non-Magnetic
| Separator | 1.2055
Conductors | Magnetic | 14.5674 |  |  |  | Optical Sorting |  | Magnetic | [ | 40.779 | ] | Cathode-m
Conductors | Non-magnetic | 17.6392 | [5 empty] | Magnetic | [ | 1.7096 | ] | Anode-m
[8 empty] | Magnetic | [ | 1.9296 | ] | Unliberated-m
[8 empty] | Magnetic | [ | 1.368 | ] | Pouch-m
[8 empty] | Magnetic | [ | 0.033659 | ] | Separator-m
| Teardown % | +/- % | fraction | Dry Components | Wet cell as % of dry components
Cathode | 41.4162 | 0.31728 | 0.41416 | 50.062 | 50.062 |  |  | Non-Magnetic | [ | 0.22199 | ] | Cathode-n
Anode | 32.6324 | 0.15858 | 0.32632 | 39.4445 | 39.4445 |  |  | Non-Magnetic | [ | 32.8707 | ] | Anode-n
Pouch | 4.8073 | 0.01361 | 0.048073 | 5.8109 | 5.8109 |  |  | Non-Magnetic | [ | 3.178 | ] | Unliberated-n
Separator | 3.8739 | 0.18436 | 0.038739 | 4.6826 | 4.6826 |  |  | Non-Magnetic | [ | 4.6813 | ] | Pouch-n
Electrolyte | 17.2701 | 0.68724 |  |  | 20.8754 |  |  | Non-Magnetic | [ | 0.63768 | ] | Separator-n
TOTAL | 100 |  | 0.8273 | 100 | 120.8754 |  |  | Insulators | [ | 0.10882 | ] | Cathode-i
[8 empty] | Insulators | [ | 0.14958 | ] | Anode-i
[8 empty] | Insulators | [ | 0.077106 | ] | Unliberated-i
| Material which reported to Undersize, Oversize, and lumps (g) | ± | Assumed Composition of lumps, based on material missing from tweezing (%) |  |  |  |  | Insulators | [ | 0.41603 | ] | Pouch-i
Cathode | 8.9522 | 1.1752 | 58.5214 |  |  |  |  | Insulators | [ | 2.8446 | ] | Separator-i
Anode | 4.7146 | 2.076 | 33.2507
Pouch | -0.65446 | 1.1732 | 0 |  |  |  |  | Cathode-m | [ | 40.779 | ] | Cathode-final
Separator | 1.1666 | 0.50584 | 8.2279 |  |  |  |  | Unliberated-m | [ | 1.1292 | ] | Cathode-final
[8 empty] | Cathode-n | [ | 0.22199 | ] | Cathode-final
[8 empty] | Unliberated-n | [ | 1.8598 | ] | Cathode-final
[8 empty] | Cathode-i | [ | 0.10882 | ] | Cathode-final
[8 empty] | Unliberated-i | [ | 0.045124 | ] | Cathode-final
[8 empty] | <1mm pieces | [ | 2.7941 | ] | Cathode-final
[8 empty] | >11.2mm pieces | [ | 2.4694 | ] | Cathode-final
|  |  |  | #B30000 |  |  |  | Anode-m | [ | 1.7096 | ] | Anode-final
|  |  | Cathode | #FF0000 |  |  |  | Unliberated-m | [ | 0.64161 | ] | Anode-final
|  |  |  | #E94747 |  |  |  | Anode-n | [ | 32.8707 | ] | Anode-final
|  |  |  | #FF8080 |  |  |  | Unliberated-n | [ | 1.0567 | ] | Anode-final
|  |  |  | #AF5454 |  |  |  | Anode-i | [ | 0.14958 | ] | Anode-final
|  |  |  | #003F6F |  |  |  | Unliberated-i | [ | 0.025638 | ] | Anode-final
|  |  | Anode | #00477D |  |  |  | <1mm pieces | [ | 1.5876 | ] | Anode-final
|  |  |  | #387DB2 |  |  |  | >11.2mm pieces | [ | 1.4031 | ] | Anode-final
#78AAD0
|  |  |  | #AFC2D0 |  |  |  | Pouch-m | [ | 1.368 | ] | Pouch-final
|  |  |  | #AF9191 |  |  |  | Unliberated-m | [ | 0 | ] | Pouch-final
|  |  | Electrolyte | #E0A8A8 |  |  |  | Pouch-n | [ | 4.6813 | ] | Pouch-final
|  |  | Pouch | #94A3AE |  |  |  | Unliberated-n | [ | 0 | ] | Pouch-final
|  |  |  | #BAC0C6 |  |  |  | Pouch-i | [ | 0.41603 | ] | Pouch-final
|  |  |  | #D3D4D8 |  |  |  | Unliberated-i | [ | 0 | ] | Pouch-final
|  |  | Separator | #D4DBE1 |  |  |  | <1mm pieces | [ | 0 | ] | Pouch-final
|  |  | Forbidden Black | #000000 |  |  |  | >11.2mm pieces | [ | 0 | ] | Pouch-final
[8 empty] | Separator-m | [ | 0.033659 | ] | Separator-final
[8 empty] | Unliberated-m | [ | 0.15877 | ] | Separator-final
[8 empty] | Separator-n | [ | 0.63768 | ] | Separator-final
[8 empty] | Unliberated-n | [ | 0.26149 | ] | Separator-final
[8 empty] | Separator-i | [ | 2.8446 | ] | Separator-final
[8 empty] | Unliberated-i | [ | 0.0063442 | ] | Separator-final
[8 empty] | <1mm pieces | [ | 0.39284 | ] | Separator-final
[8 empty] | >11.2mm pieces | [ | 0.34719 | ] | Separator-final
[9 empty] | : | Cathode |  | #FF0000
[9 empty] | : | Anode |  | #00477D
[9 empty] | : | Pouch |  | #000000
[9 empty] | : | Separator |  | #D4DBE1
[9 empty] | : | Electrolyte |  | #E0A8A8
[9 empty] | : | #NAME? |  | #AF9191
[9 empty] | : | #NAME? |  | #AF9191
[9 empty] | : | #NAME? |  | #D3D4D8
[9 empty] | : | #NAME? |  | #E0A8A8
[9 empty] | : | #NAME? |  | #AF9191
[9 empty] | : | #NAME? |  | #BAC0C6
[9 empty] | : | #NAME? |  | #BAC0C6
[9 empty] | : | #NAME? |  | #BAC0C6
[9 empty] | : | #NAME? |  | #D4DBE1
[9 empty] | : | #NAME? |  | #E94747
[9 empty] | : | #NAME? |  | #387DB2
[9 empty] | : | #NAME? |  | #FF0000
[9 empty] | : | #NAME? |  | #00477D
[9 empty] | : | #NAME? |  | #AF9191
[9 empty] | : | #NAME? |  | #94A3AE
[9 empty] | : | #NAME? |  | #D4DBE1
[9 empty] | : | #NAME? |  | #FF0000
[9 empty] | : | #NAME? |  | #00477D
[9 empty] | : | #NAME? |  | #AF9191
[9 empty] | : | #NAME? |  | #94A3AE
[9 empty] | : | #NAME? |  | #D4DBE1
[9 empty] | : | #NAME? |  | #FF0000
[9 empty] | : | #NAME? |  | #00477D
[9 empty] | : | #NAME? |  | #AF9191
[9 empty] | : | #NAME? |  | #94A3AE
[9 empty] | : | #NAME? |  | #D4DBE1
[9 empty] | : | #NAME? |  | #FF0000
[9 empty] | : | #NAME? |  | #00477D
[9 empty] | : | #NAME? |  | #94A3AE
[9 empty] | : | #NAME? |  | #D4DBE1

## R0031_Gen2
| 1-2 mm |  |  |  | 2-2.8 mm |  |  |  | 2.8 - 4mm |  |  |  | 4- 5.6 mm |  |  |  | 5.6-8mm |  |  |  | 8-11.2mm
| A | B | C | D | A | B | C | D | A | B | C | D | A | B | C | D | A | B | C | D | A | B | C | D
Non-conductive
C | 0.0298 | 0.0842 | 0.0244 | 0.0125 | 0.0264 | 0.0751 | 0.0557 | 0.0153 | 0.0239 | 0.0531 | 0.0057 | 0.0187 | 0.0204 | 0.0557 | 0.0395 | 0.0355 | 0 | 0 | 0.0319 | 0.0223 | 0 | 0 | 0 | 0.1767
A | 0.0288 | 0.089 | 0.1114 | 0.225 | 0.0273 | 0.0538 | 0.0509 | 0.0536 | 0.056 | 0.0623 | 0.0184 | 0.0433 | 0.0392 | 0.0224 | 0.0508 | 0.1056 | 0 | 0.02 | 0 | 0.0374 | 0.0305 | 0.0446 | 0 | 0.1742
L | 0.0254 | 0.0185 | 0.019 | 0.0177 | 0.0206 | 0.0435 | 0.0251 | 0.0175 | 0.02 | 0.0195 | 0.0408 | 0.0443 | 0.0243 | 0 | 0.0109 | 0.0216 | 0 | 0.0057 | 0.0453 | 0.3502 | 0.1065 | 0.0711 | 0.1864 | 0.0944
P | 0.0518 | 0.075 | 0.0844 | 0.0767 | 0.102 | 0.1039 | 0.0795 | 0.0795 | 0.0698 | 0.0669 | 0.1081 | 0.0844 | 0.0913 | 0.0121 | 0.0379 | 0.1357 | 0 | 0.0266 | 0.0196 | 0.0222 | 0.1949 | 0.052 | 0.0194 | 0.0412
S | 0.4774 | 0.4353 | 0.4795 | 0.4321 | 0.6409 | 0.6572 | 0.6831 | 0.5776 | 0.5528 | 0.54 | 0.5976 | 0.5126 | 0.333 | 0.2676 | 0.4013 | 0.6083 | 0.3239 | 0.427 | 0.4285 | 0.4134 | 0.4343 | 0.2742 | 0.3898 | 0.4242
Magnetic
C | 9.8983 | 10.1893 | 10.8632 | 10.4322 | 9.5571 | 9.9934 | 9.344 | 9.6308 | 8.9833 | 8.481 | 7.5108 | 9.3312 | 5.5312 | 4.8586 | 9.2911 | 8.5632 | 5.1304 | 5.397 | 5.5971 | 6.5178 | 4.2545 | 3.4223 | 3.3625 | 4.995
A | 0.2197 | 0.1744 | 0.2024 | 0.1209 | 0.2006 | 0.3027 | 0.1457 | 0.212 | 0.171 | 0.1043 | 0.1411 | 0.1337 | 0.1564 | 0.1191 | 0.4055 | 0.2007 | 0.0413 | 0 | 0.021 | 0.0334 | 0.0483 | 0.0362 |  | 0.0152
L | 0.0479 | 0.0448 | 0.053 | 0.0204 | 0.0851 | 0.0769 | 0.1032 | 0.088 | 0.1369 | 0.082 | 0.199 | 0.2635 | 0.2424 | 0.3684 | 0.2352 | 0.2081 | 0.0732 | 0.6004 | 0.6302 | 0.4291 | 0.1138 | 0.9655 | 0.6252 | 1.2076
P | 0.004 | 0.1 | 0.0051 | 0.0075 | 0.0657 | 0.0068 | 0.0062 | 0.0541 | 0.0409 | 0.0216 | 0.0304 | 0.0179 | 0.0212 | 0.0134 | 0.0309 | 0.0347 | 0 | 0.0396 | 0 | 0 | 0.0259 | 0 | 0.3297 | 0
S | 0.0171 | 0.0889 | 0.0191 | 0.0149 | 0.0014 | 0.0051 | 0.0079 | 0.0203 | 0.011 | 0.0109 | 0.0032 | 0.0102 | 0.0062 | 0.066 | 0.0158 | 0 | 0.0068 | 0.0017 | 0 | 0.0122 | 0 | 0 |  | 0
Non-magnetic
C | 0.0036 | 0.0065 | 0.0168 | 0.0058 | 0.0035 | 0.0127 | 0.0044 | 0.012 | 0.004 | 0.0278 | 0.0192 | 0.0373 | 0.0233 | 0.1029 | 0.2472 | 0.1017 | 0.5875 | 0.4076 | 0.3465 | 0.2797 | 0.4584 | 0.4008 | 0.4639 | 0.4645
A | 3.2866 | 3.1278 | 3.4689 | 3.4271 | 4.0446 | 3.8248 | 3.904 | 3.8749 | 4.561 | 3.6449 | 3.4018 | 4.3074 | 2.6807 | 2.6297 | 4.1852 | 4.0869 | 3.7416 | 3.3565 | 4.1729 | 4.7173 | 3.7432 | 3.309 | 2.9371 | 3.5055
L | 0.0146 | 0.0154 | 0.015 | 0.0148 | 0.0392 | 0.0413 | 0.0578 | 0.0507 | 0.1196 | 0.1343 | 0.0873 | 0.1068 | 0.2764 | 0.1287 | 0.2184 | 0.2184 | 0.2995 | 0.4752 | 0.7143 | 0.9884 | 1.5831 | 1.9253 | 1.0585 | 1.5834
P | 0.0613 | 0.0523 | 0.0421 | 0.0409 | 0.0831 | 0.1013 | 0.0708 | 0.1341 | 0.231 | 0.1505 | 0.1637 | 0.1281 | 0.1489 | 0.2006 | 0.2062 | 0.2251 | 0.4088 | 0.4084 | 0.4643 | 0.5158 | 1.4497 | 1.1775 | 0.7563 | 1.2753
S | 0.0185 | 0.0221 | 0.0149 | 0.0174 | 0.0033 | 0.0116 | 0.009 | 0.018 | 0.0598 | 0.0605 | 0.0254 | 0.0438 | 0.0126 | 0.0817 | 0.1051 | 0.0308 | 0.0753 | 0.0619 | 0.0727 | 0.0513 | 0.031 | 0.0229 | 0.0213 | 0.0034
Total | 14.1848 | 14.5235 | 15.4192 | 14.8659 | 14.9008 | 15.3101 | 14.5473 | 14.8384 | 15.041 | 13.4596 | 12.3525 | 15.0832 | 9.6075 | 8.9269 | 15.481 | 14.5763 | 10.6883 | 11.2276 | 12.5443 | 14.3905 | 12.4741 | 11.7014 | 10.1501 | 13.9606
Non-conductive | 0.6132 | 0.702 | 0.7187 | 0.764 | 0.8172 | 0.9335 | 0.8943 | 0.7435 | 0.7225 | 0.7418 | 0.7706 | 0.7033 | 0.5082 | 0.3578 | 0.5404 | 0.9067 | 0.3239 | 0.4793 | 0.5253 | 0.8455 | 0.7662 | 0.4419 | 0.5956 | 0.9107
Magnetic | 10.187 | 10.5974 | 11.1428 | 10.5959 | 9.9099 | 10.3849 | 9.607 | 10.0052 | 9.3431 | 8.6998 | 7.8845 | 9.7565 | 5.9574 | 5.4255 | 9.9785 | 9.0067 | 5.2517 | 6.0387 | 6.2483 | 6.9925 | 4.4425 | 4.424 | 4.3174 | 6.2178
Non-magnetic | 3.3846 | 3.2241 | 3.5577 | 3.506 | 4.1737 | 3.9917 | 4.046 | 4.0897 | 4.9754 | 4.018 | 3.6974 | 4.6234 | 3.1419 | 3.1436 | 4.9621 | 4.6629 | 5.1127 | 4.7096 | 5.7707 | 6.5525 | 7.2654 | 6.8355 | 5.2371 | 6.8321

## R0031_Gen2_100%
| 1-2 mm |  |  |  | 2-2.8 mm |  |  |  | 2.8 - 4mm |  |  |  | 4- 5.6 mm |  |  |  | 5.6-8mm |  |  |  | 8-11.2mm
| A | B | C | D | A | B | C | D | A | B | C | D | A | B | C | D | A | B | C | D | A | B | C | D
Total | 100 | 100 | 100 | 100 | 100 | 100 | 100 | 100 | 100 | 100 | 100 | 100 | 100 | 100 | 100 | 100 | 100 | 100 | 100 | 100 | 100 | 100 | 100 | 100
Non-conductive | 4.3229 | 4.8335 | 4.6611 | 5.1393 | 5.4843 | 6.0973 | 6.1475 | 5.0106 | 4.8035 | 5.5113 | 6.2384 | 4.6628 | 5.2896 | 4.0081 | 3.4907 | 6.2204 | 3.0304 | 4.2689 | 4.1876 | 5.8754 | 6.1423 | 3.7765 | 5.8679 | 6.5234
C | 0.21008 | 0.57975 | 0.15824 | 0.084085 | 0.17717 | 0.49053 | 0.38289 | 0.10311 | 0.1589 | 0.39451 | 0.046145 | 0.12398 | 0.21233 | 0.62396 | 0.25515 | 0.24355 | 0 | 0 | 0.2543 | 0.15496 | 0 | 0 | 0 | 1.2657
A | 0.20303 | 0.6128 | 0.72248 | 1.5135 | 0.18321 | 0.3514 | 0.34989 | 0.36122 | 0.37232 | 0.46287 | 0.14896 | 0.28707 | 0.40801 | 0.25093 | 0.32814 | 0.72446 | 0 | 0.17813 | 0 | 0.25989 | 0.24451 | 0.38115 | 0 | 1.2478
L | 0.17906 | 0.12738 | 0.12322 | 0.11906 | 0.13825 | 0.28413 | 0.17254 | 0.11794 | 0.13297 | 0.14488 | 0.3303 | 0.2937 | 0.25293 | 0 | 0.070409 | 0.14819 | 0 | 0.050768 | 0.36112 | 2.4335 | 0.85377 | 0.60762 | 1.8364 | 0.67619
P | 0.36518 | 0.5164 | 0.54737 | 0.51595 | 0.68453 | 0.67864 | 0.54649 | 0.53577 | 0.46406 | 0.49704 | 0.87513 | 0.55956 | 0.9503 | 0.13555 | 0.24482 | 0.93096 | 0 | 0.23692 | 0.15625 | 0.15427 | 1.5624 | 0.44439 | 0.19113 | 0.29512
S | 3.3656 | 2.9972 | 3.1098 | 2.9067 | 4.3011 | 4.2926 | 4.6957 | 3.8926 | 3.6753 | 4.012 | 4.8379 | 3.3985 | 3.466 | 2.9977 | 2.5922 | 4.1732 | 3.0304 | 3.8031 | 3.4159 | 2.8727 | 3.4816 | 2.3433 | 3.8404 | 3.0386
Conductive | 95.6771 | 95.1665 | 95.3389 | 94.8607 | 94.5157 | 93.9027 | 93.8525 | 94.9894 | 95.1965 | 94.4887 | 93.7616 | 95.3372 | 94.7104 | 95.9919 | 96.5093 | 93.7796 | 96.9696 | 95.7311 | 95.8124 | 94.1246 | 93.8577 | 96.2235 | 94.1321 | 93.4766
Magnetic | 71.8163 | 72.9673 | 72.2657 | 71.2765 | 66.5058 | 67.8304 | 66.0397 | 67.4278 | 62.1175 | 64.6364 | 63.8292 | 64.6845 | 62.0078 | 60.777 | 64.4564 | 61.79 | 49.135 | 53.7844 | 49.8099 | 48.5911 | 35.6138 | 37.8074 | 42.5355 | 44.5382
C | 69.781 | 70.1573 | 70.4524 | 70.1754 | 64.1382 | 65.2733 | 64.2319 | 64.9046 | 59.7254 | 63.0108 | 60.8039 | 61.8649 | 57.5717 | 54.4265 | 60.0161 | 58.7474 | 48.0001 | 48.069 | 44.6187 | 45.2924 | 34.1067 | 29.2469 | 33.1278 | 35.7793
A | 1.5488 | 1.2008 | 1.3126 | 0.81327 | 1.3462 | 1.9771 | 1.0016 | 1.4287 | 1.1369 | 0.77491 | 1.1423 | 0.88642 | 1.6279 | 1.3342 | 2.6193 | 1.3769 | 0.3864 | 0 | 0.16741 | 0.2321 | 0.3872 | 0.30936 | 0 | 0.10888
L | 0.33769 | 0.30847 | 0.34373 | 0.13723 | 0.57111 | 0.50228 | 0.70941 | 0.59306 | 0.91018 | 0.60923 | 1.611 | 1.747 | 2.523 | 4.1269 | 1.5193 | 1.4277 | 0.68486 | 5.3475 | 5.0238 | 2.9818 | 0.91229 | 8.2511 | 6.1595 | 8.6501
P | 0.028199 | 0.68854 | 0.033076 | 0.050451 | 0.44092 | 0.044415 | 0.04262 | 0.36459 | 0.27192 | 0.16048 | 0.2461 | 0.11868 | 0.22066 | 0.15011 | 0.1996 | 0.23806 | 0 | 0.3527 | 0 | 0 | 0.20763 | 0 | 3.2482 | 0
S | 0 | 0.61211 | 0.12387 | 0.10023 | 0.0093955 | 0.033311 | 0.054306 | 0.13681 | 0.073133 | 0.080983 | 0.025906 | 0.067625 | 0.064533 | 0.73934 | 0.10206 | 0 | 0.063621 | 0.015141 | 0 | 0.084778 | 0 | 0 | 0 | 0
Non-magnetic | 23.8608 | 22.1992 | 23.0732 | 23.5842 | 28.0099 | 26.0723 | 27.8127 | 27.5616 | 33.0789 | 29.8523 | 29.9324 | 30.6526 | 32.7026 | 35.2149 | 32.0528 | 31.9896 | 47.8345 | 41.9466 | 46.0026 | 45.5335 | 58.2439 | 58.4161 | 51.5965 | 48.9384
C | 0.025379 | 0.044755 | 0.10896 | 0.039015 | 0.023489 | 0.082952 | 0.030246 | 0.080871 | 0.026594 | 0.20654 | 0.15543 | 0.2473 | 0.24252 | 1.1527 | 1.5968 | 0.69771 | 5.4967 | 3.6303 | 2.7622 | 1.9436 | 3.6748 | 3.4252 | 4.5704 | 3.3272
A | 23.1699 | 21.5361 | 22.4973 | 23.0534 | 27.1435 | 24.9822 | 26.8366 | 26.114 | 30.3238 | 27.0803 | 27.5394 | 28.5576 | 27.9022 | 29.4582 | 27.0344 | 28.038 | 35.0065 | 29.8951 | 33.2653 | 32.7807 | 30.0078 | 28.2787 | 28.9367 | 25.11
L | 0.10293 | 0.10604 | 0.097281 | 0.099557 | 0.26307 | 0.26976 | 0.39732 | 0.34168 | 0.79516 | 0.9978 | 0.70674 | 0.70807 | 2.8769 | 1.4417 | 1.4108 | 1.4983 | 2.8021 | 4.2324 | 5.6942 | 6.8684 | 12.6911 | 16.4536 | 10.4285 | 11.3419
P | 0.43215 | 0.36011 | 0.27304 | 0.27513 | 0.55769 | 0.66165 | 0.48669 | 0.90374 | 1.5358 | 1.1182 | 1.3252 | 0.84929 | 1.5498 | 2.2471 | 1.332 | 1.5443 | 3.8247 | 3.6375 | 3.7013 | 3.5843 | 11.6217 | 10.0629 | 7.4512 | 9.135
S | 0.13042 | 0.15217 | 0.096633 | 0.11705 | 0.022146 | 0.075767 | 0.061867 | 0.12131 | 0.39758 | 0.44949 | 0.20563 | 0.29039 | 0.13115 | 0.91521 | 0.6789 | 0.2113 | 0.70451 | 0.55132 | 0.57955 | 0.35649 | 0.24851 | 0.1957 | 0.20985 | 0.024354
Changed no. to 0 because it's LOD

## R0031_Gen2_Averages
| 1-2mm |  | 2-2.8mm |  | 2.8-4mm |  | 4-5.6mm |  | 5.6-8mm |  | 8-11.2mm
| Average | STDEV.P | Average | STDEV.P | Average | STDEV.P | Average | STDEV.P | Average | STDEV.P | Average | STDEV.P
Total | 100 | 0 | 100 | 0 | 100 | 0 | 100 | 0 | 100 | 0 | 100 | 0
Non-conductive | 4.7392 | 0.2951 | 5.6849 | 0.46876 | 5.304 | 0.62803 | 4.7522 | 1.0711 | 4.3406 | 1.0125 | 5.5775 | 1.0656
C | 0.25804 | 0.19106 | 0.28842 | 0.15531 | 0.18088 | 0.12992 | 0.33375 | 0.16828 | 0.10232 | 0.10818 | 0.31643 | 0.54807
A | 0.76296 | 0.47462 | 0.31143 | 0.074156 | 0.3178 | 0.11562 | 0.42789 | 0.18001 | 0.10951 | 0.11326 | 0.46836 | 0.47027
L | 0.13718 | 0.024359 | 0.17821 | 0.064188 | 0.22546 | 0.087601 | 0.11788 | 0.093949 | 0.71136 | 1.0039 | 0.9935 | 0.49489
P | 0.48622 | 0.071037 | 0.61136 | 0.070358 | 0.59895 | 0.1631 | 0.56541 | 0.37727 | 0.13686 | 0.085762 | 0.62327 | 0.54965
S | 3.0948 | 0.17209 | 4.2955 | 0.28396 | 3.9809 | 0.54037 | 3.3073 | 0.58784 | 3.2805 | 0.36066 | 3.176 | 0.55835
Conductive | 95.2608 | 0.2951 | 94.3151 | 0.46876 | 94.696 | 0.62803 | 95.2478 | 1.0711 | 95.6594 | 1.0125 | 94.4225 | 1.0656
Magnetic | 72.0815 | 0.61984 | 66.9509 | 0.71225 | 63.8169 | 1.0383 | 62.2578 | 1.3517 | 50.3301 | 2.0405 | 40.1237 | 3.571
C | 70.1415 | 0.23875 | 64.637 | 0.47154 | 61.3512 | 1.2207 | 57.6904 | 2.0733 | 46.4951 | 1.558 | 33.0652 | 2.3997
A | 1.2189 | 0.26576 | 1.4384 | 0.34987 | 0.98512 | 0.15942 | 1.7396 | 0.52018 | 0.19648 | 0.13855 | 0.20136 | 0.15435
L | 0.28178 | 0.084514 | 0.59396 | 0.074593 | 1.2193 | 0.47424 | 2.3992 | 1.0861 | 3.5095 | 1.866 | 5.9933 | 3.0822
P | 0.20007 | 0.28214 | 0.22314 | 0.18164 | 0.1993 | 0.062194 | 0.20211 | 0.032965 | 0.088176 | 0.15272 | 0.86397 | 1.3792
S | 0.20905 | 0.23731 | 0.058455 | 0.047946 | 0.061912 | 0.021323 | 0.22648 | 0.29834 | 0.040885 | 0.034561 | 0 | 0
Non-magnetic | 23.1793 | 0.63249 | 27.3641 | 0.76256 | 30.8791 | 1.3078 | 32.99 | 1.3145 | 45.3293 | 2.1339 | 54.2987 | 4.1398
C | 0.054526 | 0.032203 | 0.054389 | 0.027635 | 0.15897 | 0.083067 | 0.92243 | 0.50512 | 3.4582 | 1.3194 | 3.7494 | 0.49064
A | 22.5642 | 0.64568 | 26.2691 | 0.83169 | 28.3753 | 1.2456 | 28.1082 | 0.8693 | 32.7369 | 1.8377 | 28.0833 | 1.8242
L | 0.10145 | 0.0033229 | 0.31796 | 0.055221 | 0.80194 | 0.11862 | 1.8069 | 0.61856 | 4.8993 | 1.5291 | 12.7288 | 2.2962
P | 0.33511 | 0.066131 | 0.65244 | 0.15787 | 1.2071 | 0.25394 | 1.6683 | 0.34554 | 3.6869 | 0.089689 | 9.5677 | 1.5109
S | 0.12407 | 0.020199 | 0.070272 | 0.035431 | 0.33577 | 0.094539 | 0.48414 | 0.32511 | 0.54796 | 0.12468 | 0.16961 | 0.08606

## R0031_Gen2_Liberation
>Size (mm) | Amount (g) | % of solids | Cumulative Mass (%) | Unliberated material (% from averages) | Degree of Liberation | STDEV.P | % of cell
11.2 | 10.95 | 1.442 | 100 |  |  |  | 1.2352
8 | 68.05 | 8.9616 | 98.558 | 19.7155 | 80.2845 | 5.8733 | 7.6762
5.6 | 154.65 | 20.3661 | 89.5964 | 9.1202 | 90.8798 | 4.399 | 17.445
4 | 156.05 | 20.5505 | 69.2303 | 4.324 | 95.676 | 1.7986 | 17.6029
2.8 | 109.2 | 14.3807 | 48.6798 | 2.2468 | 97.7532 | 0.68046 | 12.3181
2 | 60 | 7.9015 | 34.2991 | 1.0901 | 98.9099 | 0.194 | 6.7682
1 | 59.25 | 7.8027 | 26.3976 | 0.52041 | 99.4796 | 0.1122 | 6.6836
0.124 | 93.85 | 12.3593 | 18.5949 |  |  |  | 10.5866
0.04 | 21.3 | 2.805 | 6.2356 |  |  |  | 2.4027
0 | 26.05 | 3.4306 | 3.4306 |  |  |  | 2.9385
TOTAL | 759.35 | 100 |  |  |  |  | 85.6569
| Mean | STDEV.P | % | (STDEV/Mean)^2 | Mean*SQRT(SUM) | RSD
Cathode | 414 | 0 | 0.45537 | 0 | 0 | 0% | 0.45537
Anode | 303 | 0 | 0.33328 | 0 | 0 | 0% | 0.33328
Pouch | 31.95 | 0 | 0.035143 | 0 | 0 | 0% | 0.035143
Separator | 29.8 | 0 | 0.032778 | 0 | 0 | 0% | 0.032778
Electrolyte | 130.4 | 0 | 0.14343 | 0 | 0 | 0% | Without Electrolyte
Whole | 909.15 | 0 | 1 | 0 | 0 | 0% | 0.85657

## R0031_Gen2_Total
| 1-2mm |  | 2-2.8mm |  | 2.8-4mm |  | 4-5.6mm |  | 5.6-8mm |  | 8-11.2mm
| Percentage (%) | STDEV.P | Percentage (%) | STDEV.P | Percentage (%) | STDEV.P | Percentage (%) | STDEV.P | Percentage (%) | STDEV.P | Percentage (%) | STDEV.P |  | Taking the averages and reflecting the true value in the sized fractions
Total | 7.8027 | 0 | 7.9015 | 0 | 14.3807 | 0 | 20.5505 | 0 | 20.3661 | 0 | 8.9616 | 0 |  | 79.9631 | 0
Non-conductive | 0.36979 | 0.023026 | 0.44919 | 0.037039 | 0.76276 | 0.090316 | 0.9766 | 0.22012 | 0.88401 | 0.20621 | 0.49984 | 0.095492 |  | 3.9422 | 0.3319
C | 0.020134 | 0.014908 | 0.02279 | 0.012272 | 0.026012 | 0.018683 | 0.068587 | 0.034583 | 0.020838 | 0.022031 | 0.028357 | 0.049116 |  | 0.18672 | 0.069394
A | 0.059532 | 0.037033 | 0.024608 | 0.0058595 | 0.045702 | 0.016626 | 0.087933 | 0.036993 | 0.022302 | 0.023066 | 0.041973 | 0.042143 |  | 0.28205 | 0.073204
L | 0.010704 | 0.0019006 | 0.014081 | 0.0050718 | 0.032423 | 0.012598 | 0.024225 | 0.019307 | 0.14488 | 0.20445 | 0.089034 | 0.04435 |  | 0.31534 | 0.21054
P | 0.037939 | 0.0055428 | 0.048306 | 0.0055593 | 0.086133 | 0.023455 | 0.11619 | 0.077531 | 0.027873 | 0.017466 | 0.055855 | 0.049258 |  | 0.3723 | 0.096717
S | 0.24148 | 0.013428 | 0.33941 | 0.022437 | 0.57248 | 0.077709 | 0.67966 | 0.1208 | 0.66812 | 0.073452 | 0.28462 | 0.050037 |  | 2.7858 | 0.17092
Conductive | 7.4329 | 0.023026 | 7.4523 | 0.037039 | 13.618 | 0.090316 | 19.5739 | 0.22012 | 19.4821 | 0.20621 | 8.4618 | 0.095492 |  | 76.0209 | 0.3319
Magnetic | 5.6243 | 0.048364 | 5.2901 | 0.056278 | 9.1773 | 0.14932 | 12.7943 | 0.27778 | 10.2503 | 0.41558 | 3.5957 | 0.32002 |  | 46.7321 | 0.61651
C | 5.473 | 0.018629 | 5.1073 | 0.037259 | 8.8227 | 0.17555 | 11.8557 | 0.42606 | 9.4692 | 0.31731 | 2.9632 | 0.21505 |  | 43.691 | 0.60085
A | 0.095107 | 0.020736 | 0.11366 | 0.027645 | 0.14167 | 0.022926 | 0.35749 | 0.1069 | 0.040015 | 0.028218 | 0.018045 | 0.013833 |  | 0.76598 | 0.11889
L | 0.021986 | 0.0065944 | 0.046932 | 0.0058939 | 0.17535 | 0.068199 | 0.49305 | 0.22319 | 0.71475 | 0.38004 | 0.53709 | 0.27622 |  | 1.9892 | 0.52466
P | 0.015611 | 0.022015 | 0.017631 | 0.014352 | 0.02866 | 0.0089439 | 0.041534 | 0.0067745 | 0.017958 | 0.031104 | 0.077426 | 0.1236 |  | 0.19882 | 0.13061
S | 0.016312 | 0.018516 | 0.0046188 | 0.0037885 | 0.0089034 | 0.0030664 | 0.046543 | 0.06131 | 0.0083267 | 0.0070387 | 0 | 0 |  | 0.084704 | 0.064615
Non-magnetic | 1.8086 | 0.049351 | 2.1622 | 0.060254 | 4.4406 | 0.18807 | 6.7796 | 0.27014 | 9.2318 | 0.43459 | 4.866 | 0.37099 |  | 29.2889 | 0.66401
C | 0.0042545 | 0.0025127 | 0.0042976 | 0.0021836 | 0.022861 | 0.011946 | 0.18956 | 0.1038 | 0.7043 | 0.26871 | 0.33601 | 0.04397 |  | 1.2613 | 0.29166
A | 1.7606 | 0.05038 | 2.0756 | 0.065716 | 4.0806 | 0.17912 | 5.7764 | 0.17865 | 6.6672 | 0.37426 | 2.5167 | 0.16348 |  | 22.8771 | 0.4875
L | 0.0079159 | 0.00025928 | 0.025124 | 0.0043633 | 0.11533 | 0.017058 | 0.37133 | 0.12712 | 0.9978 | 0.31141 | 1.1407 | 0.20578 |  | 2.6582 | 0.3947
P | 0.026147 | 0.00516 | 0.051553 | 0.012474 | 0.17359 | 0.036518 | 0.34284 | 0.071011 | 0.75089 | 0.018266 | 0.85742 | 0.1354 |  | 2.2024 | 0.15882
S | 0.0096806 | 0.001576 | 0.0055525 | 0.0027996 | 0.048286 | 0.013595 | 0.099493 | 0.066812 | 0.1116 | 0.025392 | 0.015199 | 0.0077124 |  | 0.28981 | 0.073235
| Fraction | % | ± % | Without Electolyte | Totals Optically Sorted | Sorted SQRT(SUMSQ(STDEV) |  | [Teardown inc.electrolyte]-[Optically sorted] | ± | [Dry Teardown]-[Optically Sorted] | ± |  | Σ CALPS | 79.9631 |  | Lumps Content |  | Component as wt% of dry cell
Cathode | 0.45537 | 45.537 | 0 | 45.537 | 45.1391 | 0.67149 |  | 0.39799 | 0.67149 | 8.0231 | 1.223 |  | Σ CAPS | 74.9981 |  | 0.3209 | 0.056682 | 53.16% | 45.14% | 8.023% | 32.09%
Anode | 0.33328 | 33.3278 | 0 | 33.3278 | 23.9252 | 0.5071 |  | 9.4027 | 0.5071 | 14.9833 | 1.141 |  | Σ Lumps | 4.9627 |  | 0.59929 | 0.070305 | 38.91% | 23.93% | 14.98% | 59.93%
Pouch | 0.035143 | 3.5143 | 0 | 3.5143 | 2.7736 | 0.22724 |  | 0.74071 | 0.22724 | 1.3292 | 1.0471 |  | >11.2 mm | 1.442 |  | 0.053163 | 0.04215 | 4.103% | 2.774% | 1.329% | 5.316%
Separator | 0.032778 | 3.2778 | 0 | 3.2778 | 3.1603 | 0.19686 |  | 0.1175 | 0.19686 | 0.66636 | 1.041 |  | <1 mm | 18.5949 |  | 0.026652 | 0.041703 | 3.827% | 3.16% | 0.6664% | 2.665%
Electrolyte | 0.14343 | 14.3431 | 0
Whole | 1 | 100 | 0 | [9 empty] | All Sizes | 100
[13 empty] | Σ Uncharacterised | 24.9996
TOTAL |  |  |  | 85.6569 | 74.9981 |  |  | 10.6589 |  | 25.0019 |  |  | Σ CAPS + Σ Uncharacterised | 99.9976
± |  |  | Sorted as % of Dry Cell | 0.87556 |  |  |  | ok |  | ok
Error shown ignores Lumps
Grade, Assuming ratios of C/A/P/S in "Lumps" is directly proportional to unaccounted material | 1 | 1 | 2 | 2 | 2.8 | 2.8 | 4 | 4 | 5.6 | 5.6 | 8 | 8 |  | Grade
Insulators | 0.75793 | 0.061295 | 0.86564 | 0.087827 | 0.86686 | 0.14757 | 0.8169 | 0.23525 | 0.80039 | 0.20254 | 0.69538 | 0.19149 |  | 0.80748 | 0.083849
Cathode | 0.97434 | 0.0089994 | 0.96828 | 0.012454 | 0.96749 | 0.02471 | 0.939 | 0.038906 | 0.94618 | 0.048591 | 0.87201 | 0.094637 |  | 0.94859 | 0.017817
Anode | 0.97608 | 0.03849 | 0.96695 | 0.04049 | 0.93448 | 0.05605 | 0.88485 | 0.042976 | 0.78697 | 0.052909 | 0.65768 | 0.051803 |  | 0.83548 | 0.024303
Separator
Recovery, Assuming ratios of C/A/P/S in "Lumps" is directly proportional to unaccounted material | 1 | 1 | 2 | 2 | 2.8 | 2.8 | 4 | 4 | 5.6 | 5.6 | 8 | 8 |  | Recovery
Insulators | 0.7974 | 0.08654 | 0.81806 | 0.073139 | 0.6978 | 0.11324 | 0.56961 | 0.13659 | 0.40161 | 0.053485 | 0.23784 | 0.067627 |  | 0.49891 | 0.042691
Cathode | 0.99321 | 0.0028601 | 0.9894 | 0.007617 | 0.983 | 0.023988 | 0.95618 | 0.038564 | 0.87756 | 0.02757 | 0.76086 | 0.069217 |  | 0.93494 | 0.012655
Anode | 0.90773 | 0.020843 | 0.91619 | 0.029961 | 0.9146 | 0.050042 | 0.85521 | 0.025451 | 0.85012 | 0.06966 | 0.69225 | 0.068844 |  | 0.85047 | 0.02156

## R0031_Gen2_Exc_Electrolyte
| 1-2mm |  | 2-2.8mm |  | 2.8-4mm |  | 4-5.6mm |  | 5.6-8mm |  | 8-11.2mm |  |  | 1-11.2 mm
| Percentage (%) | STDEV.P | Percentage (%) | STDEV.P | Percentage (%) | STDEV.P | Percentage (%) | STDEV.P | Percentage (%) | STDEV.P | Percentage (%) | STDEV.P |  | Percentage (%) | STDEV.P
Total | 7.8027 | 0 | 7.9015 | 0 | 14.3807 | 0 | 20.5505 | 0 | 20.3661 | 0 | 8.9616 | 0 |  | 79.9631 | 0
Non-conductive | 0.36979 | 0.023026 | 0.44919 | 0.037039 | 0.76276 | 0.090316 | 0.9766 | 0.22012 | 0.88401 | 0.20621 | 0.49984 | 0.095492 |  | 3.9422 | 0.3319
C | 0.020134 | 0.014908 | 0.02279 | 0.012272 | 0.026012 | 0.018683 | 0.068587 | 0.034583 | 0.020838 | 0.022031 | 0.028357 | 0.049116 |  | 0.18672 | 0.069394
A | 0.059532 | 0.037033 | 0.024608 | 0.0058595 | 0.045702 | 0.016626 | 0.087933 | 0.036993 | 0.022302 | 0.023066 | 0.041973 | 0.042143 |  | 0.28205 | 0.073204
L | 0.010704 | 0.0019006 | 0.014081 | 0.0050718 | 0.032423 | 0.012598 | 0.024225 | 0.019307 | 0.14488 | 0.20445 | 0.089034 | 0.04435 |  | 0.31534 | 0.21054
P | 0.037939 | 0.0055428 | 0.048306 | 0.0055593 | 0.086133 | 0.023455 | 0.11619 | 0.077531 | 0.027873 | 0.017466 | 0.055855 | 0.049258 |  | 0.3723 | 0.096717
S | 0.24148 | 0.013428 | 0.33941 | 0.022437 | 0.57248 | 0.077709 | 0.67966 | 0.1208 | 0.66812 | 0.073452 | 0.28462 | 0.050037 |  | 2.7858 | 0.17092
Conductive | 7.4329 | 0.023026 | 7.4523 | 0.037039 | 13.618 | 0.090316 | 19.5739 | 0.22012 | 19.4821 | 0.20621 | 8.4618 | 0.095492 |  | 76.0209 | 0.3319
Magnetic | 5.6243 | 0.048364 | 5.2901 | 0.056278 | 9.1773 | 0.14932 | 12.7943 | 0.27778 | 10.2503 | 0.41558 | 3.5957 | 0.32002 |  | 46.7321 | 0.61651
C | 5.473 | 0.018629 | 5.1073 | 0.037259 | 8.8227 | 0.17555 | 11.8557 | 0.42606 | 9.4692 | 0.31731 | 2.9632 | 0.21505 |  | 43.691 | 0.60085
A | 0.095107 | 0.020736 | 0.11366 | 0.027645 | 0.14167 | 0.022926 | 0.35749 | 0.1069 | 0.040015 | 0.028218 | 0.018045 | 0.013833 |  | 0.76598 | 0.11889
L | 0.021986 | 0.0065944 | 0.046932 | 0.0058939 | 0.17535 | 0.068199 | 0.49305 | 0.22319 | 0.71475 | 0.38004 | 0.53709 | 0.27622 |  | 1.9892 | 0.52466
P | 0.015611 | 0.022015 | 0.017631 | 0.014352 | 0.02866 | 0.0089439 | 0.041534 | 0.0067745 | 0.017958 | 0.031104 | 0.077426 | 0.1236 |  | 0.19882 | 0.13061
S | 0.016312 | 0.018516 | 0.0046188 | 0.0037885 | 0.0089034 | 0.0030664 | 0.046543 | 0.06131 | 0.0083267 | 0.0070387 | 0 | 0 |  | 0.084704 | 0.064615
Non-magnetic | 1.8086 | 0.049351 | 2.1622 | 0.060254 | 4.4406 | 0.18807 | 6.7796 | 0.27014 | 9.2318 | 0.43459 | 4.866 | 0.37099 |  | 29.2889 | 0.66401
C | 0.0042545 | 0.0025127 | 0.0042976 | 0.0021836 | 0.022861 | 0.011946 | 0.18956 | 0.1038 | 0.7043 | 0.26871 | 0.33601 | 0.04397 |  | 1.2613 | 0.29166
A | 1.7606 | 0.05038 | 2.0756 | 0.065716 | 4.0806 | 0.17912 | 5.7764 | 0.17865 | 6.6672 | 0.37426 | 2.5167 | 0.16348 |  | 22.8771 | 0.4875
L | 0.0079159 | 0.00025928 | 0.025124 | 0.0043633 | 0.11533 | 0.017058 | 0.37133 | 0.12712 | 0.9978 | 0.31141 | 1.1407 | 0.20578 |  | 2.6582 | 0.3947
P | 0.026147 | 0.00516 | 0.051553 | 0.012474 | 0.17359 | 0.036518 | 0.34284 | 0.071011 | 0.75089 | 0.018266 | 0.85742 | 0.1354 |  | 2.2024 | 0.15882
S | 0.0096806 | 0.001576 | 0.0055525 | 0.0027996 | 0.048286 | 0.013595 | 0.099493 | 0.066812 | 0.1116 | 0.025392 | 0.015199 | 0.0077124 |  | 0.28981 | 0.073235
Error shown ignores Lumps
Grade, Assuming ratios of C/A/P/S in "Lumps" is directly proportional to unaccounted material | 1 | 1 | 2 | 2 | 2.8 | 2.8 | 4 | 4 | 5.6 | 5.6 | 8 | 8 |  | Grade
Insulators | 0.75793 | 0.061295 | 0.86564 | 0.087827 | 0.86686 | 0.14757 | 0.8169 | 0.23525 | 0.80039 | 0.20254 | 0.69538 | 0.19149 |  | 0.80748 | 0.083849
Cathode | 0.97434 | 0.0089994 | 0.96828 | 0.012454 | 0.96749 | 0.02471 | 0.939 | 0.038906 | 0.94618 | 0.048591 | 0.87201 | 0.094637 |  | 0.94859 | 0.017817
Anode | 0.97608 | 0.03849 | 0.96695 | 0.04049 | 0.93448 | 0.05605 | 0.88485 | 0.042976 | 0.78697 | 0.052909 | 0.65768 | 0.051803 |  | 0.83548 | 0.024303
Recovery, Assuming ratios of C/A/P/S in "Lumps" is directly proportional to unaccounted material | 1 | 1 | 2 | 2 | 2.8 | 2.8 | 4 | 4 | 5.6 | 5.6 | 8 | 8 |  | Recovery
Insulators | 0.7974 | 0.08654 | 0.81806 | 0.073139 | 0.6978 | 0.11324 | 0.56961 | 0.13659 | 0.40161 | 0.053485 | 0.23784 | 0.067627 |  | 0.49891 | 0.042691
Cathode | 0.99321 | 0.0028601 | 0.9894 | 0.007617 | 0.983 | 0.023988 | 0.95618 | 0.038564 | 0.87756 | 0.02757 | 0.76086 | 0.069217 | yes | 0.93494 | 0.012655
Anode | 0.90773 | 0.020843 | 0.91619 | 0.029961 | 0.9146 | 0.050042 | 0.85521 | 0.025451 | 0.85012 | 0.06966 | 0.69225 | 0.068844 |  | 0.85047 | 0.02156
[16 empty] | Ignoring Lumps |  | B12+B5+B18 | B12 | B12/(B12+B5+B18)
| [Teardown]-[Optically sorted] | [14 empty] | 1-2mm | abs | 0.023992 | 0.018629 | 0.0028601 | Simplified Error
| % cell | ± | % dry components | ± |  | Cell Ratio |  | Dry Ratio |  |  | Dry Ratio |  |  |  |  | 1-2mm | rel | 0.43642 | 0.34038 | 0.55347
Cathode | 0.39799 | 0.67149 | 8.0231 | 1.223 |  | 0.037339 |  | 0.3209 | 0.056682 |  | 0.3209 | 0.056682
Anode | 9.4027 | 0.5071 | 14.9833 | 1.141 |  | 0.88215 |  | 0.59929 | 0.070305 |  | 0.59929 | 0.070305 | [5 empty] | B7+B14+B20 | L38 | L38(B7+B14+B20) | (B5+B12+B18+(B7+B14+B20)*$L$38) | B12/(B5+B12+B18+(B7+B14+B20)*$L$38)
Pouch | 0.74071 | 0.22724 | 1.3292 | 1.0471 |  | 0.069492 |  | 0.053163 | 0.04215 |  | 0.053163 | 0.04215 |  |  |  | 1-2mm | abs | 0.0068677 | 0.056682 | #REF! | #REF! | #REF! | "Detailed" error
Separator | 0.1175 | 0.19686 | 0.66636 | 1.041 |  | 0.011024 |  | 0.026652 | 0.041703 |  | 0.026652 | 0.041703 |  |  |  | 1-2mm | rel | 16.9131 | #REF! | #REF! | #REF! | #REF!
Grade | 1 | 2 | 2.8 | 4 | 5.6 | 8 | [9 empty] | Ignoring Lumps |  | L12+L5+L18 | L12 | L12/(L12+L5+L18)
Insulators | 75.7927 | 86.5637 | 86.6864 | 81.6905 | 80.0394 | 69.5385 |  |  | 80.7482 | [6 empty] | 8-11.2mm | abs | 0.22493 | 0.21505 | 0.069217 | Simplified Error
Cathode | 97.4341 | 96.8285 | 96.7495 | 93.9004 | 94.6178 | 87.2012 |  |  | 94.8586 |  | 82.527 |  |  |  |  | 8-11.2mm | rel | 6.7596 | 7.2574 | 9.9178
Anode | 97.6084 | 96.6945 | 93.448 | 88.4846 | 78.6974 | 65.7685 |  |  | 83.5476
[18 empty] | L7+L14+L20 | L38 | L38(L7+L14+L20) | (L5+L12+L18+(L7+L14+L20)*$L$38) | L12/(L5+L12+L18+(L7+L14+L20)*$L$38)
Recovery | 1 | 2 | 2.8 | 4 | 5.6 | 8 | [9 empty] | 8-11.2mm | abs | 0.34729 | 0.056682 | #REF! | #REF! | #REF! | "Detailed" error
Insulators | 79.7404 | 81.8059 | 69.78 | 56.961 | 40.1608 | 23.7837 |  |  | 49.891 | [6 empty] | 8-11.2mm | rel | 19.6559 | #REF! | #REF! | #REF! | #REF!
Cathode | 99.3209 | 98.9398 | 98.3003 | 95.6182 | 87.7559 | 76.0859 |  |  | 93.4936 |  | 81.3395
Anode | 90.7726 | 91.6185 | 91.4604 | 85.5211 | 85.0122 | 69.2247 |  |  | 85.0475
Grade_Error | 1 | 2 | 2.8 | 4 | 5.6 | 8 | [9 empty] | 8-11.2mm Recovery | Simplified L31 | 0.26383
Insulators-err | 6.1295 | 8.7827 | 14.7575 | 23.5251 | 20.2542 | 19.149 | [11 empty] | L9+L8 | (L8+L9+L15+L16+L21+L22)
Cathode-err | 0.89994 | 1.2454 | 2.471 | 3.8906 | 4.8591 | 9.4637 | [11 empty] | numerator | denominator
Anode-err | 3.849 | 4.049 | 5.605 | 4.2976 | 5.2909 | 5.1803 | [9 empty] | 8-11.2mm Recovery | abs | 0.070214 | 0.19646 | 0.067627
[16 empty] | 8-11.2mm Recovery | rel | 20.6227 | 15.2237 | 25.6331
Recovery_Error | 1 | 2 | 2.8 | 4 | 5.6 | 8
Insulators-err | 8.654 | 7.3139 | 11.3237 | 13.659 | 5.3485 | 6.7627
Cathode-err | 0.28601 | 0.7617 | 2.3988 | 3.8564 | 2.757 | 6.9217
Anode-err | 2.0843 | 2.9961 | 5.0042 | 2.5451 | 6.966 | 6.8844
Grade | Insulators | Cathode | Anode | Insulators-err | Cathode-err | Anode-err
1 | 75.7927 | 97.4341 | 97.6084 | 6.1295 | 0.89994 | 3.849
2 | 86.5637 | 96.8285 | 96.6945 | 8.7827 | 1.2454 | 4.049
2.8 | 86.6864 | 96.7495 | 93.448 | 14.7575 | 2.471 | 5.605
4 | 81.6905 | 93.9004 | 88.4846 | 23.5251 | 3.8906 | 4.2976
5.6 | 80.0394 | 94.6178 | 78.6974 | 20.2542 | 4.8591 | 5.2909
8 | 69.5385 | 87.2012 | 65.7685 | 19.149 | 9.4637 | 5.1803
Recovery | Insulators | Cathode | Anode | Insulators-err | Cathode-err | Anode-err
1 | 79.7404 | 99.3209 | 90.7726 | 8.654 | 0.28601 | 2.0843
2 | 81.8059 | 98.9398 | 91.6185 | 7.3139 | 0.7617 | 2.9961
2.8 | 69.78 | 98.3003 | 91.4604 | 11.3237 | 2.3988 | 5.0042
4 | 56.961 | 95.6182 | 85.5211 | 13.659 | 3.8564 | 2.5451
5.6 | 40.1608 | 87.7559 | 85.0122 | 5.3485 | 2.757 | 6.966
8 | 23.7837 | 76.0859 | 69.2247 | 6.7627 | 6.9217 | 6.8844

## R0031_Gen2_Inc_Electrolyte
| 1-2mm |  | 2-2.8mm |  | 2.8-4mm |  | 4-5.6mm |  | 5.6-8mm |  | 8-11.2mm |  |  | 1-11.2 mm
| Percentage (%) | STDEV.P | Percentage (%) | STDEV.P | Percentage (%) | STDEV.P | Percentage (%) | STDEV.P | Percentage (%) | STDEV.P | Percentage (%) | STDEV.P |  | Percentage (%) | STDEV.P
Total | 6.6836 | 0 | 6.7682 | 0 | 12.3181 | 0 | 17.6029 | 0 | 17.445 | 0 | 7.6762 | 0 |  | 68.494 | 0
Non-conductive | 0.31675 | 0.019723 | 0.38477 | 0.031727 | 0.65335 | 0.077362 | 0.83653 | 0.18855 | 0.75721 | 0.17663 | 0.42814 | 0.081795 |  | 3.3768 | 0.28429
C | 0.017246 | 0.01277 | 0.019521 | 0.010512 | 0.022281 | 0.016003 | 0.058749 | 0.029623 | 0.017849 | 0.018871 | 0.02429 | 0.042071 |  | 0.15994 | 0.059441
A | 0.050993 | 0.031722 | 0.021078 | 0.005019 | 0.039147 | 0.014242 | 0.075321 | 0.031687 | 0.019103 | 0.019758 | 0.035953 | 0.036099 |  | 0.2416 | 0.062704
L | 0.0091687 | 0.001628 | 0.012062 | 0.0043443 | 0.027773 | 0.010791 | 0.02075 | 0.016538 | 0.1241 | 0.17512 | 0.076264 | 0.037989 |  | 0.27011 | 0.18034
P | 0.032497 | 0.0047478 | 0.041378 | 0.0047619 | 0.073779 | 0.020091 | 0.099528 | 0.066411 | 0.023875 | 0.014961 | 0.047844 | 0.042192 |  | 0.3189 | 0.082845
S | 0.20684 | 0.011502 | 0.29073 | 0.019219 | 0.49037 | 0.066563 | 0.58218 | 0.10348 | 0.57229 | 0.062916 | 0.24379 | 0.042861 |  | 2.3862 | 0.14641
Conductive | 6.3668 | 0.019723 | 6.3834 | 0.031727 | 11.6647 | 0.077362 | 16.7664 | 0.18855 | 16.6878 | 0.17663 | 7.2481 | 0.081795 |  | 65.1172 | 0.28429
Magnetic | 4.8176 | 0.041427 | 4.5314 | 0.048206 | 7.861 | 0.1279 | 10.9592 | 0.23793 | 8.7801 | 0.35597 | 3.08 | 0.27412 |  | 40.0293 | 0.52808
C | 4.688 | 0.015957 | 4.3747 | 0.031914 | 7.5573 | 0.15037 | 10.1552 | 0.36495 | 8.1111 | 0.2718 | 2.5382 | 0.18421 |  | 37.4244 | 0.51467
A | 0.081466 | 0.017762 | 0.097354 | 0.02368 | 0.12135 | 0.019638 | 0.30622 | 0.091567 | 0.034275 | 0.024171 | 0.015457 | 0.011849 |  | 0.65612 | 0.10184
L | 0.018833 | 0.0056486 | 0.040201 | 0.0050486 | 0.1502 | 0.058417 | 0.42233 | 0.19118 | 0.61223 | 0.32553 | 0.46006 | 0.2366 |  | 1.7039 | 0.44941
P | 0.013372 | 0.018857 | 0.015102 | 0.012293 | 0.024549 | 0.007661 | 0.035577 | 0.0058029 | 0.015382 | 0.026643 | 0.06632 | 0.10587 |  | 0.1703 | 0.11188
S | 0.013972 | 0.015861 | 0.0039563 | 0.0032451 | 0.0076263 | 0.0026266 | 0.039868 | 0.052516 | 0.0071324 | 0.0060292 | 0 | 0 |  | 0.072555 | 0.055347
Non-magnetic | 1.5492 | 0.042273 | 1.8521 | 0.051611 | 3.8037 | 0.16109 | 5.8072 | 0.23139 | 7.9077 | 0.37225 | 4.1681 | 0.31778 |  | 25.088 | 0.56877
C | 0.0036443 | 0.0021523 | 0.0036812 | 0.0018704 | 0.019582 | 0.010232 | 0.16237 | 0.088915 | 0.60328 | 0.23017 | 0.28781 | 0.037663 |  | 1.0804 | 0.24983
A | 1.5081 | 0.043154 | 1.7779 | 0.05629 | 3.4953 | 0.15343 | 4.9479 | 0.15302 | 5.7109 | 0.32058 | 2.1557 | 0.14003 |  | 19.5959 | 0.41757
L | 0.0067805 | 0.00022209 | 0.02152 | 0.0037375 | 0.098784 | 0.014612 | 0.31807 | 0.10888 | 0.85468 | 0.26675 | 0.97709 | 0.17626 |  | 2.2769 | 0.33809
P | 0.022397 | 0.0044199 | 0.044158 | 0.010685 | 0.14869 | 0.03128 | 0.29367 | 0.060825 | 0.64319 | 0.015646 | 0.73444 | 0.11598 |  | 1.8865 | 0.13604
S | 0.0082921 | 0.00135 | 0.0047561 | 0.002398 | 0.041361 | 0.011645 | 0.085223 | 0.05723 | 0.095592 | 0.02175 | 0.013019 | 0.0066062 |  | 0.24824 | 0.062731
Error shown ignores Lumps |  |  |  |  | Assuming ratios of C/A/P/S in "Lumps" is directly proportional to unaccounted material
Grade, Assuming ratios of C/A/P/S in "Lumps" is directly proportional to unaccounted material | 1 | 1 | 2 | 2 | 2.8 | 2.8 | 4 | 4 | 5.6 | 5.6 | 8 | 8 |  | Grade 1-11.2 |  |  |  | Grade <1,>11.2 | Grade Total
Insulators | 0.75793 | 0.061295 | 0.86564 | 0.087827 | 0.86686 | 0.14757 | 0.8169 | 0.23525 | 0.80039 | 0.20254 | 0.69538 | 0.19149 |  | 0.80748 | 0.083849 |  |  | 0.079815
Cathode | 0.97434 | 0.0089994 | 0.96828 | 0.012454 | 0.96749 | 0.02471 | 0.939 | 0.038906 | 0.94618 | 0.048591 | 0.87201 | 0.094637 |  | 0.94859 | 0.017817 |  |  | 0.3209
Anode | 0.97608 | 0.03849 | 0.96695 | 0.04049 | 0.93448 | 0.05605 | 0.88485 | 0.042976 | 0.78697 | 0.052909 | 0.65768 | 0.051803 |  | 0.83548 | 0.024303 |  |  | 0.59929
Assuming ratios of C/A/P/S in "Lumps" is directly proportional to unaccounted material
Recovery, Assuming ratios of C/A/P/S in "Lumps" is directly proportional to unaccounted material | 1 | 1 | 2 | 2 | 2.8 | 2.8 | 4 | 4 | 5.6 | 5.6 | 8 | 8 |  | Recovery 1-11.2 |  | Recovery All sizes
Insulators | 0.7974 | 0.08654 | 0.81806 | 0.073139 | 0.6978 | 0.11324 | 0.56961 | 0.13659 | 0.40161 | 0.053485 | 0.23784 | 0.067627 |  | 0.49891 | 0.042691 | 0.39828
Cathode | 0.99321 | 0.0028601 | 0.9894 | 0.007617 | 0.983 | 0.023988 | 0.95618 | 0.038564 | 0.87756 | 0.02757 | 0.76086 | 0.069217 | no | 0.93494 | 0.012655 | 0.82186
Anode | 0.90773 | 0.020843 | 0.91619 | 0.029961 | 0.9146 | 0.050042 | 0.85521 | 0.025451 | 0.85012 | 0.06966 | 0.69225 | 0.068844 |  | 0.85047 | 0.02156 | 0.58799
[Teardown]-[Optically sorted]
| % cell | ± | % dry components | ± |  | Cell Ratio |  | Dry Ratio |  |  | Cell Ratio
Cathode | 6.8723 | 0.57518 | 14.4974 | 1.0476 |  | 0.3209 | 0.029204 | 0.40542 | 0.036438 |  | 0.3209 | 0.029204
Anode | 12.8343 | 0.43436 | 18.4149 | 0.97739 |  | 0.59929 | 0.029498 | 0.51497 | 0.038788 |  | 0.59929 | 0.029498
Pouch | 1.1385 | 0.19465 | 1.727 | 0.89694 |  | 0.053163 | 0.0092855 | 0.048295 | 0.025215 |  | 0.053163 | 0.0092855
Separator | 0.57078 | 0.16862 | 1.1196 | 0.89165 |  | 0.026652 | 0.0079311 | 0.031311 | 0.024991 |  | 0.026652 | 0.0079311
Grade | 1 | 2 | 2.8 | 4 | 5.6 | 8
Insulators | 75.7927 | 86.5637 | 86.6864 | 81.6905 | 80.0394 | 69.5385 |  |  | 80.7482
Cathode | 97.4341 | 96.8285 | 96.7495 | 93.9004 | 94.6178 | 87.2012 |  |  | 94.8586 |  | 82.527
Anode | 97.6084 | 96.6945 | 93.448 | 88.4846 | 78.6974 | 65.7685 |  |  | 83.5476
Recovery | 1 | 2 | 2.8 | 4 | 5.6 | 8
Insulators | 79.7404 | 81.8059 | 69.78 | 56.961 | 40.1608 | 23.7837 |  |  | 49.891
Cathode | 99.3209 | 98.9398 | 98.3003 | 95.6182 | 87.7559 | 76.0859 |  |  | 93.4936 |  | 81.3395
Anode | 90.7726 | 91.6185 | 91.4604 | 85.5211 | 85.0122 | 69.2247 |  |  | 85.0475
Grade_Error | 1 | 2 | 2.8 | 4 | 5.6 | 8
Insulators-err | 6.1295 | 8.7827 | 14.7575 | 23.5251 | 20.2542 | 19.149
Cathode-err | 0.89994 | 1.2454 | 2.471 | 3.8906 | 4.8591 | 9.4637
Anode-err | 3.849 | 4.049 | 5.605 | 4.2976 | 5.2909 | 5.1803
Recovery_Error | 1 | 2 | 2.8 | 4 | 5.6 | 8
Insulators-err | 8.654 | 7.3139 | 11.3237 | 13.659 | 5.3485 | 6.7627
Cathode-err | 0.28601 | 0.7617 | 2.3988 | 3.8564 | 2.757 | 6.9217
Anode-err | 2.0843 | 2.9961 | 5.0042 | 2.5451 | 6.966 | 6.8844
Grade | Insulators | Cathode | Anode | Insulators-err | Cathode-err | Anode-err |  | Size (mm) | Insulators | Cathode | Anode
1 | 75.7927 | 97.4341 | 97.6084 | 6.1295 | 0.89994 | 3.849 |  | 1-2 | 75.8 ± 6.1 | 97.4 ± 0.9 | 97.6 ± 3.8
2 | 86.5637 | 96.8285 | 96.6945 | 8.7827 | 1.2454 | 4.049 |  | 2-2.8 | 86.6 ± 8.8 | 96.8 ± 1.2 | 96.7 ± 4
2.8 | 86.6864 | 96.7495 | 93.448 | 14.7575 | 2.471 | 5.605 |  | 2.8-4 | 86.7 ± 14.8 | 96.7 ± 2.5 | 93.4 ± 5.6
4 | 81.6905 | 93.9004 | 88.4846 | 23.5251 | 3.8906 | 4.2976 |  | 4-5.6 | 81.7 ± 23.5 | 93.9 ± 3.9 | 88.5 ± 4.3
5.6 | 80.0394 | 94.6178 | 78.6974 | 20.2542 | 4.8591 | 5.2909 |  | 5.6-8 | 80 ± 20.3 | 94.6 ± 4.9 | 78.7 ± 5.3
8 | 69.5385 | 87.2012 | 65.7685 | 19.149 | 9.4637 | 5.1803 |  | 8-11.2 | 69.5 ± 19.1 | 87.2 ± 9.5 | 65.8 ± 5.2
Recovery | Insulators | Cathode | Anode | Insulators-err | Cathode-err | Anode-err |  | Size (mm) | Insulators | Cathode | Anode
1 | 79.7404 | 99.3209 | 90.7726 | 8.654 | 0.28601 | 2.0843 |  | 1-2 | 79.7 ± 8.7 | 99.3 ± 0.3 | 90.8 ± 2.1
2 | 81.8059 | 98.9398 | 91.6185 | 7.3139 | 0.7617 | 2.9961 |  | 2-2.8 | 81.8 ± 7.3 | 98.9 ± 0.8 | 91.6 ± 3
2.8 | 69.78 | 98.3003 | 91.4604 | 11.3237 | 2.3988 | 5.0042 |  | 2.8-4 | 69.8 ± 11.3 | 98.3 ± 2.4 | 91.5 ± 5
4 | 56.961 | 95.6182 | 85.5211 | 13.659 | 3.8564 | 2.5451 |  | 4-5.6 | 57 ± 13.7 | 95.6 ± 3.9 | 85.5 ± 2.5
5.6 | 40.1608 | 87.7559 | 85.0122 | 5.3485 | 2.757 | 6.966 |  | 5.6-8 | 40.2 ± 5.3 | 87.8 ± 2.8 | 85 ± 7
8 | 23.7837 | 76.0859 | 69.2247 | 6.7627 | 6.9217 | 6.8844 |  | 8-11.2 | 23.8 ± 6.8 | 76.1 ± 6.9 | 69.2 ± 6.9
| Fraction | % | ± % | Without Electolyte | Totals Optically Sorted | Sorted SQRT(SUMSQ(STDEV) |  | [Teardown inc.electrolyte]-[Optically sorted] | ± | [Dry Teardown]-[Optically Sorted] | ± |  | Σ CALPS | 68.494 |  | Lumps Content
Cathode | 0.45537 | 45.537 | 0 | 45.537 | 38.6647 | 0.57518 |  | 6.8723 | 0.57518 | 14.4974 | 1.0476 |  | Σ CAPS | 64.2411 |  | 0.40542 | 0.036438 |  | 32.09% | 40.54%
Anode | 0.33328 | 33.3278 | 0 | 33.3278 | 20.4936 | 0.43436 |  | 12.8343 | 0.43436 | 18.4149 | 0.97739 |  | Σ Lumps | 4.2509 |  | 0.51497 | 0.038788 |  | 59.93% | 51.5%
Pouch | 0.035143 | 3.5143 | 0 | 3.5143 | 2.3757 | 0.19465 |  | 1.1385 | 0.19465 | 1.727 | 0.89694 |  | >11.2 mm | 1.2352 |  | 0.048295 | 0.025215 |  | 5.316% | 4.83%
Separator | 0.032778 | 3.2778 | 0 | 3.2778 | 2.707 | 0.16862 |  | 0.57078 | 0.16862 | 1.1196 | 0.89165 |  | <1 mm | 15.9278 |  | 0.031311 | 0.024991 |  | 2.665% | 3.131%
Electrolyte | 0.14343 | 14.3431 | 0
Whole | 1 | 100 | 0 | [9 empty] | All Sizes | 85.6569
[13 empty] | Σ Uncharacterised | 21.4139
TOTAL |  |  |  | 85.6569 | 64.2411 |  |  | 21.4159 |  | 35.7589 |  |  | Σ CAPS + Σ Uncharacterised | 85.6549
± |  |  | Sorted as % of Dry Cell | 0.74998 |  |  |  | ok |  | ok
[7 empty] | Precision(dp) |  | 5

## R0025_Gen1_Liberation
>Size (mm) | Amount (g) | % of solids | Cumulative Mass (%) | Unliberated material (% from averages) | Degree of Liberation | STDEV.P | % of cell | % of analysed Size
11.2 | 130.66 | 2.6076 | 83.9262 |  |  |  | 2.1884
8 | 385.35 | 7.6905 | 81.7377 | 54.9209 | 45.0791 | 14.0503 | 6.4543 | 9.3024
5.6 | 1200.9 | 23.9664 | 75.2834 | 31.1417 | 68.8583 | 5.0308 | 20.1141 | 28.9897
4 | 1131.2 | 22.5754 | 55.1693 | 12.7955 | 87.2045 | 2.2241 | 18.9467 | 27.3072
2.8 | 675.35 | 13.478 | 36.2226 | 5.7661 | 94.2339 | 2.7388 | 11.3116 | 16.303
2 | 377.15 | 7.5268 | 24.9111 | 4.2568 | 95.7432 | 1.6281 | 6.317 | 9.1044
1 | 372.55 | 7.435 | 18.5941 | 0.84362 | 99.1564 | 0.30082 | 6.2399 | 8.9934
0.124 | 588.55 | 11.7457 | 12.3542 |  |  |  | 9.8577
0.04 | 98.3 | 1.9618 | 2.4965 |  |  |  | 1.6464
0 | 50.75 | 1.0128 | 0.85002 |  |  |  | 0.85002
TOTAL | 5010.76 | 100 |  |  |  |  | 83.9262
| Mean | STDEV.P | % | (STDEV/Mean)^2 | Mean*SQRT(SUM) | RSD
Cathode | 385.6 | 1.9532 | 0.48695 | 2.5658e-05 | 0.0024698 | 0.5065% | 0.48695
Anode | 223.6167 | 0.98008 | 0.28239 | 1.9209e-05 | 0.0012398 | 0.4383% | 0.28239
Pouch | 36.9833 | 0.062361 | 0.046704 | 2.8432e-06 | 7.9679e-05 | 0.1686% | 0.046704
Separator | 18.3833 | 0.13123 | 0.023215 | 5.0961e-05 | 0.00016584 | 0.7139% | 0.023215
Electrolyte | 127.2833 | 1.7442 | 0.16074 | 0.00018778 | 0.002203 | 1.37% | Without Electrolyte
Whole | 791.8667 | 0.20548 | 1 | 6.7334e-08 | 0.00036697 | 0.02595% | 0.83926

## R0031_Gen2_Sankey
Component | [8 empty] | A |  | 1800x600, Flow>Target, Label>12 Before, Label Suffix>%, Scale> 0.3402%
[7 empty] | Activity | // | Start |  | %Branch to |  | Branch to | Colour
Size Greater than (mm) | wt% | [5 empty] | Whole Cell |  | Cathode | [ | 53.1621 | ] | Whole Cell | #FF0000
11.2 | 1.442 | [7 empty] | Anode | [ | 38.9085 | ] | Whole Cell | #00477D
8 | 8.9616 | [7 empty] | Pouch | [ | 4.1027 | ] | Whole Cell | #000000
5.6 | 20.3661 | [7 empty] | Separator | [ | 3.8266 | ] | Whole Cell | #D4DBE1
4 | 20.5505 | [7 empty] | Electrolyte | [ | 16.7448 | ] | Whole Cell | #E0A8A8
2.8 | 14.3807
2 | 7.9015 | [5 empty] | Shredding |  | Whole Cell | [ | 116.7448 | ] | Shredded Cell
1 | 7.8027
0.124 | 12.3593 | [5 empty] | Drying |  | Shredded Cell | [ | 100 | ] | Dry Cell Pieces
0.04 | 2.805 | [7 empty] | Shredded Cell | [ | 16.7448 | ] | Electrolyte out
0 | 3.4306
| 100 | [5 empty] | Sieving |  | Dry Cell Pieces | [ | 79.9631 | ] | 1-11.2mm dry cell pieces
|  | % | STDEV.P | [5 empty] | Dry Cell Pieces | [ | 18.5949 | ] | <1mm pieces
8 | Insulators | 0.49984 | 0.095492 | [5 empty] | Dry Cell Pieces | [ | 1.442 | ] | >11.2mm pieces
8 | Conductors | 8.4618 | 0.095492
[7 empty] | ESS |  | 1-11.2mm dry cell pieces | [ | 76.0209 | ] | Conductors
Insulators | Cathode | 0.028357 | [6 empty] | 1-11.2mm dry cell pieces | [ | 3.9422 | ] | Insulators
| Anode | 0.041973
| Lumps | 0.089034 |  |  |  |  | Magsep |  | Conductors | [ | 46.7321 | ] | Magnetic
| Pouch | 0.055855 | [6 empty] | Conductors | [ | 29.2889 | ] | Non-Magnetic
| Separator | 0.28462
Conductors | Magnetic | 3.5957 |  |  |  |  | Optical Sorting |  | Magnetic | [ | 43.691 | ] | Cathode-m | 0.93497
Conductors | Non-magnetic | 4.866 | [6 empty] | Magnetic | [ | 0.76598 | ] | Anode-m
[9 empty] | Magnetic | [ | 1.9892 | ] | Unliberated-m
[9 empty] | Magnetic | [ | 0.19882 | ] | Pouch-m
[9 empty] | Magnetic | [ | 0.084704 | ] | Separator-m
| Teardown |  | fraction | Dry Components | Wet cell as % of dry components
Cathode | 45.537 |  | 0.45537 | 53.1621 | 53.1621 |  |  |  | Non-Magnetic | [ | 1.2613 | ] | Cathode-n
Anode | 33.3278 |  | 0.33328 | 38.9085 | 38.9085 |  |  |  | Non-Magnetic | [ | 22.8771 | ] | Anode-n | 0.78109
Pouch | 3.5143 |  | 0.035143 | 4.1027 | 4.1027 |  |  |  | Non-Magnetic | [ | 2.6582 | ] | Unliberated-n | 0.090758
Separator | 3.2778 |  | 0.032778 | 3.8266 | 3.8266 |  |  |  | Non-Magnetic | [ | 2.2024 | ] | Pouch-n | 0.075197
Electrolyte | 14.3431 |  |  |  | 16.7448 |  |  |  | Non-Magnetic | [ | 0.28981 | ] | Separator-n
TOTAL | 100 |  | 0.85657 | 100 | 116.7448 |  |  |  | Insulators | [ | 0.18672 | ] | Cathode-i
[9 empty] | Insulators | [ | 0.28205 | ] | Anode-i
[9 empty] | Insulators | [ | 0.31534 | ] | Unliberated-i
| Material which reported to Undersize, Oversize, and lumps (g) | ± | Assumed Composition of lumps, based on material missing from tweezing (%) | Assumed % of Fines, Coarse and Lumps | ± | % Relative Uncertainty |  |  | Insulators | [ | 0.3723 | ] | Pouch-i
Cathode | 8.0231 | 1.223 | 32.0898 | 0.3209 | 0.048916 | 15.2436 | C |  | Insulators | [ | 2.7858 | ] | Separator-i
Anode | 14.9833 | 1.141 | 59.9287 | 0.59929 | 0.045638 | 7.6154 | A
Pouch | 1.3292 | 1.0471 | 5.3163 | 0.053163 | 0.041882 | 78.7809 | P |  | Cathode-m | [ | 43.691 | ] | Cathode-final
Separator | 0.66636 | 1.041 | 2.6652 | 0.026652 | 0.041635 | 156.2157 | S |  | Unliberated-m | [ | 0.63832 | ] | Cathode-final
[9 empty] | Cathode-n | [ | 1.2613 | ] | Cathode-final
[9 empty] | Unliberated-n | [ | 0.85301 | ] | Cathode-final
[9 empty] | Cathode-i | [ | 0.18672 | ] | Cathode-final
[9 empty] | Unliberated-i | [ | 0.10119 | ] | Cathode-final
[9 empty] | <1mm pieces | [ | 5.967 | ] | Cathode-final
[9 empty] | >11.2mm pieces | [ | 0.46274 | ] | Cathode-final
|  |  |  | #B30000 |  |  |  |  | Anode-m | [ | 0.76598 | ] | Anode-final
|  |  | Cathode | #FF0000 |  |  |  |  | Unliberated-m | [ | 1.1921 | ] | Anode-final
|  |  |  | #E94747 |  |  |  |  | Anode-n | [ | 22.8771 | ] | Anode-final
|  |  |  | #FF8080 |  |  |  |  | Unliberated-n | [ | 1.593 | ] | Anode-final
|  |  |  | #AF5454 |  |  |  |  | Anode-i | [ | 0.28205 | ] | Anode-final
|  |  |  | #003F6F |  |  |  |  | Unliberated-i | [ | 0.18898 | ] | Anode-final
|  |  | Anode | #00477D |  |  |  |  | <1mm pieces | [ | 11.1437 | ] | Anode-final
|  |  |  | #387DB2 |  |  |  |  | >11.2mm pieces | [ | 0.86419 | ] | Anode-final
#78AAD0
|  |  |  | #AFC2D0 |  |  |  |  | Pouch-m | [ | 0.19882 | ] | Pouch-final
|  |  |  | #AF9191 |  |  |  |  | Unliberated-m | [ | 0.10575 | ] | Pouch-final
|  |  | Electrolyte | #E0A8A8 |  |  |  |  | Pouch-n | [ | 2.2024 | ] | Pouch-final
|  |  | Pouch | #94A3AE |  |  |  |  | Unliberated-n | [ | 0.14132 | ] | Pouch-final
|  |  |  | #BAC0C6 |  |  |  |  | Pouch-i | [ | 0.3723 | ] | Pouch-final
|  |  |  | #D3D4D8 |  |  |  |  | Unliberated-i | [ | 0.016764 | ] | Pouch-final
|  |  | Separator | #D4DBE1 |  |  |  |  | <1mm pieces | [ | 0.98855 | ] | Pouch-final
|  |  | Forbidden Black | #000000 |  |  |  |  | >11.2mm pieces | [ | 0.076662 | ] | Pouch-final
[9 empty] | Separator-m | [ | 0.084704 | ] | Separator-final
[9 empty] | Unliberated-m | [ | 0.053016 | ] | Separator-final
[9 empty] | Separator-n | [ | 0.28981 | ] | Separator-final
[9 empty] | Unliberated-n | [ | 0.070847 | ] | Separator-final
[9 empty] | Separator-i | [ | 2.7858 | ] | Separator-final
[9 empty] | Unliberated-i | [ | 0.0084046 | ] | Separator-final
[9 empty] | <1mm pieces | [ | 0.4956 | ] | Separator-final
[9 empty] | >11.2mm pieces | [ | 0.038433 | ] | Separator-final
[10 empty] | : | Cathode |  | #FF0000
[10 empty] | : | Anode |  | #00477D
[10 empty] | : | Pouch |  | #000000
[10 empty] | : | Separator |  | #D4DBE1
[10 empty] | : | Electrolyte |  | #E0A8A8
[10 empty] | : | #NAME? |  | #AF9191
[10 empty] | : | #NAME? |  | #AF9191
[10 empty] | : | #NAME? |  | #D3D4D8
[10 empty] | : | #NAME? |  | #E0A8A8
[10 empty] | : | #NAME? |  | #AF9191
[10 empty] | : | #NAME? |  | #BAC0C6
[10 empty] | : | #NAME? |  | #BAC0C6
[10 empty] | : | #NAME? |  | #BAC0C6
[10 empty] | : | #NAME? |  | #D4DBE1
[10 empty] | : | #NAME? |  | #E94747
[10 empty] | : | #NAME? |  | #387DB2
[10 empty] | : | #NAME? |  | #FF0000
[10 empty] | : | #NAME? |  | #00477D
[10 empty] | : | #NAME? |  | #AF9191
[10 empty] | : | #NAME? |  | #94A3AE
[10 empty] | : | #NAME? |  | #D4DBE1
[10 empty] | : | #NAME? |  | #FF0000
[10 empty] | : | #NAME? |  | #00477D
[10 empty] | : | #NAME? |  | #AF9191
[10 empty] | : | #NAME? |  | #94A3AE
[10 empty] | : | #NAME? |  | #D4DBE1
[10 empty] | : | #NAME? |  | #FF0000
[10 empty] | : | #NAME? |  | #00477D
[10 empty] | : | #NAME? |  | #AF9191
[10 empty] | : | #NAME? |  | #94A3AE
[10 empty] | : | #NAME? |  | #D4DBE1
[10 empty] | : | #NAME? |  | #FF0000
[10 empty] | : | #NAME? |  | #00477D
[10 empty] | : | #NAME? |  | #94A3AE
[10 empty] | : | #NAME? |  | #D4DBE1

## R0025_Gen1
| 1-2 mm |  |  |  | 2-2.8 mm |  |  |  | 2.8 - 4mm |  |  |  | 4- 5.6 mm |  |  |  | 5.6-8mm |  |  |  | 8-11.2mm
| A | B | C | D | A | B | C | D | A | B | C | D | A | B | C | D | A | B | C | D | A | B | C | D
Non-conductive | 2-2.8 mm B: 0.452; 2-2.8 mm C: 0.51; 2-2.8 mm D: 0.439; 2.8 - 4mm C: 0.736
C | 0.0053 | 0.0114 | 0.0061 | 0.0072 | 0.0145 | 0 | 0.009 |  |  | 0.005 | 0.018 |  | 0.0487 | 0.1009 | 0.0546 | 0.0212 | 0 | 0 | 0.0549 | 0 | 0 | 0 |  | 0
A | 0.1244 | 0.0248 | 0.0246 | 0.034 | 0.0212 | 0 | 0.003 |  |  | 0 | 0.006 |  | 0.0298 | 0.0648 | 0.0377 | 0.0827 | 0 | 0.047 | 0.0039 | 0.0265 | 0 | 0.0289 |  | 0
L | 0.0093 | 0.0047 | 0.0015 | 0.0035 | 0.0303 | 0.005 | 0.003 | 0.004 |  | 0 |  | 0 | 0.0222 | 0 | 0 | 0.0616 | 0 | 0 | 0.1698 | 0 | 0 | 0 | 0.4601 | 0.0102
P | 0.0579 | 0.032 | 0.0303 | 0.0371 | 0.56 | 0.012 | 0.013 | 0.008 |  | 0.008 | 0.006 |  | 0.0131 | 0 | 0.0092 | 0 | 0.0151 | 0 | 0 | 0.0054 | 0.063 | 0 |  | 0
S | 0.3768 | 0.3062 | 0.3926 | 0.3501 | 0.365 | 0.435 | 0.482 | 0.427 | 0.544 | 0.555 | 0.706 | 0.686 | 0.3122 | 0.262 | 0.3761 | 0.2639 | 0.2964 | 0.2041 | 0.2855 | 0.1956 | 0.2349 | 0.2082 | 0.1785 | 0.1683
Magnetic | 2-2.8 mm B: 6.189; 2-2.8 mm C: 6.123; 2-2.8 mm D: 5.499; 2.8 - 4mm A: 9.772; 2.8 - 4mm B: 10.178; 2.8 - 4mm C: 11.319
C | 6.2431 | 5.5126 | 5.134 | 4.8597 | 5.8215 | 5.631 | 5.629 | 5.096 | 8.448 | 8.802 | 9.906 | 10.213 | 5.7532 | 6.6453 | 7.402 | 6.5153 | 4.91 | 4.3105 | 5.5559 | 5.0116 | 3.2835 | 2.7408 | 1.7667 | 2.3855
A | 0.903 | 0.0812 | 0.0511 | 0.057 | 0.0178 | 0.032 | 0.029 | 0.017 | 0.291 | 0.25 | 0.304 | 0.025 | 0.0757 | 0.229 | 0.154 | 0.0798 | 0.0133 | 0.068 | 0.1133 | 0.0795 | 0 | 0 | 0.0061 | 0.389
L | 0.038 | 0.0936 | 0.0584 | 0.0518 | 0.1514 | 0.463 | 0.408 | 0.297 | 0.987 | 0.954 | 0.949 | 0.024 | 1.3571 | 1.0216 | 1.1968 | 1.3744 | 1.8807 | 1.697 | 2.29 | 2.0228 | 1.5256 | 0.5426 | 1.6791 | 2.6842
P | 0.0846 | 0.0491 | 0.01 | 0.0095 | 0 | 0.054 | 0.052 | 0.077 | 0.01 | 0.128 | 0.147 | 0.133 | 0.097 | 0.0474 | 0.078 | 0.2931 | 0.0268 | 0.0451 | 0.0198 | -0.0116 | 0.0898 | 0 | 0.154 | 0.0806
S | 0.0033 | 0.0128 | 0.0158 | 0.01 | 0.0035 | 0.006 | 0 | 0.005 | 0.014 | 0.007 | 0.011 | 0 | 0 | 0 | 0.0097 | 0.0021 | 0 | 0.0023 | 0.0049 | 0.0064 | 0 | 0 | 0 | 0
Non-magnetic | 2-2.8 mm B: 4.091; 2-2.8 mm C: 3.808; 2.8 - 4mm A: 5.424; 2.8 - 4mm B: 5.357; 2.8 - 4mm C: 6.433
C | 0.0181 | 0.04 | 0.0309 | 0.0152 | 0.0114 | 0 | 0 | 0 | 0 | 0 | 0 | 0 | 0.0089 | 0.0164 | 0.0399 | 0 | 0 | 0 | 0.0674 | 0.2413 | 0 | 0.162 | 0 | 0.1049
A | 4.4222 | 4.0737 | 4.1729 | 4.0833 | 3.3433 | 3.677 | 3.551 | 3.213 | 4.615 | 4.69 | 5.429 | 5.98 | 3.9363 | 3.3669 | 3.5955 | 3.8109 | 2.9001 | 2.8415 | 2.677 | 2.447 | 1.7109 | 1.3492 | 1.4185 | 1.5397
L | 0.0159 | 0.0273 | 0.0305 | 0.0179 | 0.0641 | 0.132 | 0.052 | 0.141 | 0.194 | 0.172 | 0.318 | 0.282 | 0.5686 | 0.4007 | 0.2954 | 0.4203 | 2.3993 | 2.0533 | 1.3051 | 2.0303 | 7.0654 | 6.4729 | 6.5024 | 4.0705
P | 0.0864 | 0.1028 | 0.0981 | 0.0817 | 0.1513 | 0.247 | 0.172 | 0.153 | 0.549 | 0.482 | 0.612 | 0.587 | 0.3771 | 0.802 | 0.5226 | 0.2842 | 0.6625 | 0.4109 | 0.8109 | 0.6983 | 2.0549 | 1.9632 | 1.7681 | 1.5231
S | 0.0075 | 0.0214 | 0.0256 | 0.0188 | 0.0157 | 0.029 | 0.029 | 0.03 | 0.062 | 0.037 | 0.079 | 0.082 | 0.0266 | 0.0346 | 0.0516 | 0.0384 | 0.012 | 0.0106 | 0.0155 | 0.0311 | 0.005 | 0 | 0 | 0.0561
Total | 12.3958 | 10.3936 | 10.0824 | 9.6368 | 10.571 | 10.723 | 10.432 | 9.468 | 15.714 | 16.09 | 18.491 | 18.012 | 12.6265 | 12.9916 | 13.8231 | 13.2479 | 13.1162 | 11.6903 | 13.3739 | 12.7842 | 16.033 | 13.4678 | 13.9335 | 13.0121
Non-conductive | 0.5737 | 0.3791 | 0.4551 | 0.4319 | 0.991 | 0.452 | 0.51 | 0.439 | 0.544 | 0.568 | 0.736 | 0.686 | 0.426 | 0.4277 | 0.4776 | 0.4294 | 0.3115 | 0.2511 | 0.5141 | 0.2275 | 0.2979 | 0.2371 | 0.6386 | 0.1785
Magnetic | 7.272 | 5.7493 | 5.2693 | 4.988 | 5.9942 | 6.186 | 6.118 | 5.492 | 9.75 | 10.141 | 11.317 | 10.395 | 7.283 | 7.9433 | 8.8405 | 8.2647 | 6.8308 | 6.1229 | 7.9839 | 7.1087 | 4.8989 | 3.2834 | 3.6059 | 5.5393
Non-magnetic | 4.5501 | 4.2652 | 4.358 | 4.2169 | 3.5858 | 4.085 | 3.804 | 3.537 | 5.42 | 5.381 | 6.438 | 6.931 | 4.9175 | 4.6206 | 4.505 | 4.5538 | 5.9739 | 5.3163 | 4.8759 | 5.448 | 10.8362 | 9.9473 | 9.689 | 7.2943

## R0025_Gen1_100%
| 1-2 mm |  |  |  | 2-2.8 mm |  |  |  | 2.8 - 4mm |  |  |  | 4- 5.6 mm |  |  |  | 5.6-8mm |  |  |  | 8-11.2mm
| A | B | C | D | A | B | C | D | A | B | C | D | A | B | C | D | A | B | C | D | A | B | C | D
Total | 100 | 100 | 100 | 100 | 100 | 100 | 100 | 100 | 100 | 100 | 100 | 100 | 100 | 100 | 100 | 100 | 100 | 100 | 100 | 100 | 100 | 100 | 100 | 100
Non-conductive | 4.6282 | 3.6474 | 4.5138 | 4.4818 | 9.3747 | 4.2152 | 4.8888 | 4.6367 | 3.4619 | 3.5301 | 3.9803 | 3.8086 | 3.3739 | 3.2921 | 3.4551 | 3.2413 | 2.3749 | 2.1479 | 3.8441 | 1.7795 | 1.858 | 1.7605 | 4.5832 | 1.3718
C | 0.042756 | 0.10968 | 0.060501 | 0.074714 | 0.13717 | 0 | 0.086273 | 0 | 0 | 0.031075 | 0.097345 | 0 | 0.3857 | 0.77666 | 0.39499 | 0.16003 | 0 | 0 | 0.4105 | 0 | 0 | 0 | 0 | 0
A | 1.0036 | 0.23861 | 0.24399 | 0.35281 | 0.20055 | 0 | 0.028758 | 0 | 0 | 0 | 0.032448 | 0 | 0.23601 | 0.49878 | 0.27273 | 0.62425 | 0 | 0.40204 | 0.029161 | 0.20729 | 0 | 0.21459 | 0 | 0
L | 0.075025 | 0.04522 | 0.014877 | 0.036319 | 0.28663 | 0.046629 | 0.028758 | 0.042248 | 0 | 0 | 0 | 0 | 0.17582 | 0 | 0 | 0.46498 | 0 | 0 | 1.2696 | 0 | 0 | 0 | 3.3021 | 0.078389
P | 0.46709 | 0.30788 | 0.30052 | 0.38498 | 5.2975 | 0.11191 | 0.12462 | 0.084495 | 0 | 0.04972 | 0.032448 | 0 | 0.10375 | 0 | 0.066555 | 0 | 0.11512 | 0 | 0 | 0.04224 | 0.39294 | 0 | 0 | 0
S | 3.0397 | 2.946 | 3.8939 | 3.6329 | 3.4528 | 4.0567 | 4.6204 | 4.5099 | 3.4619 | 3.4493 | 3.8181 | 3.8086 | 2.4726 | 2.0167 | 2.7208 | 1.992 | 2.2598 | 1.7459 | 2.1348 | 1.53 | 1.4651 | 1.5459 | 1.2811 | 1.2934
Conductive | 95.3718 | 96.3526 | 95.4862 | 95.5182 | 90.6253 | 95.7848 | 95.1112 | 95.3633 | 96.5381 | 96.4699 | 96.0197 | 96.1914 | 96.6261 | 96.7079 | 96.5449 | 96.7587 | 97.6251 | 97.8521 | 96.1559 | 98.2205 | 98.142 | 98.2395 | 95.4168 | 98.6282
Magnetic | 58.665 | 55.3158 | 52.2624 | 51.7599 | 56.7042 | 57.6891 | 58.6465 | 58.0059 | 62.0466 | 63.0267 | 61.2027 | 57.7115 | 57.6803 | 61.1418 | 63.9545 | 62.385 | 52.0791 | 52.3759 | 59.6976 | 55.6054 | 30.5551 | 24.3796 | 25.8794 | 42.5704
C | 50.3646 | 53.0384 | 50.9204 | 50.4286 | 55.0705 | 52.5133 | 53.959 | 53.8234 | 53.761 | 54.7048 | 53.572 | 56.7011 | 45.5645 | 51.1507 | 53.548 | 49.1799 | 37.4346 | 36.8724 | 41.5429 | 39.2015 | 20.4796 | 20.3508 | 12.6795 | 18.3329
A | 7.2847 | 0.78125 | 0.50682 | 0.59148 | 0.16839 | 0.29842 | 0.27799 | 0.17955 | 1.8519 | 1.5538 | 1.644 | 0.1388 | 0.59953 | 1.7627 | 1.1141 | 0.60236 | 0.1014 | 0.58168 | 0.84717 | 0.62186 | 0 | 0 | 0.043779 | 2.9895
L | 0.30656 | 0.90055 | 0.57923 | 0.53752 | 1.4322 | 4.3178 | 3.911 | 3.1369 | 6.281 | 5.9291 | 5.1322 | 0.13324 | 10.748 | 7.8635 | 8.658 | 10.3745 | 14.3388 | 14.5163 | 17.1229 | 15.8227 | 9.5154 | 4.0289 | 12.0508 | 20.6285
P | 0.68249 | 0.47241 | 0.099183 | 0.09858 | 0 | 0.50359 | 0.49847 | 0.81327 | 0.063638 | 0.79553 | 0.79498 | 0.7384 | 0.76823 | 0.36485 | 0.56427 | 2.2124 | 0.20433 | 0.38579 | 0.14805 | -0.090737 | 0.56009 | 0 | 1.1052 | 0.61942
S | 0 | 0.12315 | 0.15671 | 0.10377 | 0.033109 | 0.055954 | 0 | 0.052809 | 0.089093 | 0.043505 | 0.059488 | 0 | 0 | 0 | 0.070172 | 0.015852 | 0 | 0.019674 | 0.036639 | 0.050062 | 0 | 0 | 0 | 0
Non-magnetic | 36.7068 | 41.0368 | 43.2238 | 43.7583 | 33.9211 | 38.0957 | 36.4647 | 37.3574 | 34.4915 | 33.4431 | 34.8169 | 38.4799 | 38.9459 | 35.5661 | 32.5904 | 34.3737 | 45.546 | 45.4762 | 36.4583 | 42.6151 | 67.5869 | 73.8599 | 69.5374 | 56.0578
C | 0.14602 | 0.38485 | 0.30647 | 0.15773 | 0.10784 | 0 | 0 | 0 | 0 | 0 | 0 | 0 | 0.070487 | 0.12624 | 0.28865 | 0 | 0 | 0 | 0.50397 | 1.8875 | 0 | 1.2029 | 0 | 0.80617
A | 35.675 | 39.1943 | 41.388 | 42.3719 | 31.6271 | 34.2908 | 34.0395 | 33.9354 | 29.3687 | 29.1485 | 29.3602 | 33.2001 | 31.1749 | 25.916 | 26.0108 | 28.7661 | 22.1108 | 24.3065 | 20.0166 | 19.1408 | 10.6711 | 10.018 | 10.1805 | 11.8328
L | 0.12827 | 0.26266 | 0.30251 | 0.18575 | 0.60638 | 1.231 | 0.49847 | 1.4892 | 1.2346 | 1.069 | 1.7198 | 1.5656 | 4.5032 | 3.0843 | 2.137 | 3.1726 | 18.2926 | 17.5641 | 9.7586 | 15.8813 | 44.0679 | 48.062 | 46.6674 | 31.2824
P | 0.69701 | 0.98907 | 0.97298 | 0.84779 | 1.4313 | 2.3035 | 1.6488 | 1.616 | 3.4937 | 2.9956 | 3.3097 | 3.2589 | 2.9866 | 6.1732 | 3.7806 | 2.1452 | 5.051 | 3.5149 | 6.0633 | 5.4622 | 12.8167 | 14.577 | 12.6896 | 11.7053
S | 0.060504 | 0.2059 | 0.25391 | 0.19509 | 0.14852 | 0.27045 | 0.27799 | 0.31686 | 0.39455 | 0.22996 | 0.42723 | 0.45525 | 0.21067 | 0.26633 | 0.37329 | 0.28986 | 0.09149 | 0.090673 | 0.1159 | 0.24327 | 0.031186 | 0 | 0 | 0.43114
Changed no. to 0 because it's LOD

## R0025_Gen1_Averages
| 1-2mm |  | 2-2.8mm |  | 2.8-4mm |  | 4-5.6mm |  | 5.6-8mm |  | 8-11.2mm
| Average | STDEV.P | Average | STDEV.P | Average | STDEV.P | Average | STDEV.P | Average | STDEV.P | Average | STDEV.P
Total | 100 | 0 | 100 | 0 | 100 | 0 | 100 | 0 | 100 | 0 | 100 | 0
Non-conductive | 4.3178 | 0.39084 | 5.7789 | 2.09 | 3.6952 | 0.20966 | 3.3406 | 0.081286 | 2.5366 | 0.78418 | 2.3934 | 1.2773
NC: C | 0.071914 | 0.02457 | 0.05586 | 0.058687 | 0.032105 | 0.039745 | 0.42934 | 0.2215 | 0.10263 | 0.17775 | 0 | 0
NC: A | 0.45974 | 0.31726 | 0.057327 | 0.083519 | 0.0081121 | 0.01405 | 0.40794 | 0.16038 | 0.15962 | 0.16089 | 0.053646 | 0.092918
NC: L | 0.042861 | 0.021599 | 0.10107 | 0.10734 | 0 | 0 | 0.1602 | 0.19004 | 0.31741 | 0.54977 | 0.84513 | 1.4189
NC: P | 0.36512 | 0.067532 | 1.4046 | 2.2476 | 0.020542 | 0.021431 | 0.042576 | 0.044561 | 0.039341 | 0.047029 | 0.098235 | 0.17015
NC: S | 3.3782 | 0.39755 | 4.16 | 0.45966 | 3.6345 | 0.17894 | 2.3005 | 0.30902 | 1.9176 | 0.29324 | 1.3964 | 0.11289
Conductive | 95.6822 | 0.39084 | 94.2211 | 2.09 | 96.3048 | 0.20966 | 96.6594 | 0.081286 | 97.4634 | 0.78418 | 97.6066 | 1.2773
Magnetic | 54.5008 | 2.7626 | 57.7614 | 0.70108 | 60.9969 | 2.0036 | 61.2904 | 2.3103 | 54.9395 | 3.0756 | 30.8461 | 7.1419
M: C | 51.188 | 1.0898 | 53.8415 | 0.90673 | 54.6847 | 1.2407 | 49.8608 | 2.9233 | 38.7629 | 1.8206 | 17.9607 | 3.1657
M: A | 2.2911 | 2.8848 | 0.23109 | 0.05771 | 1.2971 | 0.67743 | 1.0197 | 0.4774 | 0.53803 | 0.27164 | 0.75833 | 1.2883
M: L | 0.58096 | 0.21174 | 3.1995 | 1.105 | 4.3689 | 2.4806 | 9.411 | 1.1914 | 15.4502 | 1.123 | 11.5559 | 5.987
M: P | 0.33816 | 0.25055 | 0.45383 | 0.29139 | 0.59814 | 0.30946 | 0.97744 | 0.72714 | 0.16186 | 0.17025 | 0.57119 | 0.39177
M: S | 0.095908 | 0.058522 | 0.035468 | 0.022271 | 0.048022 | 0.03219 | 0.021506 | 0.028833 | 0.026594 | 0.018753 | 0 | 0
Non-magnetic | 41.1814 | 2.7774 | 36.4597 | 1.5753 | 35.3079 | 1.9004 | 35.369 | 2.3208 | 42.5239 | 3.6962 | 66.7605 | 6.583
NM: C | 0.24877 | 0.10086 | 0.026961 | 0.046697 | 0 | 0 | 0.12134 | 0.10645 | 0.59786 | 0.77247 | 0.50226 | 0.52148
NM: A | 39.6573 | 2.5709 | 33.4732 | 1.0736 | 30.2694 | 1.6943 | 27.9669 | 2.1773 | 21.3937 | 1.9982 | 10.6756 | 0.71007
NM: L | 0.2198 | 0.067482 | 0.95627 | 0.41579 | 1.3972 | 0.25816 | 3.2243 | 0.84264 | 15.3742 | 3.358 | 42.5199 | 6.6444
NM: P | 0.87671 | 0.11728 | 1.7499 | 0.33019 | 3.2645 | 0.17811 | 3.7714 | 1.5024 | 5.0228 | 0.94212 | 12.9471 | 1.0347
NM: S | 0.17885 | 0.071823 | 0.25345 | 0.063091 | 0.37675 | 0.087431 | 0.28503 | 0.058507 | 0.13533 | 0.063136 | 0.11558 | 0.18263
| 0.84362 |  | 4.2568

## R0025_Gen1_Total
| 1-2mm |  | 2-2.8mm |  | 2.8-4mm |  | 4-5.6mm |  | 5.6-8mm |  | 8-11.2mm
| Percentage (%) | STDEV.P | Percentage (%) | STDEV.P | Percentage (%) | STDEV.P | Percentage (%) | STDEV.P | Percentage (%) | STDEV.P | Percentage (%) | STDEV.P |  | Taking the averages and reflecting the true value in the sized fractions
Total | 7.435 | 0 | 7.5268 | 0 | 13.478 | 0 | 22.5754 | 0 | 23.9664 | 0 | 7.6905 | 0 |  |  | 82.6721
Non-conductive | 0.32103 | 0.029059 | 0.43496 | 0.15731 | 0.49804 | 0.028258 | 0.75415 | 0.018351 | 0.60794 | 0.18794 | 0.18406 | 0.098231 |  | Sum of % in each row | 2.8002 |  | STDEV
C | 0.0053468 | 0.0018268 | 0.0042045 | 0.0044172 | 0.0043271 | 0.0053569 | 0.096926 | 0.050004 | 0.024596 | 0.042601 | 0 | 0 |  | 0.1354 |  |  | 0.26776
A | 0.034182 | 0.023589 | 0.0043149 | 0.0062863 | 0.0010933 | 0.0018937 | 0.092095 | 0.036206 | 0.038256 | 0.038559 | 0.0041257 | 0.0071458 |  | 0.17407 |  |  | 0.066081
L | 0.0031867 | 0.0016059 | 0.0076071 | 0.0080792 | 0 | 0 | 0.036166 | 0.042903 | 0.076072 | 0.13176 | 0.064994 | 0.10912 |  | 0.18803 |  |  | 0.058722
P | 0.027147 | 0.005021 | 0.10572 | 0.16917 | 0.0027687 | 0.0028884 | 0.0096118 | 0.01006 | 0.0094287 | 0.011271 | 0.0075547 | 0.013085 |  | 0.16223 |  |  | 0.17657
S | 0.25117 | 0.029558 | 0.31311 | 0.034598 | 0.48985 | 0.024118 | 0.51935 | 0.069763 | 0.45958 | 0.07028 | 0.10739 | 0.0086818 |  | 2.1405 |  |  | 0.17045
Conductive | 7.114 | 0.029059 | 7.0918 | 0.15731 | 12.98 | 0.028258 | 21.8213 | 0.018351 | 23.3585 | 0.18794 | 7.5064 | 0.098231 |  |  | 79.8719
Magnetic | 4.0521 | 0.2054 | 4.3476 | 0.052769 | 8.2212 | 0.27005 | 13.8366 | 0.52157 | 13.167 | 0.73711 | 2.3722 | 0.54924 |  |  | 45.9967
C | 3.8058 | 0.081023 | 4.0525 | 0.068248 | 7.3704 | 0.16722 | 11.2563 | 0.65994 | 9.2901 | 0.43634 | 1.3813 | 0.24346 |  | 37.1564 |  |  | 1.1113
A | 0.17034 | 0.21448 | 0.017394 | 0.0043437 | 0.17482 | 0.091304 | 0.23019 | 0.10777 | 0.12895 | 0.065102 | 0.058319 | 0.099077 |  | 0.78002 |  |  | 0.8511
L | 0.043195 | 0.015743 | 0.24082 | 0.083171 | 0.58884 | 0.33434 | 2.1246 | 0.26896 | 3.7028 | 0.26913 | 0.8887 | 0.46043 |  | 7.589 |  |  | 0.28289
P | 0.025143 | 0.018628 | 0.034159 | 0.021932 | 0.080617 | 0.04171 | 0.22066 | 0.16416 | 0.038791 | 0.040804 | 0.043927 | 0.030129 |  | 0.4433 |  |  | 0.68972
S | 0.0071307 | 0.0043511 | 0.0026696 | 0.0016763 | 0.0064723 | 0.0043386 | 0.0048551 | 0.0065092 | 0.0063736 | 0.0044945 | 0 | 0 |  | 0.027501 |  |  | 0.17913
Non-magnetic | 3.0618 | 0.2065 | 2.7443 | 0.11857 | 4.7588 | 0.25614 | 7.9847 | 0.52393 | 10.1915 | 0.88585 | 5.1342 | 0.50626 |  |  | 33.8752
C | 0.018496 | 0.0074993 | 0.0020293 | 0.0035148 | 0 | 0 | 0.027394 | 0.024031 | 0.14329 | 0.18513 | 0.038626 | 0.040104 |  | 0.22983 |  |  | 1.1991
A | 2.9485 | 0.19114 | 2.5195 | 0.080811 | 4.0797 | 0.22836 | 6.3137 | 0.49154 | 5.1273 | 0.47889 | 0.821 | 0.054608 |  | 21.8096 |  |  | 0.19112
L | 0.016342 | 0.0050173 | 0.071976 | 0.031296 | 0.18832 | 0.034794 | 0.72789 | 0.19023 | 3.6846 | 0.8048 | 3.27 | 0.51099 |  | 7.9591 |  |  | 0.75441
P | 0.065184 | 0.00872 | 0.13171 | 0.024853 | 0.43999 | 0.024005 | 0.85141 | 0.33918 | 1.2038 | 0.22579 | 0.99569 | 0.07957 |  | 3.6878 |  |  | 0.97325
S | 0.013297 | 0.0053401 | 0.019077 | 0.0047487 | 0.050778 | 0.011784 | 0.064348 | 0.013208 | 0.032434 | 0.015131 | 0.0088887 | 0.014045 |  | 0.18882 |  |  | 0.41668
[15 empty] | % of wet cell |  |  | % of wet cell
[13 empty] | Σ CAPS | 66.9354 | Σ CAPS | 56.1764
| Fraction | % | ± % | Without Electolyte | Totals Optically Sorted | Sorted SQRT(SUMSQ(STDEV) |  | [Teardown]-[Optically sorted] | ± | [Dry Teardown]-[Optically Sorted] | ±
Cathode | 0.48695 | 48.6951 | 0.24698 | 48.6951 | 37.5216 | 0.87479 |  | 11.1734 | 0.90899 | 20.4997 | 1.0637 |  | Σ Lumps | 15.7361 | Σ Lumps | 13.2067 |  | Cathode | 31.4905
Anode | 0.28239 | 28.2392 | 0.12398 | 28.2392 | 22.7637 | 0.80784 |  | 5.4755 | 0.8173 | 10.8839 | 0.97688 |  | > 11.2 mm | 2.6076 | > 11.2 mm | 2.1884 |  | Anode | 19.1047
Pouch | 0.046704 | 4.6704 | 0.0079679 | 4.6704 | 4.2933 | 0.48453 |  | 0.37708 | 0.48459 | 1.2716 | 0.61056 |  | < 1 mm | 14.7203 | < 1 mm | 12.3542 |  | Pouch | 3.6032
Separator | 0.023215 | 2.3215 | 0.016584 | 2.3215 | 2.3568 | 0.11588 |  | -0.035262 | 0.11706 | 0.40936 | 0.79538 |  | Σ Uncharacterised | 33.0641 | Σ Uncharacterised | 27.7494 |  | Separator | 1.978
Electrolyte | 0.16074 | 16.0738 | 0.2203
Whole | 1 | 100 | 0.036697
TOTAL |  |  |  | 83.9262 | 66.9354 |  |  | 16.9907 |  | 33.0646 |  |  | Σ CAPS + Σ Uncharacterised | 99.9995
± |  |  |  | 0.27697

## R0025_Gen1_Inc_Electrolyte
| 1-2mm |  | 2-2.8mm |  | 2.8-4mm |  | 4-5.6mm |  | 5.6-8mm |  | 8-11.2mm |  |  | 1-11.2 mm
| Percentage (%) | STDEV.P | Percentage (%) | STDEV.P | Percentage (%) | STDEV.P | Percentage (%) | STDEV.P | Percentage (%) | STDEV.P | Percentage (%) | STDEV.P |  | Percentage (%) | STDEV.P
Total | 6.2399 | 0 | 6.317 | 0 | 11.3116 | 0 | 18.9467 | 0 | 20.1141 | 0 | 6.4543 | 0 |  | 69.3835 | 0
Non-conductive | 0.26943 | 0.024388 | 0.36505 | 0.13202 | 0.41799 | 0.023716 | 0.63293 | 0.015401 | 0.51022 | 0.15773 | 0.15448 | 0.082441 |  | 2.3501 | 0.4357
C | 0.0044873 | 0.0015331 | 0.0035287 | 0.0037072 | 0.0036316 | 0.0044958 | 0.081346 | 0.041966 | 0.020642 | 0.035753 | 0 | 0 |  | 0.11364 | 0.087456
A | 0.028688 | 0.019797 | 0.0036213 | 0.0052758 | 0.0009176 | 0.0015893 | 0.077292 | 0.030386 | 0.032107 | 0.032361 | 0.0034625 | 0.0059972 |  | 0.14609 | 0.095407
L | 0.0026745 | 0.0013477 | 0.0063843 | 0.0067806 | 0 | 0 | 0.030353 | 0.036006 | 0.063844 | 0.11058 | 0.054547 | 0.09158 |  | 0.1578 | 0.2463
P | 0.022783 | 0.0042139 | 0.08873 | 0.14198 | 0.0023236 | 0.0024241 | 0.0080668 | 0.0084428 | 0.0079131 | 0.0094595 | 0.0063404 | 0.010982 |  | 0.13616 | 0.1775
S | 0.21079 | 0.024807 | 0.26278 | 0.029037 | 0.41112 | 0.020241 | 0.43587 | 0.05855 | 0.38571 | 0.058983 | 0.090126 | 0.0072863 |  | 1.7964 | 0.1989
Conductive | 5.9705 | 0.024388 | 5.9519 | 0.13202 | 10.8936 | 0.023716 | 18.3138 | 0.015401 | 19.6039 | 0.15773 | 6.2998 | 0.082441 |  | 67.0334 | 0.4357
Magnetic | 3.4008 | 0.17238 | 3.6488 | 0.044287 | 6.8997 | 0.22664 | 11.6125 | 0.43773 | 11.0506 | 0.61863 | 1.9909 | 0.46096 |  | 38.6033 | 1.9606
C | 3.1941 | 0.068 | 3.4011 | 0.057278 | 6.1857 | 0.14035 | 9.447 | 0.55386 | 7.7968 | 0.3662 | 1.1592 | 0.20432 |  | 31.1839 | 1.39
A | 0.14296 | 0.18001 | 0.014598 | 0.0036455 | 0.14672 | 0.076628 | 0.19319 | 0.090451 | 0.10822 | 0.054637 | 0.048945 | 0.083151 |  | 0.65464 | 0.48852
L | 0.036252 | 0.013212 | 0.20211 | 0.069803 | 0.49419 | 0.2806 | 1.7831 | 0.22573 | 3.1077 | 0.22587 | 0.74585 | 0.38642 |  | 6.3691 | 1.2016
P | 0.021101 | 0.015634 | 0.028668 | 0.018407 | 0.067658 | 0.035005 | 0.18519 | 0.13777 | 0.032556 | 0.034245 | 0.036866 | 0.025286 |  | 0.37204 | 0.26635
S | 0.0059845 | 0.0036517 | 0.0022405 | 0.0014068 | 0.005432 | 0.0036412 | 0.0040747 | 0.0054629 | 0.0053491 | 0.0037721 | 0 | 0 |  | 0.023081 | 0.017935
Non-magnetic | 2.5697 | 0.17331 | 2.3031 | 0.099514 | 3.9939 | 0.21497 | 6.7013 | 0.43971 | 8.5533 | 0.74346 | 4.3089 | 0.42489 |  | 28.4302 | 2.0958
C | 0.015523 | 0.0062939 | 0.0017031 | 0.0029498 | 0 | 0 | 0.02299 | 0.020168 | 0.12025 | 0.15537 | 0.032417 | 0.033658 |  | 0.19289 | 0.21844
A | 2.4746 | 0.16042 | 2.1145 | 0.067821 | 3.4239 | 0.19166 | 5.2988 | 0.41253 | 4.3031 | 0.40191 | 0.68904 | 0.04583 |  | 18.304 | 1.2802
L | 0.013715 | 0.0042108 | 0.060407 | 0.026265 | 0.15805 | 0.029202 | 0.61089 | 0.15965 | 3.0924 | 0.67544 | 2.7444 | 0.42885 |  | 6.6798 | 1.3236
P | 0.054706 | 0.0073184 | 0.11054 | 0.020858 | 0.36927 | 0.020147 | 0.71456 | 0.28466 | 1.0103 | 0.1895 | 0.83565 | 0.06678 |  | 3.095 | 0.58926
S | 0.01116 | 0.0044817 | 0.016011 | 0.0039854 | 0.042616 | 0.0098898 | 0.054005 | 0.011085 | 0.027221 | 0.012699 | 0.0074599 | 0.011788 |  | 0.15847 | 0.053929
Error shown ignores Lumps |  |  |  |  | Assuming ratios of C/A/P/S in "Lumps" is directly proportional to unaccounted material
Grade, Assuming ratios of C/A/P/S in "Lumps" is directly proportional to unaccounted material | 1 | 1 | 2 | 2 | 2.8 | 2.8 | 4 | 4 | 5.6 | 5.6 | 8 | 8 |  | Grade 1-11.2 |  |  |  | Grade <1,>11.2 | Grade Total
Insulators | 0.86745 | 0.12198 | 0.96381 | 0.52809 | 0.98912 | 0.074351 | 0.70384 | 0.095008 | 0.77785 | 0.26569 | 0.64243 | 0.34402 |  | 0.82575 | 0.19003 |  |  | 0.050838
Cathode | 0.94583 | 0.051637 | 0.96648 | 0.01935 | 0.94092 | 0.035791 | 0.90872 | 0.056703 | 0.87991 | 0.051558 | 0.81454 | 0.16943 |  | 0.9101 | 0.054588 |  |  | 0.61999
Anode | 0.96475 | 0.090085 | 0.92672 | 0.049404 | 0.87032 | 0.066573 | 0.82073 | 0.080508 | 0.62211 | 0.064189 | 0.36956 | 0.01902 |  | 0.72116 | 0.065423 |  |  | 0.32917
Assuming ratios of C/A/P/S in "Lumps" is directly proportional to unaccounted material
Recovery, Assuming ratios of C/A/P/S in "Lumps" is directly proportional to unaccounted material | 1 | 1 | 2 | 2 | 2.8 | 2.8 | 4 | 4 | 5.6 | 5.6 | 8 | 8 |  | Recovery 1-11.2 |  | Recovery All sizes
Insulators | 0.70952 | 0.1028 | 0.67257 | 0.34813 | 0.44381 | 0.032879 | 0.2911 | 0.084097 | 0.22021 | 0.054879 | 0.083402 | 0.015413 |  | 0.30908 | 0.064631 | 0.2764
Cathode | 0.98378 | 0.026977 | 0.95188 | 0.021357 | 0.93812 | 0.031089 | 0.85459 | 0.074273 | 0.65956 | 0.045227 | 0.34202 | 0.21251 | no | 0.78591 | 0.05178 | 0.6404
Anode | 0.92905 | 0.049911 | 0.95195 | 0.040005 | 0.9043 | 0.057138 | 0.83219 | 0.084164 | 0.66148 | 0.10753 | 0.36108 | 0.049071 |  | 0.78049 | 0.068882 | 0.64818
[Teardown]-[Optically sorted]
| % cell | ± | % dry components | ± |  | Cell Ratio |  | Dry Ratio |  |  | Cell Ratio
Cathode | 17.2046 | 0.77461 | 26.5309 | 1.1968 |  | 0.61999 | 0.03746 | 0.6054 | 0.040548 |  | 0.61999 | 0.03746
Anode | 9.1345 | 0.68924 | 14.5429 | 1.1351 |  | 0.32917 | 0.028157 | 0.33185 | 0.030673 |  | 0.32917 | 0.028157
Pouch | 1.0672 | 0.40672 | 1.9617 | 0.91135 |  | 0.038457 | 0.014738 | 0.044763 | 0.020914 |  | 0.038457 | 0.014738
Separator | 0.34356 | 0.098655 | 0.78819 | 1.0751 |  | 0.012381 | 0.00359 | 0.017985 | 0.024548 |  | 0.012381 | 0.00359
Grade | 1 | 2 | 2.8 | 4 | 5.6 | 8
Insulators | 86.7446 | 96.3814 | 98.9116 | 70.3842 | 77.7845 | 64.2428 |  |  | 82.575
Cathode | 94.5825 | 96.6479 | 94.0923 | 90.8715 | 87.991 | 81.4535 |  |  | 91.0098 |  | 79.1785
Anode | 96.4747 | 92.672 | 87.0325 | 82.0726 | 62.2107 | 36.9559 |  |  | 72.1163
Recovery | 1 | 2 | 2.8 | 4 | 5.6 | 8
Insulators | 70.9519 | 67.2571 | 44.3809 | 29.1104 | 22.021 | 8.3402 |  |  | 30.9082
Cathode | 98.3785 | 95.1877 | 93.8121 | 85.4592 | 65.9559 | 34.2021 |  |  | 78.5915 |  | 68.3746
Anode | 92.9051 | 95.1948 | 90.4302 | 83.2189 | 66.1476 | 36.1077 |  |  | 78.0487
Grade_Error | 1 | 2 | 2.8 | 4 | 5.6 | 8
Insulators-err | 12.1984 | 52.8086 | 7.4351 | 9.5008 | 26.5689 | 34.4019
Cathode-err | 5.1637 | 1.935 | 3.5791 | 5.6703 | 5.1558 | 16.9433
Anode-err | 9.0085 | 4.9404 | 6.6573 | 8.0508 | 6.4189 | 1.902
Recovery_Error | 1 | 2 | 2.8 | 4 | 5.6 | 8
Insulators-err | 10.2796 | 34.8134 | 3.2879 | 8.4097 | 5.4879 | 1.5413
Cathode-err | 2.6977 | 2.1357 | 3.1089 | 7.4273 | 4.5227 | 21.251
Anode-err | 4.9911 | 4.0005 | 5.7138 | 8.4164 | 10.7525 | 4.9071
Grade | Insulators | Cathode | Anode | Insulators-err | Cathode-err | Anode-err |  | Size (mm) | Insulators | Cathode | Anode
1 | 86.7446 | 94.5825 | 96.4747 | 12.1984 | 5.1637 | 9.0085 |  | 1-2 | 86.7 ± 12.2 | 94.6 ± 5.2 | 96.5 ± 9
2 | 96.3814 | 96.6479 | 92.672 | 52.8086 | 1.935 | 4.9404 |  | 2-2.8 | 96.4 ± 52.8 | 96.6 ± 1.9 | 92.7 ± 4.9
2.8 | 98.9116 | 94.0923 | 87.0325 | 7.4351 | 3.5791 | 6.6573 |  | 2.8-4 | 98.9 ± 7.4 | 94.1 ± 3.6 | 87 ± 6.7
4 | 70.3842 | 90.8715 | 82.0726 | 9.5008 | 5.6703 | 8.0508 |  | 4-5.6 | 70.4 ± 9.5 | 90.9 ± 5.7 | 82.1 ± 8.1
5.6 | 77.7845 | 87.991 | 62.2107 | 26.5689 | 5.1558 | 6.4189 |  | 5.6-8 | 77.8 ± 26.6 | 88 ± 5.2 | 62.2 ± 6.4
8 | 64.2428 | 81.4535 | 36.9559 | 34.4019 | 16.9433 | 1.902 |  | 8-11.2 | 64.2 ± 34.4 | 81.5 ± 16.9 | 37 ± 1.9
Recovery | Insulators | Cathode | Anode | Insulators-err | Cathode-err | Anode-err |  | Size (mm) | Insulators | Cathode | Anode
1 | 70.9519 | 98.3785 | 92.9051 | 10.2796 | 2.6977 | 4.9911 |  | 1-2 | 71 ± 10.3 | 98.4 ± 2.7 | 92.9 ± 5
2 | 67.2571 | 95.1877 | 95.1948 | 34.8134 | 2.1357 | 4.0005 |  | 2-2.8 | 67.3 ± 34.8 | 95.2 ± 2.1 | 95.2 ± 4
2.8 | 44.3809 | 93.8121 | 90.4302 | 3.2879 | 3.1089 | 5.7138 |  | 2.8-4 | 44.4 ± 3.3 | 93.8 ± 3.1 | 90.4 ± 5.7
4 | 29.1104 | 85.4592 | 83.2189 | 8.4097 | 7.4273 | 8.4164 |  | 4-5.6 | 29.1 ± 8.4 | 85.5 ± 7.4 | 83.2 ± 8.4
5.6 | 22.021 | 65.9559 | 66.1476 | 5.4879 | 4.5227 | 10.7525 |  | 5.6-8 | 22 ± 5.5 | 66 ± 4.5 | 66.1 ± 10.8
8 | 8.3402 | 34.2021 | 36.1077 | 1.5413 | 21.251 | 4.9071 |  | 8-11.2 | 8.3 ± 1.5 | 34.2 ± 21.3 | 36.1 ± 4.9
| Fraction | % | ± % | Without Electolyte | Totals Optically Sorted | Sorted SQRT(SUMSQ(STDEV) |  | [Teardown inc.electrolyte]-[Optically sorted] | ± | [Dry Teardown]-[Optically Sorted] | ± |  | Σ CALPS | 69.3835 |  | Lumps Content
Cathode | 0.48695 | 48.6951 | 0.24698 | 48.6951 | 31.4905 | 0.73418 |  | 17.2046 | 0.77461 | 26.5309 | 1.1968 |  | Σ CAPS | 56.1764 |  | 0.6054 | 0.040548 |  | 62% | 60.54%
Anode | 0.28239 | 28.2392 | 0.12398 | 28.2392 | 19.1047 | 0.67799 |  | 9.1345 | 0.68924 | 14.5429 | 1.1351 |  | Σ Lumps | 13.2067 |  | 0.33185 | 0.030673 |  | 32.92% | 33.19%
Pouch | 0.046704 | 4.6704 | 0.0079679 | 4.6704 | 3.6032 | 0.40664 |  | 1.0672 | 0.40672 | 1.9617 | 0.91135 |  | >11.2 mm | 2.1884 |  | 0.044763 | 0.020914 |  | 3.846% | 4.476%
Separator | 0.023215 | 2.3215 | 0.016584 | 2.3215 | 1.978 | 0.097252 |  | 0.34356 | 0.098655 | 0.78819 | 1.0751 |  | <1 mm | 12.3542 |  | 0.017985 | 0.024548 |  | 1.238% | 1.799%
Electrolyte | 0.16074 | 16.0738 | 0.2203
Whole | 1 | 100 | 0.036697 | [9 empty] | All Sizes | 83.9262
[13 empty] | Σ Uncharacterised | 27.7494
TOTAL |  |  |  | 83.9262 | 56.1764 |  |  | 27.7498 |  | 43.8236 |  |  | Σ CAPS + Σ Uncharacterised | 83.9258
± |  |  | Sorted as % of Dry Cell | 0.66935 |  |  |  | ok |  | ok
[7 empty] | Precision(dp) |  | 3

## R0025_Gen1_Errors_Simple
0 | 1-2mm |  | 2-2.8mm |  | 2.8-4mm |  | 4-5.6mm |  | 5.6-8mm |  | 8-11.2mm |  |  | 1-11.2 mm
0 | Percentage (%) | STDEV.P | Percentage (%) | STDEV.P | Percentage (%) | STDEV.P | Percentage (%) | STDEV.P | Percentage (%) | STDEV.P | Percentage (%) | STDEV.P |  | Percentage (%) | STDEV.P
Total | 7.435 | 0 | 7.5268 | 0 | 13.478 | 0 | 22.5754 | 0 | 23.9664 | 0 | 7.6905 | 0 |  | 82.6721 | 0
Non-conductive | 0.32103 | 0.029059 | 0.43496 | 0.15731 | 0.49804 | 0.028258 | 0.75415 | 0.018351 | 0.60794 | 0.18794 | 0.18406 | 0.098231 |  | 2.8002 | 0.51915
C | 0.0053468 | 0.0018268 | 0.0042045 | 0.0044172 | 0.0043271 | 0.0053569 | 0.096926 | 0.050004 | 0.024596 | 0.042601 | 0 | 0 |  | 0.1354 | 0.10421
A | 0.034182 | 0.023589 | 0.0043149 | 0.0062863 | 0.0010933 | 0.0018937 | 0.092095 | 0.036206 | 0.038256 | 0.038559 | 0.0041257 | 0.0071458 |  | 0.17407 | 0.11368
L | 0.0031867 | 0.0016059 | 0.0076071 | 0.0080792 | 0 | 0 | 0.036166 | 0.042903 | 0.076072 | 0.13176 | 0.064994 | 0.10912 |  | 0.18803 | 0.29347
P | 0.027147 | 0.005021 | 0.10572 | 0.16917 | 0.0027687 | 0.0028884 | 0.0096118 | 0.01006 | 0.0094287 | 0.011271 | 0.0075547 | 0.013085 |  | 0.16223 | 0.2115
S | 0.25117 | 0.029558 | 0.31311 | 0.034598 | 0.48985 | 0.024118 | 0.51935 | 0.069763 | 0.45958 | 0.07028 | 0.10739 | 0.0086818 |  | 2.1405 | 0.237
Conductive | 7.114 | 0.029059 | 7.0918 | 0.15731 | 12.98 | 0.028258 | 21.8213 | 0.018351 | 23.3585 | 0.18794 | 7.5064 | 0.098231 |  | 79.8719 | 0.51915
Magnetic | 4.0521 | 0.2054 | 4.3476 | 0.052769 | 8.2212 | 0.27005 | 13.8366 | 0.52157 | 13.167 | 0.73711 | 2.3722 | 0.54924 |  | 45.9967 | 2.3361
C | 3.8058 | 0.081023 | 4.0525 | 0.068248 | 7.3704 | 0.16722 | 11.2563 | 0.65994 | 9.2901 | 0.43634 | 1.3813 | 0.24346 |  | 37.1564 | 1.6562
A | 0.17034 | 0.21448 | 0.017394 | 0.0043437 | 0.17482 | 0.091304 | 0.23019 | 0.10777 | 0.12895 | 0.065102 | 0.058319 | 0.099077 |  | 0.78002 | 0.58209
L | 0.043195 | 0.015743 | 0.24082 | 0.083171 | 0.58884 | 0.33434 | 2.1246 | 0.26896 | 3.7028 | 0.26913 | 0.8887 | 0.46043 |  | 7.589 | 1.4318
P | 0.025143 | 0.018628 | 0.034159 | 0.021932 | 0.080617 | 0.04171 | 0.22066 | 0.16416 | 0.038791 | 0.040804 | 0.043927 | 0.030129 |  | 0.4433 | 0.31736
S | 0.0071307 | 0.0043511 | 0.0026696 | 0.0016763 | 0.0064723 | 0.0043386 | 0.0048551 | 0.0065092 | 0.0063736 | 0.0044945 | 0 | 0 |  | 0.027501 | 0.02137
Non-magnetic | 3.0618 | 0.2065 | 2.7443 | 0.11857 | 4.7588 | 0.25614 | 7.9847 | 0.52393 | 10.1915 | 0.88585 | 5.1342 | 0.50626 |  | 33.8752 | 2.4972
C | 0.018496 | 0.0074993 | 0.0020293 | 0.0035148 | 0 | 0 | 0.027394 | 0.024031 | 0.14329 | 0.18513 | 0.038626 | 0.040104 |  | 0.22983 | 0.26028
A | 2.9485 | 0.19114 | 2.5195 | 0.080811 | 4.0797 | 0.22836 | 6.3137 | 0.49154 | 5.1273 | 0.47889 | 0.821 | 0.054608 |  | 21.8096 | 1.5253
L | 0.016342 | 0.0050173 | 0.071976 | 0.031296 | 0.18832 | 0.034794 | 0.72789 | 0.19023 | 3.6846 | 0.8048 | 3.27 | 0.51099 |  | 7.9591 | 1.5771
P | 0.065184 | 0.00872 | 0.13171 | 0.024853 | 0.43999 | 0.024005 | 0.85141 | 0.33918 | 1.2038 | 0.22579 | 0.99569 | 0.07957 |  | 3.6878 | 0.70212
S | 0.013297 | 0.0053401 | 0.019077 | 0.0047487 | 0.050778 | 0.011784 | 0.064348 | 0.013208 | 0.032434 | 0.015131 | 0.0088887 | 0.014045 |  | 0.18882 | 0.064258
Error shown ignores Lumps
Grade, Assuming ratios of C/A/P/S in "Lumps" is directly proportional to unaccounted material | 1 | 1 | 2 | 2 | 2.8 | 2.8 | 4 | 4 | 5.6 | 5.6 | 8 | 8 |  | Grade
Insulators | 0.86951 | 0.12198 | 0.96744 | 0.52809 | 0.98912 | 0.074351 | 0.7138 | 0.095008 | 0.80382 | 0.26569 | 0.71574 | 0.34402 |  | 0.83969 | 0.19003
Cathode | 0.94338 | 0.051637 | 0.95377 | 0.01935 | 0.92448 | 0.035791 | 0.87347 | 0.056703 | 0.81536 | 0.051558 | 0.72855 | 0.16943 |  | 0.87223 | 0.054588
Anode | 0.96486 | 0.090085 | 0.92729 | 0.049404 | 0.87119 | 0.066573 | 0.82272 | 0.080508 | 0.63003 | 0.064189 | 0.38352 | 0.01902 |  | 0.72631 | 0.065423
Recovery, Assuming ratios of C/A/P/S in "Lumps" is directly proportional to unaccounted material | 1 | 1 | 2 | 2 | 2.8 | 2.8 | 4 | 4 | 5.6 | 5.6 | 8 | 8 |  | Recovery
Insulators | 0.68875 | 0.1028 | 0.61051 | 0.34813 | 0.38748 | 0.032879 | 0.22274 | 0.084097 | 0.13282 | 0.054879 | 0.05842 | 0.015413 |  | 0.2194 | 0.064631
Cathode | 0.99184 | 0.026977 | 0.99108 | 0.021357 | 0.98986 | 0.031089 | 0.96621 | 0.074273 | 0.86774 | 0.045227 | 0.56312 | 0.21251 | no | 0.91878 | 0.05178
Anode | 0.93046 | 0.049911 | 0.95895 | 0.040005 | 0.9155 | 0.057138 | 0.85871 | 0.084164 | 0.81125 | 0.10753 | 0.83211 | 0.049071 |  | 0.86975 | 0.068882
[Teardown]-[Optically sorted]
| % cell | ± | % dry components | ± |  | Cell Ratio |  | Dry Ratio |  |  | Dry Ratio
Cathode | 11.1734 | 0.90899 | 20.4997 | 1.0637 |  | 0.65762 |  | 0.39047 | 0.02901 |  | 0.39047 | 0.02901
Anode | 5.4755 | 0.8173 | 10.8839 | 0.97688 |  | 0.32226 |  | 0.35108 | 0.036626 |  | 0.35108 | 0.036626
Pouch | 0.37708 | 0.48459 | 1.2716 | 0.61056 |  | 0.022193 |  | 0.20816 | 0.10056 |  | 0.20816 | 0.10056
Separator | -0.035262 | 0.11706 | 0.40936 | 0.79538 |  | -0.0020754 |  | 0.050284 | 0.097736 |  | 0.050284 | 0.097736
Grade | 1 | 2 | 2.8 | 4 | 5.6 | 8
Insulators | 86.9507 | 96.7445 | 98.9116 | 71.3798 | 80.3824 | 71.5736
Cathode | 94.3379 | 95.3765 | 92.4484 | 87.3473 | 81.5364 | 72.855
Anode | 96.4864 | 92.7295 | 87.1192 | 82.2724 | 63.0029 | 38.3515
Recovery | 1 | 2 | 2.8 | 4 | 5.6 | 8
Insulators | 68.8753 | 61.0515 | 38.7485 | 22.2737 | 13.2815 | 5.842
Cathode | 99.1835 | 99.1083 | 98.986 | 96.621 | 86.7742 | 56.312
Anode | 93.0456 | 95.8952 | 91.5501 | 85.8709 | 81.1251 | 83.2114
Grade_Error | 1 | 2 | 2.8 | 4 | 5.6 | 8
Insulators-err | 12.1984 | 52.8086 | 7.4351 | 9.5008 | 26.5689 | 34.4019
Cathode-err | 5.1637 | 1.935 | 3.5791 | 5.6703 | 5.1558 | 16.9433
Anode-err | 9.0085 | 4.9404 | 6.6573 | 8.0508 | 6.4189 | 1.902
Recovery_Error | 1 | 2 | 2.8 | 4 | 5.6 | 8
Insulators-err | 10.2796 | 34.8134 | 3.2879 | 8.4097 | 5.4879 | 1.5413
Cathode-err | 2.6977 | 2.1357 | 3.1089 | 7.4273 | 4.5227 | 21.251
Anode-err | 4.9911 | 4.0005 | 5.7138 | 8.4164 | 10.7525 | 4.9071
[9 empty] | Grade |  |  | Recovery
Grade | Insulators | Cathode | Anode | Insulators-err | Cathode-err | Anode-err |  | Size (mm) | Insulators | Cathode | Anode | Insulators | Cathode | Anode
1 | 86.9507 | 94.3379 | 96.4864 | 12.1984 | 5.1637 | 9.0085 |  | 1-2 | 87 ± 12.2 | 94.3 ± 5.2 | 96.5 ± 9 | 68.9 ± 10.3 | 99.2 ± 2.7 | 93 ± 5
2 | 96.7445 | 95.3765 | 92.7295 | 52.8086 | 1.935 | 4.9404 |  | 2-2.8 | 96.7 ± 52.8 | 95.4 ± 1.9 | 92.7 ± 4.9 | 61.1 ± 34.8 | 99.1 ± 2.1 | 95.9 ± 4
2.8 | 98.9116 | 92.4484 | 87.1192 | 7.4351 | 3.5791 | 6.6573 |  | 2.8-4 | 98.9 ± 7.4 | 92.4 ± 3.6 | 87.1 ± 6.7 | 38.7 ± 3.3 | 99 ± 3.1 | 91.6 ± 5.7
4 | 71.3798 | 87.3473 | 82.2724 | 9.5008 | 5.6703 | 8.0508 |  | 4-5.6 | 71.4 ± 9.5 | 87.3 ± 5.7 | 82.3 ± 8.1 | 22.3 ± 8.4 | 96.6 ± 7.4 | 85.9 ± 8.4
5.6 | 80.3824 | 81.5364 | 63.0029 | 26.5689 | 5.1558 | 6.4189 |  | 5.6-8 | 80.4 ± 26.6 | 81.5 ± 5.2 | 63 ± 6.4 | 13.3 ± 5.5 | 86.8 ± 4.5 | 81.1 ± 10.8
8 | 71.5736 | 72.855 | 38.3515 | 34.4019 | 16.9433 | 1.902 |  | 8-11.2 | 71.6 ± 34.4 | 72.9 ± 16.9 | 38.4 ± 1.9 | 5.8 ± 1.5 | 56.3 ± 21.3 | 83.2 ± 4.9
Recovery | Insulators | Cathode | Anode | Insulators-err | Cathode-err | Anode-err
1 | 68.8753 | 99.1835 | 93.0456 | 10.2796 | 2.6977 | 4.9911
2 | 61.0515 | 99.1083 | 95.8952 | 34.8134 | 2.1357 | 4.0005
2.8 | 38.7485 | 98.986 | 91.5501 | 3.2879 | 3.1089 | 5.7138
4 | 22.2737 | 96.621 | 85.8709 | 8.4097 | 7.4273 | 8.4164
5.6 | 13.2815 | 86.7742 | 81.1251 | 5.4879 | 4.5227 | 10.7525
8 | 5.842 | 56.312 | 83.2114 | 1.5413 | 21.251 | 4.9071

## R0025_Gen1_Exc_Electrolyte
| 1-2mm |  | 2-2.8mm |  | 2.8-4mm |  | 4-5.6mm |  | 5.6-8mm |  | 8-11.2mm |  |  | 1-11.2 mm
| Percentage (%) | STDEV.P | Percentage (%) | STDEV.P | Percentage (%) | STDEV.P | Percentage (%) | STDEV.P | Percentage (%) | STDEV.P | Percentage (%) | STDEV.P |  | Percentage (%) | STDEV.P
Total | 7.435 | 0 | 7.5268 | 0 | 13.478 | 0 | 22.5754 | 0 | 23.9664 | 0 | 7.6905 | 0 |  | 82.6721 | 0
Non-conductive | 0.32103 | 0.029059 | 0.43496 | 0.15731 | 0.49804 | 0.028258 | 0.75415 | 0.018351 | 0.60794 | 0.18794 | 0.18406 | 0.098231 |  | 2.8002 | 0.26776
C | 0.0053468 | 0.0018268 | 0.0042045 | 0.0044172 | 0.0043271 | 0.0053569 | 0.096926 | 0.050004 | 0.024596 | 0.042601 | 0 | 0 |  | 0.1354 | 0.066081
A | 0.034182 | 0.023589 | 0.0043149 | 0.0062863 | 0.0010933 | 0.0018937 | 0.092095 | 0.036206 | 0.038256 | 0.038559 | 0.0041257 | 0.0071458 |  | 0.17407 | 0.058722
L | 0.0031867 | 0.0016059 | 0.0076071 | 0.0080792 | 0 | 0 | 0.036166 | 0.042903 | 0.076072 | 0.13176 | 0.064994 | 0.10912 |  | 0.18803 | 0.17657
P | 0.027147 | 0.005021 | 0.10572 | 0.16917 | 0.0027687 | 0.0028884 | 0.0096118 | 0.01006 | 0.0094287 | 0.011271 | 0.0075547 | 0.013085 |  | 0.16223 | 0.17045
S | 0.25117 | 0.029558 | 0.31311 | 0.034598 | 0.48985 | 0.024118 | 0.51935 | 0.069763 | 0.45958 | 0.07028 | 0.10739 | 0.0086818 |  | 2.1405 | 0.11195
Conductive | 7.114 | 0.029059 | 7.0918 | 0.15731 | 12.98 | 0.028258 | 21.8213 | 0.018351 | 23.3585 | 0.18794 | 7.5064 | 0.098231 |  | 79.8719 | 0.26776
Magnetic | 4.0521 | 0.2054 | 4.3476 | 0.052769 | 8.2212 | 0.27005 | 13.8366 | 0.52157 | 13.167 | 0.73711 | 2.3722 | 0.54924 |  | 45.9967 | 1.1113
C | 3.8058 | 0.081023 | 4.0525 | 0.068248 | 7.3704 | 0.16722 | 11.2563 | 0.65994 | 9.2901 | 0.43634 | 1.3813 | 0.24346 |  | 37.1564 | 0.8511
A | 0.17034 | 0.21448 | 0.017394 | 0.0043437 | 0.17482 | 0.091304 | 0.23019 | 0.10777 | 0.12895 | 0.065102 | 0.058319 | 0.099077 |  | 0.78002 | 0.28289
L | 0.043195 | 0.015743 | 0.24082 | 0.083171 | 0.58884 | 0.33434 | 2.1246 | 0.26896 | 3.7028 | 0.26913 | 0.8887 | 0.46043 |  | 7.589 | 0.68972
P | 0.025143 | 0.018628 | 0.034159 | 0.021932 | 0.080617 | 0.04171 | 0.22066 | 0.16416 | 0.038791 | 0.040804 | 0.043927 | 0.030129 |  | 0.4433 | 0.17913
S | 0.0071307 | 0.0043511 | 0.0026696 | 0.0016763 | 0.0064723 | 0.0043386 | 0.0048551 | 0.0065092 | 0.0063736 | 0.0044945 | 0 | 0 |  | 0.027501 | 0.010156
Non-magnetic | 3.0618 | 0.2065 | 2.7443 | 0.11857 | 4.7588 | 0.25614 | 7.9847 | 0.52393 | 10.1915 | 0.88585 | 5.1342 | 0.50626 |  | 33.8752 | 1.1991
C | 0.018496 | 0.0074993 | 0.0020293 | 0.0035148 | 0 | 0 | 0.027394 | 0.024031 | 0.14329 | 0.18513 | 0.038626 | 0.040104 |  | 0.22983 | 0.19112
A | 2.9485 | 0.19114 | 2.5195 | 0.080811 | 4.0797 | 0.22836 | 6.3137 | 0.49154 | 5.1273 | 0.47889 | 0.821 | 0.054608 |  | 21.8096 | 0.75441
L | 0.016342 | 0.0050173 | 0.071976 | 0.031296 | 0.18832 | 0.034794 | 0.72789 | 0.19023 | 3.6846 | 0.8048 | 3.27 | 0.51099 |  | 7.9591 | 0.97325
P | 0.065184 | 0.00872 | 0.13171 | 0.024853 | 0.43999 | 0.024005 | 0.85141 | 0.33918 | 1.2038 | 0.22579 | 0.99569 | 0.07957 |  | 3.6878 | 0.41668
S | 0.013297 | 0.0053401 | 0.019077 | 0.0047487 | 0.050778 | 0.011784 | 0.064348 | 0.013208 | 0.032434 | 0.015131 | 0.0088887 | 0.014045 |  | 0.18882 | 0.028118
Error shown ignores Lumps
Grade, Assuming ratios of C/A/P/S in "Lumps" is directly proportional to unaccounted material | 1 | 1 | 2 | 2 | 2.8 | 2.8 | 4 | 4 | 5.6 | 5.6 | 8 | 8 |  | Grade
Insulators | 0.86745 | 0.12198 | 0.96381 | 0.52809 | 0.98912 | 0.074351 | 0.70384 | 0.095008 | 0.77785 | 0.26569 | 0.64243 | 0.34402 |  | 0.82575 | 0.10718
Cathode | 0.94583 | 0.051637 | 0.96648 | 0.01935 | 0.94092 | 0.035791 | 0.90872 | 0.056703 | 0.87991 | 0.051558 | 0.81454 | 0.16943 |  | 0.9101 | 0.026894
Anode | 0.96475 | 0.090085 | 0.92672 | 0.049404 | 0.87032 | 0.066573 | 0.82073 | 0.080508 | 0.62211 | 0.064189 | 0.36956 | 0.01902 |  | 0.72116 | 0.031864
Recovery, Assuming ratios of C/A/P/S in "Lumps" is directly proportional to unaccounted material | 1 | 1 | 2 | 2 | 2.8 | 2.8 | 4 | 4 | 5.6 | 5.6 | 8 | 8 |  | Recovery
Insulators | 0.70952 | 0.1028 | 0.67257 | 0.34813 | 0.44381 | 0.032879 | 0.2911 | 0.084097 | 0.22021 | 0.054879 | 0.083402 | 0.015413 |  | 0.30908 | 0.040165
Cathode | 0.98378 | 0.026977 | 0.95188 | 0.021357 | 0.93812 | 0.031089 | 0.85459 | 0.074273 | 0.65956 | 0.045227 | 0.34202 | 0.21251 | yes | 0.78591 | 0.025099
Anode | 0.92905 | 0.049911 | 0.95195 | 0.040005 | 0.9043 | 0.057138 | 0.83219 | 0.084164 | 0.66148 | 0.10753 | 0.36108 | 0.049071 |  | 0.78049 | 0.034111
[17 empty] | Ignoring Lumps |  | B12+B5+B18 | B12 | B12/(B12+B5+B18)
| [Teardown]-[Optically sorted] | [15 empty] | 1-2mm | abs | 0.08139 | 0.081023 | 0.026977 | Simplified Error
| % cell | ± | % dry components | ± |  | Cell Ratio |  | Dry Ratio |  |  | Dry Ratio | [5 empty] | 1-2mm | rel | 2.1253 | 2.1289 | 3.0082
Cathode | 11.1734 | 0.90899 | 20.4997 | 1.0637 |  | 0.65762 |  | 0.61999 | 0.046062 |  | 0.61999 | 0.046062
Anode | 5.4755 | 0.8173 | 10.8839 | 0.97688 |  | 0.32226 |  | 0.32917 | 0.03434 |  | 0.32917 | 0.03434 | [6 empty] | B7+B14+B20 | L38 | L38(B7+B14+B20) | (B5+B12+B18+(B7+B14+B20)*$L$38) | B12/(B5+B12+B18+(B7+B14+B20)*$L$38)
Pouch | 0.37708 | 0.48459 | 1.2716 | 0.61056 |  | 0.022193 |  | 0.038457 | 0.018578 |  | 0.038457 | 0.018578 |  |  |  |  | 1-2mm | abs | 0.016601 | 0.046062 | #REF! | #REF! | #REF! | "Detailed" error
Separator | -0.035262 | 0.11706 | 0.40936 | 0.79538 |  | -0.0020754 |  | 0.012381 | 0.024064 |  | 0.012381 | 0.024064 |  |  |  |  | 1-2mm | rel | 26.4664 | #REF! | #REF! | #REF! | #REF!
Grade | 1 | 2 | 2.8 | 4 | 5.6 | 8 | [10 empty] | Ignoring Lumps |  | L12+L5+L18 | L12 | L12/(L12+L5+L18)
Insulators | 86.7446 | 96.3814 | 98.9116 | 70.3842 | 77.7845 | 64.2428 |  |  | 82.575 | [7 empty] | 8-11.2mm | abs | 0.24674 | 0.24346 | 0.21251 | Simplified Error
Cathode | 94.5825 | 96.6479 | 94.0923 | 90.8715 | 87.991 | 81.4535 |  |  | 91.0098 |  | 79.1785 | [5 empty] | 8-11.2mm | rel | 17.3773 | 17.6258 | 24.7516
Anode | 96.4747 | 92.672 | 87.0325 | 82.0726 | 62.2107 | 36.9559 |  |  | 72.1163
[19 empty] | L7+L14+L20 | L38 | L38(L7+L14+L20) | (L5+L12+L18+(L7+L14+L20)*$L$38) | L12/(L5+L12+L18+(L7+L14+L20)*$L$38)
Recovery | 1 | 2 | 2.8 | 4 | 5.6 | 8 | [10 empty] | 8-11.2mm | abs | 0.69643 | 0.046062 | #REF! | #REF! | #REF! | "Detailed" error
Insulators | 70.9519 | 67.2571 | 44.3809 | 29.1104 | 22.021 | 8.3402 |  |  | 30.9082 | [7 empty] | 8-11.2mm | rel | 16.4886 | #REF! | #REF! | #REF! | #REF!
Cathode | 98.3785 | 95.1877 | 93.8121 | 85.4592 | 65.9559 | 34.2021 |  |  | 78.5915 |  | 68.3746
Anode | 92.9051 | 95.1948 | 90.4302 | 83.2189 | 66.1476 | 36.1077 |  |  | 78.0487
Grade_Error | 1 | 2 | 2.8 | 4 | 5.6 | 8 | [10 empty] | 8-11.2mm Recovery | Simplified L31 | 0.098794
Insulators-err | 12.1984 | 52.8086 | 7.4351 | 9.5008 | 26.5689 | 34.4019 | [12 empty] | L9+L8 | (L8+L9+L15+L16+L21+L22)
Cathode-err | 5.1637 | 1.935 | 3.5791 | 5.6703 | 5.1558 | 16.9433 | [12 empty] | numerator | denominator
Anode-err | 9.0085 | 4.9404 | 6.6573 | 8.0508 | 6.4189 | 1.902 | [10 empty] | 8-11.2mm Recovery | abs | 0.015703 | 0.087652 | 0.015413
[17 empty] | 8-11.2mm Recovery | rel | 13.6619 | 7.5338 | 15.6015
Recovery_Error | 1 | 2 | 2.8 | 4 | 5.6 | 8
Insulators-err | 10.2796 | 34.8134 | 3.2879 | 8.4097 | 5.4879 | 1.5413
Cathode-err | 2.6977 | 2.1357 | 3.1089 | 7.4273 | 4.5227 | 21.251
Anode-err | 4.9911 | 4.0005 | 5.7138 | 8.4164 | 10.7525 | 4.9071
Grade | Insulators | Cathode | Anode | Insulators-err | Cathode-err | Anode-err
1 | 86.7446 | 94.5825 | 96.4747 | 12.1984 | 5.1637 | 9.0085
2 | 96.3814 | 96.6479 | 92.672 | 52.8086 | 1.935 | 4.9404
2.8 | 98.9116 | 94.0923 | 87.0325 | 7.4351 | 3.5791 | 6.6573
4 | 70.3842 | 90.8715 | 82.0726 | 9.5008 | 5.6703 | 8.0508
5.6 | 77.7845 | 87.991 | 62.2107 | 26.5689 | 5.1558 | 6.4189
8 | 64.2428 | 81.4535 | 36.9559 | 34.4019 | 16.9433 | 1.902
Recovery | Insulators | Cathode | Anode | Insulators-err | Cathode-err | Anode-err
1 | 70.9519 | 98.3785 | 92.9051 | 10.2796 | 2.6977 | 4.9911
2 | 67.2571 | 95.1877 | 95.1948 | 34.8134 | 2.1357 | 4.0005
2.8 | 44.3809 | 93.8121 | 90.4302 | 3.2879 | 3.1089 | 5.7138
4 | 29.1104 | 85.4592 | 83.2189 | 8.4097 | 7.4273 | 8.4164
5.6 | 22.021 | 65.9559 | 66.1476 | 5.4879 | 4.5227 | 10.7525
8 | 8.3402 | 34.2021 | 36.1077 | 1.5413 | 21.251 | 4.9071
| Fraction | % | ± % | Without Electolyte | Totals Optically Sorted | Sorted SQRT(SUMSQ(STDEV) |  | [Teardown inc.electrolyte]-[Optically sorted] | ± | [Dry Teardown]-[Optically Sorted] | ± |  | Σ CALPS | 82.6721 |  | Lumps Content
Cathode | 0.48695 | 48.6951 | 0.24698 | 48.6951 | 37.5216 | 0.87479 |  | 11.1734 | 0.90899 | 20.4997 | 1.3877 |  | Σ CAPS | 66.9354 |  | 0.61999 | 0.062969
Anode | 0.28239 | 28.2392 | 0.12398 | 28.2392 | 22.7637 | 0.80784 |  | 5.4755 | 0.8173 | 10.8839 | 1.3223 |  | Σ Lumps | 15.7361 |  | 0.32917 | 0.047122
Pouch | 0.046704 | 4.6704 | 0.0079679 | 4.6704 | 4.2933 | 0.48453 |  | 0.37708 | 0.48459 | 1.2716 | 1.0803 |  | >11.2 mm | 2.6076 |  | 0.038457 | 0.032801
Separator | 0.023215 | 2.3215 | 0.016584 | 2.3215 | 2.3568 | 0.11588 |  | -0.035262 | 0.11706 | 0.40936 | 1.1945 |  | <1 mm | 14.7203 |  | 0.012381 | 0.036138
Electrolyte | 0.16074 | 16.0738 | 0.2203
Whole | 1 | 100 | 0.036697 | [9 empty] | All Sizes | 100
[13 empty] | Σ Uncharacterised | 33.0641
TOTAL |  |  |  | 83.9262 | 66.9354 |  |  | 16.9907 |  | 33.0646 |  |  | Σ CAPS + Σ Uncharacterised | 99.9995
± |  |  | Sorted as % of Dry Cell | 0.79755 |  |  |  | ok |  | ok
[7 empty] | Precision(dp) |  | 3

## R0025_Gen1_Sankey
Component | [10 empty] | 1800x600, Flow>Target, Label>12 Before, Label Suffix>%, Scale> 0.3402%
[7 empty] | Activity | // | Start |  | %Branch to |  | Branch to | Colour
Size Greater than (mm) | wt% | [5 empty] | Whole Cell |  | Cathode | [ | 58.0213 | ] | Whole Cell | #FF0000
11.2 | 2.6076 | [7 empty] | Anode | [ | 33.6476 | ] | Whole Cell | #00477D
8 | 7.6905 | [7 empty] | Pouch | [ | 5.5649 | ] | Whole Cell | #000000
5.6 | 23.9664 | [7 empty] | Separator | [ | 2.7661 | ] | Whole Cell | #D4DBE1
4 | 22.5754 | [7 empty] | Electrolyte | [ | 19.1524 | ] | Whole Cell | #E0A8A8
2.8 | 13.478
2 | 7.5268 | [5 empty] | Shredding |  | Whole Cell | [ | 119.1524 | ] | Shredded Cell
1 | 7.435
0.124 | 11.7457 | [5 empty] | Drying |  | Shredded Cell | [ | 100 | ] | Dry Cell Pieces
0.04 | 1.9618 | [7 empty] | Shredded Cell | [ | 19.1524 | ] | Electrolyte out
0 | 1.0128
| 100 | [5 empty] | Sieving |  | Dry Cell Pieces | [ | 82.6721 | ] | 1-11.2mm dry cell pieces
|  | % | STDEV.P | [5 empty] | Dry Cell Pieces | [ | 14.7203 | ] | <1mm pieces
8 | Insulators | 0.18406 | 0.098231 | [5 empty] | Dry Cell Pieces | [ | 2.6076 | ] | >11.2mm pieces
8 | Conductors | 7.5064 | 0.098231
[7 empty] | ESS |  | 1-11.2mm dry cell pieces | [ | 79.8719 | ] | Conductors
Insulators | Cathode | 0 | [6 empty] | 1-11.2mm dry cell pieces | [ | 2.8002 | ] | Insulators
| Anode | 0.0041257
| Lumps | 0.064994 |  |  |  |  | Magsep |  | Conductors | [ | 45.9967 | ] | Magnetic
| Pouch | 0.0075547 | [6 empty] | Conductors | [ | 33.8752 | ] | Non-Magnetic
| Separator | 0.10739
Conductors | Magnetic | 2.3722 |  |  |  |  | Optical Sorting |  | Magnetic | [ | 37.1564 | ] | Cathode-m
Conductors | Non-magnetic | 5.1342 | [6 empty] | Magnetic | [ | 0.78002 | ] | Anode-m
[9 empty] | Magnetic | [ | 7.589 | ] | Unliberated-m
[9 empty] | Magnetic | [ | 0.4433 | ] | Pouch-m
[9 empty] | Magnetic | [ | 0.027501 | ] | Separator-m
| Teardown |  | fraction | Dry Components | Wet cell as % of dry components
Cathode | 48.6951 |  | 0.48695 | 58.0213 | 58.0213 |  |  |  | Non-Magnetic | [ | 0.22983 | ] | Cathode-n
Anode | 28.2392 |  | 0.28239 | 33.6476 | 33.6476 |  |  |  | Non-Magnetic | [ | 21.8096 | ] | Anode-n
Pouch | 4.6704 |  | 0.046704 | 5.5649 | 5.5649 |  |  |  | Non-Magnetic | [ | 7.9591 | ] | Unliberated-n
Separator | 2.3215 |  | 0.023215 | 2.7661 | 2.7661 |  |  |  | Non-Magnetic | [ | 3.6878 | ] | Pouch-n
Electrolyte | 16.0738 |  |  |  | 19.1524 |  |  |  | Non-Magnetic | [ | 0.18882 | ] | Separator-n
TOTAL | 100 |  | 0.83926 | 100 | 119.1524 |  |  |  | Insulators | [ | 0.1354 | ] | Cathode-i
[9 empty] | Insulators | [ | 0.17407 | ] | Anode-i
[9 empty] | Insulators | [ | 0.18803 | ] | Unliberated-i
| Material which reported to Undersize, Oversize, and lumps (g) | ± | Assumed Composition of lumps, based on material missing from tweezing (%) | Assumed % of Fines, Coarse and Lumps | ± | % Relative Uncertainty |  |  | Insulators | [ | 0.16223 | ] | Pouch-i
Cathode | 20.4997 | 1.0637 | 61.999 | 0.61999 | 0.03217 | 5.1888 | C |  | Insulators | [ | 2.1405 | ] | Separator-i
Anode | 10.8839 | 0.97688 | 32.9172 | 0.32917 | 0.029545 | 8.9754 | A
Pouch | 1.2716 | 0.61056 | 3.8457 | 0.038457 | 0.018466 | 48.0159 | P |  | Cathode-m | [ | 37.1564 | ] | Cathode-final
Separator | 0.40936 | 0.79538 | 1.2381 | 0.012381 | 0.024055 | 194.2958 | S |  | Unliberated-m | [ | 4.7051 | ] | Cathode-final
[9 empty] | Cathode-n | [ | 0.22983 | ] | Cathode-final
[9 empty] | Unliberated-n | [ | 4.9346 | ] | Cathode-final
[9 empty] | Cathode-i | [ | 0.1354 | ] | Cathode-final
[9 empty] | Unliberated-i | [ | 0.11657 | ] | Cathode-final
[9 empty] | <1mm pieces | [ | 9.1265 | ] | Cathode-final
[9 empty] | >11.2mm pieces | [ | 1.6167 | ] | Cathode-final
|  |  |  | #B30000 |  |  |  |  | Anode-m | [ | 0.78002 | ] | Anode-final
|  |  | Cathode | #FF0000 |  |  |  |  | Unliberated-m | [ | 2.4981 | ] | Anode-final
|  |  |  | #E94747 |  |  |  |  | Anode-n | [ | 21.8096 | ] | Anode-final
|  |  |  | #FF8080 |  |  |  |  | Unliberated-n | [ | 2.6199 | ] | Anode-final
|  |  |  | #AF5454 |  |  |  |  | Anode-i | [ | 0.17407 | ] | Anode-final
|  |  |  | #003F6F |  |  |  |  | Unliberated-i | [ | 0.061893 | ] | Anode-final
|  |  | Anode | #00477D |  |  |  |  | <1mm pieces | [ | 4.8455 | ] | Anode-final
|  |  |  | #387DB2 |  |  |  |  | >11.2mm pieces | [ | 0.85834 | ] | Anode-final
#78AAD0
|  |  |  | #AFC2D0 |  |  |  |  | Pouch-m | [ | 0.4433 | ] | Pouch-final
|  |  |  | #AF9191 |  |  |  |  | Unliberated-m | [ | 0.29185 | ] | Pouch-final
|  |  | Electrolyte | #E0A8A8 |  |  |  |  | Pouch-n | [ | 3.6878 | ] | Pouch-final
|  |  | Pouch | #94A3AE |  |  |  |  | Unliberated-n | [ | 0.30609 | ] | Pouch-final
|  |  |  | #BAC0C6 |  |  |  |  | Pouch-i | [ | 0.16223 | ] | Pouch-final
|  |  |  | #D3D4D8 |  |  |  |  | Unliberated-i | [ | 0.0072309 | ] | Pouch-final
|  |  | Separator | #D4DBE1 |  |  |  |  | <1mm pieces | [ | 0.5661 | ] | Pouch-final
|  |  | Forbidden Black | #000000 |  |  |  |  | >11.2mm pieces | [ | 0.10028 | ] | Pouch-final
[9 empty] | Separator-m | [ | 0.027501 | ] | Separator-final
[9 empty] | Unliberated-m | [ | 0.093957 | ] | Separator-final
[9 empty] | Separator-n | [ | 0.18882 | ] | Separator-final
[9 empty] | Unliberated-n | [ | 0.09854 | ] | Separator-final
[9 empty] | Separator-i | [ | 2.1405 | ] | Separator-final
[9 empty] | Unliberated-i | [ | 0.0023279 | ] | Separator-final
[9 empty] | <1mm pieces | [ | 0.18225 | ] | Separator-final
[9 empty] | >11.2mm pieces | [ | 0.032284 | ] | Separator-final
[10 empty] | : | Cathode |  | #FF0000
[10 empty] | : | Anode |  | #00477D
[10 empty] | : | Pouch |  | #000000
[10 empty] | : | Separator |  | #D4DBE1
[10 empty] | : | Electrolyte |  | #E0A8A8
[10 empty] | : | #NAME? |  | #AF9191
[10 empty] | : | #NAME? |  | #AF9191
[10 empty] | : | #NAME? |  | #D3D4D8
[10 empty] | : | #NAME? |  | #E0A8A8
[10 empty] | : | #NAME? |  | #AF9191
[10 empty] | : | #NAME? |  | #BAC0C6
[10 empty] | : | #NAME? |  | #BAC0C6
[10 empty] | : | #NAME? |  | #BAC0C6
[10 empty] | : | #NAME? |  | #D4DBE1
[10 empty] | : | #NAME? |  | #E94747
[10 empty] | : | #NAME? |  | #387DB2
[10 empty] | : | #NAME? |  | #FF0000
[10 empty] | : | #NAME? |  | #00477D
[10 empty] | : | #NAME? |  | #AF9191
[10 empty] | : | #NAME? |  | #94A3AE
[10 empty] | : | #NAME? |  | #D4DBE1
[10 empty] | : | #NAME? |  | #FF0000
[10 empty] | : | #NAME? |  | #00477D
[10 empty] | : | #NAME? |  | #AF9191
[10 empty] | : | #NAME? |  | #94A3AE
[10 empty] | : | #NAME? |  | #D4DBE1
[10 empty] | : | #NAME? |  | #FF0000
[10 empty] | : | #NAME? |  | #00477D
[10 empty] | : | #NAME? |  | #AF9191
[10 empty] | : | #NAME? |  | #94A3AE
[10 empty] | : | #NAME? |  | #D4DBE1
[10 empty] | : | #NAME? |  | #FF0000
[10 empty] | : | #NAME? |  | #00477D
[10 empty] | : | #NAME? |  | #94A3AE
[10 empty] | : | #NAME? |  | #D4DBE1