## Figure 4
Dataset in support of the publication "Organocatalytic Glycolysis of Polyethylene Terephthalate and Product Separation by Membrane Filtration"
Figure 4a |  |  |  |  | Figure 4b |  |  |  |  | Figure 4C |  | Figure 4D
| Conversion |  |  |  |  | f(x)
Time / mins | 160 | 170 | 180 | 190 | Time | 160 | 170 | 180 | 190 | Temp | n (MATLAB) | Temp | Ln(k) | 1/T (x10-3)
0 | 0 | 0 | 0 | 0 | 0 | 0 |  |  | 0 | 160 | 2.35 | 160 | -5.521461 | 2.309469
10 |  |  |  | 0.2886 | 10 |  |  |  | 0.5175449 | 170 | 1.5 | 170 | -5.149897 | 2.257336
15 | 0.1878 | 0.2733 | 0.3894 | 0.403175 | 15 | 0.2584347 | 0.3868146 | 0.5272318 | 0.6699989 | 180 | 0.6 | 180 | -4.688552 | 2.207506
30 | 0.2762 | 0.4016 | 0.53015 | 0.476225 | 30 | 0.4557629 | 0.7032347 | 0.8367895 | 1.119566 | 190 | 0.5 | 190 | -4.35831 | 2.159827
45 | 0.3218 | 0.4468 | 0.63065 | 0.5233 | 45 | 0.5892104 | 0.852967 | 1.140814 | 1.731125
60 | 0.3657 | 0.4968 | 0.6809 | 0.61375 | 60 | 0.7459891 | 1.052809 | 1.33531 | 1.80142
90 | 0.45 | 0.5775 | 0.7775 | 0.6848 | 90 | 1.159779 | 1.484867 | 1.848563 | 3.219979
120 | 0.4744 | 0.6512 | 0.8952 | 0.76695 | 120 | 1.31844 | 2.071821 | 3.093342 | 5.016522
180 | 0.5668 | 0.77 | 0.9671 | 0.99 | 180 | 2.183573 | 3.903922 | 5.570639 | 6.926608

## Figure 5
Figure 5a | [5 empty] | Figure 5B | [5 empty] | Figure 5C |  |  | Figure 5D
| PET Conversion | [13 empty] | Commercial BHET Added |  |  | Reaction BHET Added
Time / mins | 0% BHET | 2.5% BHET | 5% BHET | 10% BHET | 20% BHET | Time /mins | 0% BHET | 2.5% BHET | 5% BHET | 10% BHET | 20% BHET | Concentration BHET | Rate PFO | Rate KSCM | BHET Added | Time /mins | pH | BHET Added | Time /mins | pH
0 | 0 | 0 | 0 | 0 | 0 | -30 | 11.6 | 11.6 | 11.61 | 11.61 | 11.46 | 0 | 0.1196 | 0.0333 | 0% | 0 | 11.95 | 0% | 0 | 11.85
2.5 | 0.295 | 0.155 | 0.045 | 0.01 | 0.02 | -15 | 11.63 | 11.75 | 11.63 | 11.59 | 11.5 | 2.5 | 0.0671 | 0.0216 | 0% | 15 | 12.04 | 0% | 15 | 12.02
5 | 0.4211 | 0.285 | 0.105 | 0.04 | 0.02 | 0 | 11.56 | 11.25 | 11.04 | 10.58 | 10.2 | 5 | 0.0214 | 0.0064 | 0% | 30 | 12.06 | 0% | 30 | 12.01
10 | 0.515 | 0.385 | 0.19 | 0.08 | 0.04 | 2.5 | 10.16 | 10.2 | 10.07 | 9.43 | 9.4 | 10 | 0.0087 | 0.0029 | 2.489% | 35 | 11.79 | 10% | 40 | 10.44
20 | 0.615 | 0.495 | 0.3 | 0.2 | 0.08 | 5 | 10.01 | 9.2 | 9.28 | 8.45 | 9.19 | 20 | 0.0043 | 0.0012 | 4.963% | 40 | 11.29 | 20% | 50 | 9.81
40 | 0.705 | 0.595 | 0.45 | 0.35 | 0.16 | 10 | 9.35 | 8.7 | 9.18 | 7.53 | 7.71 |  |  |  | 9.97% | 45 | 10.79 | 30% | 60 | 9.48
60 | 0.79 | 0.69 | 0.555 | 0.45 | 0.25 | 20 | 8.65 | 8.06 | 8.63 | 6.76 | 6.7 |  |  |  | 14.95% | 50 | 10.02 | 40% | 70 | 9.03
|  |  |  | 0.51 |  | 40 | 7.8 | 7.2 | 7.7 | 6.59 | 6.03 |  |  |  | 19.99% | 55 | 9.55 | 50% | 80 | 8.76
[6 empty] | 60 | 7.4 | 7 | 7.3 | 6.51 | 5.8 |  |  |  | 24.96% | 60 | 9.07 | 60% | 90 | 7.95
[15 empty] | 29.94% | 65 | 8.6 | 70% | 100 | 8
[15 empty] | 34.98% | 70 | 8.41 | 80% | 110 | 7.58
[15 empty] | 40% | 75 | 8.1 | 90% | 120 | 7.45
[15 empty] | 44.98% | 80 | 7.65 | 100% | 130 | 7.35
[15 empty] | 49.94% | 85 | 7.17
[15 empty] | 59.94% | 95 | 6.48
[15 empty] | 70% | 105 | 6.05
[15 empty] | 80% | 115 | 5.87
[15 empty] | 90% | 125 | 5.78
[15 empty] | 100% | 135 | 5.65

## Figure 6
Figure 6
Selectivity
BHET | BHET Standard Deviation | MHET | MHET Standard Deviation | BHET Dimer | Dimer SD
0.9118512 | 0.01564829 | 0.08308106 | 0.01703638 | 0.005067721 | 0.002017942
0.9284546 | 0.0140825 | 0.06480984 | 0.01560679 | 0.006735559 | 0.002255811
0.9268122 | 0.01273761 | 0.05691298 | 0.01373321 | 0.01377481 | 0.002387976
0.9350689 | 0.006007472 | 0.04310525 | 0.008247016 | 0.02182583 | 0.002648425
0.9371006 | 0.00451375 | 0.03729276 | 0.006935666 | 0.02560662 | 0.002573277
0.9367246 | 0.00450714 | 0.03487304 | 0.005112305 | 0.02840237 | 0.001872019

## Figure 8
Figure 8a | [6 empty] | Figure 8b
PET Morphology | BHET Yield | BHET Yield Stan Dev | PET Conversion | Convesrion Stan Dev | BHET Yield (Recrystalised) | BHET Yield Recrystalised Stan Dev | Time / mins | Grey | Grey Stand Dev | Black | Black Stand Dev | Yellow | Yellow Stand Dev | Powder | Powder Stand Dev
Powder | 0.71 | 0.02429299 | 0.9559334 | 0.008339613 |  |  | 0 | 0% | 0% | 0% | 0% | 0% | 0% | 0% | 0%
Grey Felt | 0.69 | 0.02915131 | 0.9950233 | 0.001943046 | 0.4970363 | 0.01877473 | 10 | 56.25% | 3.182% | 49.33% | 1.756% | 49.67% | 3.547% | 56.5% | 4.95%
Yellow Felt | 0.61 | 0.009476781 | 0.9694594 | 0.01470632 | 0.4276855 | 0.1006264 | 20 | 76.17% | 3.686% | 66.5% | 3.279% | 65.33% | 2.255% | 71.25% | 0.3536%
Black Felt | 0.59 | 0.0225811 | 0.9662219 | 0.01846927 | 0.4383323 | 0.02 | 40 | 89.83% | 1.528% | 86.33% | 2.754% | 82.67% | 1.756% | 85.25% | 2.475%
[7 empty] | 60 | 96.83% | 2.466% | 92.5% | 0.5% | 91.67% | 0.7638% | 97% | 1.414%

## Figure 9a data
Dataset in support of the publication "Organocatalytic Glycolysis of Polyethylene Terephthalate and Product Separation by Membrane Filtration"
|  |  |  | Uncoded |  |  |  | Coded |  |  |  |  | Rejection
StdOrder | RunOrder | PtType | Blocks | Temperature | Pressure |  | Concentration | Temperature | Pressure | Concentration | Flux |  | TSA | DBU | Average
|  |  |  | °C | psi | MPa | equiv. |  |  |  | g h-1 | kg m-2 h-1 | % | % | %
16 | 1 | 0 | 1 | 100 | 325 | 2.240796025 | 0.1875 | 0 | 0 | 0 | 12.03 | 8.239726 | 92.18 | 91.58 | 91.88
18 | 2 | 0 | 1 | 100 | 325 | 2.240796025 | 0.1875 | 0 | 0 | 0 | 11.45 | 7.842466 | 91.42 | 90.87 | 91.145
1 | 3 | 1 | 1 | 80 | 250 | 1.72368925 | 0.125 | -1 | -1 | -1 | 6.3 | 4.315068 | 93.01 | 89.51 | 91.26
3 | 4 | 1 | 1 | 80 | 400 | 2.7579028 | 0.125 | -1 | 1 | -1 | 10.8 | 7.39726 | 94.52 | 91.78 | 93.15
10 | 5 | -1 | 1 | 120 | 325 | 2.240796025 | 0.1875 | 1 | 0 | 0 | 21.57 | 14.77397 | 93.87 | 92.82 | 93.345
9 | 6 | -1 | 1 | 80 | 325 | 2.240796025 | 0.1875 | -1 | 0 | 0 | 7.81 | 5.349315 | 95.01 | 94.13 | 94.57
20 | 7 | 0 | 1 | 100 | 325 | 2.240796025 | 0.1875 | 0 | 0 | 0 | 15.15 | 10.37671 | 92.42 | 91.07 | 91.745
15 | 8 | 0 | 1 | 100 | 325 | 2.240796025 | 0.1875 | 0 | 0 | 0 | 13.85 | 9.486301 | 92.34 | 90.94 | 91.64
11 | 9 | -1 | 1 | 100 | 250 | 1.72368925 | 0.1875 | 0 | -1 | 0 | 9.47 | 6.486301 | 90.89 | 89.87 | 90.38
12 | 10 | -1 | 1 | 100 | 400 | 2.7579028 | 0.1875 | 0 | 1 | 0 | 17.71 | 12.13014 | 93.29 | 91.68 | 92.485
13 | 11 | -1 | 1 | 100 | 325 | 2.240796025 | 0.125 | 0 | 0 | -1 | 17.36 | 11.89041 | 93.5 | 92.82 | 93.16
14 | 12 | -1 | 1 | 100 | 325 | 2.240796025 | 0.25 | 0 | 0 | 1 | 9.53 | 6.527397 | 89.22 | 88.07 | 88.645
4 | 13 | 1 | 1 | 120 | 400 | 2.7579028 | 0.125 | 1 | 1 | -1 | 34.1 | 23.35616 | 92.86 | 91.76 | 92.31
2 | 14 | 1 | 1 | 120 | 250 | 1.72368925 | 0.125 | 1 | -1 | -1 | 17.9 | 12.26027 | 90.34 | 88.34 | 89.34
8 | 15 | 1 | 1 | 120 | 400 | 2.7579028 | 0.25 | 1 | 1 | 1 | 18.46 | 12.64384 | 86.81 | 86.55 | 86.68
6 | 16 | 1 | 1 | 120 | 250 | 1.72368925 | 0.25 | 1 | -1 | 1 | 6.32 | 4.328767 | 71.93 | 71.73 | 71.83
5 | 17 | 1 | 1 | 80 | 250 | 1.72368925 | 0.25 | -1 | -1 | 1 | 3.54 | 2.424658 | 88.02 | 84.45 | 86.235
7 | 18 | 1 | 1 | 80 | 400 | 2.7579028 | 0.25 | -1 | 1 | 1 | 7.8 | 5.342466 | 94.45 | 92.87 | 93.66
17 | 19 | 0 | 1 | 100 | 325 | 2.240796025 | 0.1875 | 0 | 0 | 0 | 13.94 | 9.547945 | 88.78 | 87.84 | 88.31
19 | 20 | 0 | 1 | 100 | 325 | 2.240796025 | 0.1875 | 0 | 0 | 0 | 13.54 | 9.273973 | 90.32 | 90.43 | 90.375
|  |  | Average | 100 |  | 2.240796025 | 0.1875
|  |  | Range | 40 |  | 1.03421355 | 0.125
Matrix
| Intercept | T | p | Cat | T^2 | Tp | T*Cat | p^2 | p*Cat | Cat^2
1 | 1 | 100 | 2.240796025 | 0.1875 | 10000 | 224.0796025 | 18.75 | 5.021167 | 0.4201493 | 0.03515625
2 | 1 | 100 | 2.240796025 | 0.1875 | 10000 | 224.0796025 | 18.75 | 5.021167 | 0.4201493 | 0.03515625
3 | 1 | 80 | 1.72368925 | 0.125 | 6400 | 137.89514 | 10 | 2.971105 | 0.2154612 | 0.015625
4 | 1 | 80 | 2.7579028 | 0.125 | 6400 | 220.632224 | 10 | 7.606028 | 0.34473785 | 0.015625
5 | 1 | 120 | 2.240796025 | 0.1875 | 14400 | 268.895523 | 22.5 | 5.021167 | 0.4201493 | 0.03515625
6 | 1 | 80 | 2.240796025 | 0.1875 | 6400 | 179.263682 | 15 | 5.021167 | 0.4201493 | 0.03515625
7 | 1 | 100 | 2.240796025 | 0.1875 | 10000 | 224.0796025 | 18.75 | 5.021167 | 0.4201493 | 0.03515625
8 | 1 | 100 | 2.240796025 | 0.1875 | 10000 | 224.0796025 | 18.75 | 5.021167 | 0.4201493 | 0.03515625
9 | 1 | 100 | 1.72368925 | 0.1875 | 10000 | 172.368925 | 18.75 | 2.971105 | 0.3231917 | 0.03515625
10 | 1 | 100 | 2.7579028 | 0.1875 | 10000 | 275.79028 | 18.75 | 7.606028 | 0.517106775 | 0.03515625
11 | 1 | 100 | 2.240796025 | 0.125 | 10000 | 224.0796025 | 12.5 | 5.021167 | 0.2800995 | 0.015625
12 | 1 | 100 | 2.240796025 | 0.25 | 10000 | 224.0796025 | 25 | 5.021167 | 0.560199 | 0.0625
13 | 1 | 120 | 2.7579028 | 0.125 | 14400 | 330.948336 | 15 | 7.606028 | 0.34473785 | 0.015625
14 | 1 | 120 | 1.72368925 | 0.125 | 14400 | 206.84271 | 15 | 2.971105 | 0.2154612 | 0.015625
15 | 1 | 120 | 2.7579028 | 0.25 | 14400 | 330.948336 | 30 | 7.606028 | 0.6894757 | 0.0625
16 | 1 | 120 | 1.72368925 | 0.25 | 14400 | 206.84271 | 30 | 2.971105 | 0.4309223125 | 0.0625
17 | 1 | 80 | 1.72368925 | 0.25 | 6400 | 137.89514 | 20 | 2.971105 | 0.4309223125 | 0.0625
18 | 1 | 80 | 2.7579028 | 0.25 | 6400 | 220.632224 | 20 | 7.606028 | 0.6894757 | 0.0625
19 | 1 | 100 | 2.240796025 | 0.1875 | 10000 | 224.0796025 | 18.75 | 5.021167 | 0.4201493 | 0.03515625
20 | 1 | 100 | 2.240796025 | 0.1875 | 10000 | 224.0796025 | 18.75 | 5.021167 | 0.4201493 | 0.03515625
Determination of the standard error for the flux ( coloured fields were not required)
P | p>0.05
VIF | VIF>4
x | excluded due to exceeding VIF
[27 empty] | Tp | Tp | Tp |  | T*Cat | T*Cat |  | p^2
|  |  |  | T | T | T | T | T | T |  | p | p | p | p | p |  | Cat | Cat | Cat | Cat |  | T^2 | T^2 | T^2 | T^2 | Tp | T*Cat | p^2 | p*Cat | T*Cat | p^2 | p*Cat | p^2 | p*Cat
|  |  | T | p | Cat | TP | T*Cat | p^2 | p*Cat | p | Cat | T^2 | Tp | T*Cat | p*CAT | Cat | T^2 | Tp | T*Cat | p^2 | T^2 | Tp | T*Cat | p^2 | p*Cat
T |  | 3.597
p |  | 4.199 | 2.833
Cat |  | 4.319 | 3.017 | 1.91 | [5 empty] | 3.752
T^2 |  | 3.603 | P, VIF | x | x | x | x | x | x | 2.841 | 1.922 |  |  |  |  | 3.025
Tp |  | 2.732 | P | P, VIF | P |  |  |  |  | P | 1.573 | P, VIF |  |  |  | 1.818 | P |  |  |  | P |  |  |  |  | 2.169
T*Cat |  | 4.783 | 2.874 | 1.658 | P, VIF | 1.373 |  |  |  | 4.307 | 2.612 | 1.688 | 1.176 |  |  | 3.478 | P, VIF | P, VIF |  |  | 2.89 | 1.382 |  |  |  | 2.628 | 1.172 |  |  | P
p^2 |  | 4.21 | 2.85 | P, VIF | 1.935 | P, VIF | 1.688 |  |  | P, VIF | x | x | P, VIF | x | x | 3.764 | 1.961 | 1.566 | 2.631 |  | 2.866 | P, VIF | 1.74 |  |  | 1.516 | P | P |  | P | VIF |  | 3.772
p*Cat |  | 4.775 | 3.675 | 1.902 | 2.117 | P | 1.703 | 1.953 |  | 3.748 | P, VIF | 1.914 | P | P, VIF |  | 3.855 | 2.128 | P, VIF | VIF | P, VIF | P | 1.559 | 1.761 | 1.987 |  | 1.813 | P, VIF | 1.572 | P, VIF | 3.525 | 2.662 | VIF | 3.754 | P, VIF
Cat^2 |  | 4.317 | 3.014 | 1.904 | P, VIF | P | P, VIF | 1.914 | 2.159 | 3.749 | P, VIF | 1.897 | 1.566 | 2.678 | P, VIF | P, VIF | x | x | x | x | 3.01 | P | P, VIF | 1.921 | 2.129
[26 empty] | p | Cat | Cat | Cat | Cat | Cat | T^2 | T^2 | T^2 | T^2 | T^2 | T^2 | T^2 | T^2 | Tp | Tp | T*Cat
|  |  | T | T | T | T | T | T | T | T | T | T | T | T | T | T | p | p | p | p | p | p | p | p | p | T*Cat | T^2 | T^2 | T^2 | Tp | T*Cat | Tp | Tp | Tp | T*Cat | T*Cat | p^2 | p^2 | p*Cat | T*Cat | p^2 | p^2
|  |  | p | p | p | p | Cat | Cat | Cat | TP | TP | T*Cat | T*Cat | p^2 | p^3 | p*Cat | Cat | Cat | Cat | T^2 | T^2 | T^2 | Tp | Tp | Tp | Cat^2 | Tp | p^2 | p*Cat | p^2 | p^2 | T*Cat | p*Cat | Cat^2 | p^2 | p*Cat | p*Cat | Cat^2 | Cat^2 | p^2 | Cat^2 | Cat^2
|  |  | Cat | T*Cat | p*Cat | Cat^2 | TP | p^2 | p*Cat | T*Cat | p*Cat | p^2 | p*Cat | p*Cat | Cat^2 | Cat^2 | T^2 | Tp | T*Cat | T*Cat | p*Cat | Cat^2 | T*Cat | p*Cat | Cat^2 | 2.678 |  | 1.961 | 2.128 | 1.566 | 2.631 | 1.382 | 1.559 |  | 1.74 | 1.761 | 1.987 | 1.921 | 2.129 | 1.172 | 1.572 | 2.662
|  |  | 1.91 | 1.658 | 1.902 | 1.904 |  | 1.935 | 2.117 | 1.373 |  | 1.688 | 1.703 | 1.953 | 1.914 | 2.159 | 1.922 | 1.573 | 2.612 | 1.688 | 1.914 | 1.897 | 1.176 |  | 1.566
T
p
Cat
T^2 |  |  | x | x | x |  | x | x |  | x | x | x |  | x
Tp |  |  | x | x | x | [11 empty] | P, VIF |  |  | x | x | [5 empty] | x | x
T*Cat |  |  | VIP |  |  |  | x | x | [8 empty] | P, VIF | VIF | [8 empty] | P, VIF |  |  |  |  | x | x
p^2 |  |  | x | x | x |  | P, VIF |  |  | x | x | [5 empty] | x | x |  | x | x |  | x | x | x |  | P, VIF | P, VIF |  |  |  | P, VIF |  |  | P, VIF |  |  |  |  | P, VIF | P, VIF
p*Cat |  |  | P, VIF | P, VIF |  |  | P, VIF | P, VIF |  | P, VIF |  | P, VIF |  |  |  |  | x | x |  | P, VIF |  |  | P, VIF |  |  |  | x | x |  |  |  | P, VIF | P, VIF |  | x |  | P, VIF |  |  | x
Cat^2 |  |  | P, VIF | P, VIF | P, VIF |  | x | x |  | P, VIF | P, VIF | x |  | P, VIF |  |  | x | x |  | P, VIF | P, VIF |  | VIF | P, VIF
x
P
VIF
|  |  | Standard error |  | VIF
Tp | T*Cat | p^2 | 1.172 |  | 2.994 | 1.326 | 2.668
p | Tp | T*Cat | 1.176 |  | 2.698 | 3.028 | 1.33
T | Tp | T*Cat | 1.373
T^2 | Tp | T*Cat | 1.382 |  | 2.066 | 1.722 | 1.347
Tp | p*Cat |  | 1.516
T^2 | Tp | p*Cat | 1.559 | [5 empty] | Tp | T*Cat | p^2 |  | Flux [kg m-2 h-1] | Estimate | Error |  |  | SUMMARY OUTPUT
p | Tp | Cat^2 | 1.566 | [5 empty] | 224.0796025 | 18.75 | 5.021167 |  | 8.239726 | 9.425883 | 1.406968
Cat | Tp | p^2 | 1.566 | [5 empty] | 137.89514 | 10 | 2.971105 |  | 4.315068 | 5.386032 | 1.146963 |  |  | Regression Statistics
Tp | p^2 | Cat^2 | 1.572 | [5 empty] | 268.895523 | 22.5 | 5.021167 |  | 14.77397 | 13.71628 | 1.118709 |  |  | Multiple R | 0.973105
p | Cat | Tp | 1.573 | [5 empty] | 220.632224 | 10 | 7.606028 |  | 7.39726 | 8.803852 | 1.978501 |  |  | R Square | 0.9469333
T | p | T*Cat | 1.658 | [5 empty] | 224.0796025 | 18.75 | 5.021167 |  | 7.842466 | 9.425883 | 2.50721 |  |  | Adjusted R Square | 0.9369832
T | T*Cat | p^2 | 1.688 | [5 empty] | 224.0796025 | 18.75 | 5.021167 |  | 10.37671 | 9.425883 | 0.9040764 |  |  | Standard Error | 1.171562
p | T^2 | T*Cat | 1.688 | [5 empty] | 172.368925 | 18.75 | 2.971105 |  | 6.486301 | 5.856984 | 0.3960403 |  |  | Observations | 20
T | T*Cat | p*Cat | 1.703 | [5 empty] | 224.0796025 | 12.5 | 5.021167 |  | 11.89041 | 12.44077 | 0.3028944
T^2 | T*Cat | p^2 | 1.74 | [5 empty] | 224.0796025 | 25 | 5.021167 |  | 6.527397 | 6.410997 | 0.01354911 |  |  | ANOVA
T^2 | T*Cat | p*Cat | 1.761 | [5 empty] | 330.948336 | 15 | 7.606028 |  | 23.35616 | 21.40568 | 3.804386 |  |  |  | df | SS | MS | F | Significance F
Cat | Tp |  | 1.818 | [5 empty] | 330.948336 | 30 | 7.606028 |  | 12.64384 | 14.16995 | 2.329036 |  |  | Regression | 3 | 391.8746 | 130.6249 | 95.16904 | 2.049429e-10
p | T^2 | Cat^2 | 1.897 | [5 empty] | 224.0796025 | 18.75 | 5.021167 |  | 9.486301 | 9.425883 | 0.003650379 |  |  | Residual | 16 | 21.9609 | 1.372557
T | p | p*Cat | 1.902 | [5 empty] | 137.89514 | 20 | 2.971105 |  | 2.424658 | 0.5622137 | 3.468697 |  |  | Total | 19 | 413.8355
T | p | Cat^2 | 1.904 | [5 empty] | 206.84271 | 30 | 2.971105 |  | 4.328767 | 5.121982 | 0.6291891 | [10 empty] | Upper 95.0% | VIF
T | p | Cat | 1.91 | [5 empty] | 179.263682 | 15 | 5.021167 |  | 5.349315 | 5.135484 | 0.04572377 |  |  |  | Coefficients | Standard Error | t Stat | P-value | Lower 95% | Upper 95% | Lower 95.0% | -0.6369372
T | p^3 | Cat^2 | 1.914 | [5 empty] | 206.84271 | 15 | 2.971105 |  | 12.26027 | 12.35771 | 0.009493563 |  |  | Intercept | -3.530089 | 1.364755 | -2.58661 | 0.01987373 | -6.423241 | -0.6369372 | -6.423241 | 0.1557795 | 2.994
p | T^2 | p*Cat | 1.914 | [5 empty] | 224.0796025 | 18.75 | 5.021167 |  | 9.547945 | 9.425883 | 0.01489918 |  |  | Tp | 0.1360974 | 0.009284416 | 14.65869 | 1.078507e-10 | 0.1164153 | 0.1557795 | 0.1164153 | -0.3597257 | 1.326
T^2 | p^2 | Cat^2 | 1.921 | [5 empty] | 224.0796025 | 18.75 | 5.021167 |  | 9.273973 | 9.425883 | 0.02307677 |  |  | T*Cat | -0.4823818 | 0.05785925 | -8.33716 | 3.232777e-07 | -0.605038 | -0.3597257 | -0.605038 | -1.140294 | 2.668
p | Cat | T^2 | 1.922 | [5 empty] | 275.79028 | 18.75 | 7.606028 |  | 12.13014 | 12.08988 | 0.001620617 |  |  | p^2 | -1.692042 | 0.26027 | -6.501101 | 7.308169e-06 | -2.243789 | -1.140294 | -2.243789
T | Cat | p^2 | 1.935 | [5 empty] | 220.632224 | 20 | 7.606028 |  | 5.342466 | 3.980034 | 1.85622
T | p^2 | p*Cat | 1.953 | [11 empty] | 1.098045
Cat | T^2 | p^2 | 1.961
T^2 | p^2 | p*Cat | 1.987 | [5 empty] | p | Tp | T*Cat |  | Flux [kg m-2 h-1] |  |  |  |  | SUMMARY OUTPUT
T | Cat | p*Cat | 2.117 | [5 empty] | 2.240796025 | 224.0796025 | 18.75 |  | 8.239726 | 9.199658 | 0.9214685
Cat | T^2 | p*Cat | 2.128 | [5 empty] | 1.72368925 | 137.89514 | 10 |  | 4.315068 | 5.62055 | 1.704281 |  |  | Regression Statistics
T^2 | p*Cat | Cat^2 | 2.129 | [5 empty] | 2.240796025 | 268.895523 | 22.5 |  | 14.77397 | 13.50202 | 1.617851 |  |  | Multiple R | 0.9729062
T | p*Cat | Cat^2 | 2.159 | [5 empty] | 2.7579028 | 220.632224 | 10 |  | 7.39726 | 9.008982 | 2.597647 |  |  | R Square | 0.9465464
Tp | T*Cat |  | 2.169 | [5 empty] | 2.240796025 | 224.0796025 | 18.75 |  | 7.842466 | 9.199658 | 1.84197 |  |  | Adjusted R Square | 0.9365238
p | Cat | T*Cat | 2.612 | [5 empty] | 2.240796025 | 224.0796025 | 18.75 |  | 10.37671 | 9.199658 | 1.385458 |  |  | Standard Error | 1.175824
Tp | p^2 |  | 2.628 | [5 empty] | 1.72368925 | 172.368925 | 18.75 |  | 6.486301 | 6.094178 | 0.1537607 |  |  | Observations | 20
Cat | T*Cat | p^2 | 2.631 | [5 empty] | 2.240796025 | 224.0796025 | 12.5 |  | 11.89041 | 12.2215 | 0.1096214
T*Cat | p^2 | Cat^2 | 2.662 | [5 empty] | 2.240796025 | 224.0796025 | 25 |  | 6.527397 | 6.177813 | 0.1222093 |  |  | ANOVA
p | T*Cat | Cat^2 | 2.678 | [5 empty] | 2.7579028 | 330.948336 | 15 |  | 23.35616 | 21.64498 | 2.928147 |  |  |  | df | SS | MS | F | Significance F
Tp |  |  | 2.732 | [5 empty] | 2.7579028 | 330.948336 | 30 |  | 12.64384 | 14.39255 | 3.058016 |  |  | Regression | 3 | 391.7145 | 130.5715 | 94.44164 | 2.171661e-10
T | p |  | 2.833 | [5 empty] | 2.240796025 | 224.0796025 | 18.75 |  | 9.486301 | 9.199658 | 0.08216469 |  |  | Residual | 16 | 22.12101 | 1.382563
p | T^2 |  | 2.841 | [5 empty] | 1.72368925 | 137.89514 | 20 |  | 2.424658 | 0.7855982 | 2.686516 |  |  | Total | 19 | 413.8355
T | p^2 |  | 2.85 | [5 empty] | 1.72368925 | 206.84271 | 30 |  | 4.328767 | 5.359069 | 1.061521 | [10 empty] | Upper 95.0%
T^2 | p^2 |  | 2.866 | [5 empty] | 2.240796025 | 179.263682 | 15 |  | 5.349315 | 4.89729 | 0.2043266 |  |  |  | Coefficients | Standard Error | t Stat | P-value | Lower 95% | Upper 95% | Lower 95.0% | 8.969857
T | T*Cat |  | 2.874 | [5 empty] | 1.72368925 | 206.84271 | 15 |  | 12.26027 | 12.6115 | 0.1233568 |  |  | Intercept | 4.808114 | 1.963174 | 2.449153 | 0.02621715 | 0.6463709 | 8.969857 | 0.6463709 | -5.136379
T^2 | T*Cat |  | 2.89 | [5 empty] | 2.240796025 | 224.0796025 | 18.75 |  | 9.547945 | 9.199658 | 0.1213043 |  |  | p | -7.640273 | 1.181135 | -6.468587 | 7.754643e-06 | -10.14417 | -5.136379 | -10.14417 | 0.1563219
T | Cat |  | 3.017 | [5 empty] | 2.240796025 | 224.0796025 | 18.75 |  | 9.273973 | 9.199658 | 0.005522729 |  |  | Tp | 0.1364576 | 0.009370373 | 14.56267 | 1.189827e-10 | 0.1165933 | 0.1563219 | 0.1165933 | -0.3602228
Cat | T^2 |  | 3.025 | [5 empty] | 2.7579028 | 275.79028 | 18.75 |  | 12.13014 | 12.30514 | 0.030625 |  |  | T*Cat | -0.4834952 | 0.05814992 | -8.314631 | 3.349994e-07 | -0.6067675 | -0.3602228 | -0.6067675
Cat | T*Cat |  | 3.478 | [5 empty] | 2.7579028 | 220.632224 | 20 |  | 5.342466 | 4.174031 | 1.365241
T |  |  | 3.597 | [11 empty] | 1.10605
T^2 |  |  | 3.603
T | p*Cat |  | 3.675 | [5 empty] | T^2 | Tp | T*Cat |  | Flux [kg m-2 h-1] |  |  |  |  | SUMMARY OUTPUT
p | p*CAT |  | 3.748 | [5 empty] | 10000 | 224.0796025 | 18.75 |  | 8.239726 | 9.040297 | 0.640914
p | Cat |  | 3.752 | [5 empty] | 6400 | 137.89514 | 10 |  | 4.315068 | 4.88312 | 0.3226821 |  |  | Regression Statistics
Cat | p^2 |  | 3.764 | [5 empty] | 14400 | 268.895523 | 22.5 |  | 14.77397 | 13.59846 | 1.381833 |  |  | Multiple R | 0.9623859
p^2 | p*Cat |  | 3.772 | [5 empty] | 6400 | 220.632224 | 10 |  | 7.39726 | 10.13245 | 7.481263 |  |  | R Square | 0.9261867
p |  |  | 4.199 | [5 empty] | 10000 | 224.0796025 | 18.75 |  | 7.842466 | 9.040297 | 1.4348 |  |  | Adjusted R Square | 0.9123467
p^2 |  |  | 4.21 | [5 empty] | 10000 | 224.0796025 | 18.75 |  | 10.37671 | 9.040297 | 1.786006 |  |  | Standard Error | 1.381724
p | T*Cat |  | 4.307 | [5 empty] | 10000 | 172.368925 | 18.75 |  | 6.486301 | 5.759466 | 0.5282902 |  |  | Observations | 20
Cat |  |  | 4.319 | [5 empty] | 10000 | 224.0796025 | 12.5 |  | 11.89041 | 12.02556 | 0.01826431
T*Cat |  |  | 4.783 | [5 empty] | 10000 | 224.0796025 | 25 |  | 6.527397 | 6.055038 | 0.2231236 |  |  | ANOVA
[9 empty] | 14400 | 330.948336 | 15 |  | 23.35616 | 21.11777 | 5.01042 |  |  |  | df | SS | MS | F | Significance F
[9 empty] | 14400 | 330.948336 | 30 |  | 12.64384 | 13.95315 | 1.714291 |  |  | Regression | 3 | 383.289 | 127.763 | 66.92102 | 2.843711e-09
[9 empty] | 10000 | 224.0796025 | 18.75 |  | 9.486301 | 9.040297 | 0.1989198 |  |  | Residual | 16 | 30.54657 | 1.909161
[9 empty] | 6400 | 137.89514 | 20 |  | 2.424658 | 0.1067046 | 5.372906 |  |  | Total | 19 | 413.8355
[9 empty] | 14400 | 206.84271 | 30 |  | 4.328767 | 6.07915 | 3.063839 | [10 empty] | Upper 95.0%
[9 empty] | 6400 | 179.263682 | 15 |  | 5.349315 | 5.119577 | 0.05277943 |  |  |  | Coefficients | Standard Error | t Stat | P-value | Lower 95% | Upper 95% | Lower 95.0% | -0.7899513
[9 empty] | 14400 | 206.84271 | 15 |  | 12.26027 | 13.24377 | 0.9672686 |  |  | Intercept | -4.188884 | 1.603342 | -2.612596 | 0.018852 | -7.587816 | -0.7899513 | -7.587816 | 0.001128786
[9 empty] | 10000 | 224.0796025 | 18.75 |  | 9.547945 | 9.040297 | 0.2577066 |  |  | T^2 | 0.0007968023 | 0.0001566032 | 5.088033 | 0.0001096265 | 0.0004648183 | 0.001128786 | 0.0004648183 | 0.08104679
[9 empty] | 10000 | 224.0796025 | 18.75 |  | 9.273973 | 9.040297 | 0.05460425 |  |  | Tp | 0.06344592 | 0.008302668 | 7.641631 | 9.998012e-07 | 0.04584505 | 0.08104679 | 0.04584505 | -0.3318801
[9 empty] | 10000 | 275.79028 | 18.75 |  | 12.13014 | 12.32113 | 0.03647778 |  |  | T*Cat | -0.4776415 | 0.06875847 | -6.946657 | 3.290264e-06 | -0.6234029 | -0.3318801 | -0.6234029
[9 empty] | 6400 | 220.632224 | 20 |  | 5.342466 | 5.356035 | 0.0001841242
1.527329

## Figure 9a diagram
Catalyst conc. |  | 0.25 | equiv.
Temperature [°C]
|  |  |  | 80 | [47 empty] | 100 | [47 empty] | 120
|  |  | 2.76 | 80 | 80.4 | 80.8 | 81.2 | 81.6 | 82 | 82.4 | 82.8 | 83.2 | 83.6 | 84 | 84.4 | 84.8 | 85.2 | 85.6 | 86 | 86.4 | 86.8 | 87.2 | 87.6 | 88 | 88.4 | 88.8 | 89.2 | 89.6 | 90 | 90.4 | 90.8 | 91.2 | 91.6 | 92 | 92.4 | 92.8 | 93.2 | 93.6 | 94 | 94.4 | 94.8 | 95.2 | 95.6 | 96 | 96.4 | 96.8 | 97.2 | 97.6 | 98 | 98.4 | 98.8 | 99.2 | 99.6 | 100 | 100.4 | 100.8 | 101.2 | 101.6 | 102 | 102.4 | 102.8 | 103.2 | 103.6 | 104 | 104.4 | 104.8 | 105.2 | 105.6 | 106 | 106.4 | 106.8 | 107.2 | 107.6 | 108 | 108.4 | 108.8 | 109.2 | 109.6 | 110 | 110.4 | 110.8 | 111.2 | 111.6 | 112 | 112.4 | 112.8 | 113.2 | 113.6 | 114 | 114.4 | 114.8 | 115.2 | 115.6 | 116 | 116.4 | 116.8 | 117.2 | 117.6 | 118 | 118.4 | 118.8 | 119.2 | 119.6 | 120
| Pressure [MPa] | 2.76 | 2.76 | 3.983287 | 4.085301 | 4.187314 | 4.289327 | 4.391341 | 4.493354 | 4.595367 | 4.697381 | 4.799394 | 4.901408 | 5.003421 | 5.105434 | 5.207448 | 5.309461 | 5.411474 | 5.513488 | 5.615501 | 5.717514 | 5.819528 | 5.921541 | 6.023555 | 6.125568 | 6.227581 | 6.329595 | 6.431608 | 6.533621 | 6.635635 | 6.737648 | 6.839661 | 6.941675 | 7.043688 | 7.145702 | 7.247715 | 7.349728 | 7.451742 | 7.553755 | 7.655768 | 7.757782 | 7.859795 | 7.961809 | 8.063822 | 8.165835 | 8.267849 | 8.369862 | 8.471875 | 8.573889 | 8.675902 | 8.777915 | 8.879929 | 8.981942 | 9.083956 | 9.185969 | 9.287982 | 9.389996 | 9.492009 | 9.594022 | 9.696036 | 9.798049 | 9.900062 | 10.00208 | 10.10409 | 10.2061 | 10.30812 | 10.41013 | 10.51214 | 10.61416 | 10.71617 | 10.81818 | 10.9202 | 11.02221 | 11.12422 | 11.22624 | 11.32825 | 11.43026 | 11.53228 | 11.63429 | 11.7363 | 11.83832 | 11.94033 | 12.04234 | 12.14436 | 12.24637 | 12.34838 | 12.4504 | 12.55241 | 12.65442 | 12.75644 | 12.85845 | 12.96046 | 13.06248 | 13.16449 | 13.2665 | 13.36852 | 13.47053 | 13.57254 | 13.67456 | 13.77657 | 13.87858 | 13.9806 | 14.08261 | 14.18462
|  |  | 2.7496 | 3.967008 | 4.068455 | 4.169902 | 4.27135 | 4.372797 | 4.474244 | 4.575691 | 4.677138 | 4.778586 | 4.880033 | 4.98148 | 5.082927 | 5.184374 | 5.285822 | 5.387269 | 5.488716 | 5.590163 | 5.69161 | 5.793058 | 5.894505 | 5.995952 | 6.097399 | 6.198846 | 6.300294 | 6.401741 | 6.503188 | 6.604635 | 6.706082 | 6.80753 | 6.908977 | 7.010424 | 7.111871 | 7.213318 | 7.314766 | 7.416213 | 7.51766 | 7.619107 | 7.720554 | 7.822002 | 7.923449 | 8.024896 | 8.126343 | 8.22779 | 8.329238 | 8.430685 | 8.532132 | 8.633579 | 8.735026 | 8.836474 | 8.937921 | 9.039368 | 9.140815 | 9.242262 | 9.34371 | 9.445157 | 9.546604 | 9.648051 | 9.749498 | 9.850946 | 9.952393 | 10.05384 | 10.15529 | 10.25673 | 10.35818 | 10.45963 | 10.56108 | 10.66252 | 10.76397 | 10.86542 | 10.96686 | 11.06831 | 11.16976 | 11.27121 | 11.37265 | 11.4741 | 11.57555 | 11.677 | 11.77844 | 11.87989 | 11.98134 | 12.08278 | 12.18423 | 12.28568 | 12.38713 | 12.48857 | 12.59002 | 12.69147 | 12.79291 | 12.89436 | 12.99581 | 13.09726 | 13.1987 | 13.30015 | 13.4016 | 13.50304 | 13.60449 | 13.70594 | 13.80739 | 13.90883 | 14.01028 | 14.11173
|  |  | 2.7392 | 3.950363 | 4.051244 | 4.152125 | 4.253006 | 4.353887 | 4.454768 | 4.555649 | 4.65653 | 4.757411 | 4.858292 | 4.959173 | 5.060054 | 5.160935 | 5.261816 | 5.362697 | 5.463578 | 5.564459 | 5.66534 | 5.766221 | 5.867102 | 5.967983 | 6.068864 | 6.169745 | 6.270626 | 6.371507 | 6.472388 | 6.573269 | 6.674151 | 6.775032 | 6.875913 | 6.976794 | 7.077675 | 7.178556 | 7.279437 | 7.380318 | 7.481199 | 7.58208 | 7.682961 | 7.783842 | 7.884723 | 7.985604 | 8.086485 | 8.187366 | 8.288247 | 8.389128 | 8.490009 | 8.59089 | 8.691771 | 8.792652 | 8.893533 | 8.994414 | 9.095295 | 9.196176 | 9.297057 | 9.397938 | 9.498819 | 9.5997 | 9.700582 | 9.801463 | 9.902344 | 10.00322 | 10.10411 | 10.20499 | 10.30587 | 10.40675 | 10.50763 | 10.60851 | 10.70939 | 10.81027 | 10.91115 | 11.01203 | 11.11292 | 11.2138 | 11.31468 | 11.41556 | 11.51644 | 11.61732 | 11.7182 | 11.81908 | 11.91996 | 12.02085 | 12.12173 | 12.22261 | 12.32349 | 12.42437 | 12.52525 | 12.62613 | 12.72701 | 12.82789 | 12.92877 | 13.02966 | 13.13054 | 13.23142 | 13.3323 | 13.43318 | 13.53406 | 13.63494 | 13.73582 | 13.8367 | 13.93758 | 14.03847
|  |  | 2.7288 | 3.933351 | 4.033666 | 4.133981 | 4.234296 | 4.334611 | 4.434926 | 4.53524 | 4.635555 | 4.73587 | 4.836185 | 4.9365 | 5.036815 | 5.13713 | 5.237445 | 5.337759 | 5.438074 | 5.538389 | 5.638704 | 5.739019 | 5.839334 | 5.939649 | 6.039963 | 6.140278 | 6.240593 | 6.340908 | 6.441223 | 6.541538 | 6.641853 | 6.742168 | 6.842482 | 6.942797 | 7.043112 | 7.143427 | 7.243742 | 7.344057 | 7.444372 | 7.544686 | 7.645001 | 7.745316 | 7.845631 | 7.945946 | 8.046261 | 8.146576 | 8.246891 | 8.347205 | 8.44752 | 8.547835 | 8.64815 | 8.748465 | 8.84878 | 8.949095 | 9.04941 | 9.149724 | 9.250039 | 9.350354 | 9.450669 | 9.550984 | 9.651299 | 9.751614 | 9.851928 | 9.952243 | 10.05256 | 10.15287 | 10.25319 | 10.3535 | 10.45382 | 10.55413 | 10.65445 | 10.75476 | 10.85508 | 10.95539 | 11.05571 | 11.15602 | 11.25634 | 11.35665 | 11.45697 | 11.55728 | 11.6576 | 11.75791 | 11.85823 | 11.95854 | 12.05886 | 12.15917 | 12.25949 | 12.3598 | 12.46012 | 12.56043 | 12.66074 | 12.76106 | 12.86137 | 12.96169 | 13.062 | 13.16232 | 13.26263 | 13.36295 | 13.46326 | 13.56358 | 13.66389 | 13.76421 | 13.86452 | 13.96484
|  |  | 2.7184 | 3.915974 | 4.015723 | 4.115471 | 4.21522 | 4.314969 | 4.414717 | 4.514466 | 4.614215 | 4.713963 | 4.813712 | 4.913461 | 5.01321 | 5.112958 | 5.212707 | 5.312456 | 5.412204 | 5.511953 | 5.611702 | 5.71145 | 5.811199 | 5.910948 | 6.010697 | 6.110445 | 6.210194 | 6.309943 | 6.409691 | 6.50944 | 6.609189 | 6.708938 | 6.808686 | 6.908435 | 7.008184 | 7.107932 | 7.207681 | 7.30743 | 7.407178 | 7.506927 | 7.606676 | 7.706425 | 7.806173 | 7.905922 | 8.005671 | 8.105419 | 8.205168 | 8.304917 | 8.404665 | 8.504414 | 8.604163 | 8.703912 | 8.80366 | 8.903409 | 9.003158 | 9.102906 | 9.202655 | 9.302404 | 9.402153 | 9.501901 | 9.60165 | 9.701399 | 9.801147 | 9.900896 | 10.00064 | 10.10039 | 10.20014 | 10.29989 | 10.39964 | 10.49939 | 10.59914 | 10.69889 | 10.79863 | 10.89838 | 10.99813 | 11.09788 | 11.19763 | 11.29738 | 11.39713 | 11.49688 | 11.59662 | 11.69637 | 11.79612 | 11.89587 | 11.99562 | 12.09537 | 12.19512 | 12.29486 | 12.39461 | 12.49436 | 12.59411 | 12.69386 | 12.79361 | 12.89336 | 12.99311 | 13.09285 | 13.1926 | 13.29235 | 13.3921 | 13.49185 | 13.5916 | 13.69135 | 13.7911 | 13.89084
|  |  | 2.708 | 3.89823 | 3.997413 | 4.096595 | 4.195778 | 4.294961 | 4.394143 | 4.493326 | 4.592508 | 4.691691 | 4.790873 | 4.890056 | 4.989238 | 5.088421 | 5.187603 | 5.286786 | 5.385968 | 5.485151 | 5.584334 | 5.683516 | 5.782699 | 5.881881 | 5.981064 | 6.080246 | 6.179429 | 6.278611 | 6.377794 | 6.476976 | 6.576159 | 6.675341 | 6.774524 | 6.873707 | 6.972889 | 7.072072 | 7.171254 | 7.270437 | 7.369619 | 7.468802 | 7.567984 | 7.667167 | 7.766349 | 7.865532 | 7.964714 | 8.063897 | 8.16308 | 8.262262 | 8.361445 | 8.460627 | 8.55981 | 8.658992 | 8.758175 | 8.857357 | 8.95654 | 9.055722 | 9.154905 | 9.254087 | 9.35327 | 9.452453 | 9.551635 | 9.650818 | 9.75 | 9.849183 | 9.948365 | 10.04755 | 10.14673 | 10.24591 | 10.3451 | 10.44428 | 10.54346 | 10.64264 | 10.74183 | 10.84101 | 10.94019 | 11.03937 | 11.13856 | 11.23774 | 11.33692 | 11.4361 | 11.53529 | 11.63447 | 11.73365 | 11.83283 | 11.93202 | 12.0312 | 12.13038 | 12.22956 | 12.32875 | 12.42793 | 12.52711 | 12.62629 | 12.72548 | 12.82466 | 12.92384 | 13.02302 | 13.12221 | 13.22139 | 13.32057 | 13.41975 | 13.51894 | 13.61812 | 13.7173 | 13.81648
|  |  | 2.6976 | 3.880121 | 3.978737 | 4.077354 | 4.17597 | 4.274586 | 4.373203 | 4.471819 | 4.570436 | 4.669052 | 4.767668 | 4.866285 | 4.964901 | 5.063517 | 5.162134 | 5.26075 | 5.359367 | 5.457983 | 5.556599 | 5.655216 | 5.753832 | 5.852448 | 5.951065 | 6.049681 | 6.148298 | 6.246914 | 6.34553 | 6.444147 | 6.542763 | 6.641379 | 6.739996 | 6.838612 | 6.937229 | 7.035845 | 7.134461 | 7.233078 | 7.331694 | 7.43031 | 7.528927 | 7.627543 | 7.726159 | 7.824776 | 7.923392 | 8.022009 | 8.120625 | 8.219241 | 8.317858 | 8.416474 | 8.51509 | 8.613707 | 8.712323 | 8.81094 | 8.909556 | 9.008172 | 9.106789 | 9.205405 | 9.304021 | 9.402638 | 9.501254 | 9.599871 | 9.698487 | 9.797103 | 9.89572 | 9.994336 | 10.09295 | 10.19157 | 10.29019 | 10.3888 | 10.48742 | 10.58603 | 10.68465 | 10.78327 | 10.88188 | 10.9805 | 11.07912 | 11.17773 | 11.27635 | 11.37497 | 11.47358 | 11.5722 | 11.67081 | 11.76943 | 11.86805 | 11.96666 | 12.06528 | 12.1639 | 12.26251 | 12.36113 | 12.45975 | 12.55836 | 12.65698 | 12.75559 | 12.85421 | 12.95283 | 13.05144 | 13.15006 | 13.24868 | 13.34729 | 13.44591 | 13.54453 | 13.64314 | 13.74176
|  |  | 2.6872 | 3.861645 | 3.959696 | 4.057746 | 4.155796 | 4.253846 | 4.351897 | 4.449947 | 4.547997 | 4.646047 | 4.744097 | 4.842148 | 4.940198 | 5.038248 | 5.136298 | 5.234348 | 5.332399 | 5.430449 | 5.528499 | 5.626549 | 5.724599 | 5.82265 | 5.9207 | 6.01875 | 6.1168 | 6.21485 | 6.312901 | 6.410951 | 6.509001 | 6.607051 | 6.705101 | 6.803152 | 6.901202 | 6.999252 | 7.097302 | 7.195353 | 7.293403 | 7.391453 | 7.489503 | 7.587553 | 7.685604 | 7.783654 | 7.881704 | 7.979754 | 8.077804 | 8.175855 | 8.273905 | 8.371955 | 8.470005 | 8.568055 | 8.666106 | 8.764156 | 8.862206 | 8.960256 | 9.058306 | 9.156357 | 9.254407 | 9.352457 | 9.450507 | 9.548558 | 9.646608 | 9.744658 | 9.842708 | 9.940758 | 10.03881 | 10.13686 | 10.23491 | 10.33296 | 10.43101 | 10.52906 | 10.62711 | 10.72516 | 10.82321 | 10.92126 | 11.01931 | 11.11736 | 11.21541 | 11.31346 | 11.41151 | 11.50956 | 11.60761 | 11.70566 | 11.80371 | 11.90176 | 11.99981 | 12.09786 | 12.19591 | 12.29396 | 12.39201 | 12.49006 | 12.58811 | 12.68616 | 12.78421 | 12.88226 | 12.98031 | 13.07836 | 13.17642 | 13.27447 | 13.37252 | 13.47057 | 13.56862 | 13.66667
|  |  | 2.6768 | 3.842804 | 3.940288 | 4.037772 | 4.135256 | 4.23274 | 4.330224 | 4.427708 | 4.525192 | 4.622676 | 4.72016 | 4.817644 | 4.915128 | 5.012612 | 5.110097 | 5.207581 | 5.305065 | 5.402549 | 5.500033 | 5.597517 | 5.695001 | 5.792485 | 5.889969 | 5.987453 | 6.084937 | 6.182421 | 6.279905 | 6.377389 | 6.474873 | 6.572357 | 6.669841 | 6.767325 | 6.864809 | 6.962293 | 7.059777 | 7.157261 | 7.254745 | 7.35223 | 7.449714 | 7.547198 | 7.644682 | 7.742166 | 7.83965 | 7.937134 | 8.034618 | 8.132102 | 8.229586 | 8.32707 | 8.424554 | 8.522038 | 8.619522 | 8.717006 | 8.81449 | 8.911974 | 9.009458 | 9.106942 | 9.204426 | 9.30191 | 9.399394 | 9.496878 | 9.594362 | 9.691847 | 9.789331 | 9.886815 | 9.984299 | 10.08178 | 10.17927 | 10.27675 | 10.37423 | 10.47172 | 10.5692 | 10.66669 | 10.76417 | 10.86166 | 10.95914 | 11.05662 | 11.15411 | 11.25159 | 11.34908 | 11.44656 | 11.54404 | 11.64153 | 11.73901 | 11.8365 | 11.93398 | 12.03146 | 12.12895 | 12.22643 | 12.32392 | 12.4214 | 12.51888 | 12.61637 | 12.71385 | 12.81134 | 12.90882 | 13.0063 | 13.10379 | 13.20127 | 13.29876 | 13.39624 | 13.49372 | 13.59121
|  |  | 2.6664 | 3.823596 | 3.920514 | 4.017432 | 4.11435 | 4.211268 | 4.308186 | 4.405104 | 4.502022 | 4.598939 | 4.695857 | 4.792775 | 4.889693 | 4.986611 | 5.083529 | 5.180447 | 5.277365 | 5.374283 | 5.4712 | 5.568118 | 5.665036 | 5.761954 | 5.858872 | 5.95579 | 6.052708 | 6.149626 | 6.246543 | 6.343461 | 6.440379 | 6.537297 | 6.634215 | 6.731133 | 6.828051 | 6.924969 | 7.021886 | 7.118804 | 7.215722 | 7.31264 | 7.409558 | 7.506476 | 7.603394 | 7.700312 | 7.797229 | 7.894147 | 7.991065 | 8.087983 | 8.184901 | 8.281819 | 8.378737 | 8.475655 | 8.572572 | 8.66949 | 8.766408 | 8.863326 | 8.960244 | 9.057162 | 9.15408 | 9.250998 | 9.347915 | 9.444833 | 9.541751 | 9.638669 | 9.735587 | 9.832505 | 9.929423 | 10.02634 | 10.12326 | 10.22018 | 10.31709 | 10.41401 | 10.51093 | 10.60785 | 10.70477 | 10.80168 | 10.8986 | 10.99552 | 11.09244 | 11.18936 | 11.28627 | 11.38319 | 11.48011 | 11.57703 | 11.67394 | 11.77086 | 11.86778 | 11.9647 | 12.06162 | 12.15853 | 12.25545 | 12.35237 | 12.44929 | 12.54621 | 12.64312 | 12.74004 | 12.83696 | 12.93388 | 13.03079 | 13.12771 | 13.22463 | 13.32155 | 13.41847 | 13.51538
|  |  | 2.656 | 3.804023 | 3.900375 | 3.996726 | 4.093078 | 4.18943 | 4.285781 | 4.382133 | 4.478485 | 4.574837 | 4.671188 | 4.76754 | 4.863892 | 4.960243 | 5.056595 | 5.152947 | 5.249299 | 5.34565 | 5.442002 | 5.538354 | 5.634705 | 5.731057 | 5.827409 | 5.923761 | 6.020112 | 6.116464 | 6.212816 | 6.309167 | 6.405519 | 6.501871 | 6.598223 | 6.694574 | 6.790926 | 6.887278 | 6.983629 | 7.079981 | 7.176333 | 7.272685 | 7.369036 | 7.465388 | 7.56174 | 7.658091 | 7.754443 | 7.850795 | 7.947147 | 8.043498 | 8.13985 | 8.236202 | 8.332553 | 8.428905 | 8.525257 | 8.621609 | 8.71796 | 8.814312 | 8.910664 | 9.007015 | 9.103367 | 9.199719 | 9.296071 | 9.392422 | 9.488774 | 9.585126 | 9.681477 | 9.777829 | 9.874181 | 9.970532 | 10.06688 | 10.16324 | 10.25959 | 10.35594 | 10.45229 | 10.54864 | 10.64499 | 10.74135 | 10.8377 | 10.93405 | 11.0304 | 11.12675 | 11.2231 | 11.31946 | 11.41581 | 11.51216 | 11.60851 | 11.70486 | 11.80122 | 11.89757 | 11.99392 | 12.09027 | 12.18662 | 12.28297 | 12.37933 | 12.47568 | 12.57203 | 12.66838 | 12.76473 | 12.86108 | 12.95744 | 13.05379 | 13.15014 | 13.24649 | 13.34284 | 13.43919
|  |  | 2.6456 | 3.784083 | 3.879869 | 3.975654 | 4.07144 | 4.167226 | 4.263011 | 4.358797 | 4.454582 | 4.550368 | 4.646153 | 4.741939 | 4.837724 | 4.93351 | 5.029295 | 5.125081 | 5.220867 | 5.316652 | 5.412438 | 5.508223 | 5.604009 | 5.699794 | 5.79558 | 5.891365 | 5.987151 | 6.082936 | 6.178722 | 6.274508 | 6.370293 | 6.466079 | 6.561864 | 6.65765 | 6.753435 | 6.849221 | 6.945006 | 7.040792 | 7.136578 | 7.232363 | 7.328149 | 7.423934 | 7.51972 | 7.615505 | 7.711291 | 7.807076 | 7.902862 | 7.998647 | 8.094433 | 8.190219 | 8.286004 | 8.38179 | 8.477575 | 8.573361 | 8.669146 | 8.764932 | 8.860717 | 8.956503 | 9.052288 | 9.148074 | 9.24386 | 9.339645 | 9.435431 | 9.531216 | 9.627002 | 9.722787 | 9.818573 | 9.914358 | 10.01014 | 10.10593 | 10.20171 | 10.2975 | 10.39329 | 10.48907 | 10.58486 | 10.68064 | 10.77643 | 10.87221 | 10.968 | 11.06378 | 11.15957 | 11.25536 | 11.35114 | 11.44693 | 11.54271 | 11.6385 | 11.73428 | 11.83007 | 11.92585 | 12.02164 | 12.11743 | 12.21321 | 12.309 | 12.40478 | 12.50057 | 12.59635 | 12.69214 | 12.78792 | 12.88371 | 12.9795 | 13.07528 | 13.17107 | 13.26685 | 13.36264
|  |  | 2.6352 | 3.763778 | 3.858997 | 3.954217 | 4.049436 | 4.144655 | 4.239875 | 4.335094 | 4.430313 | 4.525533 | 4.620752 | 4.715972 | 4.811191 | 4.90641 | 5.00163 | 5.096849 | 5.192069 | 5.287288 | 5.382507 | 5.477727 | 5.572946 | 5.668165 | 5.763385 | 5.858604 | 5.953824 | 6.049043 | 6.144262 | 6.239482 | 6.334701 | 6.42992 | 6.52514 | 6.620359 | 6.715579 | 6.810798 | 6.906017 | 7.001237 | 7.096456 | 7.191676 | 7.286895 | 7.382114 | 7.477334 | 7.572553 | 7.667772 | 7.762992 | 7.858211 | 7.953431 | 8.04865 | 8.143869 | 8.239089 | 8.334308 | 8.429527 | 8.524747 | 8.619966 | 8.715186 | 8.810405 | 8.905624 | 9.000844 | 9.096063 | 9.191283 | 9.286502 | 9.381721 | 9.476941 | 9.57216 | 9.667379 | 9.762599 | 9.857818 | 9.953038 | 10.04826 | 10.14348 | 10.2387 | 10.33392 | 10.42913 | 10.52435 | 10.61957 | 10.71479 | 10.81001 | 10.90523 | 11.00045 | 11.09567 | 11.19089 | 11.28611 | 11.38133 | 11.47655 | 11.57177 | 11.66699 | 11.76221 | 11.85743 | 11.95264 | 12.04786 | 12.14308 | 12.2383 | 12.33352 | 12.42874 | 12.52396 | 12.61918 | 12.7144 | 12.80962 | 12.90484 | 13.00006 | 13.09528 | 13.1905 | 13.28572
|  |  | 2.6248 | 3.743106 | 3.837759 | 3.932413 | 4.027066 | 4.121719 | 4.216372 | 4.311025 | 4.405679 | 4.500332 | 4.594985 | 4.689638 | 4.784292 | 4.878945 | 4.973598 | 5.068251 | 5.162904 | 5.257558 | 5.352211 | 5.446864 | 5.541517 | 5.636171 | 5.730824 | 5.825477 | 5.92013 | 6.014783 | 6.109437 | 6.20409 | 6.298743 | 6.393396 | 6.488049 | 6.582703 | 6.677356 | 6.772009 | 6.866662 | 6.961316 | 7.055969 | 7.150622 | 7.245275 | 7.339928 | 7.434582 | 7.529235 | 7.623888 | 7.718541 | 7.813194 | 7.907848 | 8.002501 | 8.097154 | 8.191807 | 8.286461 | 8.381114 | 8.475767 | 8.57042 | 8.665073 | 8.759727 | 8.85438 | 8.949033 | 9.043686 | 9.13834 | 9.232993 | 9.327646 | 9.422299 | 9.516952 | 9.611606 | 9.706259 | 9.800912 | 9.895565 | 9.990218 | 10.08487 | 10.17952 | 10.27418 | 10.36883 | 10.46348 | 10.55814 | 10.65279 | 10.74744 | 10.8421 | 10.93675 | 11.0314 | 11.12606 | 11.22071 | 11.31536 | 11.41002 | 11.50467 | 11.59932 | 11.69398 | 11.78863 | 11.88328 | 11.97794 | 12.07259 | 12.16724 | 12.2619 | 12.35655 | 12.4512 | 12.54586 | 12.64051 | 12.73516 | 12.82981 | 12.92447 | 13.01912 | 13.11377 | 13.20843
|  |  | 2.6144 | 3.722069 | 3.816156 | 3.910243 | 4.00433 | 4.098417 | 4.192504 | 4.286591 | 4.380678 | 4.474765 | 4.568852 | 4.662939 | 4.757026 | 4.851113 | 4.9452 | 5.039287 | 5.133374 | 5.227461 | 5.321548 | 5.415635 | 5.509723 | 5.60381 | 5.697897 | 5.791984 | 5.886071 | 5.980158 | 6.074245 | 6.168332 | 6.262419 | 6.356506 | 6.450593 | 6.54468 | 6.638767 | 6.732854 | 6.826941 | 6.921028 | 7.015115 | 7.109202 | 7.203289 | 7.297376 | 7.391464 | 7.485551 | 7.579638 | 7.673725 | 7.767812 | 7.861899 | 7.955986 | 8.050073 | 8.14416 | 8.238247 | 8.332334 | 8.426421 | 8.520508 | 8.614595 | 8.708682 | 8.802769 | 8.896856 | 8.990943 | 9.08503 | 9.179118 | 9.273205 | 9.367292 | 9.461379 | 9.555466 | 9.649553 | 9.74364 | 9.837727 | 9.931814 | 10.0259 | 10.11999 | 10.21408 | 10.30816 | 10.40225 | 10.49634 | 10.59042 | 10.68451 | 10.7786 | 10.87268 | 10.96677 | 11.06086 | 11.15495 | 11.24903 | 11.34312 | 11.43721 | 11.53129 | 11.62538 | 11.71947 | 11.81355 | 11.90764 | 12.00173 | 12.09582 | 12.1899 | 12.28399 | 12.37808 | 12.47216 | 12.56625 | 12.66034 | 12.75443 | 12.84851 | 12.9426 | 13.03669 | 13.13077
|  |  | 2.604 | 3.700665 | 3.794186 | 3.887707 | 3.981228 | 4.074748 | 4.168269 | 4.26179 | 4.355311 | 4.448832 | 4.542353 | 4.635874 | 4.729395 | 4.822916 | 4.916436 | 5.009957 | 5.103478 | 5.196999 | 5.29052 | 5.384041 | 5.477562 | 5.571083 | 5.664604 | 5.758124 | 5.851645 | 5.945166 | 6.038687 | 6.132208 | 6.225729 | 6.31925 | 6.412771 | 6.506291 | 6.599812 | 6.693333 | 6.786854 | 6.880375 | 6.973896 | 7.067417 | 7.160938 | 7.254459 | 7.347979 | 7.4415 | 7.535021 | 7.628542 | 7.722063 | 7.815584 | 7.909105 | 8.002626 | 8.096147 | 8.189667 | 8.283188 | 8.376709 | 8.47023 | 8.563751 | 8.657272 | 8.750793 | 8.844314 | 8.937835 | 9.031355 | 9.124876 | 9.218397 | 9.311918 | 9.405439 | 9.49896 | 9.592481 | 9.686002 | 9.779522 | 9.873043 | 9.966564 | 10.06009 | 10.15361 | 10.24713 | 10.34065 | 10.43417 | 10.52769 | 10.62121 | 10.71473 | 10.80825 | 10.90177 | 10.99529 | 11.08881 | 11.18234 | 11.27586 | 11.36938 | 11.4629 | 11.55642 | 11.64994 | 11.74346 | 11.83698 | 11.9305 | 12.02402 | 12.11754 | 12.21107 | 12.30459 | 12.39811 | 12.49163 | 12.58515 | 12.67867 | 12.77219 | 12.86571 | 12.95923 | 13.05275
|  |  | 2.5936 | 3.678895 | 3.77185 | 3.864805 | 3.957759 | 4.050714 | 4.143669 | 4.236624 | 4.329578 | 4.422533 | 4.515488 | 4.608442 | 4.701397 | 4.794352 | 4.887307 | 4.980261 | 5.073216 | 5.166171 | 5.259125 | 5.35208 | 5.445035 | 5.53799 | 5.630944 | 5.723899 | 5.816854 | 5.909809 | 6.002763 | 6.095718 | 6.188673 | 6.281627 | 6.374582 | 6.467537 | 6.560492 | 6.653446 | 6.746401 | 6.839356 | 6.93231 | 7.025265 | 7.11822 | 7.211175 | 7.304129 | 7.397084 | 7.490039 | 7.582993 | 7.675948 | 7.768903 | 7.861858 | 7.954812 | 8.047767 | 8.140722 | 8.233677 | 8.326631 | 8.419586 | 8.512541 | 8.605495 | 8.69845 | 8.791405 | 8.88436 | 8.977314 | 9.070269 | 9.163224 | 9.256178 | 9.349133 | 9.442088 | 9.535043 | 9.627997 | 9.720952 | 9.813907 | 9.906862 | 9.999816 | 10.09277 | 10.18573 | 10.27868 | 10.37164 | 10.46459 | 10.55754 | 10.6505 | 10.74345 | 10.83641 | 10.92936 | 11.02232 | 11.11527 | 11.20823 | 11.30118 | 11.39414 | 11.48709 | 11.58005 | 11.673 | 11.76596 | 11.85891 | 11.95187 | 12.04482 | 12.13777 | 12.23073 | 12.32368 | 12.41664 | 12.50959 | 12.60255 | 12.6955 | 12.78846 | 12.88141 | 12.97437
|  |  | 2.5832 | 3.65676 | 3.749148 | 3.841537 | 3.933925 | 4.026314 | 4.118702 | 4.211091 | 4.303479 | 4.395868 | 4.488257 | 4.580645 | 4.673034 | 4.765422 | 4.857811 | 4.950199 | 5.042588 | 5.134976 | 5.227365 | 5.319754 | 5.412142 | 5.504531 | 5.596919 | 5.689308 | 5.781696 | 5.874085 | 5.966473 | 6.058862 | 6.151251 | 6.243639 | 6.336028 | 6.428416 | 6.520805 | 6.613193 | 6.705582 | 6.79797 | 6.890359 | 6.982748 | 7.075136 | 7.167525 | 7.259913 | 7.352302 | 7.44469 | 7.537079 | 7.629467 | 7.721856 | 7.814245 | 7.906633 | 7.999022 | 8.09141 | 8.183799 | 8.276187 | 8.368576 | 8.460964 | 8.553353 | 8.645742 | 8.73813 | 8.830519 | 8.922907 | 9.015296 | 9.107684 | 9.200073 | 9.292461 | 9.38485 | 9.477239 | 9.569627 | 9.662016 | 9.754404 | 9.846793 | 9.939181 | 10.03157 | 10.12396 | 10.21635 | 10.30874 | 10.40112 | 10.49351 | 10.5859 | 10.67829 | 10.77068 | 10.86307 | 10.95546 | 11.04784 | 11.14023 | 11.23262 | 11.32501 | 11.4174 | 11.50979 | 11.60218 | 11.69456 | 11.78695 | 11.87934 | 11.97173 | 12.06412 | 12.15651 | 12.2489 | 12.34128 | 12.43367 | 12.52606 | 12.61845 | 12.71084 | 12.80323 | 12.89562
|  |  | 2.5728 | 3.634258 | 3.72608 | 3.817903 | 3.909725 | 4.001547 | 4.09337 | 4.185192 | 4.277015 | 4.368837 | 4.460659 | 4.552482 | 4.644304 | 4.736127 | 4.827949 | 4.919771 | 5.011594 | 5.103416 | 5.195238 | 5.287061 | 5.378883 | 5.470706 | 5.562528 | 5.65435 | 5.746173 | 5.837995 | 5.929818 | 6.02164 | 6.113462 | 6.205285 | 6.297107 | 6.38893 | 6.480752 | 6.572574 | 6.664397 | 6.756219 | 6.848041 | 6.939864 | 7.031686 | 7.123509 | 7.215331 | 7.307153 | 7.398976 | 7.490798 | 7.582621 | 7.674443 | 7.766265 | 7.858088 | 7.94991 | 8.041733 | 8.133555 | 8.225377 | 8.3172 | 8.409022 | 8.500844 | 8.592667 | 8.684489 | 8.776312 | 8.868134 | 8.959956 | 9.051779 | 9.143601 | 9.235424 | 9.327246 | 9.419068 | 9.510891 | 9.602713 | 9.694536 | 9.786358 | 9.87818 | 9.970003 | 10.06183 | 10.15365 | 10.24547 | 10.33729 | 10.42911 | 10.52094 | 10.61276 | 10.70458 | 10.7964 | 10.88823 | 10.98005 | 11.07187 | 11.16369 | 11.25552 | 11.34734 | 11.43916 | 11.53098 | 11.62281 | 11.71463 | 11.80645 | 11.89827 | 11.9901 | 12.08192 | 12.17374 | 12.26556 | 12.35738 | 12.44921 | 12.54103 | 12.63285 | 12.72467 | 12.8165
|  |  | 2.5624 | 3.61139 | 3.702646 | 3.793903 | 3.885159 | 3.976415 | 4.067671 | 4.158927 | 4.250184 | 4.34144 | 4.432696 | 4.523952 | 4.615209 | 4.706465 | 4.797721 | 4.888977 | 4.980233 | 5.07149 | 5.162746 | 5.254002 | 5.345258 | 5.436515 | 5.527771 | 5.619027 | 5.710283 | 5.801539 | 5.892796 | 5.984052 | 6.075308 | 6.166564 | 6.257821 | 6.349077 | 6.440333 | 6.531589 | 6.622846 | 6.714102 | 6.805358 | 6.896614 | 6.98787 | 7.079127 | 7.170383 | 7.261639 | 7.352895 | 7.444152 | 7.535408 | 7.626664 | 7.71792 | 7.809176 | 7.900433 | 7.991689 | 8.082945 | 8.174201 | 8.265458 | 8.356714 | 8.44797 | 8.539226 | 8.630482 | 8.721739 | 8.812995 | 8.904251 | 8.995507 | 9.086764 | 9.17802 | 9.269276 | 9.360532 | 9.451788 | 9.543045 | 9.634301 | 9.725557 | 9.816813 | 9.90807 | 9.999326 | 10.09058 | 10.18184 | 10.27309 | 10.36435 | 10.45561 | 10.54686 | 10.63812 | 10.72938 | 10.82063 | 10.91189 | 11.00314 | 11.0944 | 11.18566 | 11.27691 | 11.36817 | 11.45943 | 11.55068 | 11.64194 | 11.73319 | 11.82445 | 11.91571 | 12.00696 | 12.09822 | 12.18948 | 12.28073 | 12.37199 | 12.46324 | 12.5545 | 12.64576 | 12.73701
|  |  | 2.552 | 3.588156 | 3.678846 | 3.769536 | 3.860227 | 3.950917 | 4.041607 | 4.132297 | 4.222987 | 4.313677 | 4.404367 | 4.495057 | 4.585747 | 4.676437 | 4.767127 | 4.857817 | 4.948507 | 5.039197 | 5.129887 | 5.220577 | 5.311267 | 5.401958 | 5.492648 | 5.583338 | 5.674028 | 5.764718 | 5.855408 | 5.946098 | 6.036788 | 6.127478 | 6.218168 | 6.308858 | 6.399548 | 6.490238 | 6.580928 | 6.671618 | 6.762308 | 6.852998 | 6.943689 | 7.034379 | 7.125069 | 7.215759 | 7.306449 | 7.397139 | 7.487829 | 7.578519 | 7.669209 | 7.759899 | 7.850589 | 7.941279 | 8.031969 | 8.122659 | 8.213349 | 8.304039 | 8.394729 | 8.48542 | 8.57611 | 8.6668 | 8.75749 | 8.84818 | 8.93887 | 9.02956 | 9.12025 | 9.21094 | 9.30163 | 9.39232 | 9.48301 | 9.5737 | 9.66439 | 9.75508 | 9.84577 | 9.93646 | 10.02715 | 10.11784 | 10.20853 | 10.29922 | 10.38991 | 10.4806 | 10.57129 | 10.66198 | 10.75267 | 10.84336 | 10.93405 | 11.02474 | 11.11543 | 11.20612 | 11.29681 | 11.3875 | 11.47819 | 11.56888 | 11.65957 | 11.75026 | 11.84095 | 11.93164 | 12.02233 | 12.11302 | 12.20371 | 12.2944 | 12.38509 | 12.47578 | 12.56647 | 12.65716
|  |  | 2.5416 | 3.564557 | 3.65468 | 3.744804 | 3.834928 | 3.925052 | 4.015176 | 4.1053 | 4.195424 | 4.285548 | 4.375672 | 4.465795 | 4.555919 | 4.646043 | 4.736167 | 4.826291 | 4.916415 | 5.006539 | 5.096663 | 5.186787 | 5.276911 | 5.367034 | 5.457158 | 5.547282 | 5.637406 | 5.72753 | 5.817654 | 5.907778 | 5.997902 | 6.088026 | 6.178149 | 6.268273 | 6.358397 | 6.448521 | 6.538645 | 6.628769 | 6.718893 | 6.809017 | 6.899141 | 6.989265 | 7.079388 | 7.169512 | 7.259636 | 7.34976 | 7.439884 | 7.530008 | 7.620132 | 7.710256 | 7.80038 | 7.890503 | 7.980627 | 8.070751 | 8.160875 | 8.250999 | 8.341123 | 8.431247 | 8.521371 | 8.611495 | 8.701619 | 8.791742 | 8.881866 | 8.97199 | 9.062114 | 9.152238 | 9.242362 | 9.332486 | 9.42261 | 9.512734 | 9.602857 | 9.692981 | 9.783105 | 9.873229 | 9.963353 | 10.05348 | 10.1436 | 10.23372 | 10.32385 | 10.41397 | 10.5041 | 10.59422 | 10.68434 | 10.77447 | 10.86459 | 10.95472 | 11.04484 | 11.13496 | 11.22509 | 11.31521 | 11.40534 | 11.49546 | 11.58558 | 11.67571 | 11.76583 | 11.85595 | 11.94608 | 12.0362 | 12.12633 | 12.21645 | 12.30657 | 12.3967 | 12.48682 | 12.57695
|  |  | 2.5312 | 3.540591 | 3.630148 | 3.719706 | 3.809264 | 3.898822 | 3.988379 | 4.077937 | 4.167495 | 4.257053 | 4.34661 | 4.436168 | 4.525726 | 4.615283 | 4.704841 | 4.794399 | 4.883957 | 4.973514 | 5.063072 | 5.15263 | 5.242188 | 5.331745 | 5.421303 | 5.510861 | 5.600419 | 5.689976 | 5.779534 | 5.869092 | 5.958649 | 6.048207 | 6.137765 | 6.227323 | 6.31688 | 6.406438 | 6.495996 | 6.585554 | 6.675111 | 6.764669 | 6.854227 | 6.943784 | 7.033342 | 7.1229 | 7.212458 | 7.302015 | 7.391573 | 7.481131 | 7.570689 | 7.660246 | 7.749804 | 7.839362 | 7.928919 | 8.018477 | 8.108035 | 8.197593 | 8.28715 | 8.376708 | 8.466266 | 8.555824 | 8.645381 | 8.734939 | 8.824497 | 8.914054 | 9.003612 | 9.09317 | 9.182728 | 9.272285 | 9.361843 | 9.451401 | 9.540959 | 9.630516 | 9.720074 | 9.809632 | 9.899189 | 9.988747 | 10.0783 | 10.16786 | 10.25742 | 10.34698 | 10.43654 | 10.52609 | 10.61565 | 10.70521 | 10.79477 | 10.88432 | 10.97388 | 11.06344 | 11.153 | 11.24256 | 11.33211 | 11.42167 | 11.51123 | 11.60079 | 11.69034 | 11.7799 | 11.86946 | 11.95902 | 12.04857 | 12.13813 | 12.22769 | 12.31725 | 12.40681 | 12.49636
|  |  | 2.5208 | 3.516259 | 3.60525 | 3.694242 | 3.783234 | 3.872225 | 3.961217 | 4.050208 | 4.1392 | 4.228191 | 4.317183 | 4.406175 | 4.495166 | 4.584158 | 4.673149 | 4.762141 | 4.851132 | 4.940124 | 5.029115 | 5.118107 | 5.207099 | 5.29609 | 5.385082 | 5.474073 | 5.563065 | 5.652056 | 5.741048 | 5.83004 | 5.919031 | 6.008023 | 6.097014 | 6.186006 | 6.274997 | 6.363989 | 6.452981 | 6.541972 | 6.630964 | 6.719955 | 6.808947 | 6.897938 | 6.98693 | 7.075921 | 7.164913 | 7.253905 | 7.342896 | 7.431888 | 7.520879 | 7.609871 | 7.698862 | 7.787854 | 7.876846 | 7.965837 | 8.054829 | 8.14382 | 8.232812 | 8.321803 | 8.410795 | 8.499786 | 8.588778 | 8.67777 | 8.766761 | 8.855753 | 8.944744 | 9.033736 | 9.122727 | 9.211719 | 9.300711 | 9.389702 | 9.478694 | 9.567685 | 9.656677 | 9.745668 | 9.83466 | 9.923651 | 10.01264 | 10.10163 | 10.19063 | 10.27962 | 10.36861 | 10.4576 | 10.54659 | 10.63558 | 10.72458 | 10.81357 | 10.90256 | 10.99155 | 11.08054 | 11.16953 | 11.25852 | 11.34752 | 11.43651 | 11.5255 | 11.61449 | 11.70348 | 11.79247 | 11.88147 | 11.97046 | 12.05945 | 12.14844 | 12.23743 | 12.32642 | 12.41542
|  |  | 2.5104 | 3.491561 | 3.579986 | 3.668412 | 3.756837 | 3.845263 | 3.933688 | 4.022113 | 4.110539 | 4.198964 | 4.28739 | 4.375815 | 4.46424 | 4.552666 | 4.641091 | 4.729517 | 4.817942 | 4.906367 | 4.994793 | 5.083218 | 5.171644 | 5.260069 | 5.348494 | 5.43692 | 5.525345 | 5.613771 | 5.702196 | 5.790621 | 5.879047 | 5.967472 | 6.055898 | 6.144323 | 6.232748 | 6.321174 | 6.409599 | 6.498025 | 6.58645 | 6.674875 | 6.763301 | 6.851726 | 6.940152 | 7.028577 | 7.117002 | 7.205428 | 7.293853 | 7.382279 | 7.470704 | 7.559129 | 7.647555 | 7.73598 | 7.824406 | 7.912831 | 8.001256 | 8.089682 | 8.178107 | 8.266533 | 8.354958 | 8.443383 | 8.531809 | 8.620234 | 8.70866 | 8.797085 | 8.88551 | 8.973936 | 9.062361 | 9.150787 | 9.239212 | 9.327637 | 9.416063 | 9.504488 | 9.592914 | 9.681339 | 9.769764 | 9.85819 | 9.946615 | 10.03504 | 10.12347 | 10.21189 | 10.30032 | 10.38874 | 10.47717 | 10.56559 | 10.65402 | 10.74244 | 10.83087 | 10.91929 | 11.00772 | 11.09615 | 11.18457 | 11.273 | 11.36142 | 11.44985 | 11.53827 | 11.6267 | 11.71512 | 11.80355 | 11.89197 | 11.9804 | 12.06882 | 12.15725 | 12.24568 | 12.3341
|  |  | 2.5 | 3.466497 | 3.554356 | 3.642216 | 3.730075 | 3.817934 | 3.905793 | 3.993653 | 4.081512 | 4.169371 | 4.25723 | 4.34509 | 4.432949 | 4.520808 | 4.608667 | 4.696526 | 4.784386 | 4.872245 | 4.960104 | 5.047963 | 5.135823 | 5.223682 | 5.311541 | 5.3994 | 5.48726 | 5.575119 | 5.662978 | 5.750837 | 5.838696 | 5.926556 | 6.014415 | 6.102274 | 6.190133 | 6.277993 | 6.365852 | 6.453711 | 6.54157 | 6.62943 | 6.717289 | 6.805148 | 6.893007 | 6.980867 | 7.068726 | 7.156585 | 7.244444 | 7.332303 | 7.420163 | 7.508022 | 7.595881 | 7.68374 | 7.7716 | 7.859459 | 7.947318 | 8.035177 | 8.123037 | 8.210896 | 8.298755 | 8.386614 | 8.474473 | 8.562333 | 8.650192 | 8.738051 | 8.82591 | 8.91377 | 9.001629 | 9.089488 | 9.177347 | 9.265207 | 9.353066 | 9.440925 | 9.528784 | 9.616643 | 9.704503 | 9.792362 | 9.880221 | 9.96808 | 10.05594 | 10.1438 | 10.23166 | 10.31952 | 10.40738 | 10.49524 | 10.5831 | 10.67095 | 10.75881 | 10.84667 | 10.93453 | 11.02239 | 11.11025 | 11.19811 | 11.28597 | 11.37383 | 11.46169 | 11.54955 | 11.63741 | 11.72527 | 11.81312 | 11.90098 | 11.98884 | 12.0767 | 12.16456 | 12.25242
|  |  | 2.4896 | 3.441067 | 3.52836 | 3.615653 | 3.702946 | 3.79024 | 3.877533 | 3.964826 | 4.052119 | 4.139412 | 4.226705 | 4.313998 | 4.401291 | 4.488584 | 4.575877 | 4.66317 | 4.750463 | 4.837756 | 4.925049 | 5.012343 | 5.099636 | 5.186929 | 5.274222 | 5.361515 | 5.448808 | 5.536101 | 5.623394 | 5.710687 | 5.79798 | 5.885273 | 5.972566 | 6.059859 | 6.147152 | 6.234445 | 6.321739 | 6.409032 | 6.496325 | 6.583618 | 6.670911 | 6.758204 | 6.845497 | 6.93279 | 7.020083 | 7.107376 | 7.194669 | 7.281962 | 7.369255 | 7.456548 | 7.543841 | 7.631135 | 7.718428 | 7.805721 | 7.893014 | 7.980307 | 8.0676 | 8.154893 | 8.242186 | 8.329479 | 8.416772 | 8.504065 | 8.591358 | 8.678651 | 8.765944 | 8.853237 | 8.940531 | 9.027824 | 9.115117 | 9.20241 | 9.289703 | 9.376996 | 9.464289 | 9.551582 | 9.638875 | 9.726168 | 9.813461 | 9.900754 | 9.988047 | 10.07534 | 10.16263 | 10.24993 | 10.33722 | 10.42451 | 10.51181 | 10.5991 | 10.68639 | 10.77368 | 10.86098 | 10.94827 | 11.03556 | 11.12286 | 11.21015 | 11.29744 | 11.38474 | 11.47203 | 11.55932 | 11.64662 | 11.73391 | 11.8212 | 11.90849 | 11.99579 | 12.08308 | 12.17037
|  |  | 2.4792 | 3.415271 | 3.501998 | 3.588725 | 3.675452 | 3.762179 | 3.848906 | 3.935633 | 4.02236 | 4.109087 | 4.195813 | 4.28254 | 4.369267 | 4.455994 | 4.542721 | 4.629448 | 4.716175 | 4.802902 | 4.889629 | 4.976356 | 5.063083 | 5.149809 | 5.236536 | 5.323263 | 5.40999 | 5.496717 | 5.583444 | 5.670171 | 5.756898 | 5.843625 | 5.930352 | 6.017078 | 6.103805 | 6.190532 | 6.277259 | 6.363986 | 6.450713 | 6.53744 | 6.624167 | 6.710894 | 6.797621 | 6.884347 | 6.971074 | 7.057801 | 7.144528 | 7.231255 | 7.317982 | 7.404709 | 7.491436 | 7.578163 | 7.66489 | 7.751616 | 7.838343 | 7.92507 | 8.011797 | 8.098524 | 8.185251 | 8.271978 | 8.358705 | 8.445432 | 8.532159 | 8.618886 | 8.705612 | 8.792339 | 8.879066 | 8.965793 | 9.05252 | 9.139247 | 9.225974 | 9.312701 | 9.399428 | 9.486155 | 9.572881 | 9.659608 | 9.746335 | 9.833062 | 9.919789 | 10.00652 | 10.09324 | 10.17997 | 10.2667 | 10.35342 | 10.44015 | 10.52688 | 10.6136 | 10.70033 | 10.78706 | 10.87378 | 10.96051 | 11.04724 | 11.13397 | 11.22069 | 11.30742 | 11.39415 | 11.48087 | 11.5676 | 11.65433 | 11.74105 | 11.82778 | 11.91451 | 12.00123 | 12.08796
|  |  | 2.4688 | 3.389109 | 3.47527 | 3.561431 | 3.647592 | 3.733752 | 3.819913 | 3.906074 | 3.992235 | 4.078395 | 4.164556 | 4.250717 | 4.336878 | 4.423038 | 4.509199 | 4.59536 | 4.68152 | 4.767681 | 4.853842 | 4.940003 | 5.026163 | 5.112324 | 5.198485 | 5.284646 | 5.370806 | 5.456967 | 5.543128 | 5.629289 | 5.715449 | 5.80161 | 5.887771 | 5.973932 | 6.060092 | 6.146253 | 6.232414 | 6.318574 | 6.404735 | 6.490896 | 6.577057 | 6.663217 | 6.749378 | 6.835539 | 6.9217 | 7.00786 | 7.094021 | 7.180182 | 7.266343 | 7.352503 | 7.438664 | 7.524825 | 7.610986 | 7.697146 | 7.783307 | 7.869468 | 7.955629 | 8.041789 | 8.12795 | 8.214111 | 8.300271 | 8.386432 | 8.472593 | 8.558754 | 8.644914 | 8.731075 | 8.817236 | 8.903397 | 8.989557 | 9.075718 | 9.161879 | 9.24804 | 9.3342 | 9.420361 | 9.506522 | 9.592683 | 9.678843 | 9.765004 | 9.851165 | 9.937325 | 10.02349 | 10.10965 | 10.19581 | 10.28197 | 10.36813 | 10.45429 | 10.54045 | 10.62661 | 10.71277 | 10.79893 | 10.88509 | 10.97125 | 11.05742 | 11.14358 | 11.22974 | 11.3159 | 11.40206 | 11.48822 | 11.57438 | 11.66054 | 11.7467 | 11.83286 | 11.91902 | 12.00518
|  |  | 2.4584 | 3.362581 | 3.448176 | 3.533771 | 3.619365 | 3.70496 | 3.790554 | 3.876149 | 3.961743 | 4.047338 | 4.132933 | 4.218527 | 4.304122 | 4.389716 | 4.475311 | 4.560905 | 4.6465 | 4.732095 | 4.817689 | 4.903284 | 4.988878 | 5.074473 | 5.160067 | 5.245662 | 5.331257 | 5.416851 | 5.502446 | 5.58804 | 5.673635 | 5.759229 | 5.844824 | 5.930419 | 6.016013 | 6.101608 | 6.187202 | 6.272797 | 6.358391 | 6.443986 | 6.529581 | 6.615175 | 6.70077 | 6.786364 | 6.871959 | 6.957553 | 7.043148 | 7.128743 | 7.214337 | 7.299932 | 7.385526 | 7.471121 | 7.556715 | 7.64231 | 7.727905 | 7.813499 | 7.899094 | 7.984688 | 8.070283 | 8.155878 | 8.241472 | 8.327067 | 8.412661 | 8.498256 | 8.58385 | 8.669445 | 8.75504 | 8.840634 | 8.926229 | 9.011823 | 9.097418 | 9.183012 | 9.268607 | 9.354202 | 9.439796 | 9.525391 | 9.610985 | 9.69658 | 9.782174 | 9.867769 | 9.953364 | 10.03896 | 10.12455 | 10.21015 | 10.29574 | 10.38134 | 10.46693 | 10.55253 | 10.63812 | 10.72371 | 10.80931 | 10.8949 | 10.9805 | 11.06609 | 11.15169 | 11.23728 | 11.32288 | 11.40847 | 11.49407 | 11.57966 | 11.66525 | 11.75085 | 11.83644 | 11.92204
|  |  | 2.448 | 3.335687 | 3.420716 | 3.505744 | 3.590773 | 3.675801 | 3.76083 | 3.845858 | 3.930886 | 4.015915 | 4.100943 | 4.185972 | 4.271 | 4.356028 | 4.441057 | 4.526085 | 4.611114 | 4.696142 | 4.78117 | 4.866199 | 4.951227 | 5.036256 | 5.121284 | 5.206312 | 5.291341 | 5.376369 | 5.461398 | 5.546426 | 5.631454 | 5.716483 | 5.801511 | 5.88654 | 5.971568 | 6.056596 | 6.141625 | 6.226653 | 6.311682 | 6.39671 | 6.481739 | 6.566767 | 6.651795 | 6.736824 | 6.821852 | 6.906881 | 6.991909 | 7.076937 | 7.161966 | 7.246994 | 7.332023 | 7.417051 | 7.502079 | 7.587108 | 7.672136 | 7.757165 | 7.842193 | 7.927221 | 8.01225 | 8.097278 | 8.182307 | 8.267335 | 8.352363 | 8.437392 | 8.52242 | 8.607449 | 8.692477 | 8.777506 | 8.862534 | 8.947562 | 9.032591 | 9.117619 | 9.202648 | 9.287676 | 9.372704 | 9.457733 | 9.542761 | 9.62779 | 9.712818 | 9.797846 | 9.882875 | 9.967903 | 10.05293 | 10.13796 | 10.22299 | 10.30802 | 10.39305 | 10.47807 | 10.5631 | 10.64813 | 10.73316 | 10.81819 | 10.90322 | 10.98824 | 11.07327 | 11.1583 | 11.24333 | 11.32836 | 11.41339 | 11.49841 | 11.58344 | 11.66847 | 11.7535 | 11.83853
|  |  | 2.4376 | 3.308427 | 3.39289 | 3.477352 | 3.561814 | 3.646276 | 3.730739 | 3.815201 | 3.899663 | 3.984125 | 4.068588 | 4.15305 | 4.237512 | 4.321974 | 4.406437 | 4.490899 | 4.575361 | 4.659823 | 4.744286 | 4.828748 | 4.91321 | 4.997672 | 5.082135 | 5.166597 | 5.251059 | 5.335521 | 5.419984 | 5.504446 | 5.588908 | 5.67337 | 5.757832 | 5.842295 | 5.926757 | 6.011219 | 6.095681 | 6.180144 | 6.264606 | 6.349068 | 6.43353 | 6.517993 | 6.602455 | 6.686917 | 6.771379 | 6.855842 | 6.940304 | 7.024766 | 7.109228 | 7.193691 | 7.278153 | 7.362615 | 7.447077 | 7.53154 | 7.616002 | 7.700464 | 7.784926 | 7.869389 | 7.953851 | 8.038313 | 8.122775 | 8.207237 | 8.2917 | 8.376162 | 8.460624 | 8.545086 | 8.629549 | 8.714011 | 8.798473 | 8.882935 | 8.967398 | 9.05186 | 9.136322 | 9.220784 | 9.305247 | 9.389709 | 9.474171 | 9.558633 | 9.643096 | 9.727558 | 9.81202 | 9.896482 | 9.980945 | 10.06541 | 10.14987 | 10.23433 | 10.31879 | 10.40326 | 10.48772 | 10.57218 | 10.65664 | 10.7411 | 10.82557 | 10.91003 | 10.99449 | 11.07895 | 11.16342 | 11.24788 | 11.33234 | 11.4168 | 11.50126 | 11.58573 | 11.67019 | 11.75465
|  |  | 2.4272 | 3.280801 | 3.364698 | 3.448594 | 3.53249 | 3.616386 | 3.700282 | 3.784178 | 3.868074 | 3.95197 | 4.035866 | 4.119762 | 4.203658 | 4.287554 | 4.37145 | 4.455347 | 4.539243 | 4.623139 | 4.707035 | 4.790931 | 4.874827 | 4.958723 | 5.042619 | 5.126515 | 5.210411 | 5.294307 | 5.378203 | 5.462099 | 5.545996 | 5.629892 | 5.713788 | 5.797684 | 5.88158 | 5.965476 | 6.049372 | 6.133268 | 6.217164 | 6.30106 | 6.384956 | 6.468852 | 6.552748 | 6.636644 | 6.720541 | 6.804437 | 6.888333 | 6.972229 | 7.056125 | 7.140021 | 7.223917 | 7.307813 | 7.391709 | 7.475605 | 7.559501 | 7.643397 | 7.727293 | 7.81119 | 7.895086 | 7.978982 | 8.062878 | 8.146774 | 8.23067 | 8.314566 | 8.398462 | 8.482358 | 8.566254 | 8.65015 | 8.734046 | 8.817942 | 8.901839 | 8.985735 | 9.069631 | 9.153527 | 9.237423 | 9.321319 | 9.405215 | 9.489111 | 9.573007 | 9.656903 | 9.740799 | 9.824695 | 9.908591 | 9.992488 | 10.07638 | 10.16028 | 10.24418 | 10.32807 | 10.41197 | 10.49586 | 10.57976 | 10.66366 | 10.74755 | 10.83145 | 10.91534 | 10.99924 | 11.08314 | 11.16703 | 11.25093 | 11.33482 | 11.41872 | 11.50262 | 11.58651 | 11.67041
|  |  | 2.4168 | 3.252809 | 3.336139 | 3.419469 | 3.502799 | 3.586129 | 3.669459 | 3.752789 | 3.836119 | 3.919449 | 4.002779 | 4.086108 | 4.169438 | 4.252768 | 4.336098 | 4.419428 | 4.502758 | 4.586088 | 4.669418 | 4.752748 | 4.836078 | 4.919408 | 5.002738 | 5.086067 | 5.169397 | 5.252727 | 5.336057 | 5.419387 | 5.502717 | 5.586047 | 5.669377 | 5.752707 | 5.836037 | 5.919367 | 6.002696 | 6.086026 | 6.169356 | 6.252686 | 6.336016 | 6.419346 | 6.502676 | 6.586006 | 6.669336 | 6.752666 | 6.835996 | 6.919325 | 7.002655 | 7.085985 | 7.169315 | 7.252645 | 7.335975 | 7.419305 | 7.502635 | 7.585965 | 7.669295 | 7.752625 | 7.835954 | 7.919284 | 8.002614 | 8.085944 | 8.169274 | 8.252604 | 8.335934 | 8.419264 | 8.502594 | 8.585924 | 8.669254 | 8.752584 | 8.835913 | 8.919243 | 9.002573 | 9.085903 | 9.169233 | 9.252563 | 9.335893 | 9.419223 | 9.502553 | 9.585883 | 9.669213 | 9.752542 | 9.835872 | 9.919202 | 10.00253 | 10.08586 | 10.16919 | 10.25252 | 10.33585 | 10.41918 | 10.50251 | 10.58584 | 10.66917 | 10.7525 | 10.83583 | 10.91916 | 11.00249 | 11.08582 | 11.16915 | 11.25248 | 11.33581 | 11.41914 | 11.50247 | 11.5858
|  |  | 2.4064 | 3.224451 | 3.307215 | 3.389979 | 3.472743 | 3.555506 | 3.63827 | 3.721034 | 3.803798 | 3.886561 | 3.969325 | 4.052089 | 4.134853 | 4.217616 | 4.30038 | 4.383144 | 4.465907 | 4.548671 | 4.631435 | 4.714199 | 4.796962 | 4.879726 | 4.96249 | 5.045254 | 5.128017 | 5.210781 | 5.293545 | 5.376309 | 5.459072 | 5.541836 | 5.6246 | 5.707364 | 5.790127 | 5.872891 | 5.955655 | 6.038419 | 6.121182 | 6.203946 | 6.28671 | 6.369474 | 6.452237 | 6.535001 | 6.617765 | 6.700529 | 6.783292 | 6.866056 | 6.94882 | 7.031584 | 7.114347 | 7.197111 | 7.279875 | 7.362639 | 7.445402 | 7.528166 | 7.61093 | 7.693694 | 7.776457 | 7.859221 | 7.941985 | 8.024749 | 8.107512 | 8.190276 | 8.27304 | 8.355804 | 8.438567 | 8.521331 | 8.604095 | 8.686859 | 8.769622 | 8.852386 | 8.93515 | 9.017914 | 9.100677 | 9.183441 | 9.266205 | 9.348969 | 9.431732 | 9.514496 | 9.59726 | 9.680023 | 9.762787 | 9.845551 | 9.928315 | 10.01108 | 10.09384 | 10.17661 | 10.25937 | 10.34213 | 10.4249 | 10.50766 | 10.59042 | 10.67319 | 10.75595 | 10.83872 | 10.92148 | 11.00424 | 11.08701 | 11.16977 | 11.25253 | 11.3353 | 11.41806 | 11.50083
|  |  | 2.396 | 3.195727 | 3.277925 | 3.360122 | 3.44232 | 3.524518 | 3.606715 | 3.688913 | 3.77111 | 3.853308 | 3.935505 | 4.017703 | 4.099901 | 4.182098 | 4.264296 | 4.346493 | 4.428691 | 4.510889 | 4.593086 | 4.675284 | 4.757481 | 4.839679 | 4.921876 | 5.004074 | 5.086272 | 5.168469 | 5.250667 | 5.332864 | 5.415062 | 5.497259 | 5.579457 | 5.661655 | 5.743852 | 5.82605 | 5.908247 | 5.990445 | 6.072643 | 6.15484 | 6.237038 | 6.319235 | 6.401433 | 6.48363 | 6.565828 | 6.648026 | 6.730223 | 6.812421 | 6.894618 | 6.976816 | 7.059014 | 7.141211 | 7.223409 | 7.305606 | 7.387804 | 7.470001 | 7.552199 | 7.634397 | 7.716594 | 7.798792 | 7.880989 | 7.963187 | 8.045384 | 8.127582 | 8.20978 | 8.291977 | 8.374175 | 8.456372 | 8.53857 | 8.620768 | 8.702965 | 8.785163 | 8.86736 | 8.949558 | 9.031755 | 9.113953 | 9.196151 | 9.278348 | 9.360546 | 9.442743 | 9.524941 | 9.607138 | 9.689336 | 9.771534 | 9.853731 | 9.935929 | 10.01813 | 10.10032 | 10.18252 | 10.26472 | 10.34692 | 10.42911 | 10.51131 | 10.59351 | 10.67571 | 10.7579 | 10.8401 | 10.9223 | 11.0045 | 11.08669 | 11.16889 | 11.25109 | 11.33329 | 11.41549
|  |  | 2.3856 | 3.166637 | 3.248269 | 3.3299 | 3.411531 | 3.493163 | 3.574794 | 3.656426 | 3.738057 | 3.819688 | 3.90132 | 3.982951 | 4.064583 | 4.146214 | 4.227845 | 4.309477 | 4.391108 | 4.47274 | 4.554371 | 4.636003 | 4.717634 | 4.799265 | 4.880897 | 4.962528 | 5.04416 | 5.125791 | 5.207422 | 5.289054 | 5.370685 | 5.452317 | 5.533948 | 5.61558 | 5.697211 | 5.778842 | 5.860474 | 5.942105 | 6.023737 | 6.105368 | 6.186999 | 6.268631 | 6.350262 | 6.431894 | 6.513525 | 6.595157 | 6.676788 | 6.758419 | 6.840051 | 6.921682 | 7.003314 | 7.084945 | 7.166576 | 7.248208 | 7.329839 | 7.411471 | 7.493102 | 7.574734 | 7.656365 | 7.737996 | 7.819628 | 7.901259 | 7.982891 | 8.064522 | 8.146153 | 8.227785 | 8.309416 | 8.391048 | 8.472679 | 8.554311 | 8.635942 | 8.717573 | 8.799205 | 8.880836 | 8.962468 | 9.044099 | 9.12573 | 9.207362 | 9.288993 | 9.370625 | 9.452256 | 9.533887 | 9.615519 | 9.69715 | 9.778782 | 9.860413 | 9.942045 | 10.02368 | 10.10531 | 10.18694 | 10.26857 | 10.3502 | 10.43183 | 10.51346 | 10.5951 | 10.67673 | 10.75836 | 10.83999 | 10.92162 | 11.00325 | 11.08488 | 11.16652 | 11.24815 | 11.32978
|  |  | 2.3752 | 3.137181 | 3.218246 | 3.299311 | 3.380377 | 3.461442 | 3.542507 | 3.623572 | 3.704638 | 3.785703 | 3.866768 | 3.947833 | 4.028899 | 4.109964 | 4.191029 | 4.272094 | 4.35316 | 4.434225 | 4.51529 | 4.596355 | 4.677421 | 4.758486 | 4.839551 | 4.920616 | 5.001682 | 5.082747 | 5.163812 | 5.244877 | 5.325943 | 5.407008 | 5.488073 | 5.569138 | 5.650204 | 5.731269 | 5.812334 | 5.893399 | 5.974465 | 6.05553 | 6.136595 | 6.21766 | 6.298726 | 6.379791 | 6.460856 | 6.541921 | 6.622987 | 6.704052 | 6.785117 | 6.866182 | 6.947248 | 7.028313 | 7.109378 | 7.190443 | 7.271509 | 7.352574 | 7.433639 | 7.514704 | 7.59577 | 7.676835 | 7.7579 | 7.838965 | 7.920031 | 8.001096 | 8.082161 | 8.163226 | 8.244292 | 8.325357 | 8.406422 | 8.487487 | 8.568553 | 8.649618 | 8.730683 | 8.811748 | 8.892814 | 8.973879 | 9.054944 | 9.136009 | 9.217075 | 9.29814 | 9.379205 | 9.46027 | 9.541336 | 9.622401 | 9.703466 | 9.784531 | 9.865597 | 9.946662 | 10.02773 | 10.10879 | 10.18986 | 10.27092 | 10.35199 | 10.43305 | 10.51412 | 10.59518 | 10.67625 | 10.75731 | 10.83838 | 10.91944 | 11.00051 | 11.08158 | 11.16264 | 11.24371
|  |  | 2.3648 | 3.107359 | 3.187858 | 3.268357 | 3.348856 | 3.429355 | 3.509854 | 3.590353 | 3.670852 | 3.751351 | 3.831851 | 3.91235 | 3.992849 | 4.073348 | 4.153847 | 4.234346 | 4.314845 | 4.395344 | 4.475843 | 4.556342 | 4.636841 | 4.71734 | 4.79784 | 4.878339 | 4.958838 | 5.039337 | 5.119836 | 5.200335 | 5.280834 | 5.361333 | 5.441832 | 5.522331 | 5.60283 | 5.683329 | 5.763829 | 5.844328 | 5.924827 | 6.005326 | 6.085825 | 6.166324 | 6.246823 | 6.327322 | 6.407821 | 6.48832 | 6.568819 | 6.649319 | 6.729818 | 6.810317 | 6.890816 | 6.971315 | 7.051814 | 7.132313 | 7.212812 | 7.293311 | 7.37381 | 7.454309 | 7.534808 | 7.615308 | 7.695807 | 7.776306 | 7.856805 | 7.937304 | 8.017803 | 8.098302 | 8.178801 | 8.2593 | 8.339799 | 8.420298 | 8.500797 | 8.581297 | 8.661796 | 8.742295 | 8.822794 | 8.903293 | 8.983792 | 9.064291 | 9.14479 | 9.225289 | 9.305788 | 9.386287 | 9.466786 | 9.547286 | 9.627785 | 9.708284 | 9.788783 | 9.869282 | 9.949781 | 10.03028 | 10.11078 | 10.19128 | 10.27178 | 10.35228 | 10.43278 | 10.51327 | 10.59377 | 10.67427 | 10.75477 | 10.83527 | 10.91577 | 10.99627 | 11.07677 | 11.15727
|  |  | 2.3544 | 3.077171 | 3.157104 | 3.237036 | 3.316969 | 3.396902 | 3.476835 | 3.556768 | 3.636701 | 3.716634 | 3.796567 | 3.8765 | 3.956433 | 4.036366 | 4.116299 | 4.196231 | 4.276164 | 4.356097 | 4.43603 | 4.515963 | 4.595896 | 4.675829 | 4.755762 | 4.835695 | 4.915628 | 4.995561 | 5.075494 | 5.155427 | 5.235359 | 5.315292 | 5.395225 | 5.475158 | 5.555091 | 5.635024 | 5.714957 | 5.79489 | 5.874823 | 5.954756 | 6.034689 | 6.114622 | 6.194554 | 6.274487 | 6.35442 | 6.434353 | 6.514286 | 6.594219 | 6.674152 | 6.754085 | 6.834018 | 6.913951 | 6.993884 | 7.073817 | 7.153749 | 7.233682 | 7.313615 | 7.393548 | 7.473481 | 7.553414 | 7.633347 | 7.71328 | 7.793213 | 7.873146 | 7.953079 | 8.033012 | 8.112945 | 8.192877 | 8.27281 | 8.352743 | 8.432676 | 8.512609 | 8.592542 | 8.672475 | 8.752408 | 8.832341 | 8.912274 | 8.992207 | 9.07214 | 9.152072 | 9.232005 | 9.311938 | 9.391871 | 9.471804 | 9.551737 | 9.63167 | 9.711603 | 9.791536 | 9.871469 | 9.951402 | 10.03133 | 10.11127 | 10.1912 | 10.27113 | 10.35107 | 10.431 | 10.51093 | 10.59087 | 10.6708 | 10.75073 | 10.83066 | 10.9106 | 10.99053 | 11.07046
|  |  | 2.344 | 3.046616 | 3.125983 | 3.20535 | 3.284717 | 3.364083 | 3.44345 | 3.522817 | 3.602184 | 3.68155 | 3.760917 | 3.840284 | 3.919651 | 3.999017 | 4.078384 | 4.157751 | 4.237118 | 4.316484 | 4.395851 | 4.475218 | 4.554585 | 4.633951 | 4.713318 | 4.792685 | 4.872052 | 4.951418 | 5.030785 | 5.110152 | 5.189519 | 5.268886 | 5.348252 | 5.427619 | 5.506986 | 5.586353 | 5.665719 | 5.745086 | 5.824453 | 5.90382 | 5.983186 | 6.062553 | 6.14192 | 6.221287 | 6.300653 | 6.38002 | 6.459387 | 6.538754 | 6.61812 | 6.697487 | 6.776854 | 6.856221 | 6.935587 | 7.014954 | 7.094321 | 7.173688 | 7.253054 | 7.332421 | 7.411788 | 7.491155 | 7.570521 | 7.649888 | 7.729255 | 7.808622 | 7.887988 | 7.967355 | 8.046722 | 8.126089 | 8.205455 | 8.284822 | 8.364189 | 8.443556 | 8.522922 | 8.602289 | 8.681656 | 8.761023 | 8.840389 | 8.919756 | 8.999123 | 9.07849 | 9.157856 | 9.237223 | 9.31659 | 9.395957 | 9.475323 | 9.55469 | 9.634057 | 9.713424 | 9.792791 | 9.872157 | 9.951524 | 10.03089 | 10.11026 | 10.18962 | 10.26899 | 10.34836 | 10.42772 | 10.50709 | 10.58646 | 10.66582 | 10.74519 | 10.82456 | 10.90393 | 10.98329
|  |  | 2.3336 | 3.015696 | 3.094497 | 3.173297 | 3.252098 | 3.330899 | 3.409699 | 3.4885 | 3.5673 | 3.646101 | 3.724901 | 3.803702 | 3.882503 | 3.961303 | 4.040104 | 4.118904 | 4.197705 | 4.276506 | 4.355306 | 4.434107 | 4.512907 | 4.591708 | 4.670509 | 4.749309 | 4.82811 | 4.90691 | 4.985711 | 5.064511 | 5.143312 | 5.222113 | 5.300913 | 5.379714 | 5.458514 | 5.537315 | 5.616116 | 5.694916 | 5.773717 | 5.852517 | 5.931318 | 6.010119 | 6.088919 | 6.16772 | 6.24652 | 6.325321 | 6.404121 | 6.482922 | 6.561723 | 6.640523 | 6.719324 | 6.798124 | 6.876925 | 6.955726 | 7.034526 | 7.113327 | 7.192127 | 7.270928 | 7.349729 | 7.428529 | 7.50733 | 7.58613 | 7.664931 | 7.743731 | 7.822532 | 7.901333 | 7.980133 | 8.058934 | 8.137734 | 8.216535 | 8.295336 | 8.374136 | 8.452937 | 8.531737 | 8.610538 | 8.689339 | 8.768139 | 8.84694 | 8.92574 | 9.004541 | 9.083342 | 9.162142 | 9.240943 | 9.319743 | 9.398544 | 9.477344 | 9.556145 | 9.634946 | 9.713746 | 9.792547 | 9.871347 | 9.950148 | 10.02895 | 10.10775 | 10.18655 | 10.26535 | 10.34415 | 10.42295 | 10.50175 | 10.58055 | 10.65935 | 10.73815 | 10.81695 | 10.89576
|  |  | 2.3232 | 2.98441 | 3.062644 | 3.140879 | 3.219113 | 3.297348 | 3.375582 | 3.453816 | 3.532051 | 3.610285 | 3.68852 | 3.766754 | 3.844989 | 3.923223 | 4.001457 | 4.079692 | 4.157926 | 4.236161 | 4.314395 | 4.39263 | 4.470864 | 4.549098 | 4.627333 | 4.705567 | 4.783802 | 4.862036 | 4.94027 | 5.018505 | 5.096739 | 5.174974 | 5.253208 | 5.331443 | 5.409677 | 5.487911 | 5.566146 | 5.64438 | 5.722615 | 5.800849 | 5.879084 | 5.957318 | 6.035552 | 6.113787 | 6.192021 | 6.270256 | 6.34849 | 6.426725 | 6.504959 | 6.583193 | 6.661428 | 6.739662 | 6.817897 | 6.896131 | 6.974366 | 7.0526 | 7.130834 | 7.209069 | 7.287303 | 7.365538 | 7.443772 | 7.522006 | 7.600241 | 7.678475 | 7.75671 | 7.834944 | 7.913179 | 7.991413 | 8.069647 | 8.147882 | 8.226116 | 8.304351 | 8.382585 | 8.46082 | 8.539054 | 8.617288 | 8.695523 | 8.773757 | 8.851992 | 8.930226 | 9.008461 | 9.086695 | 9.164929 | 9.243164 | 9.321398 | 9.399633 | 9.477867 | 9.556102 | 9.634336 | 9.71257 | 9.790805 | 9.869039 | 9.947274 | 10.02551 | 10.10374 | 10.18198 | 10.26021 | 10.33845 | 10.41668 | 10.49491 | 10.57315 | 10.65138 | 10.72962 | 10.80785
|  |  | 2.3128 | 2.952758 | 3.030426 | 3.108094 | 3.185762 | 3.263431 | 3.341099 | 3.418767 | 3.496435 | 3.574104 | 3.651772 | 3.72944 | 3.807108 | 3.884777 | 3.962445 | 4.040113 | 4.117781 | 4.19545 | 4.273118 | 4.350786 | 4.428455 | 4.506123 | 4.583791 | 4.661459 | 4.739128 | 4.816796 | 4.894464 | 4.972132 | 5.049801 | 5.127469 | 5.205137 | 5.282805 | 5.360474 | 5.438142 | 5.51581 | 5.593478 | 5.671147 | 5.748815 | 5.826483 | 5.904151 | 5.98182 | 6.059488 | 6.137156 | 6.214824 | 6.292493 | 6.370161 | 6.447829 | 6.525498 | 6.603166 | 6.680834 | 6.758502 | 6.836171 | 6.913839 | 6.991507 | 7.069175 | 7.146844 | 7.224512 | 7.30218 | 7.379848 | 7.457517 | 7.535185 | 7.612853 | 7.690521 | 7.76819 | 7.845858 | 7.923526 | 8.001194 | 8.078863 | 8.156531 | 8.234199 | 8.311867 | 8.389536 | 8.467204 | 8.544872 | 8.62254 | 8.700209 | 8.777877 | 8.855545 | 8.933214 | 9.010882 | 9.08855 | 9.166218 | 9.243887 | 9.321555 | 9.399223 | 9.476891 | 9.55456 | 9.632228 | 9.709896 | 9.787564 | 9.865233 | 9.942901 | 10.02057 | 10.09824 | 10.17591 | 10.25357 | 10.33124 | 10.40891 | 10.48658 | 10.56425 | 10.64192 | 10.71958
|  |  | 2.3024 | 2.920739 | 2.997841 | 3.074944 | 3.152046 | 3.229148 | 3.30625 | 3.383352 | 3.460454 | 3.537556 | 3.614658 | 3.69176 | 3.768862 | 3.845964 | 3.923067 | 4.000169 | 4.077271 | 4.154373 | 4.231475 | 4.308577 | 4.385679 | 4.462781 | 4.539883 | 4.616985 | 4.694087 | 4.77119 | 4.848292 | 4.925394 | 5.002496 | 5.079598 | 5.1567 | 5.233802 | 5.310904 | 5.388006 | 5.465108 | 5.54221 | 5.619313 | 5.696415 | 5.773517 | 5.850619 | 5.927721 | 6.004823 | 6.081925 | 6.159027 | 6.236129 | 6.313231 | 6.390334 | 6.467436 | 6.544538 | 6.62164 | 6.698742 | 6.775844 | 6.852946 | 6.930048 | 7.00715 | 7.084252 | 7.161354 | 7.238457 | 7.315559 | 7.392661 | 7.469763 | 7.546865 | 7.623967 | 7.701069 | 7.778171 | 7.855273 | 7.932375 | 8.009477 | 8.08658 | 8.163682 | 8.240784 | 8.317886 | 8.394988 | 8.47209 | 8.549192 | 8.626294 | 8.703396 | 8.780498 | 8.857601 | 8.934703 | 9.011805 | 9.088907 | 9.166009 | 9.243111 | 9.320213 | 9.397315 | 9.474417 | 9.551519 | 9.628621 | 9.705724 | 9.782826 | 9.859928 | 9.93703 | 10.01413 | 10.09123 | 10.16834 | 10.24544 | 10.32254 | 10.39964 | 10.47674 | 10.55385 | 10.63095
|  |  | 2.292 | 2.888355 | 2.964891 | 3.041427 | 3.117963 | 3.194499 | 3.271035 | 3.347571 | 3.424106 | 3.500642 | 3.577178 | 3.653714 | 3.73025 | 3.806786 | 3.883322 | 3.959858 | 4.036394 | 4.11293 | 4.189466 | 4.266002 | 4.342538 | 4.419074 | 4.495609 | 4.572145 | 4.648681 | 4.725217 | 4.801753 | 4.878289 | 4.954825 | 5.031361 | 5.107897 | 5.184433 | 5.260969 | 5.337505 | 5.414041 | 5.490577 | 5.567112 | 5.643648 | 5.720184 | 5.79672 | 5.873256 | 5.949792 | 6.026328 | 6.102864 | 6.1794 | 6.255936 | 6.332472 | 6.409008 | 6.485544 | 6.56208 | 6.638615 | 6.715151 | 6.791687 | 6.868223 | 6.944759 | 7.021295 | 7.097831 | 7.174367 | 7.250903 | 7.327439 | 7.403975 | 7.480511 | 7.557047 | 7.633583 | 7.710118 | 7.786654 | 7.86319 | 7.939726 | 8.016262 | 8.092798 | 8.169334 | 8.24587 | 8.322406 | 8.398942 | 8.475478 | 8.552014 | 8.62855 | 8.705086 | 8.781621 | 8.858157 | 8.934693 | 9.011229 | 9.087765 | 9.164301 | 9.240837 | 9.317373 | 9.393909 | 9.470445 | 9.546981 | 9.623517 | 9.700053 | 9.776589 | 9.853124 | 9.92966 | 10.0062 | 10.08273 | 10.15927 | 10.2358 | 10.31234 | 10.38888 | 10.46541 | 10.54195
|  |  | 2.2816 | 2.855605 | 2.931574 | 3.007544 | 3.083514 | 3.159484 | 3.235453 | 3.311423 | 3.387393 | 3.463363 | 3.539333 | 3.615302 | 3.691272 | 3.767242 | 3.843212 | 3.919181 | 3.995151 | 4.071121 | 4.147091 | 4.22306 | 4.29903 | 4.375 | 4.45097 | 4.526939 | 4.602909 | 4.678879 | 4.754849 | 4.830818 | 4.906788 | 4.982758 | 5.058728 | 5.134698 | 5.210667 | 5.286637 | 5.362607 | 5.438577 | 5.514546 | 5.590516 | 5.666486 | 5.742456 | 5.818425 | 5.894395 | 5.970365 | 6.046335 | 6.122304 | 6.198274 | 6.274244 | 6.350214 | 6.426184 | 6.502153 | 6.578123 | 6.654093 | 6.730063 | 6.806032 | 6.882002 | 6.957972 | 7.033942 | 7.109911 | 7.185881 | 7.261851 | 7.337821 | 7.41379 | 7.48976 | 7.56573 | 7.6417 | 7.717669 | 7.793639 | 7.869609 | 7.945579 | 8.021549 | 8.097518 | 8.173488 | 8.249458 | 8.325428 | 8.401397 | 8.477367 | 8.553337 | 8.629307 | 8.705276 | 8.781246 | 8.857216 | 8.933186 | 9.009155 | 9.085125 | 9.161095 | 9.237065 | 9.313034 | 9.389004 | 9.464974 | 9.540944 | 9.616914 | 9.692883 | 9.768853 | 9.844823 | 9.920793 | 9.996762 | 10.07273 | 10.1487 | 10.22467 | 10.30064 | 10.37661 | 10.45258
|  |  | 2.2712 | 2.822488 | 2.897892 | 2.973295 | 3.048699 | 3.124103 | 3.199506 | 3.27491 | 3.350313 | 3.425717 | 3.501121 | 3.576524 | 3.651928 | 3.727331 | 3.802735 | 3.878139 | 3.953542 | 4.028946 | 4.104349 | 4.179753 | 4.255157 | 4.33056 | 4.405964 | 4.481367 | 4.556771 | 4.632175 | 4.707578 | 4.782982 | 4.858385 | 4.933789 | 5.009193 | 5.084596 | 5.16 | 5.235403 | 5.310807 | 5.386211 | 5.461614 | 5.537018 | 5.612421 | 5.687825 | 5.763229 | 5.838632 | 5.914036 | 5.989439 | 6.064843 | 6.140247 | 6.21565 | 6.291054 | 6.366457 | 6.441861 | 6.517265 | 6.592668 | 6.668072 | 6.743475 | 6.818879 | 6.894283 | 6.969686 | 7.04509 | 7.120493 | 7.195897 | 7.271301 | 7.346704 | 7.422108 | 7.497511 | 7.572915 | 7.648319 | 7.723722 | 7.799126 | 7.874529 | 7.949933 | 8.025337 | 8.10074 | 8.176144 | 8.251547 | 8.326951 | 8.402355 | 8.477758 | 8.553162 | 8.628565 | 8.703969 | 8.779372 | 8.854776 | 8.93018 | 9.005583 | 9.080987 | 9.15639 | 9.231794 | 9.307198 | 9.382601 | 9.458005 | 9.533408 | 9.608812 | 9.684216 | 9.759619 | 9.835023 | 9.910426 | 9.98583 | 10.06123 | 10.13664 | 10.21204 | 10.28744 | 10.36285
|  | 2.24 | 2.2608 | 2.789006 | 2.863843 | 2.938681 | 3.013518 | 3.088356 | 3.163193 | 3.23803 | 3.312868 | 3.387705 | 3.462543 | 3.53738 | 3.612218 | 3.687055 | 3.761893 | 3.83673 | 3.911567 | 3.986405 | 4.061242 | 4.13608 | 4.210917 | 4.285755 | 4.360592 | 4.435429 | 4.510267 | 4.585104 | 4.659942 | 4.734779 | 4.809617 | 4.884454 | 4.959291 | 5.034129 | 5.108966 | 5.183804 | 5.258641 | 5.333479 | 5.408316 | 5.483153 | 5.557991 | 5.632828 | 5.707666 | 5.782503 | 5.857341 | 5.932178 | 6.007015 | 6.081853 | 6.15669 | 6.231528 | 6.306365 | 6.381203 | 6.45604 | 6.530878 | 6.605715 | 6.680552 | 6.75539 | 6.830227 | 6.905065 | 6.979902 | 7.05474 | 7.129577 | 7.204414 | 7.279252 | 7.354089 | 7.428927 | 7.503764 | 7.578602 | 7.653439 | 7.728276 | 7.803114 | 7.877951 | 7.952789 | 8.027626 | 8.102464 | 8.177301 | 8.252138 | 8.326976 | 8.401813 | 8.476651 | 8.551488 | 8.626326 | 8.701163 | 8.776 | 8.850838 | 8.925675 | 9.000513 | 9.07535 | 9.150188 | 9.225025 | 9.299863 | 9.3747 | 9.449537 | 9.524375 | 9.599212 | 9.67405 | 9.748887 | 9.823725 | 9.898562 | 9.973399 | 10.04824 | 10.12307 | 10.19791 | 10.27275
|  |  | 2.2504 | 2.755157 | 2.829429 | 2.9037 | 2.977971 | 3.052243 | 3.126514 | 3.200785 | 3.275056 | 3.349328 | 3.423599 | 3.49787 | 3.572141 | 3.646413 | 3.720684 | 3.794955 | 3.869226 | 3.943498 | 4.017769 | 4.09204 | 4.166312 | 4.240583 | 4.314854 | 4.389125 | 4.463397 | 4.537668 | 4.611939 | 4.68621 | 4.760482 | 4.834753 | 4.909024 | 4.983295 | 5.057567 | 5.131838 | 5.206109 | 5.280381 | 5.354652 | 5.428923 | 5.503194 | 5.577466 | 5.651737 | 5.726008 | 5.800279 | 5.874551 | 5.948822 | 6.023093 | 6.097365 | 6.171636 | 6.245907 | 6.320178 | 6.39445 | 6.468721 | 6.542992 | 6.617263 | 6.691535 | 6.765806 | 6.840077 | 6.914348 | 6.98862 | 7.062891 | 7.137162 | 7.211434 | 7.285705 | 7.359976 | 7.434247 | 7.508519 | 7.58279 | 7.657061 | 7.731332 | 7.805604 | 7.879875 | 7.954146 | 8.028417 | 8.102689 | 8.17696 | 8.251231 | 8.325503 | 8.399774 | 8.474045 | 8.548316 | 8.622588 | 8.696859 | 8.77113 | 8.845401 | 8.919673 | 8.993944 | 9.068215 | 9.142486 | 9.216758 | 9.291029 | 9.3653 | 9.439572 | 9.513843 | 9.588114 | 9.662385 | 9.736657 | 9.810928 | 9.885199 | 9.95947 | 10.03374 | 10.10801 | 10.18228
|  |  | 2.24 | 2.720943 | 2.794648 | 2.868353 | 2.942058 | 3.015763 | 3.089469 | 3.163174 | 3.236879 | 3.310584 | 3.384289 | 3.457994 | 3.531699 | 3.605404 | 3.679109 | 3.752814 | 3.82652 | 3.900225 | 3.97393 | 4.047635 | 4.12134 | 4.195045 | 4.26875 | 4.342455 | 4.41616 | 4.489865 | 4.563571 | 4.637276 | 4.710981 | 4.784686 | 4.858391 | 4.932096 | 5.005801 | 5.079506 | 5.153211 | 5.226917 | 5.300622 | 5.374327 | 5.448032 | 5.521737 | 5.595442 | 5.669147 | 5.742852 | 5.816557 | 5.890262 | 5.963968 | 6.037673 | 6.111378 | 6.185083 | 6.258788 | 6.332493 | 6.406198 | 6.479903 | 6.553608 | 6.627313 | 6.701019 | 6.774724 | 6.848429 | 6.922134 | 6.995839 | 7.069544 | 7.143249 | 7.216954 | 7.290659 | 7.364364 | 7.43807 | 7.511775 | 7.58548 | 7.659185 | 7.73289 | 7.806595 | 7.8803 | 7.954005 | 8.02771 | 8.101415 | 8.175121 | 8.248826 | 8.322531 | 8.396236 | 8.469941 | 8.543646 | 8.617351 | 8.691056 | 8.764761 | 8.838467 | 8.912172 | 8.985877 | 9.059582 | 9.133287 | 9.206992 | 9.280697 | 9.354402 | 9.428107 | 9.501812 | 9.575518 | 9.649223 | 9.722928 | 9.796633 | 9.870338 | 9.944043 | 10.01775 | 10.09145
|  |  | 2.2296 | 2.686363 | 2.759502 | 2.83264 | 2.905779 | 2.978918 | 3.052057 | 3.125196 | 3.198335 | 3.271474 | 3.344613 | 3.417752 | 3.490891 | 3.56403 | 3.637169 | 3.710308 | 3.783447 | 3.856586 | 3.929725 | 4.002863 | 4.076002 | 4.149141 | 4.22228 | 4.295419 | 4.368558 | 4.441697 | 4.514836 | 4.587975 | 4.661114 | 4.734253 | 4.807392 | 4.880531 | 4.95367 | 5.026809 | 5.099947 | 5.173086 | 5.246225 | 5.319364 | 5.392503 | 5.465642 | 5.538781 | 5.61192 | 5.685059 | 5.758198 | 5.831337 | 5.904476 | 5.977615 | 6.050754 | 6.123893 | 6.197032 | 6.27017 | 6.343309 | 6.416448 | 6.489587 | 6.562726 | 6.635865 | 6.709004 | 6.782143 | 6.855282 | 6.928421 | 7.00156 | 7.074699 | 7.147838 | 7.220977 | 7.294116 | 7.367255 | 7.440393 | 7.513532 | 7.586671 | 7.65981 | 7.732949 | 7.806088 | 7.879227 | 7.952366 | 8.025505 | 8.098644 | 8.171783 | 8.244922 | 8.318061 | 8.3912 | 8.464339 | 8.537478 | 8.610616 | 8.683755 | 8.756894 | 8.830033 | 8.903172 | 8.976311 | 9.04945 | 9.122589 | 9.195728 | 9.268867 | 9.342006 | 9.415145 | 9.488284 | 9.561423 | 9.634562 | 9.707701 | 9.780839 | 9.853978 | 9.927117 | 10.00026
|  |  | 2.2192 | 2.651416 | 2.723989 | 2.796562 | 2.869134 | 2.941707 | 3.01428 | 3.086853 | 3.159426 | 3.231998 | 3.304571 | 3.377144 | 3.449717 | 3.522289 | 3.594862 | 3.667435 | 3.740008 | 3.81258 | 3.885153 | 3.957726 | 4.030299 | 4.102872 | 4.175444 | 4.248017 | 4.32059 | 4.393163 | 4.465735 | 4.538308 | 4.610881 | 4.683454 | 4.756026 | 4.828599 | 4.901172 | 4.973745 | 5.046318 | 5.11889 | 5.191463 | 5.264036 | 5.336609 | 5.409181 | 5.481754 | 5.554327 | 5.6269 | 5.699473 | 5.772045 | 5.844618 | 5.917191 | 5.989764 | 6.062336 | 6.134909 | 6.207482 | 6.280055 | 6.352627 | 6.4252 | 6.497773 | 6.570346 | 6.642919 | 6.715491 | 6.788064 | 6.860637 | 6.93321 | 7.005782 | 7.078355 | 7.150928 | 7.223501 | 7.296073 | 7.368646 | 7.441219 | 7.513792 | 7.586365 | 7.658937 | 7.73151 | 7.804083 | 7.876656 | 7.949228 | 8.021801 | 8.094374 | 8.166947 | 8.23952 | 8.312092 | 8.384665 | 8.457238 | 8.529811 | 8.602383 | 8.674956 | 8.747529 | 8.820102 | 8.892674 | 8.965247 | 9.03782 | 9.110393 | 9.182966 | 9.255538 | 9.328111 | 9.400684 | 9.473257 | 9.545829 | 9.618402 | 9.690975 | 9.763548 | 9.83612 | 9.908693
|  |  | 2.2088 | 2.616104 | 2.68811 | 2.760117 | 2.832123 | 2.90413 | 2.976137 | 3.048143 | 3.12015 | 3.192156 | 3.264163 | 3.33617 | 3.408176 | 3.480183 | 3.552189 | 3.624196 | 3.696203 | 3.768209 | 3.840216 | 3.912223 | 3.984229 | 4.056236 | 4.128242 | 4.200249 | 4.272256 | 4.344262 | 4.416269 | 4.488275 | 4.560282 | 4.632289 | 4.704295 | 4.776302 | 4.848308 | 4.920315 | 4.992322 | 5.064328 | 5.136335 | 5.208341 | 5.280348 | 5.352355 | 5.424361 | 5.496368 | 5.568374 | 5.640381 | 5.712388 | 5.784394 | 5.856401 | 5.928407 | 6.000414 | 6.072421 | 6.144427 | 6.216434 | 6.288441 | 6.360447 | 6.432454 | 6.50446 | 6.576467 | 6.648474 | 6.72048 | 6.792487 | 6.864493 | 6.9365 | 7.008507 | 7.080513 | 7.15252 | 7.224526 | 7.296533 | 7.36854 | 7.440546 | 7.512553 | 7.584559 | 7.656566 | 7.728573 | 7.800579 | 7.872586 | 7.944592 | 8.016599 | 8.088606 | 8.160612 | 8.232619 | 8.304625 | 8.376632 | 8.448639 | 8.520645 | 8.592652 | 8.664659 | 8.736665 | 8.808672 | 8.880678 | 8.952685 | 9.024692 | 9.096698 | 9.168705 | 9.240711 | 9.312718 | 9.384725 | 9.456731 | 9.528738 | 9.600744 | 9.672751 | 9.744758 | 9.816764
|  |  | 2.1984 | 2.580425 | 2.651866 | 2.723306 | 2.794746 | 2.866187 | 2.937627 | 3.009068 | 3.080508 | 3.151949 | 3.223389 | 3.294829 | 3.36627 | 3.43771 | 3.509151 | 3.580591 | 3.652032 | 3.723472 | 3.794913 | 3.866353 | 3.937793 | 4.009234 | 4.080674 | 4.152115 | 4.223555 | 4.294996 | 4.366436 | 4.437877 | 4.509317 | 4.580757 | 4.652198 | 4.723638 | 4.795079 | 4.866519 | 4.93796 | 5.0094 | 5.080841 | 5.152281 | 5.223721 | 5.295162 | 5.366602 | 5.438043 | 5.509483 | 5.580924 | 5.652364 | 5.723804 | 5.795245 | 5.866685 | 5.938126 | 6.009566 | 6.081007 | 6.152447 | 6.223888 | 6.295328 | 6.366768 | 6.438209 | 6.509649 | 6.58109 | 6.65253 | 6.723971 | 6.795411 | 6.866852 | 6.938292 | 7.009732 | 7.081173 | 7.152613 | 7.224054 | 7.295494 | 7.366935 | 7.438375 | 7.509816 | 7.581256 | 7.652696 | 7.724137 | 7.795577 | 7.867018 | 7.938458 | 8.009899 | 8.081339 | 8.152779 | 8.22422 | 8.29566 | 8.367101 | 8.438541 | 8.509982 | 8.581422 | 8.652863 | 8.724303 | 8.795743 | 8.867184 | 8.938624 | 9.010065 | 9.081505 | 9.152946 | 9.224386 | 9.295827 | 9.367267 | 9.438707 | 9.510148 | 9.581588 | 9.653029 | 9.724469
|  |  | 2.188 | 2.544381 | 2.615255 | 2.686129 | 2.757003 | 2.827878 | 2.898752 | 2.969626 | 3.0405 | 3.111375 | 3.182249 | 3.253123 | 3.323998 | 3.394872 | 3.465746 | 3.53662 | 3.607495 | 3.678369 | 3.749243 | 3.820117 | 3.890992 | 3.961866 | 4.03274 | 4.103615 | 4.174489 | 4.245363 | 4.316237 | 4.387112 | 4.457986 | 4.52886 | 4.599735 | 4.670609 | 4.741483 | 4.812357 | 4.883232 | 4.954106 | 5.02498 | 5.095854 | 5.166729 | 5.237603 | 5.308477 | 5.379352 | 5.450226 | 5.5211 | 5.591974 | 5.662849 | 5.733723 | 5.804597 | 5.875471 | 5.946346 | 6.01722 | 6.088094 | 6.158969 | 6.229843 | 6.300717 | 6.371591 | 6.442466 | 6.51334 | 6.584214 | 6.655089 | 6.725963 | 6.796837 | 6.867711 | 6.938586 | 7.00946 | 7.080334 | 7.151208 | 7.222083 | 7.292957 | 7.363831 | 7.434706 | 7.50558 | 7.576454 | 7.647328 | 7.718203 | 7.789077 | 7.859951 | 7.930825 | 8.0017 | 8.072574 | 8.143448 | 8.214323 | 8.285197 | 8.356071 | 8.426945 | 8.49782 | 8.568694 | 8.639568 | 8.710443 | 8.781317 | 8.852191 | 8.923065 | 8.99394 | 9.064814 | 9.135688 | 9.206562 | 9.277437 | 9.348311 | 9.419185 | 9.49006 | 9.560934 | 9.631808
|  |  | 2.1776 | 2.50797 | 2.578278 | 2.648586 | 2.718894 | 2.789202 | 2.859511 | 2.929819 | 3.000127 | 3.070435 | 3.140743 | 3.211051 | 3.281359 | 3.351667 | 3.421975 | 3.492284 | 3.562592 | 3.6329 | 3.703208 | 3.773516 | 3.843824 | 3.914132 | 3.98444 | 4.054748 | 4.125057 | 4.195365 | 4.265673 | 4.335981 | 4.406289 | 4.476597 | 4.546905 | 4.617213 | 4.687521 | 4.757829 | 4.828138 | 4.898446 | 4.968754 | 5.039062 | 5.10937 | 5.179678 | 5.249986 | 5.320294 | 5.390602 | 5.460911 | 5.531219 | 5.601527 | 5.671835 | 5.742143 | 5.812451 | 5.882759 | 5.953067 | 6.023375 | 6.093684 | 6.163992 | 6.2343 | 6.304608 | 6.374916 | 6.445224 | 6.515532 | 6.58584 | 6.656148 | 6.726457 | 6.796765 | 6.867073 | 6.937381 | 7.007689 | 7.077997 | 7.148305 | 7.218613 | 7.288921 | 7.35923 | 7.429538 | 7.499846 | 7.570154 | 7.640462 | 7.71077 | 7.781078 | 7.851386 | 7.921694 | 7.992003 | 8.062311 | 8.132619 | 8.202927 | 8.273235 | 8.343543 | 8.413851 | 8.484159 | 8.554467 | 8.624776 | 8.695084 | 8.765392 | 8.8357 | 8.906008 | 8.976316 | 9.046624 | 9.116932 | 9.18724 | 9.257549 | 9.327857 | 9.398165 | 9.468473 | 9.538781
|  |  | 2.1672 | 2.471193 | 2.540935 | 2.610677 | 2.680419 | 2.750161 | 2.819903 | 2.889645 | 2.959387 | 3.029129 | 3.098871 | 3.168613 | 3.238355 | 3.308097 | 3.377839 | 3.447581 | 3.517323 | 3.587064 | 3.656806 | 3.726548 | 3.79629 | 3.866032 | 3.935774 | 4.005516 | 4.075258 | 4.145 | 4.214742 | 4.284484 | 4.354226 | 4.423968 | 4.49371 | 4.563452 | 4.633194 | 4.702936 | 4.772678 | 4.84242 | 4.912161 | 4.981903 | 5.051645 | 5.121387 | 5.191129 | 5.260871 | 5.330613 | 5.400355 | 5.470097 | 5.539839 | 5.609581 | 5.679323 | 5.749065 | 5.818807 | 5.888549 | 5.958291 | 6.028033 | 6.097775 | 6.167516 | 6.237258 | 6.307 | 6.376742 | 6.446484 | 6.516226 | 6.585968 | 6.65571 | 6.725452 | 6.795194 | 6.864936 | 6.934678 | 7.00442 | 7.074162 | 7.143904 | 7.213646 | 7.283388 | 7.35313 | 7.422871 | 7.492613 | 7.562355 | 7.632097 | 7.701839 | 7.771581 | 7.841323 | 7.911065 | 7.980807 | 8.050549 | 8.120291 | 8.190033 | 8.259775 | 8.329517 | 8.399259 | 8.469001 | 8.538743 | 8.608485 | 8.678226 | 8.747968 | 8.81771 | 8.887452 | 8.957194 | 9.026936 | 9.096678 | 9.16642 | 9.236162 | 9.305904 | 9.375646 | 9.445388
|  |  | 2.1568 | 2.434051 | 2.503227 | 2.572402 | 2.641578 | 2.710754 | 2.77993 | 2.849105 | 2.918281 | 2.987457 | 3.056633 | 3.125809 | 3.194984 | 3.26416 | 3.333336 | 3.402512 | 3.471687 | 3.540863 | 3.610039 | 3.679215 | 3.748391 | 3.817566 | 3.886742 | 3.955918 | 4.025094 | 4.094269 | 4.163445 | 4.232621 | 4.301797 | 4.370973 | 4.440148 | 4.509324 | 4.5785 | 4.647676 | 4.716851 | 4.786027 | 4.855203 | 4.924379 | 4.993555 | 5.06273 | 5.131906 | 5.201082 | 5.270258 | 5.339434 | 5.408609 | 5.477785 | 5.546961 | 5.616137 | 5.685312 | 5.754488 | 5.823664 | 5.89284 | 5.962016 | 6.031191 | 6.100367 | 6.169543 | 6.238719 | 6.307894 | 6.37707 | 6.446246 | 6.515422 | 6.584598 | 6.653773 | 6.722949 | 6.792125 | 6.861301 | 6.930476 | 6.999652 | 7.068828 | 7.138004 | 7.20718 | 7.276355 | 7.345531 | 7.414707 | 7.483883 | 7.553058 | 7.622234 | 7.69141 | 7.760586 | 7.829762 | 7.898937 | 7.968113 | 8.037289 | 8.106465 | 8.17564 | 8.244816 | 8.313992 | 8.383168 | 8.452344 | 8.521519 | 8.590695 | 8.659871 | 8.729047 | 8.798223 | 8.867398 | 8.936574 | 9.00575 | 9.074926 | 9.144101 | 9.213277 | 9.282453 | 9.351629
|  |  | 2.1464 | 2.396542 | 2.465152 | 2.533761 | 2.602371 | 2.670981 | 2.73959 | 2.8082 | 2.876809 | 2.945419 | 3.014029 | 3.082638 | 3.151248 | 3.219857 | 3.288467 | 3.357077 | 3.425686 | 3.494296 | 3.562906 | 3.631515 | 3.700125 | 3.768734 | 3.837344 | 3.905954 | 3.974563 | 4.043173 | 4.111782 | 4.180392 | 4.249002 | 4.317611 | 4.386221 | 4.454831 | 4.52344 | 4.59205 | 4.660659 | 4.729269 | 4.797879 | 4.866488 | 4.935098 | 5.003707 | 5.072317 | 5.140927 | 5.209536 | 5.278146 | 5.346756 | 5.415365 | 5.483975 | 5.552584 | 5.621194 | 5.689804 | 5.758413 | 5.827023 | 5.895632 | 5.964242 | 6.032852 | 6.101461 | 6.170071 | 6.238681 | 6.30729 | 6.3759 | 6.444509 | 6.513119 | 6.581729 | 6.650338 | 6.718948 | 6.787557 | 6.856167 | 6.924777 | 6.993386 | 7.061996 | 7.130606 | 7.199215 | 7.267825 | 7.336434 | 7.405044 | 7.473654 | 7.542263 | 7.610873 | 7.679482 | 7.748092 | 7.816702 | 7.885311 | 7.953921 | 8.022531 | 8.09114 | 8.15975 | 8.228359 | 8.296969 | 8.365579 | 8.434188 | 8.502798 | 8.571407 | 8.640017 | 8.708627 | 8.777236 | 8.845846 | 8.914456 | 8.983065 | 9.051675 | 9.120284 | 9.188894 | 9.257504
|  |  | 2.136 | 2.358667 | 2.426711 | 2.494754 | 2.562798 | 2.630841 | 2.698885 | 2.766928 | 2.834972 | 2.903015 | 2.971059 | 3.039102 | 3.107145 | 3.175189 | 3.243232 | 3.311276 | 3.379319 | 3.447363 | 3.515406 | 3.58345 | 3.651493 | 3.719536 | 3.78758 | 3.855623 | 3.923667 | 3.99171 | 4.059754 | 4.127797 | 4.195841 | 4.263884 | 4.331927 | 4.399971 | 4.468014 | 4.536058 | 4.604101 | 4.672145 | 4.740188 | 4.808232 | 4.876275 | 4.944319 | 5.012362 | 5.080405 | 5.148449 | 5.216492 | 5.284536 | 5.352579 | 5.420623 | 5.488666 | 5.55671 | 5.624753 | 5.692796 | 5.76084 | 5.828883 | 5.896927 | 5.96497 | 6.033014 | 6.101057 | 6.169101 | 6.237144 | 6.305188 | 6.373231 | 6.441274 | 6.509318 | 6.577361 | 6.645405 | 6.713448 | 6.781492 | 6.849535 | 6.917579 | 6.985622 | 7.053665 | 7.121709 | 7.189752 | 7.257796 | 7.325839 | 7.393883 | 7.461926 | 7.52997 | 7.598013 | 7.666057 | 7.7341 | 7.802143 | 7.870187 | 7.93823 | 8.006274 | 8.074317 | 8.142361 | 8.210404 | 8.278448 | 8.346491 | 8.414534 | 8.482578 | 8.550621 | 8.618665 | 8.686708 | 8.754752 | 8.822795 | 8.890839 | 8.958882 | 9.026926 | 9.094969 | 9.163012
|  |  | 2.1256 | 2.320427 | 2.387904 | 2.455381 | 2.522859 | 2.590336 | 2.657813 | 2.72529 | 2.792768 | 2.860245 | 2.927722 | 2.9952 | 3.062677 | 3.130154 | 3.197631 | 3.265109 | 3.332586 | 3.400063 | 3.467541 | 3.535018 | 3.602495 | 3.669972 | 3.73745 | 3.804927 | 3.872404 | 3.939882 | 4.007359 | 4.074836 | 4.142313 | 4.209791 | 4.277268 | 4.344745 | 4.412223 | 4.4797 | 4.547177 | 4.614654 | 4.682132 | 4.749609 | 4.817086 | 4.884564 | 4.952041 | 5.019518 | 5.086995 | 5.154473 | 5.22195 | 5.289427 | 5.356905 | 5.424382 | 5.491859 | 5.559336 | 5.626814 | 5.694291 | 5.761768 | 5.829246 | 5.896723 | 5.9642 | 6.031677 | 6.099155 | 6.166632 | 6.234109 | 6.301587 | 6.369064 | 6.436541 | 6.504018 | 6.571496 | 6.638973 | 6.70645 | 6.773928 | 6.841405 | 6.908882 | 6.976359 | 7.043837 | 7.111314 | 7.178791 | 7.246269 | 7.313746 | 7.381223 | 7.4487 | 7.516178 | 7.583655 | 7.651132 | 7.71861 | 7.786087 | 7.853564 | 7.921041 | 7.988519 | 8.055996 | 8.123473 | 8.190951 | 8.258428 | 8.325905 | 8.393382 | 8.46086 | 8.528337 | 8.595814 | 8.663291 | 8.730769 | 8.798246 | 8.865723 | 8.933201 | 9.000678 | 9.068155
|  |  | 2.1152 | 2.28182 | 2.348731 | 2.415642 | 2.482553 | 2.549465 | 2.616376 | 2.683287 | 2.750198 | 2.817109 | 2.88402 | 2.950931 | 3.017842 | 3.084754 | 3.151665 | 3.218576 | 3.285487 | 3.352398 | 3.419309 | 3.48622 | 3.553131 | 3.620042 | 3.686954 | 3.753865 | 3.820776 | 3.887687 | 3.954598 | 4.021509 | 4.08842 | 4.155331 | 4.222243 | 4.289154 | 4.356065 | 4.422976 | 4.489887 | 4.556798 | 4.623709 | 4.69062 | 4.757531 | 4.824443 | 4.891354 | 4.958265 | 5.025176 | 5.092087 | 5.158998 | 5.225909 | 5.29282 | 5.359732 | 5.426643 | 5.493554 | 5.560465 | 5.627376 | 5.694287 | 5.761198 | 5.828109 | 5.89502 | 5.961932 | 6.028843 | 6.095754 | 6.162665 | 6.229576 | 6.296487 | 6.363398 | 6.430309 | 6.497221 | 6.564132 | 6.631043 | 6.697954 | 6.764865 | 6.831776 | 6.898687 | 6.965598 | 7.03251 | 7.099421 | 7.166332 | 7.233243 | 7.300154 | 7.367065 | 7.433976 | 7.500887 | 7.567798 | 7.63471 | 7.701621 | 7.768532 | 7.835443 | 7.902354 | 7.969265 | 8.036176 | 8.103087 | 8.169999 | 8.23691 | 8.303821 | 8.370732 | 8.437643 | 8.504554 | 8.571465 | 8.638376 | 8.705287 | 8.772199 | 8.83911 | 8.906021 | 8.972932
|  |  | 2.1048 | 2.242847 | 2.309192 | 2.375537 | 2.441882 | 2.508227 | 2.574572 | 2.640917 | 2.707262 | 2.773607 | 2.839952 | 2.906297 | 2.972642 | 3.038987 | 3.105332 | 3.171677 | 3.238022 | 3.304367 | 3.370712 | 3.437057 | 3.503401 | 3.569746 | 3.636091 | 3.702436 | 3.768781 | 3.835126 | 3.901471 | 3.967816 | 4.034161 | 4.100506 | 4.166851 | 4.233196 | 4.299541 | 4.365886 | 4.432231 | 4.498576 | 4.564921 | 4.631266 | 4.697611 | 4.763956 | 4.830301 | 4.896645 | 4.96299 | 5.029335 | 5.09568 | 5.162025 | 5.22837 | 5.294715 | 5.36106 | 5.427405 | 5.49375 | 5.560095 | 5.62644 | 5.692785 | 5.75913 | 5.825475 | 5.89182 | 5.958165 | 6.02451 | 6.090855 | 6.1572 | 6.223545 | 6.28989 | 6.356234 | 6.422579 | 6.488924 | 6.555269 | 6.621614 | 6.687959 | 6.754304 | 6.820649 | 6.886994 | 6.953339 | 7.019684 | 7.086029 | 7.152374 | 7.218719 | 7.285064 | 7.351409 | 7.417754 | 7.484099 | 7.550444 | 7.616789 | 7.683134 | 7.749479 | 7.815823 | 7.882168 | 7.948513 | 8.014858 | 8.081203 | 8.147548 | 8.213893 | 8.280238 | 8.346583 | 8.412928 | 8.479273 | 8.545618 | 8.611963 | 8.678308 | 8.744653 | 8.810998 | 8.877343
|  |  | 2.0944 | 2.203509 | 2.269287 | 2.335066 | 2.400845 | 2.466624 | 2.532403 | 2.598181 | 2.66396 | 2.729739 | 2.795518 | 2.861296 | 2.927075 | 2.992854 | 3.058633 | 3.124412 | 3.19019 | 3.255969 | 3.321748 | 3.387527 | 3.453306 | 3.519084 | 3.584863 | 3.650642 | 3.716421 | 3.7822 | 3.847978 | 3.913757 | 3.979536 | 4.045315 | 4.111093 | 4.176872 | 4.242651 | 4.30843 | 4.374209 | 4.439987 | 4.505766 | 4.571545 | 4.637324 | 4.703103 | 4.768881 | 4.83466 | 4.900439 | 4.966218 | 5.031997 | 5.097775 | 5.163554 | 5.229333 | 5.295112 | 5.36089 | 5.426669 | 5.492448 | 5.558227 | 5.624006 | 5.689784 | 5.755563 | 5.821342 | 5.887121 | 5.9529 | 6.018678 | 6.084457 | 6.150236 | 6.216015 | 6.281793 | 6.347572 | 6.413351 | 6.47913 | 6.544909 | 6.610687 | 6.676466 | 6.742245 | 6.808024 | 6.873803 | 6.939581 | 7.00536 | 7.071139 | 7.136918 | 7.202697 | 7.268475 | 7.334254 | 7.400033 | 7.465812 | 7.53159 | 7.597369 | 7.663148 | 7.728927 | 7.794706 | 7.860484 | 7.926263 | 7.992042 | 8.057821 | 8.1236 | 8.189378 | 8.255157 | 8.320936 | 8.386715 | 8.452493 | 8.518272 | 8.584051 | 8.64983 | 8.715609 | 8.781387
|  |  | 2.084 | 2.163804 | 2.229016 | 2.294229 | 2.359442 | 2.424654 | 2.489867 | 2.55508 | 2.620292 | 2.685505 | 2.750717 | 2.81593 | 2.881143 | 2.946355 | 3.011568 | 3.076781 | 3.141993 | 3.207206 | 3.272418 | 3.337631 | 3.402844 | 3.468056 | 3.533269 | 3.598482 | 3.663694 | 3.728907 | 3.794119 | 3.859332 | 3.924545 | 3.989757 | 4.05497 | 4.120183 | 4.185395 | 4.250608 | 4.31582 | 4.381033 | 4.446246 | 4.511458 | 4.576671 | 4.641884 | 4.707096 | 4.772309 | 4.837521 | 4.902734 | 4.967947 | 5.033159 | 5.098372 | 5.163584 | 5.228797 | 5.29401 | 5.359222 | 5.424435 | 5.489648 | 5.55486 | 5.620073 | 5.685285 | 5.750498 | 5.815711 | 5.880923 | 5.946136 | 6.011349 | 6.076561 | 6.141774 | 6.206986 | 6.272199 | 6.337412 | 6.402624 | 6.467837 | 6.53305 | 6.598262 | 6.663475 | 6.728687 | 6.7939 | 6.859113 | 6.924325 | 6.989538 | 7.054751 | 7.119963 | 7.185176 | 7.250388 | 7.315601 | 7.380814 | 7.446026 | 7.511239 | 7.576452 | 7.641664 | 7.706877 | 7.772089 | 7.837302 | 7.902515 | 7.967727 | 8.03294 | 8.098153 | 8.163365 | 8.228578 | 8.29379 | 8.359003 | 8.424216 | 8.489428 | 8.554641 | 8.619854 | 8.685066
|  |  | 2.0736 | 2.123733 | 2.188379 | 2.253026 | 2.317672 | 2.382319 | 2.446965 | 2.511612 | 2.576258 | 2.640905 | 2.705551 | 2.770198 | 2.834844 | 2.899491 | 2.964137 | 3.028783 | 3.09343 | 3.158076 | 3.222723 | 3.287369 | 3.352016 | 3.416662 | 3.481309 | 3.545955 | 3.610602 | 3.675248 | 3.739894 | 3.804541 | 3.869187 | 3.933834 | 3.99848 | 4.063127 | 4.127773 | 4.19242 | 4.257066 | 4.321713 | 4.386359 | 4.451006 | 4.515652 | 4.580298 | 4.644945 | 4.709591 | 4.774238 | 4.838884 | 4.903531 | 4.968177 | 5.032824 | 5.09747 | 5.162117 | 5.226763 | 5.291409 | 5.356056 | 5.420702 | 5.485349 | 5.549995 | 5.614642 | 5.679288 | 5.743935 | 5.808581 | 5.873228 | 5.937874 | 6.002521 | 6.067167 | 6.131813 | 6.19646 | 6.261106 | 6.325753 | 6.390399 | 6.455046 | 6.519692 | 6.584339 | 6.648985 | 6.713632 | 6.778278 | 6.842924 | 6.907571 | 6.972217 | 7.036864 | 7.10151 | 7.166157 | 7.230803 | 7.29545 | 7.360096 | 7.424743 | 7.489389 | 7.554035 | 7.618682 | 7.683328 | 7.747975 | 7.812621 | 7.877268 | 7.941914 | 8.006561 | 8.071207 | 8.135854 | 8.2005 | 8.265147 | 8.329793 | 8.394439 | 8.459086 | 8.523732 | 8.588379
|  |  | 2.0632 | 2.083296 | 2.147377 | 2.211457 | 2.275537 | 2.339617 | 2.403698 | 2.467778 | 2.531858 | 2.595939 | 2.660019 | 2.724099 | 2.788179 | 2.85226 | 2.91634 | 2.98042 | 3.044501 | 3.108581 | 3.172661 | 3.236741 | 3.300822 | 3.364902 | 3.428982 | 3.493063 | 3.557143 | 3.621223 | 3.685304 | 3.749384 | 3.813464 | 3.877544 | 3.941625 | 4.005705 | 4.069785 | 4.133866 | 4.197946 | 4.262026 | 4.326106 | 4.390187 | 4.454267 | 4.518347 | 4.582428 | 4.646508 | 4.710588 | 4.774669 | 4.838749 | 4.902829 | 4.966909 | 5.03099 | 5.09507 | 5.15915 | 5.223231 | 5.287311 | 5.351391 | 5.415471 | 5.479552 | 5.543632 | 5.607712 | 5.671793 | 5.735873 | 5.799953 | 5.864033 | 5.928114 | 5.992194 | 6.056274 | 6.120355 | 6.184435 | 6.248515 | 6.312596 | 6.376676 | 6.440756 | 6.504836 | 6.568917 | 6.632997 | 6.697077 | 6.761158 | 6.825238 | 6.889318 | 6.953398 | 7.017479 | 7.081559 | 7.145639 | 7.20972 | 7.2738 | 7.33788 | 7.401961 | 7.466041 | 7.530121 | 7.594201 | 7.658282 | 7.722362 | 7.786442 | 7.850523 | 7.914603 | 7.978683 | 8.042763 | 8.106844 | 8.170924 | 8.235004 | 8.299085 | 8.363165 | 8.427245 | 8.491325
|  |  | 2.0528 | 2.042493 | 2.106008 | 2.169522 | 2.233036 | 2.29655 | 2.360064 | 2.423578 | 2.487092 | 2.550606 | 2.614121 | 2.677635 | 2.741149 | 2.804663 | 2.868177 | 2.931691 | 2.995205 | 3.058719 | 3.122234 | 3.185748 | 3.249262 | 3.312776 | 3.37629 | 3.439804 | 3.503318 | 3.566832 | 3.630347 | 3.693861 | 3.757375 | 3.820889 | 3.884403 | 3.947917 | 4.011431 | 4.074945 | 4.13846 | 4.201974 | 4.265488 | 4.329002 | 4.392516 | 4.45603 | 4.519544 | 4.583058 | 4.646573 | 4.710087 | 4.773601 | 4.837115 | 4.900629 | 4.964143 | 5.027657 | 5.091171 | 5.154686 | 5.2182 | 5.281714 | 5.345228 | 5.408742 | 5.472256 | 5.53577 | 5.599285 | 5.662799 | 5.726313 | 5.789827 | 5.853341 | 5.916855 | 5.980369 | 6.043883 | 6.107398 | 6.170912 | 6.234426 | 6.29794 | 6.361454 | 6.424968 | 6.488482 | 6.551996 | 6.615511 | 6.679025 | 6.742539 | 6.806053 | 6.869567 | 6.933081 | 6.996595 | 7.060109 | 7.123624 | 7.187138 | 7.250652 | 7.314166 | 7.37768 | 7.441194 | 7.504708 | 7.568222 | 7.631737 | 7.695251 | 7.758765 | 7.822279 | 7.885793 | 7.949307 | 8.012821 | 8.076335 | 8.13985 | 8.203364 | 8.266878 | 8.330392 | 8.393906
|  |  | 2.0424 | 2.001325 | 2.064272 | 2.12722 | 2.190168 | 2.253116 | 2.316064 | 2.379012 | 2.44196 | 2.504908 | 2.567856 | 2.630804 | 2.693752 | 2.7567 | 2.819648 | 2.882596 | 2.945544 | 3.008492 | 3.07144 | 3.134388 | 3.197336 | 3.260284 | 3.323232 | 3.38618 | 3.449128 | 3.512076 | 3.575024 | 3.637972 | 3.700919 | 3.763867 | 3.826815 | 3.889763 | 3.952711 | 4.015659 | 4.078607 | 4.141555 | 4.204503 | 4.267451 | 4.330399 | 4.393347 | 4.456295 | 4.519243 | 4.582191 | 4.645139 | 4.708087 | 4.771035 | 4.833983 | 4.896931 | 4.959879 | 5.022827 | 5.085775 | 5.148723 | 5.211671 | 5.274619 | 5.337567 | 5.400514 | 5.463462 | 5.52641 | 5.589358 | 5.652306 | 5.715254 | 5.778202 | 5.84115 | 5.904098 | 5.967046 | 6.029994 | 6.092942 | 6.15589 | 6.218838 | 6.281786 | 6.344734 | 6.407682 | 6.47063 | 6.533578 | 6.596526 | 6.659474 | 6.722422 | 6.78537 | 6.848318 | 6.911266 | 6.974214 | 7.037161 | 7.100109 | 7.163057 | 7.226005 | 7.288953 | 7.351901 | 7.414849 | 7.477797 | 7.540745 | 7.603693 | 7.666641 | 7.729589 | 7.792537 | 7.855485 | 7.918433 | 7.981381 | 8.044329 | 8.107277 | 8.170225 | 8.233173 | 8.296121
|  |  | 2.032 | 1.95979 | 2.022171 | 2.084553 | 2.146935 | 2.209317 | 2.271699 | 2.33408 | 2.396462 | 2.458844 | 2.521226 | 2.583608 | 2.645989 | 2.708371 | 2.770753 | 2.833135 | 2.895517 | 2.957898 | 3.02028 | 3.082662 | 3.145044 | 3.207426 | 3.269807 | 3.332189 | 3.394571 | 3.456953 | 3.519335 | 3.581716 | 3.644098 | 3.70648 | 3.768862 | 3.831244 | 3.893625 | 3.956007 | 4.018389 | 4.080771 | 4.143153 | 4.205534 | 4.267916 | 4.330298 | 4.39268 | 4.455062 | 4.517443 | 4.579825 | 4.642207 | 4.704589 | 4.76697 | 4.829352 | 4.891734 | 4.954116 | 5.016498 | 5.078879 | 5.141261 | 5.203643 | 5.266025 | 5.328407 | 5.390788 | 5.45317 | 5.515552 | 5.577934 | 5.640316 | 5.702697 | 5.765079 | 5.827461 | 5.889843 | 5.952225 | 6.014606 | 6.076988 | 6.13937 | 6.201752 | 6.264134 | 6.326515 | 6.388897 | 6.451279 | 6.513661 | 6.576043 | 6.638424 | 6.700806 | 6.763188 | 6.82557 | 6.887952 | 6.950333 | 7.012715 | 7.075097 | 7.137479 | 7.199861 | 7.262242 | 7.324624 | 7.387006 | 7.449388 | 7.51177 | 7.574151 | 7.636533 | 7.698915 | 7.761297 | 7.823679 | 7.88606 | 7.948442 | 8.010824 | 8.073206 | 8.135588 | 8.197969
|  |  | 2.0216 | 1.917889 | 1.979704 | 2.04152 | 2.103336 | 2.165151 | 2.226967 | 2.288783 | 2.350598 | 2.412414 | 2.474229 | 2.536045 | 2.597861 | 2.659676 | 2.721492 | 2.783308 | 2.845123 | 2.906939 | 2.968754 | 3.03057 | 3.092386 | 3.154201 | 3.216017 | 3.277833 | 3.339648 | 3.401464 | 3.46328 | 3.525095 | 3.586911 | 3.648726 | 3.710542 | 3.772358 | 3.834173 | 3.895989 | 3.957805 | 4.01962 | 4.081436 | 4.143251 | 4.205067 | 4.266883 | 4.328698 | 4.390514 | 4.45233 | 4.514145 | 4.575961 | 4.637777 | 4.699592 | 4.761408 | 4.823223 | 4.885039 | 4.946855 | 5.00867 | 5.070486 | 5.132302 | 5.194117 | 5.255933 | 5.317748 | 5.379564 | 5.44138 | 5.503195 | 5.565011 | 5.626827 | 5.688642 | 5.750458 | 5.812274 | 5.874089 | 5.935905 | 5.99772 | 6.059536 | 6.121352 | 6.183167 | 6.244983 | 6.306799 | 6.368614 | 6.43043 | 6.492245 | 6.554061 | 6.615877 | 6.677692 | 6.739508 | 6.801324 | 6.863139 | 6.924955 | 6.986771 | 7.048586 | 7.110402 | 7.172217 | 7.234033 | 7.295849 | 7.357664 | 7.41948 | 7.481296 | 7.543111 | 7.604927 | 7.666742 | 7.728558 | 7.790374 | 7.852189 | 7.914005 | 7.975821 | 8.037636 | 8.099452
|  |  | 2.0112 | 1.875622 | 1.936871 | 1.998121 | 2.05937 | 2.12062 | 2.181869 | 2.243119 | 2.304368 | 2.365618 | 2.426867 | 2.488116 | 2.549366 | 2.610615 | 2.671865 | 2.733114 | 2.794364 | 2.855613 | 2.916863 | 2.978112 | 3.039362 | 3.100611 | 3.161861 | 3.22311 | 3.28436 | 3.345609 | 3.406858 | 3.468108 | 3.529357 | 3.590607 | 3.651856 | 3.713106 | 3.774355 | 3.835605 | 3.896854 | 3.958104 | 4.019353 | 4.080603 | 4.141852 | 4.203102 | 4.264351 | 4.3256 | 4.38685 | 4.448099 | 4.509349 | 4.570598 | 4.631848 | 4.693097 | 4.754347 | 4.815596 | 4.876846 | 4.938095 | 4.999345 | 5.060594 | 5.121844 | 5.183093 | 5.244342 | 5.305592 | 5.366841 | 5.428091 | 5.48934 | 5.55059 | 5.611839 | 5.673089 | 5.734338 | 5.795588 | 5.856837 | 5.918087 | 5.979336 | 6.040586 | 6.101835 | 6.163084 | 6.224334 | 6.285583 | 6.346833 | 6.408082 | 6.469332 | 6.530581 | 6.591831 | 6.65308 | 6.71433 | 6.775579 | 6.836829 | 6.898078 | 6.959328 | 7.020577 | 7.081826 | 7.143076 | 7.204325 | 7.265575 | 7.326824 | 7.388074 | 7.449323 | 7.510573 | 7.571822 | 7.633072 | 7.694321 | 7.755571 | 7.81682 | 7.87807 | 7.939319 | 8.000568
|  |  | 2.0008 | 1.832989 | 1.893672 | 1.954355 | 2.015039 | 2.075722 | 2.136405 | 2.197089 | 2.257772 | 2.318455 | 2.379139 | 2.439822 | 2.500505 | 2.561188 | 2.621872 | 2.682555 | 2.743238 | 2.803922 | 2.864605 | 2.925288 | 2.985972 | 3.046655 | 3.107338 | 3.168021 | 3.228705 | 3.289388 | 3.350071 | 3.410755 | 3.471438 | 3.532121 | 3.592805 | 3.653488 | 3.714171 | 3.774854 | 3.835538 | 3.896221 | 3.956904 | 4.017588 | 4.078271 | 4.138954 | 4.199638 | 4.260321 | 4.321004 | 4.381687 | 4.442371 | 4.503054 | 4.563737 | 4.624421 | 4.685104 | 4.745787 | 4.806471 | 4.867154 | 4.927837 | 4.988521 | 5.049204 | 5.109887 | 5.17057 | 5.231254 | 5.291937 | 5.35262 | 5.413304 | 5.473987 | 5.53467 | 5.595354 | 5.656037 | 5.71672 | 5.777403 | 5.838087 | 5.89877 | 5.959453 | 6.020137 | 6.08082 | 6.141503 | 6.202187 | 6.26287 | 6.323553 | 6.384236 | 6.44492 | 6.505603 | 6.566286 | 6.62697 | 6.687653 | 6.748336 | 6.80902 | 6.869703 | 6.930386 | 6.991069 | 7.051753 | 7.112436 | 7.173119 | 7.233803 | 7.294486 | 7.355169 | 7.415853 | 7.476536 | 7.537219 | 7.597902 | 7.658586 | 7.719269 | 7.779952 | 7.840636 | 7.901319
|  |  | 1.9904 | 1.78999 | 1.850107 | 1.910224 | 1.970341 | 2.030458 | 2.090576 | 2.150693 | 2.21081 | 2.270927 | 2.331044 | 2.391161 | 2.451278 | 2.511396 | 2.571513 | 2.63163 | 2.691747 | 2.751864 | 2.811981 | 2.872098 | 2.932215 | 2.992333 | 3.05245 | 3.112567 | 3.172684 | 3.232801 | 3.292918 | 3.353035 | 3.413153 | 3.47327 | 3.533387 | 3.593504 | 3.653621 | 3.713738 | 3.773855 | 3.833972 | 3.89409 | 3.954207 | 4.014324 | 4.074441 | 4.134558 | 4.194675 | 4.254792 | 4.31491 | 4.375027 | 4.435144 | 4.495261 | 4.555378 | 4.615495 | 4.675612 | 4.73573 | 4.795847 | 4.855964 | 4.916081 | 4.976198 | 5.036315 | 5.096432 | 5.156549 | 5.216667 | 5.276784 | 5.336901 | 5.397018 | 5.457135 | 5.517252 | 5.577369 | 5.637487 | 5.697604 | 5.757721 | 5.817838 | 5.877955 | 5.938072 | 5.998189 | 6.058307 | 6.118424 | 6.178541 | 6.238658 | 6.298775 | 6.358892 | 6.419009 | 6.479126 | 6.539244 | 6.599361 | 6.659478 | 6.719595 | 6.779712 | 6.839829 | 6.899946 | 6.960064 | 7.020181 | 7.080298 | 7.140415 | 7.200532 | 7.260649 | 7.320766 | 7.380884 | 7.441001 | 7.501118 | 7.561235 | 7.621352 | 7.681469 | 7.741586 | 7.801703
|  |  | 1.98 | 1.746625 | 1.806176 | 1.865727 | 1.925278 | 1.984829 | 2.04438 | 2.103931 | 2.163482 | 2.223033 | 2.282584 | 2.342135 | 2.401686 | 2.461237 | 2.520787 | 2.580338 | 2.639889 | 2.69944 | 2.758991 | 2.818542 | 2.878093 | 2.937644 | 2.997195 | 3.056746 | 3.116297 | 3.175848 | 3.235399 | 3.29495 | 3.354501 | 3.414052 | 3.473603 | 3.533154 | 3.592705 | 3.652256 | 3.711807 | 3.771358 | 3.830909 | 3.89046 | 3.950011 | 4.009562 | 4.069113 | 4.128664 | 4.188215 | 4.247766 | 4.307317 | 4.366868 | 4.426419 | 4.48597 | 4.545521 | 4.605071 | 4.664622 | 4.724173 | 4.783724 | 4.843275 | 4.902826 | 4.962377 | 5.021928 | 5.081479 | 5.14103 | 5.200581 | 5.260132 | 5.319683 | 5.379234 | 5.438785 | 5.498336 | 5.557887 | 5.617438 | 5.676989 | 5.73654 | 5.796091 | 5.855642 | 5.915193 | 5.974744 | 6.034295 | 6.093846 | 6.153397 | 6.212948 | 6.272499 | 6.33205 | 6.391601 | 6.451152 | 6.510703 | 6.570254 | 6.629804 | 6.689355 | 6.748906 | 6.808457 | 6.868008 | 6.927559 | 6.98711 | 7.046661 | 7.106212 | 7.165763 | 7.225314 | 7.284865 | 7.344416 | 7.403967 | 7.463518 | 7.523069 | 7.58262 | 7.642171 | 7.701722
|  |  | 1.9696 | 1.702894 | 1.761879 | 1.820863 | 1.879848 | 1.938833 | 1.997818 | 2.056803 | 2.115787 | 2.174772 | 2.233757 | 2.292742 | 2.351727 | 2.410712 | 2.469696 | 2.528681 | 2.587666 | 2.646651 | 2.705636 | 2.76462 | 2.823605 | 2.88259 | 2.941575 | 3.00056 | 3.059544 | 3.118529 | 3.177514 | 3.236499 | 3.295484 | 3.354468 | 3.413453 | 3.472438 | 3.531423 | 3.590408 | 3.649392 | 3.708377 | 3.767362 | 3.826347 | 3.885332 | 3.944316 | 4.003301 | 4.062286 | 4.121271 | 4.180256 | 4.23924 | 4.298225 | 4.35721 | 4.416195 | 4.47518 | 4.534165 | 4.593149 | 4.652134 | 4.711119 | 4.770104 | 4.829089 | 4.888073 | 4.947058 | 5.006043 | 5.065028 | 5.124013 | 5.182997 | 5.241982 | 5.300967 | 5.359952 | 5.418937 | 5.477921 | 5.536906 | 5.595891 | 5.654876 | 5.713861 | 5.772845 | 5.83183 | 5.890815 | 5.9498 | 6.008785 | 6.067769 | 6.126754 | 6.185739 | 6.244724 | 6.303709 | 6.362693 | 6.421678 | 6.480663 | 6.539648 | 6.598633 | 6.657618 | 6.716602 | 6.775587 | 6.834572 | 6.893557 | 6.952542 | 7.011526 | 7.070511 | 7.129496 | 7.188481 | 7.247466 | 7.30645 | 7.365435 | 7.42442 | 7.483405 | 7.54239 | 7.601374
|  |  | 1.9592 | 1.658797 | 1.717215 | 1.775634 | 1.834053 | 1.892471 | 1.95089 | 2.009309 | 2.067727 | 2.126146 | 2.184565 | 2.242983 | 2.301402 | 2.359821 | 2.418239 | 2.476658 | 2.535076 | 2.593495 | 2.651914 | 2.710332 | 2.768751 | 2.82717 | 2.885588 | 2.944007 | 3.002426 | 3.060844 | 3.119263 | 3.177681 | 3.2361 | 3.294519 | 3.352937 | 3.411356 | 3.469775 | 3.528193 | 3.586612 | 3.645031 | 3.703449 | 3.761868 | 3.820287 | 3.878705 | 3.937124 | 3.995542 | 4.053961 | 4.11238 | 4.170798 | 4.229217 | 4.287636 | 4.346054 | 4.404473 | 4.462892 | 4.52131 | 4.579729 | 4.638147 | 4.696566 | 4.754985 | 4.813403 | 4.871822 | 4.930241 | 4.988659 | 5.047078 | 5.105497 | 5.163915 | 5.222334 | 5.280753 | 5.339171 | 5.39759 | 5.456008 | 5.514427 | 5.572846 | 5.631264 | 5.689683 | 5.748102 | 5.80652 | 5.864939 | 5.923358 | 5.981776 | 6.040195 | 6.098613 | 6.157032 | 6.215451 | 6.273869 | 6.332288 | 6.390707 | 6.449125 | 6.507544 | 6.565963 | 6.624381 | 6.6828 | 6.741219 | 6.799637 | 6.858056 | 6.916474 | 6.974893 | 7.033312 | 7.09173 | 7.150149 | 7.208568 | 7.266986 | 7.325405 | 7.383824 | 7.442242 | 7.500661
|  |  | 1.9488 | 1.614334 | 1.672186 | 1.730039 | 1.787891 | 1.845744 | 1.903596 | 1.961449 | 2.019301 | 2.077154 | 2.135006 | 2.192859 | 2.250711 | 2.308563 | 2.366416 | 2.424268 | 2.482121 | 2.539973 | 2.597826 | 2.655678 | 2.713531 | 2.771383 | 2.829236 | 2.887088 | 2.944941 | 3.002793 | 3.060646 | 3.118498 | 3.176351 | 3.234203 | 3.292056 | 3.349908 | 3.40776 | 3.465613 | 3.523465 | 3.581318 | 3.63917 | 3.697023 | 3.754875 | 3.812728 | 3.87058 | 3.928433 | 3.986285 | 4.044138 | 4.10199 | 4.159843 | 4.217695 | 4.275548 | 4.3334 | 4.391253 | 4.449105 | 4.506958 | 4.56481 | 4.622662 | 4.680515 | 4.738367 | 4.79622 | 4.854072 | 4.911925 | 4.969777 | 5.02763 | 5.085482 | 5.143335 | 5.201187 | 5.25904 | 5.316892 | 5.374745 | 5.432597 | 5.49045 | 5.548302 | 5.606155 | 5.664007 | 5.721859 | 5.779712 | 5.837564 | 5.895417 | 5.953269 | 6.011122 | 6.068974 | 6.126827 | 6.184679 | 6.242532 | 6.300384 | 6.358237 | 6.416089 | 6.473942 | 6.531794 | 6.589647 | 6.647499 | 6.705352 | 6.763204 | 6.821057 | 6.878909 | 6.936761 | 6.994614 | 7.052466 | 7.110319 | 7.168171 | 7.226024 | 7.283876 | 7.341729 | 7.399581
|  |  | 1.9384 | 1.569505 | 1.626791 | 1.684077 | 1.741364 | 1.79865 | 1.855936 | 1.913223 | 1.970509 | 2.027795 | 2.085081 | 2.142368 | 2.199654 | 2.25694 | 2.314227 | 2.371513 | 2.428799 | 2.486086 | 2.543372 | 2.600658 | 2.657945 | 2.715231 | 2.772517 | 2.829803 | 2.88709 | 2.944376 | 3.001662 | 3.058949 | 3.116235 | 3.173521 | 3.230808 | 3.288094 | 3.34538 | 3.402667 | 3.459953 | 3.517239 | 3.574526 | 3.631812 | 3.689098 | 3.746384 | 3.803671 | 3.860957 | 3.918243 | 3.97553 | 4.032816 | 4.090102 | 4.147389 | 4.204675 | 4.261961 | 4.319248 | 4.376534 | 4.43382 | 4.491106 | 4.548393 | 4.605679 | 4.662965 | 4.720252 | 4.777538 | 4.834824 | 4.892111 | 4.949397 | 5.006683 | 5.06397 | 5.121256 | 5.178542 | 5.235828 | 5.293115 | 5.350401 | 5.407687 | 5.464974 | 5.52226 | 5.579546 | 5.636833 | 5.694119 | 5.751405 | 5.808692 | 5.865978 | 5.923264 | 5.980551 | 6.037837 | 6.095123 | 6.152409 | 6.209696 | 6.266982 | 6.324268 | 6.381555 | 6.438841 | 6.496127 | 6.553414 | 6.6107 | 6.667986 | 6.725273 | 6.782559 | 6.839845 | 6.897131 | 6.954418 | 7.011704 | 7.06899 | 7.126277 | 7.183563 | 7.240849 | 7.298136
|  |  | 1.928 | 1.52431 | 1.58103 | 1.63775 | 1.69447 | 1.75119 | 1.80791 | 1.86463 | 1.921351 | 1.978071 | 2.034791 | 2.091511 | 2.148231 | 2.204951 | 2.261671 | 2.318392 | 2.375112 | 2.431832 | 2.488552 | 2.545272 | 2.601992 | 2.658712 | 2.715433 | 2.772153 | 2.828873 | 2.885593 | 2.942313 | 2.999033 | 3.055753 | 3.112474 | 3.169194 | 3.225914 | 3.282634 | 3.339354 | 3.396074 | 3.452794 | 3.509515 | 3.566235 | 3.622955 | 3.679675 | 3.736395 | 3.793115 | 3.849835 | 3.906556 | 3.963276 | 4.019996 | 4.076716 | 4.133436 | 4.190156 | 4.246876 | 4.303597 | 4.360317 | 4.417037 | 4.473757 | 4.530477 | 4.587197 | 4.643918 | 4.700638 | 4.757358 | 4.814078 | 4.870798 | 4.927518 | 4.984238 | 5.040959 | 5.097679 | 5.154399 | 5.211119 | 5.267839 | 5.324559 | 5.381279 | 5.438 | 5.49472 | 5.55144 | 5.60816 | 5.66488 | 5.7216 | 5.77832 | 5.835041 | 5.891761 | 5.948481 | 6.005201 | 6.061921 | 6.118641 | 6.175361 | 6.232082 | 6.288802 | 6.345522 | 6.402242 | 6.458962 | 6.515682 | 6.572402 | 6.629123 | 6.685843 | 6.742563 | 6.799283 | 6.856003 | 6.912723 | 6.969443 | 7.026164 | 7.082884 | 7.139604 | 7.196324
|  |  | 1.9176 | 1.478748 | 1.534902 | 1.591056 | 1.64721 | 1.703364 | 1.759518 | 1.815672 | 1.871826 | 1.92798 | 1.984134 | 2.040288 | 2.096442 | 2.152596 | 2.20875 | 2.264904 | 2.321058 | 2.377212 | 2.433366 | 2.48952 | 2.545674 | 2.601828 | 2.657982 | 2.714136 | 2.77029 | 2.826444 | 2.882598 | 2.938752 | 2.994906 | 3.05106 | 3.107214 | 3.163368 | 3.219522 | 3.275676 | 3.33183 | 3.387984 | 3.444138 | 3.500292 | 3.556446 | 3.6126 | 3.668754 | 3.724908 | 3.781062 | 3.837216 | 3.89337 | 3.949524 | 4.005677 | 4.061831 | 4.117985 | 4.174139 | 4.230293 | 4.286447 | 4.342601 | 4.398755 | 4.454909 | 4.511063 | 4.567217 | 4.623371 | 4.679525 | 4.735679 | 4.791833 | 4.847987 | 4.904141 | 4.960295 | 5.016449 | 5.072603 | 5.128757 | 5.184911 | 5.241065 | 5.297219 | 5.353373 | 5.409527 | 5.465681 | 5.521835 | 5.577989 | 5.634143 | 5.690297 | 5.746451 | 5.802605 | 5.858759 | 5.914913 | 5.971067 | 6.027221 | 6.083375 | 6.139529 | 6.195683 | 6.251837 | 6.307991 | 6.364145 | 6.420299 | 6.476453 | 6.532607 | 6.588761 | 6.644915 | 6.701068 | 6.757222 | 6.813376 | 6.86953 | 6.925684 | 6.981838 | 7.037992 | 7.094146
|  |  | 1.9072 | 1.432821 | 1.488409 | 1.543997 | 1.599585 | 1.655173 | 1.71076 | 1.766348 | 1.821936 | 1.877524 | 1.933112 | 1.988699 | 2.044287 | 2.099875 | 2.155463 | 2.211051 | 2.266638 | 2.322226 | 2.377814 | 2.433402 | 2.48899 | 2.544578 | 2.600165 | 2.655753 | 2.711341 | 2.766929 | 2.822517 | 2.878104 | 2.933692 | 2.98928 | 3.044868 | 3.100456 | 3.156044 | 3.211631 | 3.267219 | 3.322807 | 3.378395 | 3.433983 | 3.48957 | 3.545158 | 3.600746 | 3.656334 | 3.711922 | 3.767509 | 3.823097 | 3.878685 | 3.934273 | 3.989861 | 4.045449 | 4.101036 | 4.156624 | 4.212212 | 4.2678 | 4.323388 | 4.378975 | 4.434563 | 4.490151 | 4.545739 | 4.601327 | 4.656914 | 4.712502 | 4.76809 | 4.823678 | 4.879266 | 4.934854 | 4.990441 | 5.046029 | 5.101617 | 5.157205 | 5.212793 | 5.26838 | 5.323968 | 5.379556 | 5.435144 | 5.490732 | 5.54632 | 5.601907 | 5.657495 | 5.713083 | 5.768671 | 5.824259 | 5.879846 | 5.935434 | 5.991022 | 6.04661 | 6.102198 | 6.157785 | 6.213373 | 6.268961 | 6.324549 | 6.380137 | 6.435725 | 6.491312 | 6.5469 | 6.602488 | 6.658076 | 6.713664 | 6.769251 | 6.824839 | 6.880427 | 6.936015 | 6.991603
|  |  | 1.8968 | 1.386528 | 1.44155 | 1.496571 | 1.551593 | 1.606615 | 1.661636 | 1.716658 | 1.77168 | 1.826701 | 1.881723 | 1.936745 | 1.991766 | 2.046788 | 2.10181 | 2.156831 | 2.211853 | 2.266874 | 2.321896 | 2.376918 | 2.431939 | 2.486961 | 2.541983 | 2.597004 | 2.652026 | 2.707048 | 2.762069 | 2.817091 | 2.872113 | 2.927134 | 2.982156 | 3.037178 | 3.092199 | 3.147221 | 3.202243 | 3.257264 | 3.312286 | 3.367307 | 3.422329 | 3.477351 | 3.532372 | 3.587394 | 3.642416 | 3.697437 | 3.752459 | 3.807481 | 3.862502 | 3.917524 | 3.972546 | 4.027567 | 4.082589 | 4.137611 | 4.192632 | 4.247654 | 4.302675 | 4.357697 | 4.412719 | 4.46774 | 4.522762 | 4.577784 | 4.632805 | 4.687827 | 4.742849 | 4.79787 | 4.852892 | 4.907914 | 4.962935 | 5.017957 | 5.072979 | 5.128 | 5.183022 | 5.238044 | 5.293065 | 5.348087 | 5.403108 | 5.45813 | 5.513152 | 5.568173 | 5.623195 | 5.678217 | 5.733238 | 5.78826 | 5.843282 | 5.898303 | 5.953325 | 6.008347 | 6.063368 | 6.11839 | 6.173412 | 6.228433 | 6.283455 | 6.338476 | 6.393498 | 6.44852 | 6.503541 | 6.558563 | 6.613585 | 6.668606 | 6.723628 | 6.77865 | 6.833671 | 6.888693
|  |  | 1.8864 | 1.339869 | 1.394324 | 1.44878 | 1.503235 | 1.557691 | 1.612146 | 1.666602 | 1.721057 | 1.775513 | 1.829968 | 1.884424 | 1.938879 | 1.993335 | 2.04779 | 2.102246 | 2.156701 | 2.211157 | 2.265612 | 2.320068 | 2.374523 | 2.428979 | 2.483434 | 2.53789 | 2.592345 | 2.646801 | 2.701256 | 2.755711 | 2.810167 | 2.864622 | 2.919078 | 2.973533 | 3.027989 | 3.082444 | 3.1369 | 3.191355 | 3.245811 | 3.300266 | 3.354722 | 3.409177 | 3.463633 | 3.518088 | 3.572544 | 3.626999 | 3.681455 | 3.73591 | 3.790366 | 3.844821 | 3.899277 | 3.953732 | 4.008188 | 4.062643 | 4.117099 | 4.171554 | 4.22601 | 4.280465 | 4.33492 | 4.389376 | 4.443831 | 4.498287 | 4.552742 | 4.607198 | 4.661653 | 4.716109 | 4.770564 | 4.82502 | 4.879475 | 4.933931 | 4.988386 | 5.042842 | 5.097297 | 5.151753 | 5.206208 | 5.260664 | 5.315119 | 5.369575 | 5.42403 | 5.478486 | 5.532941 | 5.587397 | 5.641852 | 5.696308 | 5.750763 | 5.805219 | 5.859674 | 5.91413 | 5.968585 | 6.02304 | 6.077496 | 6.131951 | 6.186407 | 6.240862 | 6.295318 | 6.349773 | 6.404229 | 6.458684 | 6.51314 | 6.567595 | 6.622051 | 6.676506 | 6.730962 | 6.785417
|  |  | 1.876 | 1.292844 | 1.346733 | 1.400622 | 1.454512 | 1.508401 | 1.56229 | 1.61618 | 1.670069 | 1.723958 | 1.777848 | 1.831737 | 1.885626 | 1.939516 | 1.993405 | 2.047294 | 2.101183 | 2.155073 | 2.208962 | 2.262851 | 2.316741 | 2.37063 | 2.424519 | 2.478409 | 2.532298 | 2.586187 | 2.640077 | 2.693966 | 2.747855 | 2.801745 | 2.855634 | 2.909523 | 2.963413 | 3.017302 | 3.071191 | 3.125081 | 3.17897 | 3.232859 | 3.286748 | 3.340638 | 3.394527 | 3.448416 | 3.502306 | 3.556195 | 3.610084 | 3.663974 | 3.717863 | 3.771752 | 3.825642 | 3.879531 | 3.93342 | 3.98731 | 4.041199 | 4.095088 | 4.148978 | 4.202867 | 4.256756 | 4.310646 | 4.364535 | 4.418424 | 4.472313 | 4.526203 | 4.580092 | 4.633981 | 4.687871 | 4.74176 | 4.795649 | 4.849539 | 4.903428 | 4.957317 | 5.011207 | 5.065096 | 5.118985 | 5.172875 | 5.226764 | 5.280653 | 5.334543 | 5.388432 | 5.442321 | 5.496211 | 5.5501 | 5.603989 | 5.657878 | 5.711768 | 5.765657 | 5.819546 | 5.873436 | 5.927325 | 5.981214 | 6.035104 | 6.088993 | 6.142882 | 6.196772 | 6.250661 | 6.30455 | 6.35844 | 6.412329 | 6.466218 | 6.520108 | 6.573997 | 6.627886 | 6.681776
|  |  | 1.8656 | 1.245452 | 1.298776 | 1.352099 | 1.405422 | 1.458745 | 1.512068 | 1.565391 | 1.618715 | 1.672038 | 1.725361 | 1.778684 | 1.832007 | 1.88533 | 1.938653 | 1.991977 | 2.0453 | 2.098623 | 2.151946 | 2.205269 | 2.258592 | 2.311916 | 2.365239 | 2.418562 | 2.471885 | 2.525208 | 2.578531 | 2.631854 | 2.685178 | 2.738501 | 2.791824 | 2.845147 | 2.89847 | 2.951793 | 3.005116 | 3.05844 | 3.111763 | 3.165086 | 3.218409 | 3.271732 | 3.325055 | 3.378379 | 3.431702 | 3.485025 | 3.538348 | 3.591671 | 3.644994 | 3.698317 | 3.751641 | 3.804964 | 3.858287 | 3.91161 | 3.964933 | 4.018256 | 4.07158 | 4.124903 | 4.178226 | 4.231549 | 4.284872 | 4.338195 | 4.391518 | 4.444842 | 4.498165 | 4.551488 | 4.604811 | 4.658134 | 4.711457 | 4.764781 | 4.818104 | 4.871427 | 4.92475 | 4.978073 | 5.031396 | 5.084719 | 5.138043 | 5.191366 | 5.244689 | 5.298012 | 5.351335 | 5.404658 | 5.457982 | 5.511305 | 5.564628 | 5.617951 | 5.671274 | 5.724597 | 5.77792 | 5.831244 | 5.884567 | 5.93789 | 5.991213 | 6.044536 | 6.097859 | 6.151183 | 6.204506 | 6.257829 | 6.311152 | 6.364475 | 6.417798 | 6.471121 | 6.524445 | 6.577768
|  |  | 1.8552 | 1.197695 | 1.250452 | 1.303209 | 1.355966 | 1.408723 | 1.46148 | 1.514237 | 1.566994 | 1.619751 | 1.672508 | 1.725265 | 1.778022 | 1.830779 | 1.883536 | 1.936293 | 1.98905 | 2.041807 | 2.094564 | 2.147321 | 2.200078 | 2.252835 | 2.305592 | 2.358349 | 2.411106 | 2.463863 | 2.51662 | 2.569377 | 2.622134 | 2.674891 | 2.727648 | 2.780405 | 2.833162 | 2.885919 | 2.938676 | 2.991433 | 3.04419 | 3.096947 | 3.149704 | 3.202461 | 3.255218 | 3.307975 | 3.360732 | 3.413489 | 3.466246 | 3.519003 | 3.57176 | 3.624517 | 3.677274 | 3.730031 | 3.782788 | 3.835545 | 3.888302 | 3.941059 | 3.993816 | 4.046573 | 4.09933 | 4.152086 | 4.204843 | 4.2576 | 4.310357 | 4.363114 | 4.415871 | 4.468628 | 4.521385 | 4.574142 | 4.626899 | 4.679656 | 4.732413 | 4.78517 | 4.837927 | 4.890684 | 4.943441 | 4.996198 | 5.048955 | 5.101712 | 5.154469 | 5.207226 | 5.259983 | 5.31274 | 5.365497 | 5.418254 | 5.471011 | 5.523768 | 5.576525 | 5.629282 | 5.682039 | 5.734796 | 5.787553 | 5.84031 | 5.893067 | 5.945824 | 5.998581 | 6.051338 | 6.104095 | 6.156852 | 6.209609 | 6.262366 | 6.315123 | 6.36788 | 6.420637 | 6.473394
|  |  | 1.8448 | 1.149572 | 1.201763 | 1.253954 | 1.306144 | 1.358335 | 1.410526 | 1.462717 | 1.514908 | 1.567098 | 1.619289 | 1.67148 | 1.723671 | 1.775862 | 1.828053 | 1.880243 | 1.932434 | 1.984625 | 2.036816 | 2.089007 | 2.141198 | 2.193388 | 2.245579 | 2.29777 | 2.349961 | 2.402152 | 2.454342 | 2.506533 | 2.558724 | 2.610915 | 2.663106 | 2.715297 | 2.767487 | 2.819678 | 2.871869 | 2.92406 | 2.976251 | 3.028441 | 3.080632 | 3.132823 | 3.185014 | 3.237205 | 3.289396 | 3.341586 | 3.393777 | 3.445968 | 3.498159 | 3.55035 | 3.602541 | 3.654731 | 3.706922 | 3.759113 | 3.811304 | 3.863495 | 3.915685 | 3.967876 | 4.020067 | 4.072258 | 4.124449 | 4.17664 | 4.22883 | 4.281021 | 4.333212 | 4.385403 | 4.437594 | 4.489785 | 4.541975 | 4.594166 | 4.646357 | 4.698548 | 4.750739 | 4.802929 | 4.85512 | 4.907311 | 4.959502 | 5.011693 | 5.063884 | 5.116074 | 5.168265 | 5.220456 | 5.272647 | 5.324838 | 5.377029 | 5.429219 | 5.48141 | 5.533601 | 5.585792 | 5.637983 | 5.690173 | 5.742364 | 5.794555 | 5.846746 | 5.898937 | 5.951128 | 6.003318 | 6.055509 | 6.1077 | 6.159891 | 6.212082 | 6.264272 | 6.316463 | 6.368654
|  |  | 1.8344 | 1.101083 | 1.152707 | 1.204332 | 1.255957 | 1.307581 | 1.359206 | 1.410831 | 1.462455 | 1.51408 | 1.565704 | 1.617329 | 1.668954 | 1.720578 | 1.772203 | 1.823828 | 1.875452 | 1.927077 | 1.978702 | 2.030326 | 2.081951 | 2.133576 | 2.1852 | 2.236825 | 2.28845 | 2.340074 | 2.391699 | 2.443324 | 2.494948 | 2.546573 | 2.598198 | 2.649822 | 2.701447 | 2.753072 | 2.804696 | 2.856321 | 2.907946 | 2.95957 | 3.011195 | 3.06282 | 3.114444 | 3.166069 | 3.217694 | 3.269318 | 3.320943 | 3.372567 | 3.424192 | 3.475817 | 3.527441 | 3.579066 | 3.630691 | 3.682315 | 3.73394 | 3.785565 | 3.837189 | 3.888814 | 3.940439 | 3.992063 | 4.043688 | 4.095313 | 4.146937 | 4.198562 | 4.250187 | 4.301811 | 4.353436 | 4.405061 | 4.456685 | 4.50831 | 4.559935 | 4.611559 | 4.663184 | 4.714809 | 4.766433 | 4.818058 | 4.869683 | 4.921307 | 4.972932 | 5.024557 | 5.076181 | 5.127806 | 5.17943 | 5.231055 | 5.28268 | 5.334304 | 5.385929 | 5.437554 | 5.489178 | 5.540803 | 5.592428 | 5.644052 | 5.695677 | 5.747302 | 5.798926 | 5.850551 | 5.902176 | 5.9538 | 6.005425 | 6.05705 | 6.108674 | 6.160299 | 6.211924 | 6.263548
|  |  | 1.824 | 1.052227 | 1.103286 | 1.154344 | 1.205403 | 1.256461 | 1.30752 | 1.358578 | 1.409637 | 1.460695 | 1.511754 | 1.562812 | 1.613871 | 1.664929 | 1.715988 | 1.767046 | 1.818105 | 1.869163 | 1.920222 | 1.97128 | 2.022339 | 2.073397 | 2.124456 | 2.175514 | 2.226573 | 2.277631 | 2.32869 | 2.379748 | 2.430807 | 2.481865 | 2.532924 | 2.583982 | 2.63504 | 2.686099 | 2.737157 | 2.788216 | 2.839274 | 2.890333 | 2.941391 | 2.99245 | 3.043508 | 3.094567 | 3.145625 | 3.196684 | 3.247742 | 3.298801 | 3.349859 | 3.400918 | 3.451976 | 3.503035 | 3.554093 | 3.605152 | 3.65621 | 3.707269 | 3.758327 | 3.809386 | 3.860444 | 3.911503 | 3.962561 | 4.01362 | 4.064678 | 4.115737 | 4.166795 | 4.217854 | 4.268912 | 4.319971 | 4.371029 | 4.422088 | 4.473146 | 4.524205 | 4.575263 | 4.626322 | 4.67738 | 4.728439 | 4.779497 | 4.830556 | 4.881614 | 4.932673 | 4.983731 | 5.03479 | 5.085848 | 5.136907 | 5.187965 | 5.239024 | 5.290082 | 5.341141 | 5.392199 | 5.443258 | 5.494316 | 5.545375 | 5.596433 | 5.647492 | 5.69855 | 5.749609 | 5.800667 | 5.851725 | 5.902784 | 5.953842 | 6.004901 | 6.055959 | 6.107018 | 6.158076
|  |  | 1.8136 | 1.003006 | 1.053498 | 1.103991 | 1.154483 | 1.204975 | 1.255468 | 1.30596 | 1.356452 | 1.406945 | 1.457437 | 1.507929 | 1.558421 | 1.608914 | 1.659406 | 1.709898 | 1.760391 | 1.810883 | 1.861375 | 1.911868 | 1.96236 | 2.012852 | 2.063345 | 2.113837 | 2.164329 | 2.214822 | 2.265314 | 2.315806 | 2.366299 | 2.416791 | 2.467283 | 2.517776 | 2.568268 | 2.61876 | 2.669253 | 2.719745 | 2.770237 | 2.82073 | 2.871222 | 2.921714 | 2.972207 | 3.022699 | 3.073191 | 3.123684 | 3.174176 | 3.224668 | 3.275161 | 3.325653 | 3.376145 | 3.426638 | 3.47713 | 3.527622 | 3.578115 | 3.628607 | 3.679099 | 3.729592 | 3.780084 | 3.830576 | 3.881069 | 3.931561 | 3.982053 | 4.032545 | 4.083038 | 4.13353 | 4.184022 | 4.234515 | 4.285007 | 4.335499 | 4.385992 | 4.436484 | 4.486976 | 4.537469 | 4.587961 | 4.638453 | 4.688946 | 4.739438 | 4.78993 | 4.840423 | 4.890915 | 4.941407 | 4.9919 | 5.042392 | 5.092884 | 5.143377 | 5.193869 | 5.244361 | 5.294854 | 5.345346 | 5.395838 | 5.446331 | 5.496823 | 5.547315 | 5.597808 | 5.6483 | 5.698792 | 5.749285 | 5.799777 | 5.850269 | 5.900762 | 5.951254 | 6.001746 | 6.052239
|  |  | 1.8032 | 0.9534185 | 1.003345 | 1.053271 | 1.103197 | 1.153123 | 1.203049 | 1.252975 | 1.302902 | 1.352828 | 1.402754 | 1.45268 | 1.502606 | 1.552532 | 1.602459 | 1.652385 | 1.702311 | 1.752237 | 1.802163 | 1.852089 | 1.902016 | 1.951942 | 2.001868 | 2.051794 | 2.10172 | 2.151646 | 2.201573 | 2.251499 | 2.301425 | 2.351351 | 2.401277 | 2.451203 | 2.50113 | 2.551056 | 2.600982 | 2.650908 | 2.700834 | 2.75076 | 2.800686 | 2.850613 | 2.900539 | 2.950465 | 3.000391 | 3.050317 | 3.100243 | 3.15017 | 3.200096 | 3.250022 | 3.299948 | 3.349874 | 3.3998 | 3.449727 | 3.499653 | 3.549579 | 3.599505 | 3.649431 | 3.699357 | 3.749284 | 3.79921 | 3.849136 | 3.899062 | 3.948988 | 3.998914 | 4.048841 | 4.098767 | 4.148693 | 4.198619 | 4.248545 | 4.298471 | 4.348397 | 4.398324 | 4.44825 | 4.498176 | 4.548102 | 4.598028 | 4.647954 | 4.697881 | 4.747807 | 4.797733 | 4.847659 | 4.897585 | 4.947511 | 4.997438 | 5.047364 | 5.09729 | 5.147216 | 5.197142 | 5.247068 | 5.296995 | 5.346921 | 5.396847 | 5.446773 | 5.496699 | 5.546625 | 5.596552 | 5.646478 | 5.696404 | 5.74633 | 5.796256 | 5.846182 | 5.896108 | 5.946035
|  |  | 1.7928 | 0.9034651 | 0.9528251 | 1.002185 | 1.051545 | 1.100905 | 1.150265 | 1.199625 | 1.248985 | 1.298345 | 1.347705 | 1.397065 | 1.446425 | 1.495785 | 1.545145 | 1.594505 | 1.643865 | 1.693225 | 1.742585 | 1.791945 | 1.841305 | 1.890665 | 1.940025 | 1.989385 | 2.038745 | 2.088105 | 2.137465 | 2.186825 | 2.236185 | 2.285545 | 2.334905 | 2.384265 | 2.433625 | 2.482985 | 2.532345 | 2.581705 | 2.631065 | 2.680425 | 2.729785 | 2.779145 | 2.828505 | 2.877865 | 2.927225 | 2.976585 | 3.025945 | 3.075305 | 3.124665 | 3.174025 | 3.223385 | 3.272745 | 3.322105 | 3.371465 | 3.420825 | 3.470185 | 3.519545 | 3.568905 | 3.618265 | 3.667625 | 3.716985 | 3.766345 | 3.815705 | 3.865065 | 3.914425 | 3.963785 | 4.013145 | 4.062505 | 4.111865 | 4.161225 | 4.210585 | 4.259945 | 4.309305 | 4.358665 | 4.408025 | 4.457385 | 4.506745 | 4.556105 | 4.605465 | 4.654825 | 4.704185 | 4.753545 | 4.802905 | 4.852265 | 4.901625 | 4.950985 | 5.000345 | 5.049705 | 5.099065 | 5.148425 | 5.197785 | 5.247145 | 5.296505 | 5.345865 | 5.395225 | 5.444585 | 5.493945 | 5.543305 | 5.592665 | 5.642025 | 5.691385 | 5.740745 | 5.790105 | 5.839465
|  |  | 1.7824 | 0.8531457 | 0.9019395 | 0.9507334 | 0.9995272 | 1.048321 | 1.097115 | 1.145909 | 1.194703 | 1.243496 | 1.29229 | 1.341084 | 1.389878 | 1.438672 | 1.487465 | 1.536259 | 1.585053 | 1.633847 | 1.682641 | 1.731435 | 1.780228 | 1.829022 | 1.877816 | 1.92661 | 1.975404 | 2.024198 | 2.072991 | 2.121785 | 2.170579 | 2.219373 | 2.268167 | 2.316961 | 2.365754 | 2.414548 | 2.463342 | 2.512136 | 2.56093 | 2.609724 | 2.658517 | 2.707311 | 2.756105 | 2.804899 | 2.853693 | 2.902487 | 2.95128 | 3.000074 | 3.048868 | 3.097662 | 3.146456 | 3.19525 | 3.244043 | 3.292837 | 3.341631 | 3.390425 | 3.439219 | 3.488013 | 3.536806 | 3.5856 | 3.634394 | 3.683188 | 3.731982 | 3.780776 | 3.829569 | 3.878363 | 3.927157 | 3.975951 | 4.024745 | 4.073539 | 4.122332 | 4.171126 | 4.21992 | 4.268714 | 4.317508 | 4.366302 | 4.415095 | 4.463889 | 4.512683 | 4.561477 | 4.610271 | 4.659065 | 4.707858 | 4.756652 | 4.805446 | 4.85424 | 4.903034 | 4.951827 | 5.000621 | 5.049415 | 5.098209 | 5.147003 | 5.195797 | 5.24459 | 5.293384 | 5.342178 | 5.390972 | 5.439766 | 5.48856 | 5.537353 | 5.586147 | 5.634941 | 5.683735 | 5.732529
|  |  | 1.772 | 0.8024602 | 0.8506879 | 0.8989156 | 0.9471432 | 0.9953709 | 1.043599 | 1.091826 | 1.140054 | 1.188282 | 1.236509 | 1.284737 | 1.332965 | 1.381192 | 1.42942 | 1.477648 | 1.525875 | 1.574103 | 1.622331 | 1.670558 | 1.718786 | 1.767014 | 1.815241 | 1.863469 | 1.911697 | 1.959924 | 2.008152 | 2.05638 | 2.104607 | 2.152835 | 2.201063 | 2.24929 | 2.297518 | 2.345746 | 2.393973 | 2.442201 | 2.490429 | 2.538656 | 2.586884 | 2.635112 | 2.683339 | 2.731567 | 2.779795 | 2.828022 | 2.87625 | 2.924478 | 2.972705 | 3.020933 | 3.069161 | 3.117388 | 3.165616 | 3.213844 | 3.262071 | 3.310299 | 3.358527 | 3.406754 | 3.454982 | 3.50321 | 3.551437 | 3.599665 | 3.647893 | 3.69612 | 3.744348 | 3.792576 | 3.840803 | 3.889031 | 3.937259 | 3.985486 | 4.033714 | 4.081942 | 4.130169 | 4.178397 | 4.226625 | 4.274852 | 4.32308 | 4.371308 | 4.419535 | 4.467763 | 4.515991 | 4.564218 | 4.612446 | 4.660674 | 4.708901 | 4.757129 | 4.805357 | 4.853584 | 4.901812 | 4.950039 | 4.998267 | 5.046495 | 5.094722 | 5.14295 | 5.191178 | 5.239405 | 5.287633 | 5.335861 | 5.384088 | 5.432316 | 5.480544 | 5.528771 | 5.576999 | 5.625227
|  |  | 1.7616 | 0.7514088 | 0.7990703 | 0.8467318 | 0.8943933 | 0.9420548 | 0.9897163 | 1.037378 | 1.085039 | 1.132701 | 1.180362 | 1.228024 | 1.275685 | 1.323347 | 1.371008 | 1.41867 | 1.466331 | 1.513993 | 1.561654 | 1.609316 | 1.656977 | 1.704639 | 1.7523 | 1.799962 | 1.847623 | 1.895285 | 1.942946 | 1.990608 | 2.038269 | 2.085931 | 2.133592 | 2.181254 | 2.228915 | 2.276577 | 2.324238 | 2.3719 | 2.419561 | 2.467223 | 2.514884 | 2.562546 | 2.610207 | 2.657869 | 2.70553 | 2.753192 | 2.800853 | 2.848515 | 2.896176 | 2.943838 | 2.991499 | 3.039161 | 3.086822 | 3.134484 | 3.182145 | 3.229807 | 3.277468 | 3.32513 | 3.372791 | 3.420453 | 3.468114 | 3.515776 | 3.563437 | 3.611099 | 3.65876 | 3.706422 | 3.754083 | 3.801745 | 3.849406 | 3.897068 | 3.944729 | 3.992391 | 4.040052 | 4.087714 | 4.135375 | 4.183037 | 4.230698 | 4.27836 | 4.326021 | 4.373683 | 4.421344 | 4.469006 | 4.516667 | 4.564329 | 4.61199 | 4.659652 | 4.707313 | 4.754975 | 4.802636 | 4.850298 | 4.897959 | 4.945621 | 4.993282 | 5.040944 | 5.088605 | 5.136267 | 5.183928 | 5.23159 | 5.279251 | 5.326913 | 5.374574 | 5.422236 | 5.469897 | 5.517559
|  | 1.72 | 1.7512 | 0.6999913 | 0.7470866 | 0.794182 | 0.8412773 | 0.8883726 | 0.935468 | 0.9825633 | 1.029659 | 1.076754 | 1.123849 | 1.170945 | 1.21804 | 1.265135 | 1.312231 | 1.359326 | 1.406421 | 1.453517 | 1.500612 | 1.547707 | 1.594803 | 1.641898 | 1.688993 | 1.736089 | 1.783184 | 1.830279 | 1.877375 | 1.92447 | 1.971565 | 2.018661 | 2.065756 | 2.112851 | 2.159947 | 2.207042 | 2.254137 | 2.301233 | 2.348328 | 2.395423 | 2.442519 | 2.489614 | 2.536709 | 2.583805 | 2.6309 | 2.677995 | 2.725091 | 2.772186 | 2.819281 | 2.866377 | 2.913472 | 2.960567 | 3.007663 | 3.054758 | 3.101853 | 3.148949 | 3.196044 | 3.243139 | 3.290235 | 3.33733 | 3.384425 | 3.431521 | 3.478616 | 3.525711 | 3.572807 | 3.619902 | 3.666997 | 3.714093 | 3.761188 | 3.808283 | 3.855379 | 3.902474 | 3.949569 | 3.996665 | 4.04376 | 4.090855 | 4.137951 | 4.185046 | 4.232141 | 4.279237 | 4.326332 | 4.373427 | 4.420523 | 4.467618 | 4.514713 | 4.561809 | 4.608904 | 4.655999 | 4.703095 | 4.75019 | 4.797285 | 4.844381 | 4.891476 | 4.938571 | 4.985667 | 5.032762 | 5.079857 | 5.126953 | 5.174048 | 5.221143 | 5.268239 | 5.315334 | 5.362429 | 5.409525
|  |  | 1.7408 | 0.6482078 | 0.6947369 | 0.7412661 | 0.7877953 | 0.8343245 | 0.8808536 | 0.9273828 | 0.973912 | 1.020441 | 1.06697 | 1.113499 | 1.160029 | 1.206558 | 1.253087 | 1.299616 | 1.346145 | 1.392674 | 1.439204 | 1.485733 | 1.532262 | 1.578791 | 1.62532 | 1.67185 | 1.718379 | 1.764908 | 1.811437 | 1.857966 | 1.904495 | 1.951025 | 1.997554 | 2.044083 | 2.090612 | 2.137141 | 2.18367 | 2.2302 | 2.276729 | 2.323258 | 2.369787 | 2.416316 | 2.462845 | 2.509375 | 2.555904 | 2.602433 | 2.648962 | 2.695491 | 2.74202 | 2.78855 | 2.835079 | 2.881608 | 2.928137 | 2.974666 | 3.021195 | 3.067725 | 3.114254 | 3.160783 | 3.207312 | 3.253841 | 3.30037 | 3.3469 | 3.393429 | 3.439958 | 3.486487 | 3.533016 | 3.579545 | 3.626075 | 3.672604 | 3.719133 | 3.765662 | 3.812191 | 3.858721 | 3.90525 | 3.951779 | 3.998308 | 4.044837 | 4.091366 | 4.137896 | 4.184425 | 4.230954 | 4.277483 | 4.324012 | 4.370541 | 4.417071 | 4.4636 | 4.510129 | 4.556658 | 4.603187 | 4.649716 | 4.696246 | 4.742775 | 4.789304 | 4.835833 | 4.882362 | 4.928891 | 4.975421 | 5.02195 | 5.068479 | 5.115008 | 5.161537 | 5.208066 | 5.254596 | 5.301125
|  |  | 1.7304 | 0.5960582 | 0.6420212 | 0.6879843 | 0.7339473 | 0.7799103 | 0.8258733 | 0.8718363 | 0.9177993 | 0.9637623 | 1.009725 | 1.055688 | 1.101651 | 1.147614 | 1.193577 | 1.23954 | 1.285503 | 1.331466 | 1.377429 | 1.423392 | 1.469355 | 1.515318 | 1.561281 | 1.607244 | 1.653207 | 1.69917 | 1.745133 | 1.791096 | 1.837059 | 1.883022 | 1.928985 | 1.974948 | 2.020911 | 2.066874 | 2.112837 | 2.1588 | 2.204763 | 2.250726 | 2.296689 | 2.342652 | 2.388615 | 2.434578 | 2.480541 | 2.526504 | 2.572467 | 2.61843 | 2.664393 | 2.710356 | 2.756319 | 2.802282 | 2.848245 | 2.894208 | 2.940171 | 2.986134 | 3.032097 | 3.07806 | 3.124024 | 3.169987 | 3.21595 | 3.261913 | 3.307876 | 3.353839 | 3.399802 | 3.445765 | 3.491728 | 3.537691 | 3.583654 | 3.629617 | 3.67558 | 3.721543 | 3.767506 | 3.813469 | 3.859432 | 3.905395 | 3.951358 | 3.997321 | 4.043284 | 4.089247 | 4.13521 | 4.181173 | 4.227136 | 4.273099 | 4.319062 | 4.365025 | 4.410988 | 4.456951 | 4.502914 | 4.548877 | 4.59484 | 4.640803 | 4.686766 | 4.732729 | 4.778692 | 4.824655 | 4.870618 | 4.916581 | 4.962544 | 5.008507 | 5.05447 | 5.100433 | 5.146396 | 5.192359
|  |  | 1.72 | 0.5435427 | 0.5889395 | 0.6343364 | 0.6797332 | 0.72513 | 0.7705269 | 0.8159237 | 0.8613206 | 0.9067174 | 0.9521142 | 0.9975111 | 1.042908 | 1.088305 | 1.133702 | 1.179098 | 1.224495 | 1.269892 | 1.315289 | 1.360686 | 1.406083 | 1.451479 | 1.496876 | 1.542273 | 1.58767 | 1.633067 | 1.678464 | 1.723861 | 1.769257 | 1.814654 | 1.860051 | 1.905448 | 1.950845 | 1.996242 | 2.041638 | 2.087035 | 2.132432 | 2.177829 | 2.223226 | 2.268623 | 2.314019 | 2.359416 | 2.404813 | 2.45021 | 2.495607 | 2.541004 | 2.5864 | 2.631797 | 2.677194 | 2.722591 | 2.767988 | 2.813385 | 2.858781 | 2.904178 | 2.949575 | 2.994972 | 3.040369 | 3.085766 | 3.131163 | 3.176559 | 3.221956 | 3.267353 | 3.31275 | 3.358147 | 3.403544 | 3.44894 | 3.494337 | 3.539734 | 3.585131 | 3.630528 | 3.675925 | 3.721321 | 3.766718 | 3.812115 | 3.857512 | 3.902909 | 3.948306 | 3.993702 | 4.039099 | 4.084496 | 4.129893 | 4.17529 | 4.220687 | 4.266084 | 4.31148 | 4.356877 | 4.402274 | 4.447671 | 4.493068 | 4.538465 | 4.583861 | 4.629258 | 4.674655 | 4.720052 | 4.765449 | 4.810846 | 4.856242 | 4.901639 | 4.947036 | 4.992433 | 5.03783 | 5.083227
Red | 7 | 25 | 1.72 | [102 empty] | Coefficients
Orange | 6 | 20.83333 | [102 empty] | Intercept | -3.530089
Yellow | 5 | 16.66667 | [102 empty] | Tp | 0.1360974
Green | 4 | 12.5 | [102 empty] | T*Cat | -0.4823818
Cyan | 3 | 8.333333 | [102 empty] | p^2 | -1.692042
Blue | 2 | 4.166667
Violet | 1 | 0

## Figure 9b data
|  |  |  | Uncoded |  |  |  | Coded
StdOrder | RunOrder | PtType | Blocks | Temperature | Pressure |  | Concentration | Temperature | Pressure | Concentration | Flux | Flux [kg m-2 h-1] | Rejection TSA | Rejection DBU | Average
|  |  |  | °C | psi | MPa | equiv. |  |  |  | g h-1 | kg m-2 h-1 | % | % | %
16 | 1 | 0 | 1 | 100 | 325 | 2.240796025 | 0.1875 | 0 | 0 | 0 | 12.03 | 8.239726 | 92.18 | 91.58 | 91.88
18 | 2 | 0 | 1 | 100 | 325 | 2.240796025 | 0.1875 | 0 | 0 | 0 | 11.45 | 7.842466 | 91.42 | 90.87 | 91.145
1 | 3 | 1 | 1 | 80 | 250 | 1.72368925 | 0.125 | -1 | -1 | -1 | 6.3 | 4.315068 | 93.01 | 89.51 | 91.26
3 | 4 | 1 | 1 | 80 | 400 | 2.7579028 | 0.125 | -1 | 1 | -1 | 10.8 | 7.39726 | 94.52 | 91.78 | 93.15
10 | 5 | -1 | 1 | 120 | 325 | 2.240796025 | 0.1875 | 1 | 0 | 0 | 21.57 | 14.77397 | 93.87 | 92.82 | 93.345
9 | 6 | -1 | 1 | 80 | 325 | 2.240796025 | 0.1875 | -1 | 0 | 0 | 7.81 | 5.349315 | 95.01 | 94.13 | 94.57
20 | 7 | 0 | 1 | 100 | 325 | 2.240796025 | 0.1875 | 0 | 0 | 0 | 15.15 | 10.37671 | 92.42 | 91.07 | 91.745
15 | 8 | 0 | 1 | 100 | 325 | 2.240796025 | 0.1875 | 0 | 0 | 0 | 13.85 | 9.486301 | 92.34 | 90.94 | 91.64
11 | 9 | -1 | 1 | 100 | 250 | 1.72368925 | 0.1875 | 0 | -1 | 0 | 9.47 | 6.486301 | 90.89 | 89.87 | 90.38
12 | 10 | -1 | 1 | 100 | 400 | 2.7579028 | 0.1875 | 0 | 1 | 0 | 17.71 | 12.13014 | 93.29 | 91.68 | 92.485
13 | 11 | -1 | 1 | 100 | 325 | 2.240796025 | 0.125 | 0 | 0 | -1 | 17.36 | 11.89041 | 93.5 | 92.82 | 93.16
14 | 12 | -1 | 1 | 100 | 325 | 2.240796025 | 0.25 | 0 | 0 | 1 | 9.53 | 6.527397 | 89.22 | 88.07 | 88.645
4 | 13 | 1 | 1 | 120 | 400 | 2.7579028 | 0.125 | 1 | 1 | -1 | 34.1 | 23.35616 | 92.86 | 91.76 | 92.31
2 | 14 | 1 | 1 | 120 | 250 | 1.72368925 | 0.125 | 1 | -1 | -1 | 17.9 | 12.26027 | 90.34 | 88.34 | 89.34
8 | 15 | 1 | 1 | 120 | 400 | 2.7579028 | 0.25 | 1 | 1 | 1 | 18.46 | 12.64384 | 86.81 | 86.55 | 86.68
6 | 16 | 1 | 1 | 120 | 250 | 1.72368925 | 0.25 | 1 | -1 | 1 | 6.32 | 4.328767 | 71.93 | 71.73 | 71.83
5 | 17 | 1 | 1 | 80 | 250 | 1.72368925 | 0.25 | -1 | -1 | 1 | 3.54 | 2.424658 | 88.02 | 84.45 | 86.235
7 | 18 | 1 | 1 | 80 | 400 | 2.7579028 | 0.25 | -1 | 1 | 1 | 7.8 | 5.342466 | 94.45 | 92.87 | 93.66
17 | 19 | 0 | 1 | 100 | 325 | 2.240796025 | 0.1875 | 0 | 0 | 0 | 13.94 | 9.547945 | 88.78 | 87.84 | 88.31
19 | 20 | 0 | 1 | 100 | 325 | 2.240796025 | 0.1875 | 0 | 0 | 0 | 13.54 | 9.273973 | 90.32 | 90.43 | 90.375
|  |  | Average | 100 |  | 2.240796025 | 0.1875
|  |  | Range | 40 |  | 1.03421355 | 0.125
Matrix
| Intercept | T | p | Cat | J | T^2 | Tp | T*Cat | TJ | p^2 | p*Cat | pJ | Cat^2 | Cat*J | J^2
1 | 1 | 100 | 2.240796025 | 0.1875 | 8.239726 | 10000 | 224.0796025 | 18.75 | 823.9726 | 5.021167 | 0.4201493 | 18.46355 | 0.03515625 | 1.544949 | 67.89309
2 | 1 | 100 | 2.240796025 | 0.1875 | 7.842466 | 10000 | 224.0796025 | 18.75 | 784.2466 | 5.021167 | 0.4201493 | 17.57337 | 0.03515625 | 1.470462 | 61.50427
3 | 1 | 80 | 1.72368925 | 0.125 | 4.315068 | 6400 | 137.89514 | 10 | 345.2055 | 2.971105 | 0.2154612 | 7.437837 | 0.015625 | 0.5393836 | 18.61982
4 | 1 | 80 | 2.7579028 | 0.125 | 7.39726 | 6400 | 220.632224 | 10 | 591.7808 | 7.606028 | 0.34473785 | 20.40092 | 0.015625 | 0.9246575 | 54.71946
5 | 1 | 120 | 2.240796025 | 0.1875 | 14.77397 | 14400 | 268.895523 | 22.5 | 1772.877 | 5.021167 | 0.4201493 | 33.10546 | 0.03515625 | 2.77012 | 218.2703
6 | 1 | 80 | 2.240796025 | 0.1875 | 5.349315 | 6400 | 179.263682 | 15 | 427.9452 | 5.021167 | 0.4201493 | 11.98672 | 0.03515625 | 1.002997 | 28.61517
7 | 1 | 100 | 2.240796025 | 0.1875 | 10.37671 | 10000 | 224.0796025 | 18.75 | 1037.671 | 5.021167 | 0.4201493 | 23.2521 | 0.03515625 | 1.945634 | 107.6762
8 | 1 | 100 | 2.240796025 | 0.1875 | 9.486301 | 10000 | 224.0796025 | 18.75 | 948.6301 | 5.021167 | 0.4201493 | 21.25687 | 0.03515625 | 1.778682 | 89.98991
9 | 1 | 100 | 1.72368925 | 0.1875 | 6.486301 | 10000 | 172.368925 | 18.75 | 648.6301 | 2.971105 | 0.3231917 | 11.18037 | 0.03515625 | 1.216182 | 42.07211
10 | 1 | 100 | 2.7579028 | 0.1875 | 12.13014 | 10000 | 275.79028 | 18.75 | 1213.014 | 7.606028 | 0.517106775 | 33.45374 | 0.03515625 | 2.274401 | 147.1402
11 | 1 | 100 | 2.240796025 | 0.125 | 11.89041 | 10000 | 224.0796025 | 12.5 | 1189.041 | 5.021167 | 0.2800995 | 26.64399 | 0.015625 | 1.486301 | 141.3819
12 | 1 | 100 | 2.240796025 | 0.25 | 6.527397 | 10000 | 224.0796025 | 25 | 652.7397 | 5.021167 | 0.560199 | 14.62657 | 0.0625 | 1.631849 | 42.60691
13 | 1 | 120 | 2.7579028 | 0.125 | 23.35616 | 14400 | 330.948336 | 15 | 2802.74 | 7.606028 | 0.34473785 | 64.41403 | 0.015625 | 2.919521 | 545.5104
14 | 1 | 120 | 1.72368925 | 0.125 | 12.26027 | 14400 | 206.84271 | 15 | 1471.233 | 2.971105 | 0.2154612 | 21.1329 | 0.015625 | 1.532534 | 150.3143
15 | 1 | 120 | 2.7579028 | 0.25 | 12.64384 | 14400 | 330.948336 | 30 | 1517.26 | 7.606028 | 0.6894757 | 34.87047 | 0.0625 | 3.160959 | 159.8666
16 | 1 | 120 | 1.72368925 | 0.25 | 4.328767 | 14400 | 206.84271 | 30 | 519.4521 | 2.971105 | 0.4309223125 | 7.461449 | 0.0625 | 1.082192 | 18.73822
17 | 1 | 80 | 1.72368925 | 0.25 | 2.424658 | 6400 | 137.89514 | 20 | 193.9726 | 2.971105 | 0.4309223125 | 4.179356 | 0.0625 | 0.6061644 | 5.878964
18 | 1 | 80 | 2.7579028 | 0.25 | 5.342466 | 6400 | 220.632224 | 20 | 427.3973 | 7.606028 | 0.6894757 | 14.734 | 0.0625 | 1.335616 | 28.54194
19 | 1 | 100 | 2.240796025 | 0.1875 | 9.547945 | 10000 | 224.0796025 | 18.75 | 954.7945 | 5.021167 | 0.4201493 | 21.395 | 0.03515625 | 1.79024 | 91.16326
20 | 1 | 100 | 2.240796025 | 0.1875 | 9.273973 | 10000 | 224.0796025 | 18.75 | 927.3973 | 5.021167 | 0.4201493 | 20.78108 | 0.03515625 | 1.73887 | 86.00657
Determination of the standard error for the rejection ( coloured fields were not required)
P | p>0.05
VIF | VIF>4
x | excluded due to exceeding VIF | [82 empty] | T | T | T | T | T | T | T | T | T | T | T | T | T | T | T | T | T | T | T | T | T | T | T | T | T | T | T | T | T | T | T | T | T | T | T | T | T | p | p | p | p | p | p | p | p | p | p | p | p | p | p | p | p | p | p | p | p | p | p | p | p | p | p | p | p | Cat | Cat | Cat | Cat | Cat | Cat | Cat | Cat | Cat | Cat | J | J | J | J | J | J | J | J | T^2 | T^2 | T^2 | T^2 | T^2 | T^2 | T^2 | T^2 | T^2 | T^2 | T^2 | T^2 | T^2 | T^2 | T^2 | T^2 | T^2 | Tp | Tp | Tp | T*Cat | T*Cat | T*Cat | T*Cat | T*Cat | T*Cat | TJ | p^2 | p^2 | p^2 | p^2
[15 empty] | T | T | T | T | T | T | T | T | T | T | T | T | p | p | p | p | p | p | p | p | p | p | Cat | Cat | Cat | Cat | Cat | Cat | Cat | Cat | Cat | J | J | J | J | J | J | T^2 | T^2 | T^2 | T^2 | T^2 | T^2 | T^2 | T^2 | T^2 | Tp | Tp | Tp | Tp | Tp | T*Cat | T*Cat | T*Cat | T*Cat | T*Cat | T*Cat | TJ | TJ | TJ | p^2 | p^2 | p^2 | p^2 | p*Cat | p*Cat | p*Cat | pJ | Cat^2 | p | p | p | p | p | p | p | Cat | Cat | Cat | Cat | Cat | Cat | Cat | J | J | J | J | J | Tp | Tp | Tp | Tp | T*Cat | T*Cat | T*Cat | T*Cat | TJ | TJ | TJ | p^2 | p^2 | p^2 | p*Cat | p*Cat | p*Cat | Cat^2 | Cat | Cat | Cat | Cat | Cat | Cat | Cat | J | J | J | J | J | T^2 | T^2 | T^2 | T^2 | T^2 | Tp | Tp | T*Cat | T*Cat | T*Cat | T*Cat | TJ | p*Cat | p*Cat | pJ | Cat^2 | J | T^2 | T^2 | T^2 | T^2 | T^2 | T^2 | Tp | p^2 | p^2 | T^2 | T^2 | T^2 | T^2 | T^2 | T*Cat | p^2 | p^2 | Tp | Tp | Tp | Tp | T*Cat | T*Cat | T*Cat | T*Cat | TJ | TJ | p^2 | p^2 | p^2 | p*Cat | p*Cat | p*Cat | Cat^2 | T*Cat | T*Cat | p^2 | TJ | p^2 | p^2 | p^2 | p*Cat | p*Cat | p^2 | p*Cat | p*Cat | pJ | Cat^2
|  | T | p | Cat | J | T^2 | Tp | T*Cat | TJ | p^2 | p*Cat | pJ | Cat^2 | Cat*J | p | Cat | J | Tp | T*Cat | TJ | p^2 | p*Cat | pJ | Cat^2 | Cat*J | J^2 | Cat | J | T^2 | Tp | T*Cat | TJ | p*Cat | pJ | Cat^2 | Cat*J | J | T^2 | Tp | T*Cat | TJ | p^2 | p*Cat | pJ | Cat*J | T^2 | Tp | T*Cat | p^2 | p*Cat | Cat^2 | Tp | T*Cat | TJ | p^2 | p*Cat | pJ | Cat^2 | Cat*J | J^2 | T*Cat | TJ | p^2 | p*Cat | Cat^2 | TJ | p^2 | p*Cat | pJ | Cat^2 | Cat*J | p^2 | p*Cat | Cat^2 | p*Cat | pJ | Cat^2 | Cat*J | pJ | Cat^2 | Cat*J | Cat^2 | Cat*J | Cat | J | T*Cat | TJ | p*Cat | pJ | Cat^2 | J | Tp | TJ | p^2 | p*Cat | pJ | Cat*J | Tp | T*Cat | p^2 | p*Cat | Cat^2 | T*Cat | TJ | p*Cat | Cat^2 | p^2 | p*Cat | pJ | Cat*J | p^2 | p*Cat | Cat^2 | p*Cat | pJ | Cat^2 | pJ | Cat^2 | Cat*J | Cat*J | J | T^2 | Tp | T*Cat | TJ | pJ | Cat*J | T^2 | T*Cat | p*Cat | Cat^2 | Cat*J | T*Cat | TJ | p*Cat | pJ | Cat^2 | T*Cat | p*Cat | TJ | pJ | Cat^2 | Cat*J | p*Cat | pJ | Cat*J | Cat^2 | Cat*J | T^2 | Tp | TJ | p^2 | p*Cat | pJ | Cat*J | p^2 | pJ | Cat*J | Tp | T*Cat | p^2 | p*Cat | Cat^2 | p^2 | p*Cat | Cat^2 | T*Cat | TJ | p*Cat | Cat^2 | p^2 | p*Cat | pJ | Cat*J | p^2 | p*Cat | p*Cat | pJ | Cat^2 | pJ | Cat^2 | Cat*J | Cat*J | p^2 | p*Cat | p*Cat | p^2 | pJ | Cat^2 | Cat*J | pJ | Cat*J | p*Cat | pJ | Cat*J | Cat^2 | Cat*J
T | P
p | P | P
Cat | 4.385 | P | 3.915 | [11 empty] | 3.502
J | P | 2.987 | P | P | [10 empty] | P | P | [10 empty] | P | [56 empty] | P, VIF
T^2 | P | P, VIF | P | P | 2.888 | [9 empty] | P, VIF | P, VIF | P, VIF | [9 empty] | 3.465 | P | [8 empty] | P | [46 empty] | x | x | [5 empty] | x | [6 empty] | x | x | x | x | x | [18 empty] | P, VIF
Tp | P | 4.148 | P | P | P | 4.093 | [8 empty] | P, VIF | 3.437 | P | [9 empty] | P | VIF | P, VIF | [7 empty] | P, VIF | 3.366 | [7 empty] | P | [37 empty] | x | x | [5 empty] | P, VIF | [29 empty] | P, VIF | P, VIF | [5 empty] | x | [20 empty] | x
T*Cat | 3.814 | P | 3.221 | P | P | P | P | [7 empty] | P | P, VIF | P | P | [8 empty] | P | P | P | P | [6 empty] | VIF | P, VIF | VIF | [6 empty] | P | P, VIF |  |  |  |  | 3.189 | [31 empty] | P, VIF | P, VIF | [5 empty] | x | x | [5 empty] | P, VIF | [22 empty] | P, VIF | P, VIF | P, VIF |  |  |  |  | P, VIF | [20 empty] | x | x | [8 empty] | P, VIF
TJ | P | 3.139 | P | P | VIF | 2.982 | P | P | [6 empty] | P | P | P, VIF | P | P, VIF | [7 empty] | P | P, VIF | P | VIF | P | [5 empty] | P, VIF | P | P, VIF | VIF | [5 empty] | x | x | x |  |  |  | P | P, VIF | [7 empty] | P, VIF | [22 empty] | P, VIF | P, VIF | P, VIF |  |  |  |  | P, VIF | P, VIF | [5 empty] | x | x |  |  |  | P, VIF |  |  |  | x | x | x | x | [10 empty] | P, VIF | P, VIF | P, VIF | P, VIF |  |  |  | x | x |  |  |  | P, VIF |  |  |  |  | x | [10 empty] | x | P, VIF | [8 empty] | x | x | [6 empty] | P, VIF
p^2 | P | P | P, VIF | 3.986 | P | P | P | 3.307 | P | [5 empty] | P, VIF | 3.586 | P | P, VIF | P | P | [6 empty] | x | P, VIF | x | x | x | P, VIF |  |  |  |  | P | 3.545 | P | P | P |  |  |  |  | P | VIF | P |  |  |  | P, VIF | P | P | [6 empty] | P | VIF |  |  |  | P | [17 empty] | x | x | x | x |  |  |  | P, VIF | P, VIF | P, VIF |  |  |  |  | P, VIF | P, VIF |  |  |  | x | x | [16 empty] | x | x | x | x | x |  |  | x | x |  |  |  | x | x |  |  |  | x |  | x | [8 empty] | P, VIF | P, VIF | P, VIF | [7 empty] | P, VIF | P, VIF | [6 empty] | x | x
p*Cat | P | P | 4.117 | 3.705 | P | P | P | 3.054 | P | P |  |  |  |  | 3.739 | 3.249 | P | 3.664 | P | P | P | [5 empty] | P, VIF | P | 3.704 | P | P, VIF | P |  |  |  |  | P, VIF | 3.209 | VIF | P, VIF | P, VIF | P, VIF |  |  |  | P | P, VIF | P | P |  |  | 3.582 | P | P | 3.832 | [5 empty] | P | P, VIF | P |  |  | P | P, VIF |  |  |  |  | P | [11 empty] | P, VIF | P, VIF | P, VIF | P, VIF |  |  |  | P, VIF | P, VIF | P, VIF | P, VIF |  |  |  | P, VIF | P, VIF | P, VIF |  |  | P, VIF | P, VIF |  |  | P, VIF |  |  |  | P, VIF | [9 empty] | x | x | x | x | x |  |  | P, VIF | P, VIF |  |  |  | P, VIF | P, VIF |  |  |  | VIF |  | x | [8 empty] | x | P, VIF | P, VIF | P, VIF |  |  |  | x | x |  | P, VIF | P, VIF | P, VIF |  |  | VIF |  |  | P, VIF | P, VIF |  |  | P, VIF |  |  |  | P, VIF | [8 empty] | VIF |  |  | P, VIF
pJ | P | 3.542 | P | P | P, VIF | 3.461 | P, VIF | P | P, VIF | P | P |  |  |  | P | P | VIF | P, VIF | P | P, VIF | P | P |  |  |  |  | P | P, VIF | P | VIF | P | P, VIF | P |  |  |  | P, VIF | P | P, VIF | VIF | P, VIF | P | P, VIF |  |  | x | x | x | x | x |  | P, VIF | P | P, VIF | P | P |  |  |  |  | x | x | x | x |  | P, VIF | P | P |  |  |  | x | x |  | P | [8 empty] | P, VIF | VIF | P, VIF | VIF | P, VIF |  |  | P, VIF | P, VIF | P, VIF | P, VIF | P, VIF |  |  | x | x | x | x |  | x | x | x |  | P, VIF | P, VIF |  |  | x | x |  | P, VIF | [6 empty] | P, VIF | P, VIF | P, VIF | P, VIF | P, VIF |  |  | x | x | x |  |  | P, VIF | VIF | P, VIF |  |  | x | x | P, VIF |  |  |  | x |  |  |  |  | x | P, VIF | P, VIF | P, VIF | P, VIF |  |  | x |  |  | x | x | x | x |  | x | x |  | x | x | x |  | P, VIF | P, VIF |  |  | x | x | P, VIF | [6 empty] | x | x | x | x | [5 empty] | x
Cat^2 | 4.29 | P | 3.802 | P, VIF | P | P | P | P | P | 3.867 | 3.452 | P |  |  | 3.367 | P, VIF | P | 3.299 | P, VIF | P | 3.444 | 2.939 | P |  |  |  | P, VIF | P | 3.337 | P | P | P | P, VIF | P |  |  | x | x | x | x | x | x | x | x |  | P | P, VIF | P, VIF | P | P, VIF |  | 3.243 | P, VIF | P | 3.41 | 2.917 | P |  |  |  | P, VIF | P, VIF | P | VIF |  | P, VIF | P | P, VIF | P, VIF |  |  | P | P |  | P, VIF | P |  |  | P, VIF |  |  |  |  | P, VIF | P, VIF | P, VIF | P, VIF | P, VIF | P, VIF |  | x | x | x | x | x | x |  | P, VIF | P, VIF | P, VIF | P, VIF |  | P, VIF | P, VIF | P, VIF |  | x | x | x |  | P, VIF | P, VIF |  | P, VIF | P, VIF |  | P, VIF |  |  |  | x | x | x | x | x | x |  | P, VIF | P, VIF | P, VIF |  |  | P, VIF | P, VIF | P, VIF | P, VIF |  | P, VIF | P, VIF | P, VIF | P, VIF |  |  | P, VIF | x |  |  |  | x | x | x | x | x | x |  | x | x |  | P, VIF | P, VIF | P, VIF | P, VIF |  | x | P, VIF |  | P, VIF | P, VIF | P, VIF |  | x | x | x |  | P, VIF | P, VIF | P, VIF | P, VIF |  | P, VIF |  |  |  | x | x | P, VIF | x | P, VIF |  |  | x |  | P, VIF | x
Cat*J | P | 3.653 | P | P | P | 3.608 | P, VIF | 3.257 | P | P | P | P | P |  | P, VIF | 2.583 | P | P, VIF | 2.375 | P | P, VIF | 2.693 | P, VIF | 2.492 |  |  | P | P | P, VIF | VIF | P | P, VIF | P | P | P |  | P, VIF | 2.517 | P, VIF | VIF | P, VIF | P | P, VIF | P, VIF |  | P | P, VIF | VIF | P | P, VIF | P, VIF | P, VIF | 2.319 | P, VIF | P, VIF | 2.652 | P, VIF | 2.454 |  |  | x | x | x | x | x | VIF | P | 2.533 | VIF | VIF |  | P, VIF | P, VIF | P, VIF | P | P | P |  | P, VIF | P, VIF |  | P, VIF |  | x | x | x | x | x | x | x | P, VIF | P, VIF | P, VIF | P, VIF | P, VIF | P, VIF |  | P, VIF | P, VIF | P, VIF | P, VIF | P, VIF | x | x | x | x | P, VIF | P, VIF | VIF |  | P, VIF | P, VIF | P | x | x | x | P, VIF | P, VIF |  |  | P, VIF | P, VIF | VIF | P, VIF | P, VIF | P, VIF |  | P, VIF | P, VIF | P, VIF | P, VIF |  | x | x | x | x | x | x | x | P, VIF | VIF | P, VIF |  | x | P, VIF |  | P, VIF |  | x | P, VIF | P, VIF | P, VIF | P, VIF | P, VIF |  | x | P, VIF |  | P, VIF | P, VIF | P, VIF | P, VIF | P, VIF | x | P, VIF | P, VIF | x | x | x | x | P, VIF | P, VIF | VIF |  | x | x | x | x | x | P, VIF | P, VIF |  |  | x | x | x | x | VIF | P, VIF |  | VIF |  | x | P, VIF |  | P, VIF
J^2 | P | 3.854 | P | P | P, VIF | 3.753 | P | P | P, VIF | P | P | P, VIF | P | P | P | P | VIF | P | P | VIF | P | P | P, VIF | P | P |  | P | P | P | VIF | P | P, VIF | P | P, VIF | P | P | P, VIF | P | P | P, VIF | P, VIF | P | P, VIF | P, VIF | P | x | x | x | x | x | x | P | P | VIF | P | P | P, VIF | P | P |  | P | P, VIF | P, VIF | P, VIF | P | P, VIF | P | P | VIF | P, VIF | VIF | x | x | x | P | P, VIF | P | P | P, VIF | P | P, VIF | x | P | P | P, VIF | P, VIF | P, VIF | P | P, VIF | P, VIF | P, VIF | P | P, VIF | P | P, VIF | P, VIF | P | x | x | x | x | x | P, VIF | P, VIF | P, VIF | P | P, VIF | P, VIF | P, VIF | P, VIF | x | x | x | P | P, VIF | P | P, VIF | P, VIF | P, VIF | P | P, VIF | P | P, VIF | P, VIF | P, VIF | P, VIF | P | P, VIF | P, VIF | P, VIF | P, VIF | P, VIF | P, VIF | P, VIF | P | P, VIF | P | x | x | P, VIF | P, VIF | P, VIF | P, VIF | x | P, VIF | P, VIF | x | P | x | P | P, VIF | P | P, VIF | P, VIF | P | P, VIF | P, VIF | P | x | x | x | x | x | x | x | x | P, VIF | P, VIF | P, VIF | P | P, VIF | P, VIF | P, VIF | P, VIF | x | x | P | P, VIF | P | P, VIF | P, VIF | P, VIF | P | P, VIF | P, VIF | x | x | P, VIF | P, VIF | P, VIF | P, VIF | P, VIF | x | P, VIF | P, VIF | x | P
|  |  | Standard error |  |  | VIF |  |  | T^2 | T*Cat | Cat*J |  | Rejection | Estimate | Error |  | SUMMARY OUTPUT | [9 empty] | T | T*Cat | Cat*J |  | Rejection | Estimate | Error |  | SUMMARY OUTPUT
T^2 | T*Cat | Cat*J | 2.319 |  | 2.323 | 1.349 | 2.034 |  | 10000 | 18.75 | 1.544949 |  | 91.88 | 89.77997 | 4.410109 | [11 empty] | 100 | 18.75 | 1.544949 |  | 91.88 | 89.54645 | 5.445461
T | T*Cat | Cat*J | 2.375 |  | 2.373 | 1.351 | 2.074 |  | 6400 | 10 | 0.5393836 |  | 91.26 | 92.96518 | 2.907629 |  | Regression Statistics | [9 empty] | 80 | 10 | 0.5393836 |  | 91.26 | 93.18042 | 3.688005 |  | Regression Statistics
T^2 | Cat^2 | Cat*J | 2.454 |  | 2.03 | 1.001 | 2.031 |  | 14400 | 22.5 | 2.77012 |  | 93.345 | 89.88738 | 11.95512 |  | Multiple R | 0.8992003 | [8 empty] | 120 | 22.5 | 2.77012 |  | 93.345 | 90.1545 | 10.17932 |  | Multiple R | 0.8940203
T | Cat^2 | Cat*J | 2.492 |  | 2.072 | 1.001 | 2.073 |  | 6400 | 10 | 0.9246575 |  | 93.15 | 95.2971 | 4.610033 |  | R Square | 0.8085612 | [8 empty] | 80 | 10 | 0.9246575 |  | 93.15 | 95.51277 | 5.582681 |  | R Square | 0.7992723
Cat | T^2 | Cat*J | 2.517 | [5 empty] | 10000 | 18.75 | 1.470462 |  | 91.145 | 89.32914 | 3.297363 |  | Adjusted R Square | 0.7726664 | [8 empty] | 100 | 18.75 | 1.470462 |  | 91.145 | 89.09553 | 4.200337 |  | Adjusted R Square | 0.7616359
T*Cat | p*Cat | Cat*J | 2.533 | [5 empty] | 10000 | 18.75 | 1.945634 |  | 91.745 | 92.20517 | 0.2117589 |  | Standard Error | 2.319323 | [8 empty] | 100 | 18.75 | 1.945634 |  | 91.745 | 91.97209 | 0.05157209 |  | Standard Error | 2.374925
T | Cat | Cat*J | 2.583 | [5 empty] | 10000 | 18.75 | 1.216182 |  | 90.38 | 87.79007 | 6.70775 |  | Observations | 20 | [8 empty] | 100 | 18.75 | 1.216182 |  | 90.38 | 87.55618 | 7.973986 |  | Observations | 20
T^2 | p*Cat | Cat*J | 2.652 | [5 empty] | 10000 | 12.5 | 1.486301 |  | 93.16 | 93.04638 | 0.01290925 | [11 empty] | 100 | 12.5 | 1.486301 |  | 93.16 | 92.83213 | 0.1074973
T | p*Cat | Cat*J | 2.693 | [5 empty] | 10000 | 25 | 1.631849 |  | 88.645 | 86.68457 | 3.843268 |  | ANOVA | [9 empty] | 100 | 25 | 1.631849 |  | 88.645 | 86.4318 | 4.898233 |  | ANOVA
J | T^2 |  | 2.888 | [5 empty] | 14400 | 15 | 2.919521 |  | 92.31 | 95.1373 | 7.993636 |  |  | df | SS | MS | F | Significance F |  |  |  |  | 120 | 15 | 2.919521 |  | 92.31 | 95.42779 | 9.720633 |  |  | df | SS | MS | F | Significance F
T^2 | p*Cat | Cat^2 | 2.917 | [5 empty] | 14400 | 30 | 3.160959 |  | 86.68 | 87.90733 | 1.506348 |  | Regression | 3 | 363.5177 | 121.1726 | 22.52588 | 5.485979e-06 |  |  |  |  | 120 | 30 | 3.160959 |  | 86.68 | 88.15167 | 2.165826 |  | Regression | 3 | 359.3415 | 119.7805 | 21.23666 | 7.974404e-06
T | p*Cat | Cat^2 | 2.939 | [5 empty] | 10000 | 18.75 | 1.778682 |  | 91.64 | 91.19467 | 0.1983159 |  | Residual | 16 | 86.06817 | 5.37926 | [6 empty] | 100 | 18.75 | 1.778682 |  | 91.64 | 90.96141 | 0.4604856 |  | Residual | 16 | 90.24433 | 5.640271
T^2 | TJ |  | 2.982 | [5 empty] | 6400 | 20 | 0.6061644 |  | 86.235 | 87.57517 | 1.796064 |  | Total | 19 | 449.5858 | [7 empty] | 80 | 20 | 0.6061644 |  | 86.235 | 87.75954 | 2.324227 |  | Total | 19 | 449.5858
T | J |  | 2.987 | [5 empty] | 14400 | 30 | 1.082192 |  | 71.83 | 75.32532 | 12.21726 | [11 empty] | 120 | 30 | 1.082192 |  | 71.83 | 75.56734 | 13.96771
T*Cat | p*Cat |  | 3.054 | [5 empty] | 6400 | 15 | 1.002997 |  | 94.57 | 92.87415 | 2.875892 |  |  | Coefficients | Standard Error | t Stat | P-value | Lower 95% | Upper 95% | Lower 95.0% | Upper 95.0% | VIF | 80 | 15 | 1.002997 |  | 94.57 | 93.07444 | 2.236702 |  |  | Coefficients | Standard Error | t Stat | P-value | Lower 95% | Upper 95% | Lower 95.0% | Upper 95.0%
T | TJ |  | 3.139 | [5 empty] | 14400 | 15 | 1.532534 |  | 89.34 | 86.74238 | 6.747611 |  | Intercept | 102.9642 | 2.219292 | 46.39506 | 1.73065e-18 | 98.2595 | 107.6689 | 98.2595 | 107.6689 |  | 120 | 15 | 1.532534 |  | 89.34 | 87.03133 | 5.329975 |  | Intercept | 114.2379 | 4.327335 | 26.39913 | 1.276844e-14 | 105.0643 | 123.4114 | 105.0643 | 123.4114
T^2 | Tp | T*Cat | 3.189 | [5 empty] | 10000 | 18.75 | 1.79024 |  | 88.31 | 91.26463 | 8.729844 |  | T^2 | -0.001167108 | 0.0002787628 | -4.186744 | 0.0006975694 | -0.001758059 | -0.0005761577 | -0.001758059 | -0.0005761577 | 2.323 | 100 | 18.75 | 1.79024 |  | 88.31 | 91.03138 | 7.405907 |  | T | -0.23122 | 0.05784617 | -3.997154 | 0.00103822 | -0.3538484 | -0.1085916 | -0.3538484 | -0.1085916
Cat | T^2 | p*Cat | 3.209 | [5 empty] | 10000 | 18.75 | 1.73887 |  | 90.375 | 90.95371 | 0.334903 |  | T*Cat | -0.5794204 | 0.1155425 | -5.01478 | 0.0001270258 | -0.8243596 | -0.3344811 | -0.8243596 | -0.3344811 | 1.349 | 100 | 18.75 | 1.73887 |  | 90.375 | 90.7204 | 0.1193007 |  | T*Cat | -0.582515 | 0.1183798 | -4.920728 | 0.0001536109 | -0.8334691 | -0.331561 | -0.8334691 | -0.331561
p | T*Cat |  | 3.221 | [5 empty] | 10000 | 18.75 | 2.274401 |  | 92.485 | 94.19508 | 2.924371 |  | Cat*J | 6.052633 | 1.065949 | 5.678164 | 3.426693e-05 | 3.792922 | 8.312343 | 3.792922 | 8.312343 | 2.034 | 100 | 18.75 | 2.274401 |  | 92.485 | 93.96237 | 2.182618 |  | Cat*J | 6.053749 | 1.102266 | 5.492092 | 4.92105e-05 | 3.717048 | 8.390449 | 3.717048 | 8.390449
T^2 | Tp | Cat^2 | 3.243 | [5 empty] | 6400 | 20 | 1.335616 |  | 93.66 | 91.99028 | 2.787971 | [11 empty] | 80 | 20 | 1.335616 |  | 93.66 | 92.17546 | 2.203855
T | Cat | p*Cat | 3.249 | [11 empty] | 4.303408 | [17 empty] | 4.512216
T*Cat | Cat*J |  | 3.257
T | Tp | Cat^2 | 3.299 | [5 empty] | T^2 | Cat^2 | Cat*J |  | Rejection | Estimate | Error |  | SUMMARY OUTPUT | [9 empty] | T | Cat^2 | Cat*J |  | Rejection | Estimate | Error |  | SUMMARY OUTPUT
T*Cat | p^2 |  | 3.307 | [5 empty] | 10000 | 0.03515625 | 1.544949 |  | 91.88 | 90.18642 | 2.86821 | [11 empty] | 100 | 0.03515625 | 1.544949 |  | 91.88 | 89.84651 | 4.135081
p | T^2 | Cat^2 | 3.337 | [5 empty] | 6400 | 0.015625 | 0.5393836 |  | 91.26 | 93.20159 | 3.769773 |  | Regression Statistics | [9 empty] | 80 | 0.015625 | 0.5393836 |  | 91.26 | 93.53853 | 5.19171 |  | Regression Statistics
Cat | T^2 | Tp | 3.366 | [5 empty] | 14400 | 0.03515625 | 2.77012 |  | 93.345 | 90.05627 | 10.81576 |  | Multiple R | 0.8864277 | [8 empty] | 120 | 0.03515625 | 2.77012 |  | 93.345 | 90.42969 | 8.499016 |  | Multiple R | 0.8826195
T | p | Cat^2 | 3.367 | [5 empty] | 6400 | 0.015625 | 0.9246575 |  | 93.15 | 95.49031 | 5.477044 |  | R Square | 0.7857541 | [8 empty] | 80 | 0.015625 | 0.9246575 |  | 93.15 | 95.85245 | 7.30321 |  | R Square | 0.7790172
T^2 | p^2 | Cat^2 | 3.41 | [5 empty] | 10000 | 0.03515625 | 1.470462 |  | 91.145 | 89.74394 | 1.962982 |  | Adjusted R Square | 0.745583 | [8 empty] | 100 | 0.03515625 | 1.470462 |  | 91.145 | 89.39915 | 3.04798 |  | Adjusted R Square | 0.7375829
T | Cat | Tp | 3.437 | [5 empty] | 10000 | 0.03515625 | 1.945634 |  | 91.745 | 92.56669 | 0.6751708 |  | Standard Error | 2.453593 | [8 empty] | 100 | 0.03515625 | 1.945634 |  | 91.745 | 92.25298 | 0.2580429 |  | Standard Error | 2.491871
p*Cat | Cat^2 |  | 3.452 | [5 empty] | 10000 | 0.03515625 | 1.216182 |  | 90.38 | 88.23338 | 4.607971 |  | Observations | 20 | [8 empty] | 100 | 0.03515625 | 1.216182 |  | 90.38 | 87.87197 | 6.290209 |  | Observations | 20
T^2 | pJ |  | 3.461 | [5 empty] | 10000 | 0.015625 | 1.486301 |  | 93.16 | 92.76543 | 0.1556825 | [11 empty] | 100 | 0.015625 | 1.486301 |  | 93.16 | 92.45056 | 0.5033108
p | Cat | T^2 | 3.465 | [5 empty] | 10000 | 0.0625 | 1.631849 |  | 88.645 | 86.60428 | 4.164519 |  | ANOVA | [9 empty] | 100 | 0.0625 | 1.631849 |  | 88.645 | 86.22964 | 5.833959 |  | ANOVA
T | p | Cat | 3.502 | [5 empty] | 14400 | 0.015625 | 2.919521 |  | 92.31 | 93.87119 | 2.43731 |  |  | df | SS | MS | F | Significance F |  |  |  |  | 120 | 0.015625 | 2.919521 |  | 92.31 | 94.28325 | 3.893722 |  |  | df | SS | MS | F | Significance F
T | pJ |  | 3.542 | [5 empty] | 14400 | 0.0625 | 3.160959 |  | 86.68 | 88.27968 | 2.558964 |  | Regression | 3 | 353.2639 | 117.7546 | 19.56018 | 1.333322e-05 |  |  |  |  | 120 | 0.0625 | 3.160959 |  | 86.68 | 88.63824 | 3.834719 |  | Regression | 3 | 350.2351 | 116.745 | 18.80128 | 1.701717e-05
Cat | T^2 | p^2 | 3.545 | [5 empty] | 10000 | 0.03515625 | 1.778682 |  | 91.64 | 91.57491 | 0.004236718 |  | Residual | 16 | 96.32191 | 6.02012 | [6 empty] | 100 | 0.03515625 | 1.778682 |  | 91.64 | 91.25028 | 0.1518787 |  | Residual | 16 | 99.35073 | 6.20942
T^2 | Tp | p*Cat | 3.582 | [5 empty] | 6400 | 0.0625 | 0.6061644 |  | 86.235 | 86.57253 | 0.1139236 |  | Total | 19 | 449.5858 | [7 empty] | 80 | 0.0625 | 0.6061644 |  | 86.235 | 86.84455 | 0.3715522 |  | Total | 19 | 449.5858
T | Cat | p^2 | 3.586 | [5 empty] | 14400 | 0.0625 | 1.082192 |  | 71.83 | 75.93077 | 16.81632 | [11 empty] | 120 | 0.0625 | 1.082192 |  | 71.83 | 76.1534 | 18.69178
T^2 | Cat*J |  | 3.608 | [5 empty] | 6400 | 0.03515625 | 1.002997 |  | 94.57 | 93.02827 | 2.376917 |  |  | Coefficients | Standard Error | t Stat | P-value | Lower 95% | Upper 95% | Lower 95.0% | Upper 95.0% |  | 80 | 0.03515625 | 1.002997 |  | 94.57 | 93.36667 | 1.448013 |  |  | Coefficients | Standard Error | t Stat | P-value | Lower 95% | Upper 95% | Lower 95.0% | Upper 95.0%
T | Cat*J |  | 3.653 | [5 empty] | 14400 | 0.015625 | 1.532534 |  | 89.34 | 85.6318 | 13.75072 |  | Intercept | 103.115 | 2.386886 | 43.20064 | 5.372836e-18 | 98.05501 | 108.175 | 98.05501 | 108.175 |  | 120 | 0.015625 | 1.532534 |  | 89.34 | 85.95317 | 11.47065 |  | Intercept | 119.7643 | 4.724895 | 25.34751 | 2.411985e-14 | 109.748 | 129.7806 | 109.748 | 129.7806
T | Tp | p*Cat | 3.664 | [5 empty] | 10000 | 0.03515625 | 1.79024 |  | 88.31 | 91.64357 | 11.1127 |  | T^2 | -0.001683699 | 0.0002756792 | -6.107458 | 1.512961e-05 | -0.002268113 | -0.001099285 | -0.002268113 | -0.001099285 |  | 100 | 0.03515625 | 1.79024 |  | 88.31 | 91.3197 | 9.058301 |  | T | -0.338753 | 0.05671454 | -5.972948 | 1.949472e-05 | -0.4589824 | -0.2185235 | -0.4589824 | -0.2185235
p | T^2 | p*Cat | 3.704 | [5 empty] | 10000 | 0.03515625 | 1.73887 |  | 90.375 | 91.33841 | 0.928157 |  | Cat^2 | -149.8832 | 32.88962 | -4.557158 | 0.000323062 | -219.6061 | -80.16033 | -219.6061 | -80.16033 |  | 100 | 0.03515625 | 1.73887 |  | 90.375 | 91.01118 | 0.4047243 |  | Cat^2 | -151.3613 | 33.40761 | -4.530743 | 0.0003411637 | -222.1822 | -80.54031 | -222.1822 | -80.54031
Cat | p*Cat |  | 3.705 | [5 empty] | 10000 | 0.03515625 | 2.274401 |  | 92.485 | 94.51973 | 4.140115 |  | Cat*J | 5.940495 | 1.126829 | 5.271868 | 7.59575e-05 | 3.551724 | 8.329266 | 3.551724 | 8.329266 |  | 100 | 0.03515625 | 2.274401 |  | 92.485 | 94.22752 | 3.036369 |  | Cat*J | 6.005889 | 1.156221 | 5.194413 | 8.861197e-05 | 3.55481 | 8.456968 | 3.55481 | 8.456968
T | p | p*Cat | 3.739 | [5 empty] | 6400 | 0.0625 | 1.335616 |  | 93.66 | 90.90583 | 7.585442 | [11 empty] | 80 | 0.0625 | 1.335616 |  | 93.66 | 91.22556 | 5.926503
T^2 | J^2 |  | 3.753 | [11 empty] | 4.816096 | [17 empty] | 4.967536
p | Cat^2 |  | 3.802
T*Cat |  |  | 3.814
T^2 | p^2 | p*Cat | 3.832
T | J^2 |  | 3.854
p^2 | Cat^2 |  | 3.867
p | Cat |  | 3.915
Cat | p^2 |  | 3.986
T^2 | Tp |  | 4.093
p | p*Cat |  | 4.117
T | Tp |  | 4.148
Cat^2 |  |  | 4.29
Cat |  |  | 4.385
T
p
J
T^2
Tp
TJ
p^2
p*Cat
pJ
Cat*J
T
T
T
T
T
T
p
p
p
p
p
p
Cat
Cat
Cat
Cat
Cat
Cat
Cat
J
J
J
J
J
T^2
T^2
T^2
T^2
Tp
Tp
Tp
Tp
Tp
T*Cat
T*Cat
T*Cat
TJ
TJ
TJ
p^2
p^2
p^2
p*Cat
p*Cat
pJ
Cat^2
T
T
T
T
T
T
T
T
T
T
T
T
T
T
T
T
T
T
T
T
T
T
T
T
p
p
p
p
p
p
p
p
p
p
p
p
p
p
p
p
p
p
p
p
p
p
p
p
p
Cat
Cat
Cat
Cat
Cat
Cat
J
J
J
J
J
J
J
J
T^2
T^2
T^2
T^2
T^2
T^2
T^2
T^2
Tp
Tp
Tp
T*Cat
T*Cat
T*Cat
T*Cat
T*Cat
TJ
p^2
p^2
p^2
p^2

## Figure 9b diagram
Catalyst conc. |  | 0.25 | equiv.
Temperature [°C]
|  |  |  | 80 | [47 empty] | 100 | [47 empty] | 120
|  |  |  | 80 | 80.4 | 80.8 | 81.2 | 81.6 | 82 | 82.4 | 82.8 | 83.2 | 83.6 | 84 | 84.4 | 84.8 | 85.2 | 85.6 | 86 | 86.4 | 86.8 | 87.2 | 87.6 | 88 | 88.4 | 88.8 | 89.2 | 89.6 | 90 | 90.4 | 90.8 | 91.2 | 91.6 | 92 | 92.4 | 92.8 | 93.2 | 93.6 | 94 | 94.4 | 94.8 | 95.2 | 95.6 | 96 | 96.4 | 96.8 | 97.2 | 97.6 | 98 | 98.4 | 98.8 | 99.2 | 99.6 | 100 | 100.4 | 100.8 | 101.2 | 101.6 | 102 | 102.4 | 102.8 | 103.2 | 103.6 | 104 | 104.4 | 104.8 | 105.2 | 105.6 | 106 | 106.4 | 106.8 | 107.2 | 107.6 | 108 | 108.4 | 108.8 | 109.2 | 109.6 | 110 | 110.4 | 110.8 | 111.2 | 111.6 | 112 | 112.4 | 112.8 | 113.2 | 113.6 | 114 | 114.4 | 114.8 | 115.2 | 115.6 | 116 | 116.4 | 116.8 | 117.2 | 117.6 | 118 | 118.4 | 118.8 | 119.2 | 119.6 | 120
| Pressure [MPa] | 2.76 | 2.76 | 89.93363 | 89.95516 | 89.97633 | 89.99712 | 90.01754 | 90.03758 | 90.05726 | 90.07655 | 90.09548 | 90.11402892 | 90.13221 | 90.15001 | 90.16744 | 90.1845 | 90.20118 | 90.21749 | 90.23343 | 90.24899 | 90.26418 | 90.279 | 90.29344 | 90.30751 | 90.3212 | 90.33453 | 90.34747 | 90.36005 | 90.37225 | 90.38408 | 90.39553 | 90.40662 | 90.41732 | 90.42766 | 90.43762 | 90.44721 | 90.45642 | 90.46526 | 90.47373 | 90.48182 | 90.48954 | 90.49689 | 90.50386 | 90.51046 | 90.51669 | 90.52254 | 90.52802 | 90.53312 | 90.53786 | 90.54222 | 90.5462 | 90.54981 | 90.55305 | 90.55592 | 90.55841 | 90.56053 | 90.56227 | 90.56364 | 90.56464 | 90.56526 | 90.56551 | 90.56539 | 90.56489 | 90.56402 | 90.56278 | 90.56116 | 90.55917 | 90.55681 | 90.55407 | 90.55096 | 90.54748 | 90.54362 | 90.53939 | 90.53478 | 90.52981 | 90.52446 | 90.51873 | 90.51263 | 90.50616 | 90.49931 | 90.4921 | 90.4845 | 90.47654 | 90.4682 | 90.45948 | 90.4504 | 90.44094 | 90.43111 | 90.4209 | 90.41032 | 90.39936 | 90.38804 | 90.37634 | 90.36426 | 90.35182 | 90.33899 | 90.3258 | 90.31223 | 90.29829 | 90.28398 | 90.26929 | 90.25423 | 90.23879
|  |  | 2.7496 | 89.90899 | 89.92968 | 89.94998 | 89.96992 | 89.98948 | 90.00867 | 90.02748 | 90.04592 | 90.06399 | 90.08169 | 90.09901 | 90.11595 | 90.13253 | 90.14873 | 90.16455 | 90.18001 | 90.19509 | 90.20979 | 90.22413 | 90.23809 | 90.25167 | 90.26488 | 90.27772 | 90.29019 | 90.30228 | 90.314 | 90.32534 | 90.33632 | 90.34691 | 90.35714 | 90.36699 | 90.37647 | 90.38557 | 90.3943 | 90.40266 | 90.41064 | 90.41825 | 90.42549 | 90.43235 | 90.43884 | 90.44496 | 90.4507 | 90.45607 | 90.46107 | 90.46569 | 90.46994 | 90.47382 | 90.47732 | 90.48045 | 90.4832 | 90.48558 | 90.48759 | 90.48923 | 90.49049 | 90.49138 | 90.49189 | 90.49203 | 90.4918 | 90.49119 | 90.49021 | 90.48886 | 90.48713 | 90.48503 | 90.48256 | 90.47971 | 90.47649 | 90.4729 | 90.46893 | 90.46459 | 90.45988 | 90.45479 | 90.44933 | 90.44349 | 90.43728 | 90.4307 | 90.42375 | 90.41642 | 90.40872 | 90.40064 | 90.39219 | 90.38337 | 90.37417 | 90.3646 | 90.35466 | 90.34434 | 90.33365 | 90.32259 | 90.31115 | 90.29934 | 90.28716 | 90.2746 | 90.26167 | 90.24837 | 90.23469 | 90.22064 | 90.20621 | 90.19141 | 90.17624 | 90.1607 | 90.14478 | 90.12849
|  |  | 2.7392 | 89.88381 | 89.90363 | 89.92308 | 89.94216 | 89.96087 | 89.9792 | 89.99716 | 90.01474 | 90.03195 | 90.04879 | 90.06525 | 90.08134 | 90.09706 | 90.1124 | 90.12737 | 90.14197 | 90.15619 | 90.17004 | 90.18352 | 90.19662 | 90.20935 | 90.22171 | 90.23369 | 90.2453 | 90.25653 | 90.26739 | 90.27788 | 90.288 | 90.29774 | 90.30711 | 90.3161 | 90.32472 | 90.33297 | 90.34084 | 90.34834 | 90.35547 | 90.36223 | 90.36861 | 90.37461 | 90.38025 | 90.38551 | 90.39039 | 90.3949 | 90.39904 | 90.40281 | 90.4062 | 90.40922 | 90.41187 | 90.41414 | 90.41604 | 90.41756 | 90.41871 | 90.41949 | 90.4199 | 90.41993 | 90.41958 | 90.41887 | 90.41778 | 90.41632 | 90.41448 | 90.41227 | 90.40969 | 90.40673 | 90.4034 | 90.3997 | 90.39562 | 90.39117 | 90.38634 | 90.38115 | 90.37558 | 90.36963 | 90.36331 | 90.35662 | 90.34956 | 90.34212 | 90.33431 | 90.32612 | 90.31756 | 90.30863 | 90.29932 | 90.28965 | 90.27959 | 90.26917 | 90.25837 | 90.24719 | 90.23565 | 90.22373 | 90.21143 | 90.19877 | 90.18573 | 90.17231 | 90.15852 | 90.14436 | 90.12983 | 90.11492 | 90.09964 | 90.08398 | 90.06796 | 90.05155 | 90.03478 | 90.01763
|  |  | 2.7288 | 89.85807 | 89.87703 | 89.89563 | 89.91385 | 89.9317 | 89.94917 | 89.96627 | 89.983 | 89.99936 | 90.01534 | 90.03094 | 90.04618 | 90.06104 | 90.07553 | 90.08964 | 90.10338 | 90.11674 | 90.12974 | 90.14236 | 90.1546 | 90.16648 | 90.17797 | 90.1891 | 90.19985 | 90.21023 | 90.22024 | 90.22987 | 90.23913 | 90.24801 | 90.25652 | 90.26466 | 90.27242 | 90.27981 | 90.28683 | 90.29348 | 90.29975 | 90.30564 | 90.31117 | 90.31632 | 90.32109 | 90.3255 | 90.32953 | 90.33318 | 90.33646 | 90.33937 | 90.34191 | 90.34407 | 90.34586 | 90.34728 | 90.34832 | 90.34899 | 90.34928 | 90.3492 | 90.34875 | 90.34792 | 90.34672 | 90.34515 | 90.34321 | 90.34089 | 90.33819 | 90.33513 | 90.33169 | 90.32787 | 90.32369 | 90.31913 | 90.31419 | 90.30889 | 90.3032 | 90.29715 | 90.29072 | 90.28392 | 90.27675 | 90.2692 | 90.26128 | 90.25298 | 90.24431 | 90.23527 | 90.22586 | 90.21607 | 90.2059 | 90.19537 | 90.18446 | 90.17318 | 90.16152 | 90.14949 | 90.13709 | 90.12431 | 90.11116 | 90.09764 | 90.08374 | 90.06947 | 90.05482 | 90.03981 | 90.02441 | 90.00865 | 89.99251 | 89.976 | 89.95912 | 89.94186 | 89.92422 | 89.90622
|  |  | 2.7184 | 89.83177 | 89.84988 | 89.86762 | 89.88499 | 89.90198 | 89.91859 | 89.93484 | 89.95071 | 89.96621 | 89.98133 | 89.99608 | 90.01046 | 90.02446 | 90.03809 | 90.05135 | 90.06423 | 90.07674 | 90.08888 | 90.10064 | 90.11203 | 90.12305 | 90.13369 | 90.14396 | 90.15385 | 90.16338 | 90.17252 | 90.1813 | 90.1897 | 90.19773 | 90.20538 | 90.21266 | 90.21957 | 90.22611 | 90.23227 | 90.23805 | 90.24347 | 90.24851 | 90.25317 | 90.25747 | 90.26139 | 90.26493 | 90.26811 | 90.27091 | 90.27333 | 90.27538 | 90.27706 | 90.27837 | 90.2793 | 90.27986 | 90.28004 | 90.27986 | 90.27929 | 90.27836 | 90.27705 | 90.27537 | 90.27331 | 90.27088 | 90.26808 | 90.2649 | 90.26135 | 90.25743 | 90.25313 | 90.24846 | 90.24342 | 90.238 | 90.23221 | 90.22605 | 90.21951 | 90.2126 | 90.20532 | 90.19766 | 90.18963 | 90.18122 | 90.17244 | 90.16329 | 90.15377 | 90.14387 | 90.1336 | 90.12295 | 90.11193 | 90.10054 | 90.08877 | 90.07663 | 90.06412 | 90.05123 | 90.03797 | 90.02434 | 90.01033 | 89.99595 | 89.9812 | 89.96607 | 89.95057 | 89.93469 | 89.91845 | 89.90183 | 89.88483 | 89.86746 | 89.84972 | 89.83161 | 89.81312 | 89.79425
|  |  | 2.708 | 89.80492 | 89.82218 | 89.83906 | 89.85557 | 89.8717 | 89.88746 | 89.90285 | 89.91786 | 89.93251 | 89.94677 | 89.96067 | 89.97419 | 89.98733 | 90.00011 | 90.01251 | 90.02453 | 90.03619 | 90.04747 | 90.05837 | 90.06891 | 90.07906 | 90.08885 | 90.09826 | 90.1073 | 90.11597 | 90.12426 | 90.13218 | 90.13972 | 90.14689 | 90.15369 | 90.16011 | 90.16617 | 90.17184 | 90.17715 | 90.18208 | 90.18663 | 90.19082 | 90.19463 | 90.19806 | 90.20113 | 90.20382 | 90.20613 | 90.20808 | 90.20965 | 90.21084 | 90.21166 | 90.21211 | 90.21219 | 90.21189 | 90.21122 | 90.21017 | 90.20875 | 90.20696 | 90.2048 | 90.20226 | 90.19934 | 90.19606 | 90.1924 | 90.18837 | 90.18396 | 90.17918 | 90.17403 | 90.1685 | 90.1626 | 90.15633 | 90.14968 | 90.14266 | 90.13526 | 90.1275 | 90.11936 | 90.11084 | 90.10195 | 90.09269 | 90.08306 | 90.07305 | 90.06267 | 90.05191 | 90.04078 | 90.02928 | 90.0174 | 90.00515 | 89.99253 | 89.97953 | 89.96616 | 89.95242 | 89.9383 | 89.92381 | 89.90895 | 89.89371 | 89.8781 | 89.86212 | 89.84576 | 89.82903 | 89.81193 | 89.79445 | 89.7766 | 89.75837 | 89.73977 | 89.7208 | 89.70146 | 89.68174
|  |  | 2.6976 | 89.77752 | 89.79392 | 89.80994 | 89.82559 | 89.84087 | 89.85578 | 89.87031 | 89.88447 | 89.89825 | 89.91166 | 89.9247 | 89.93736 | 89.94965 | 89.96157 | 89.97311 | 89.98428 | 89.99508 | 90.0055 | 90.01555 | 90.02523 | 90.03453 | 90.04346 | 90.05201 | 90.06019 | 90.068 | 90.07544 | 90.0825 | 90.08919 | 90.0955 | 90.10144 | 90.10701 | 90.11221 | 90.11703 | 90.12147 | 90.12555 | 90.12925 | 90.13257 | 90.13553 | 90.13811 | 90.14031 | 90.14215 | 90.14361 | 90.14469 | 90.1454 | 90.14574 | 90.14571 | 90.1453 | 90.14452 | 90.14337 | 90.14184 | 90.13994 | 90.13766 | 90.13501 | 90.13199 | 90.12859 | 90.12482 | 90.12068 | 90.11617 | 90.11128 | 90.10601 | 90.10038 | 90.09437 | 90.08798 | 90.08123 | 90.07409 | 90.06659 | 90.05871 | 90.05046 | 90.04184 | 90.03284 | 90.02347 | 90.01372 | 90.00361 | 89.99311 | 89.98225 | 89.97101 | 89.9594 | 89.94741 | 89.93505 | 89.92232 | 89.90922 | 89.89574 | 89.88188 | 89.86766 | 89.85306 | 89.83808 | 89.82274 | 89.80702 | 89.79092 | 89.77445 | 89.75761 | 89.7404 | 89.72281 | 89.70485 | 89.68652 | 89.66781 | 89.64873 | 89.62927 | 89.60944 | 89.58924 | 89.56866
|  |  | 2.6872 | 89.74956 | 89.7651 | 89.78027 | 89.79507 | 89.80949 | 89.82354 | 89.83721 | 89.85051 | 89.86344 | 89.87599 | 89.88817 | 89.89998 | 89.91141 | 89.92247 | 89.93316 | 89.94347 | 89.95341 | 89.96298 | 89.97217 | 89.98099 | 89.98944 | 89.99751 | 90.00521 | 90.01253 | 90.01949 | 90.02606 | 90.03227 | 90.0381 | 90.04356 | 90.04864 | 90.05335 | 90.05769 | 90.06166 | 90.06525 | 90.06846 | 90.07131 | 90.07378 | 90.07587 | 90.0776 | 90.07895 | 90.07992 | 90.08053 | 90.08075 | 90.08061 | 90.08009 | 90.0792 | 90.07794 | 90.0763 | 90.07429 | 90.0719 | 90.06914 | 90.06601 | 90.06251 | 90.05863 | 90.05438 | 90.04975 | 90.04475 | 90.03938 | 90.03363 | 90.02751 | 90.02102 | 90.01415 | 90.00691 | 89.9993 | 89.99131 | 89.98295 | 89.97422 | 89.96511 | 89.95563 | 89.94577 | 89.93554 | 89.92494 | 89.91397 | 89.90262 | 89.8909 | 89.8788 | 89.86633 | 89.85349 | 89.84028 | 89.82669 | 89.81272 | 89.79839 | 89.78368 | 89.76859 | 89.75314 | 89.73731 | 89.7211 | 89.70453 | 89.68758 | 89.67025 | 89.65255 | 89.63448 | 89.61604 | 89.59722 | 89.57803 | 89.55846 | 89.53853 | 89.51821 | 89.49753 | 89.47647 | 89.45504
|  |  | 2.6768 | 89.72105 | 89.73574 | 89.75005 | 89.76399 | 89.77755 | 89.79074 | 89.80356 | 89.81601 | 89.82808 | 89.83977 | 89.8511 | 89.86205 | 89.87262 | 89.88283 | 89.89266 | 89.90211 | 89.9112 | 89.91991 | 89.92824 | 89.9362 | 89.94379 | 89.95101 | 89.95785 | 89.96432 | 89.97042 | 89.97614 | 89.98148 | 89.98646 | 89.99106 | 89.99529 | 89.99914 | 90.00262 | 90.00573 | 90.00846 | 90.01083 | 90.01281 | 90.01443 | 90.01567 | 90.01653 | 90.01703 | 90.01714 | 90.01689 | 90.01626 | 90.01526 | 90.01389 | 90.01214 | 90.01002 | 90.00752 | 90.00466 | 90.00141 | 89.9978 | 89.99381 | 89.98945 | 89.98471 | 89.9796 | 89.97412 | 89.96826 | 89.96204 | 89.95543 | 89.94846 | 89.94111 | 89.93338 | 89.92529 | 89.91682 | 89.90797 | 89.89875 | 89.88916 | 89.8792 | 89.86886 | 89.85815 | 89.84707 | 89.83561 | 89.82378 | 89.81157 | 89.79899 | 89.78604 | 89.77271 | 89.75901 | 89.74494 | 89.7305 | 89.71568 | 89.70048 | 89.68492 | 89.66898 | 89.65266 | 89.63598 | 89.61892 | 89.60148 | 89.58368 | 89.5655 | 89.54694 | 89.52801 | 89.50871 | 89.48904 | 89.46899 | 89.44857 | 89.42777 | 89.4066 | 89.38506 | 89.36315 | 89.34086
|  |  | 2.6664 | 89.69199 | 89.70582 | 89.71927 | 89.73235 | 89.74506 | 89.7574 | 89.76936 | 89.78094 | 89.79216 | 89.803 | 89.81347 | 89.82356 | 89.83328 | 89.84263 | 89.8516 | 89.8602 | 89.86843 | 89.87628 | 89.88376 | 89.89086 | 89.8976 | 89.90395 | 89.90994 | 89.91555 | 89.92079 | 89.92566 | 89.93015 | 89.93426 | 89.93801 | 89.94138 | 89.94438 | 89.947 | 89.94925 | 89.95113 | 89.95263 | 89.95376 | 89.95452 | 89.9549 | 89.95491 | 89.95455 | 89.95381 | 89.9527 | 89.95122 | 89.94936 | 89.94713 | 89.94452 | 89.94155 | 89.9382 | 89.93447 | 89.93037 | 89.9259 | 89.92105 | 89.91584 | 89.91024 | 89.90428 | 89.89794 | 89.89123 | 89.88414 | 89.87668 | 89.86885 | 89.86064 | 89.85206 | 89.84311 | 89.83378 | 89.82408 | 89.814 | 89.80356 | 89.79274 | 89.78154 | 89.76997 | 89.75803 | 89.74572 | 89.73303 | 89.71997 | 89.70653 | 89.69272 | 89.67854 | 89.66399 | 89.64906 | 89.63375 | 89.61808 | 89.60203 | 89.5856 | 89.56881 | 89.55164 | 89.53409 | 89.51618 | 89.49789 | 89.47922 | 89.46019 | 89.44077 | 89.42099 | 89.40083 | 89.3803 | 89.3594 | 89.33812 | 89.31647 | 89.29444 | 89.27204 | 89.24927 | 89.22612
|  |  | 2.656 | 89.66237 | 89.67534 | 89.68794 | 89.70017 | 89.71202 | 89.72349 | 89.7346 | 89.74533 | 89.75569 | 89.76567 | 89.77528 | 89.78452 | 89.79338 | 89.80187 | 89.80999 | 89.81773 | 89.8251 | 89.8321 | 89.83872 | 89.84497 | 89.85084 | 89.85635 | 89.86147 | 89.86623 | 89.87061 | 89.87462 | 89.87825 | 89.88152 | 89.8844 | 89.88692 | 89.88906 | 89.89083 | 89.89222 | 89.89324 | 89.89389 | 89.89416 | 89.89406 | 89.89359 | 89.89274 | 89.89152 | 89.88993 | 89.88796 | 89.88562 | 89.8829 | 89.87982 | 89.87636 | 89.87252 | 89.86831 | 89.86373 | 89.85878 | 89.85345 | 89.84775 | 89.84167 | 89.83522 | 89.8284 | 89.8212 | 89.81363 | 89.80569 | 89.79737 | 89.78868 | 89.77962 | 89.77018 | 89.76037 | 89.75019 | 89.73963 | 89.7287 | 89.7174 | 89.70572 | 89.69367 | 89.68124 | 89.66845 | 89.65527 | 89.64173 | 89.62781 | 89.61352 | 89.59885 | 89.58381 | 89.5684 | 89.55262 | 89.53646 | 89.51992 | 89.50302 | 89.48574 | 89.46808 | 89.45006 | 89.43166 | 89.41288 | 89.39374 | 89.37422 | 89.35432 | 89.33405 | 89.31341 | 89.2924 | 89.27101 | 89.24925 | 89.22711 | 89.20461 | 89.18172 | 89.15847 | 89.13484 | 89.11084
|  |  | 2.6456 | 89.6322 | 89.64431 | 89.65606 | 89.66742 | 89.67842 | 89.68904 | 89.69929 | 89.70916 | 89.71866 | 89.72779 | 89.73654 | 89.74492 | 89.75293 | 89.76056 | 89.76782 | 89.77471 | 89.78122 | 89.78736 | 89.79313 | 89.79852 | 89.80354 | 89.80818 | 89.81246 | 89.81635 | 89.81988 | 89.82303 | 89.82581 | 89.82821 | 89.83024 | 89.8319 | 89.83319 | 89.8341 | 89.83463 | 89.8348 | 89.83459 | 89.83401 | 89.83305 | 89.83172 | 89.83002 | 89.82794 | 89.82549 | 89.82266 | 89.81947 | 89.81589 | 89.81195 | 89.80763 | 89.80294 | 89.79788 | 89.79244 | 89.78663 | 89.78044 | 89.77388 | 89.76695 | 89.75964 | 89.75196 | 89.74391 | 89.73549 | 89.72669 | 89.71751 | 89.70797 | 89.69805 | 89.68775 | 89.67709 | 89.66605 | 89.65463 | 89.64284 | 89.63068 | 89.61815 | 89.60524 | 89.59196 | 89.57831 | 89.56428 | 89.54988 | 89.5351 | 89.51995 | 89.50443 | 89.48853 | 89.47226 | 89.45562 | 89.43861 | 89.42122 | 89.40345 | 89.38532 | 89.36681 | 89.34792 | 89.32867 | 89.30904 | 89.28903 | 89.26865 | 89.2479 | 89.22678 | 89.20528 | 89.18341 | 89.16117 | 89.13855 | 89.11556 | 89.09219 | 89.06845 | 89.04434 | 89.01985 | 88.995
|  |  | 2.6352 | 89.60147 | 89.61273 | 89.62362 | 89.63413 | 89.64427 | 89.65403 | 89.66342 | 89.67244 | 89.68108 | 89.68935 | 89.69725 | 89.70477 | 89.71192 | 89.7187 | 89.7251 | 89.73113 | 89.73679 | 89.74207 | 89.74698 | 89.75152 | 89.75568 | 89.75947 | 89.76288 | 89.76592 | 89.76859 | 89.77089 | 89.77281 | 89.77436 | 89.77553 | 89.77633 | 89.77676 | 89.77681 | 89.77649 | 89.7758 | 89.77474 | 89.7733 | 89.77148 | 89.7693 | 89.76673 | 89.7638 | 89.76049 | 89.75681 | 89.75276 | 89.74833 | 89.74353 | 89.73836 | 89.73281 | 89.72689 | 89.72059 | 89.71392 | 89.70688 | 89.69946 | 89.69168 | 89.68351 | 89.67498 | 89.66607 | 89.65679 | 89.64713 | 89.6371 | 89.6267 | 89.61592 | 89.60477 | 89.59325 | 89.58135 | 89.56908 | 89.55643 | 89.54342 | 89.53002 | 89.51626 | 89.50212 | 89.48761 | 89.47273 | 89.45747 | 89.44184 | 89.42583 | 89.40945 | 89.3927 | 89.37557 | 89.35807 | 89.3402 | 89.32195 | 89.30333 | 89.28434 | 89.26498 | 89.24523 | 89.22512 | 89.20463 | 89.18377 | 89.16254 | 89.14093 | 89.11895 | 89.0966 | 89.07387 | 89.05077 | 89.02729 | 89.00344 | 88.97922 | 88.95463 | 88.92966 | 88.90432 | 88.8786
|  |  | 2.6248 | 89.57019 | 89.5806 | 89.59062 | 89.60028 | 89.60956 | 89.61847 | 89.627 | 89.63516 | 89.64295 | 89.65036 | 89.6574 | 89.66407 | 89.67036 | 89.67628 | 89.68183 | 89.687 | 89.6918 | 89.69623 | 89.70028 | 89.70396 | 89.70727 | 89.7102 | 89.71276 | 89.71494 | 89.71675 | 89.71819 | 89.71926 | 89.71995 | 89.72026 | 89.72021 | 89.71978 | 89.71898 | 89.7178 | 89.71625 | 89.71433 | 89.71203 | 89.70936 | 89.70632 | 89.7029 | 89.69911 | 89.69495 | 89.69041 | 89.6855 | 89.68021 | 89.67456 | 89.66852 | 89.66212 | 89.65534 | 89.64819 | 89.64066 | 89.63277 | 89.62449 | 89.61585 | 89.60683 | 89.59744 | 89.58767 | 89.57753 | 89.56702 | 89.55613 | 89.54487 | 89.53324 | 89.52123 | 89.50885 | 89.4961 | 89.48297 | 89.46947 | 89.45559 | 89.44135 | 89.42673 | 89.41173 | 89.39636 | 89.38062 | 89.36451 | 89.34802 | 89.33115 | 89.31392 | 89.29631 | 89.27833 | 89.25997 | 89.24124 | 89.22214 | 89.20266 | 89.18281 | 89.16259 | 89.14199 | 89.12102 | 89.09968 | 89.07796 | 89.05587 | 89.03341 | 89.01057 | 88.98736 | 88.96377 | 88.93982 | 88.91548 | 88.89078 | 88.8657 | 88.84025 | 88.81442 | 88.78822 | 88.76165
|  |  | 2.6144 | 89.53836 | 89.54791 | 89.55708 | 89.56588 | 89.5743 | 89.58235 | 89.59003 | 89.59733 | 89.60426 | 89.61082 | 89.617 | 89.62281 | 89.62825 | 89.63331 | 89.638 | 89.64232 | 89.64626 | 89.64983 | 89.65303 | 89.65585 | 89.6583 | 89.66037 | 89.66208 | 89.6634 | 89.66436 | 89.66494 | 89.66515 | 89.66498 | 89.66444 | 89.66353 | 89.66225 | 89.66059 | 89.65855 | 89.65615 | 89.65337 | 89.65021 | 89.64669 | 89.64279 | 89.63851 | 89.63387 | 89.62885 | 89.62345 | 89.61768 | 89.61154 | 89.60503 | 89.59814 | 89.59088 | 89.58324 | 89.57524 | 89.56685 | 89.5581 | 89.54897 | 89.53947 | 89.52959 | 89.51934 | 89.50872 | 89.49772 | 89.48635 | 89.47461 | 89.46249 | 89.45 | 89.43714 | 89.4239 | 89.41029 | 89.39631 | 89.38195 | 89.36722 | 89.35211 | 89.33664 | 89.32079 | 89.30456 | 89.28796 | 89.27099 | 89.25364 | 89.23593 | 89.21783 | 89.19937 | 89.18053 | 89.16132 | 89.14173 | 89.12177 | 89.10144 | 89.08073 | 89.05965 | 89.0382 | 89.01637 | 88.99417 | 88.9716 | 88.94865 | 88.92533 | 88.90163 | 88.87757 | 88.85312 | 88.82831 | 88.80312 | 88.77756 | 88.75162 | 88.72532 | 88.69863 | 88.67158 | 88.64415
|  |  | 2.604 | 89.50597 | 89.51466 | 89.52298 | 89.53092 | 89.53849 | 89.54568 | 89.5525 | 89.55895 | 89.56502 | 89.57072 | 89.57605 | 89.581 | 89.58558 | 89.58979 | 89.59362 | 89.59708 | 89.60017 | 89.60288 | 89.60522 | 89.60719 | 89.60878 | 89.61 | 89.61084 | 89.61131 | 89.61141 | 89.61114 | 89.61049 | 89.60946 | 89.60807 | 89.6063 | 89.60416 | 89.60164 | 89.59875 | 89.59549 | 89.59185 | 89.58784 | 89.58346 | 89.5787 | 89.57357 | 89.56807 | 89.56219 | 89.55594 | 89.54932 | 89.54232 | 89.53495 | 89.5272 | 89.51908 | 89.51059 | 89.50173 | 89.49249 | 89.48288 | 89.47289 | 89.46253 | 89.4518 | 89.44069 | 89.42921 | 89.41736 | 89.40513 | 89.39253 | 89.37956 | 89.36621 | 89.35249 | 89.3384 | 89.32393 | 89.30909 | 89.29388 | 89.27829 | 89.26233 | 89.24599 | 89.22929 | 89.2122 | 89.19475 | 89.17692 | 89.15872 | 89.14014 | 89.12119 | 89.10187 | 89.08218 | 89.06211 | 89.04166 | 89.02085 | 88.99966 | 88.97809 | 88.95616 | 88.93385 | 88.91116 | 88.88811 | 88.86468 | 88.84087 | 88.81669 | 88.79214 | 88.76722 | 88.74192 | 88.71625 | 88.6902 | 88.66379 | 88.63699 | 88.60983 | 88.58229 | 88.55438 | 88.52609
|  |  | 2.5936 | 89.47303 | 89.48086 | 89.48832 | 89.49541 | 89.50212 | 89.50846 | 89.51442 | 89.52001 | 89.52523 | 89.53007 | 89.53454 | 89.53864 | 89.54236 | 89.54571 | 89.54869 | 89.55129 | 89.55352 | 89.55538 | 89.55686 | 89.55797 | 89.5587 | 89.55906 | 89.55905 | 89.55867 | 89.55791 | 89.55678 | 89.55527 | 89.55339 | 89.55114 | 89.54851 | 89.54552 | 89.54214 | 89.5384 | 89.53428 | 89.52978 | 89.52492 | 89.51968 | 89.51406 | 89.50808 | 89.50172 | 89.49498 | 89.48787 | 89.48039 | 89.47254 | 89.46431 | 89.45571 | 89.44673 | 89.43739 | 89.42766 | 89.41757 | 89.4071 | 89.39626 | 89.38504 | 89.37345 | 89.36149 | 89.34915 | 89.33644 | 89.32336 | 89.3099 | 89.29607 | 89.28187 | 89.26729 | 89.25234 | 89.23702 | 89.22132 | 89.20525 | 89.18881 | 89.17199 | 89.1548 | 89.13723 | 89.11929 | 89.10098 | 89.0823 | 89.06324 | 89.04381 | 89.024 | 89.00382 | 88.98327 | 88.96234 | 88.94104 | 88.91937 | 88.89732 | 88.8749 | 88.85211 | 88.82894 | 88.8054 | 88.78149 | 88.7572 | 88.73254 | 88.70751 | 88.6821 | 88.65632 | 88.63016 | 88.60364 | 88.57673 | 88.54946 | 88.52181 | 88.49379 | 88.46539 | 88.43662 | 88.40748
|  |  | 2.5832 | 89.43954 | 89.44651 | 89.45311 | 89.45934 | 89.4652 | 89.47068 | 89.47578 | 89.48052 | 89.48488 | 89.48887 | 89.49248 | 89.49572 | 89.49859 | 89.50108 | 89.5032 | 89.50494 | 89.50632 | 89.50732 | 89.50794 | 89.50819 | 89.50807 | 89.50758 | 89.50671 | 89.50547 | 89.50385 | 89.50187 | 89.4995 | 89.49677 | 89.49366 | 89.49018 | 89.48632 | 89.48209 | 89.47749 | 89.47251 | 89.46716 | 89.46144 | 89.45534 | 89.44887 | 89.44203 | 89.43481 | 89.42722 | 89.41925 | 89.41092 | 89.40221 | 89.39312 | 89.38366 | 89.37383 | 89.36363 | 89.35305 | 89.3421 | 89.33077 | 89.31907 | 89.307 | 89.29455 | 89.28173 | 89.26854 | 89.25497 | 89.24103 | 89.22672 | 89.21203 | 89.19697 | 89.18154 | 89.16573 | 89.14955 | 89.133 | 89.11607 | 89.09877 | 89.0811 | 89.06305 | 89.04463 | 89.02583 | 89.00666 | 88.98712 | 88.96721 | 88.94692 | 88.92625 | 88.90522 | 88.88381 | 88.86203 | 88.83987 | 88.81734 | 88.79444 | 88.77116 | 88.74751 | 88.72349 | 88.69909 | 88.67432 | 88.64917 | 88.62366 | 88.59777 | 88.5715 | 88.54486 | 88.51785 | 88.49047 | 88.46271 | 88.43458 | 88.40607 | 88.37719 | 88.34794 | 88.31832 | 88.28832
|  |  | 2.5728 | 89.40549 | 89.41161 | 89.41735 | 89.42272 | 89.42772 | 89.43235 | 89.4366 | 89.44047 | 89.44398 | 89.44711 | 89.44986 | 89.45225 | 89.45426 | 89.45589 | 89.45716 | 89.45805 | 89.45856 | 89.4587 | 89.45847 | 89.45787 | 89.45689 | 89.45554 | 89.45381 | 89.45172 | 89.44924 | 89.4464 | 89.44318 | 89.43959 | 89.43562 | 89.43128 | 89.42657 | 89.42148 | 89.41602 | 89.41019 | 89.40398 | 89.3974 | 89.39045 | 89.38312 | 89.37542 | 89.36735 | 89.3589 | 89.35008 | 89.34089 | 89.33132 | 89.32138 | 89.31106 | 89.30037 | 89.28931 | 89.27788 | 89.26607 | 89.25389 | 89.24133 | 89.2284 | 89.2151 | 89.20142 | 89.18737 | 89.17295 | 89.15815 | 89.14298 | 89.12744 | 89.11152 | 89.09523 | 89.07857 | 89.06153 | 89.04412 | 89.02634 | 89.00818 | 88.98965 | 88.97074 | 88.95147 | 88.93181 | 88.91179 | 88.89139 | 88.87062 | 88.84947 | 88.82795 | 88.80606 | 88.78379 | 88.76116 | 88.73814 | 88.71476 | 88.691 | 88.66686 | 88.64236 | 88.61748 | 88.59222 | 88.56659 | 88.54059 | 88.51422 | 88.48747 | 88.46035 | 88.43286 | 88.40499 | 88.37675 | 88.34813 | 88.31914 | 88.28978 | 88.26004 | 88.22994 | 88.19945 | 88.1686
|  |  | 2.5624 | 89.37089 | 89.37615 | 89.38104 | 89.38555 | 89.38969 | 89.39346 | 89.39685 | 89.39987 | 89.40252 | 89.40479 | 89.40669 | 89.40822 | 89.40937 | 89.41015 | 89.41056 | 89.41059 | 89.41025 | 89.40954 | 89.40845 | 89.40699 | 89.40515 | 89.40295 | 89.40036 | 89.39741 | 89.39408 | 89.39038 | 89.3863 | 89.38185 | 89.37703 | 89.37184 | 89.36627 | 89.36032 | 89.35401 | 89.34732 | 89.34025 | 89.33282 | 89.32501 | 89.31682 | 89.30827 | 89.29934 | 89.29003 | 89.28035 | 89.2703 | 89.25988 | 89.24908 | 89.23791 | 89.22636 | 89.21445 | 89.20215 | 89.18949 | 89.17645 | 89.16304 | 89.14925 | 89.13509 | 89.12056 | 89.10565 | 89.09037 | 89.07472 | 89.05869 | 89.04229 | 89.02552 | 89.00837 | 88.99085 | 88.97296 | 88.95469 | 88.93605 | 88.91703 | 88.89765 | 88.87789 | 88.85775 | 88.83724 | 88.81636 | 88.79511 | 88.77348 | 88.75147 | 88.7291 | 88.70635 | 88.68323 | 88.65973 | 88.63586 | 88.61162 | 88.587 | 88.56201 | 88.53665 | 88.51091 | 88.4848 | 88.45832 | 88.43146 | 88.40423 | 88.37662 | 88.34865 | 88.32029 | 88.29157 | 88.26247 | 88.233 | 88.20315 | 88.17293 | 88.14234 | 88.11138 | 88.08004 | 88.04833
|  |  | 2.552 | 89.33573 | 89.34014 | 89.34417 | 89.34782 | 89.35111 | 89.35402 | 89.35656 | 89.35872 | 89.36051 | 89.36193 | 89.36297 | 89.36364 | 89.36394 | 89.36386 | 89.36341 | 89.36259 | 89.36139 | 89.35982 | 89.35787 | 89.35556 | 89.35286 | 89.3498 | 89.34636 | 89.34255 | 89.33836 | 89.33381 | 89.32887 | 89.32357 | 89.31789 | 89.31184 | 89.30541 | 89.29861 | 89.29144 | 89.28389 | 89.27597 | 89.26768 | 89.25901 | 89.24997 | 89.24056 | 89.23077 | 89.22061 | 89.21007 | 89.19917 | 89.18788 | 89.17623 | 89.1642 | 89.1518 | 89.13902 | 89.12588 | 89.11235 | 89.09846 | 89.08419 | 89.06955 | 89.05453 | 89.03914 | 89.02338 | 89.00724 | 88.99073 | 88.97385 | 88.95659 | 88.93896 | 88.92096 | 88.90258 | 88.88383 | 88.86471 | 88.84521 | 88.82534 | 88.80509 | 88.78447 | 88.76348 | 88.74212 | 88.72038 | 88.69827 | 88.67578 | 88.65292 | 88.62969 | 88.60608 | 88.5821 | 88.55775 | 88.53303 | 88.50793 | 88.48245 | 88.45661 | 88.43038 | 88.40379 | 88.37682 | 88.34948 | 88.32177 | 88.29368 | 88.26522 | 88.23639 | 88.20718 | 88.1776 | 88.14764 | 88.11731 | 88.08661 | 88.05554 | 88.02409 | 87.99226 | 87.96007 | 87.9275
|  |  | 2.5416 | 89.30002 | 89.30357 | 89.30674 | 89.30954 | 89.31197 | 89.31403 | 89.31571 | 89.31701 | 89.31795 | 89.31851 | 89.31869 | 89.31851 | 89.31795 | 89.31701 | 89.31571 | 89.31403 | 89.31197 | 89.30954 | 89.30674 | 89.30357 | 89.30002 | 89.2961 | 89.2918 | 89.28714 | 89.28209 | 89.27668 | 89.27089 | 89.26473 | 89.25819 | 89.25128 | 89.244 | 89.23634 | 89.22831 | 89.21991 | 89.21113 | 89.20198 | 89.19246 | 89.18256 | 89.17229 | 89.16165 | 89.15063 | 89.13924 | 89.12747 | 89.11534 | 89.10282 | 89.08994 | 89.07668 | 89.06305 | 89.04904 | 89.03467 | 89.01991 | 89.00479 | 88.98929 | 88.97342 | 88.95717 | 88.94055 | 88.92356 | 88.90619 | 88.88845 | 88.87034 | 88.85185 | 88.83299 | 88.81375 | 88.79415 | 88.77417 | 88.75381 | 88.73308 | 88.71198 | 88.69051 | 88.66866 | 88.64644 | 88.62384 | 88.60087 | 88.57753 | 88.55382 | 88.52973 | 88.50526 | 88.48043 | 88.45522 | 88.42964 | 88.40368 | 88.37735 | 88.35065 | 88.32357 | 88.29612 | 88.26829 | 88.2401 | 88.21153 | 88.18258 | 88.15326 | 88.12357 | 88.09351 | 88.06307 | 88.03226 | 88.00107 | 87.96951 | 87.93758 | 87.90528 | 87.8726 | 87.83955 | 87.80612
|  |  | 2.5312 | 89.26376 | 89.26645 | 89.26877 | 89.27071 | 89.27228 | 89.27348 | 89.2743 | 89.27475 | 89.27483 | 89.27453 | 89.27386 | 89.27282 | 89.2714 | 89.26961 | 89.26745 | 89.26491 | 89.262 | 89.25872 | 89.25506 | 89.25103 | 89.24662 | 89.24184 | 89.23669 | 89.23117 | 89.22527 | 89.219 | 89.21235 | 89.20533 | 89.19794 | 89.19017 | 89.18203 | 89.17352 | 89.16463 | 89.15537 | 89.14574 | 89.13573 | 89.12535 | 89.1146 | 89.10347 | 89.09197 | 89.0801 | 89.06785 | 89.05523 | 89.04223 | 89.02887 | 89.01512 | 89.00101 | 88.98652 | 88.97166 | 88.95642 | 88.94081 | 88.92483 | 88.90848 | 88.89175 | 88.87464 | 88.85717 | 88.83932 | 88.82109 | 88.8025 | 88.78353 | 88.76418 | 88.74447 | 88.72438 | 88.70391 | 88.68307 | 88.66186 | 88.64028 | 88.61832 | 88.59599 | 88.57328 | 88.55021 | 88.52675 | 88.50293 | 88.47873 | 88.45416 | 88.42921 | 88.40389 | 88.3782 | 88.35213 | 88.32569 | 88.29888 | 88.27169 | 88.24413 | 88.2162 | 88.18789 | 88.15921 | 88.13016 | 88.10073 | 88.07093 | 88.04075 | 88.01021 | 87.97928 | 87.94799 | 87.91632 | 87.88428 | 87.85186 | 87.81908 | 87.78591 | 87.75238 | 87.71847 | 87.68419
|  |  | 2.5208 | 89.22694 | 89.22877 | 89.23023 | 89.23132 | 89.23204 | 89.23238 | 89.23234 | 89.23194 | 89.23116 | 89.23 | 89.22848 | 89.22658 | 89.2243 | 89.22166 | 89.21864 | 89.21524 | 89.21147 | 89.20733 | 89.20282 | 89.19793 | 89.19267 | 89.18704 | 89.18103 | 89.17464 | 89.16789 | 89.16076 | 89.15326 | 89.14538 | 89.13713 | 89.12851 | 89.11951 | 89.11015 | 89.1004 | 89.09029 | 89.0798 | 89.06893 | 89.05769 | 89.04608 | 89.0341 | 89.02174 | 89.00901 | 88.99591 | 88.98243 | 88.96858 | 88.95435 | 88.93976 | 88.92478 | 88.90944 | 88.89372 | 88.87763 | 88.86116 | 88.84432 | 88.82711 | 88.80952 | 88.79156 | 88.77323 | 88.75452 | 88.73544 | 88.71599 | 88.69616 | 88.67596 | 88.65539 | 88.63444 | 88.61312 | 88.59143 | 88.56936 | 88.54692 | 88.5241 | 88.50092 | 88.47735 | 88.45342 | 88.42911 | 88.40443 | 88.37937 | 88.35394 | 88.32814 | 88.30196 | 88.27541 | 88.24849 | 88.2212 | 88.19353 | 88.16548 | 88.13707 | 88.10828 | 88.07911 | 88.04957 | 88.01966 | 87.98938 | 87.95872 | 87.92769 | 87.89629 | 87.86451 | 87.83236 | 87.79983 | 87.76693 | 87.73366 | 87.70001 | 87.666 | 87.6316 | 87.59684 | 87.5617
|  |  | 2.5104 | 89.18957 | 89.19054 | 89.19115 | 89.19138 | 89.19124 | 89.19072 | 89.18983 | 89.18857 | 89.18693 | 89.18492 | 89.18254 | 89.17978 | 89.17665 | 89.17315 | 89.16927 | 89.16502 | 89.1604 | 89.1554 | 89.15003 | 89.14428 | 89.13816 | 89.13167 | 89.12481 | 89.11757 | 89.10996 | 89.10197 | 89.09361 | 89.08488 | 89.07577 | 89.06629 | 89.05644 | 89.04622 | 89.03562 | 89.02464 | 89.0133 | 89.00158 | 88.98948 | 88.97701 | 88.96417 | 88.95096 | 88.93737 | 88.92341 | 88.90908 | 88.89437 | 88.87929 | 88.86383 | 88.848 | 88.8318 | 88.81523 | 88.79828 | 88.78095 | 88.76326 | 88.74519 | 88.72675 | 88.70793 | 88.68874 | 88.66918 | 88.64924 | 88.62893 | 88.60825 | 88.58719 | 88.56576 | 88.54396 | 88.52178 | 88.49923 | 88.4763 | 88.453 | 88.42933 | 88.40529 | 88.38087 | 88.35608 | 88.33091 | 88.30537 | 88.27946 | 88.25318 | 88.22652 | 88.19948 | 88.17208 | 88.1443 | 88.11614 | 88.08762 | 88.05872 | 88.02944 | 87.9998 | 87.96978 | 87.93938 | 87.90862 | 87.87747 | 87.84596 | 87.81407 | 87.78181 | 87.74918 | 87.71617 | 87.68279 | 87.64903 | 87.6149 | 87.5804 | 87.54552 | 87.51027 | 87.47465 | 87.43866
|  |  | 2.5 | 89.15164 | 89.15176 | 89.15151 | 89.15088 | 89.14989 | 89.14851 | 89.14677 | 89.14465 | 89.14215 | 89.13929 | 89.13605 | 89.13243 | 89.12845 | 89.12409 | 89.11935 | 89.11424 | 89.10876 | 89.10291 | 89.09668 | 89.09008 | 89.0831 | 89.07576 | 89.06803 | 89.05994 | 89.05147 | 89.04263 | 89.03341 | 89.02382 | 89.01386 | 89.00353 | 88.99282 | 88.98173 | 88.97028 | 88.95845 | 88.94624 | 88.93367 | 88.92072 | 88.90739 | 88.89369 | 88.87962 | 88.86518 | 88.85036 | 88.83517 | 88.8196 | 88.80367 | 88.78735 | 88.77067 | 88.75361 | 88.73618 | 88.71837 | 88.70019 | 88.68164 | 88.66272 | 88.64342 | 88.62374 | 88.6037 | 88.58328 | 88.56248 | 88.54132 | 88.51978 | 88.49786 | 88.47558 | 88.45291 | 88.42988 | 88.40647 | 88.38269 | 88.35854 | 88.33401 | 88.30911 | 88.28383 | 88.25818 | 88.23216 | 88.20577 | 88.179 | 88.15185 | 88.12434 | 88.09645 | 88.06819 | 88.03955 | 88.01054 | 87.98116 | 87.9514 | 87.92127 | 87.89077 | 87.85989 | 87.82864 | 87.79701 | 87.76502 | 87.73265 | 87.6999 | 87.66678 | 87.63329 | 87.59943 | 87.56519 | 87.53058 | 87.49559 | 87.46023 | 87.4245 | 87.38839 | 87.35191 | 87.31506
|  |  | 2.4896 | 89.11316 | 89.11243 | 89.11132 | 89.10983 | 89.10798 | 89.10575 | 89.10315 | 89.10017 | 89.09682 | 89.0931 | 89.089 | 89.08453 | 89.07969 | 89.07447 | 89.06888 | 89.06291 | 89.05658 | 89.04987 | 89.04278 | 89.03532 | 89.02749 | 89.01929 | 89.01071 | 89.00176 | 88.99243 | 88.98273 | 88.97266 | 88.96221 | 88.95139 | 88.9402 | 88.92864 | 88.9167 | 88.90438 | 88.8917 | 88.87864 | 88.8652 | 88.85139 | 88.83721 | 88.82266 | 88.80773 | 88.79243 | 88.77676 | 88.76071 | 88.74429 | 88.72749 | 88.71032 | 88.69278 | 88.67487 | 88.65658 | 88.63792 | 88.61888 | 88.59947 | 88.57969 | 88.55953 | 88.539 | 88.5181 | 88.49682 | 88.47517 | 88.45315 | 88.43075 | 88.40798 | 88.38484 | 88.36132 | 88.33743 | 88.31316 | 88.28853 | 88.26352 | 88.23813 | 88.21237 | 88.18624 | 88.15974 | 88.13286 | 88.1056 | 88.07798 | 88.04998 | 88.02161 | 87.99286 | 87.96374 | 87.93425 | 87.90438 | 87.87414 | 87.84353 | 87.81254 | 87.78118 | 87.74945 | 87.71734 | 87.68486 | 87.652 | 87.61878 | 87.58518 | 87.5512 | 87.51685 | 87.48213 | 87.44704 | 87.41157 | 87.37572 | 87.33951 | 87.30292 | 87.26596 | 87.22862 | 87.19091
|  |  | 2.4792 | 89.07413 | 89.07254 | 89.07057 | 89.06823 | 89.06552 | 89.06243 | 89.05897 | 89.05514 | 89.05093 | 89.04635 | 89.0414 | 89.03607 | 89.03037 | 89.0243 | 89.01785 | 89.01103 | 89.00384 | 88.99627 | 88.98833 | 88.98001 | 88.97132 | 88.96226 | 88.95283 | 88.94302 | 88.93284 | 88.92228 | 88.91135 | 88.90005 | 88.88837 | 88.87632 | 88.8639 | 88.8511 | 88.83793 | 88.82439 | 88.81047 | 88.79618 | 88.78152 | 88.76648 | 88.75107 | 88.73529 | 88.71913 | 88.7026 | 88.68569 | 88.66842 | 88.65076 | 88.63274 | 88.61434 | 88.59557 | 88.57642 | 88.5569 | 88.53701 | 88.51675 | 88.49611 | 88.47509 | 88.45371 | 88.43195 | 88.40981 | 88.38731 | 88.36443 | 88.34117 | 88.31755 | 88.29355 | 88.26917 | 88.24442 | 88.2193 | 88.19381 | 88.16794 | 88.1417 | 88.11508 | 88.08809 | 88.06073 | 88.033 | 88.00489 | 87.97641 | 87.94755 | 87.91832 | 87.88872 | 87.85874 | 87.82839 | 87.79767 | 87.76657 | 87.7351 | 87.70326 | 87.67104 | 87.63845 | 87.60549 | 87.57215 | 87.53844 | 87.50435 | 87.4699 | 87.43506 | 87.39986 | 87.36428 | 87.32833 | 87.292 | 87.2553 | 87.21823 | 87.18079 | 87.14297 | 87.10477 | 87.06621
|  |  | 2.4688 | 89.03454 | 89.03209 | 89.02927 | 89.02607 | 89.0225 | 89.01856 | 89.01425 | 89.00956 | 89.00449 | 88.99906 | 88.99325 | 88.98706 | 88.98051 | 88.97357 | 88.96627 | 88.95859 | 88.95054 | 88.94212 | 88.93332 | 88.92415 | 88.9146 | 88.90468 | 88.89439 | 88.88373 | 88.87269 | 88.86128 | 88.84949 | 88.83733 | 88.8248 | 88.81189 | 88.79861 | 88.78496 | 88.77093 | 88.75653 | 88.74176 | 88.72661 | 88.71109 | 88.6952 | 88.67893 | 88.66229 | 88.64528 | 88.62789 | 88.61013 | 88.59199 | 88.57348 | 88.5546 | 88.53535 | 88.51572 | 88.49571 | 88.47534 | 88.45459 | 88.43347 | 88.41197 | 88.3901 | 88.36786 | 88.34524 | 88.32225 | 88.29889 | 88.27515 | 88.25104 | 88.22656 | 88.2017 | 88.17647 | 88.15086 | 88.12489 | 88.09854 | 88.07181 | 88.04471 | 88.01724 | 87.9894 | 87.96118 | 87.93258 | 87.90362 | 87.87428 | 87.84457 | 87.81448 | 87.78402 | 87.75319 | 87.72198 | 87.6904 | 87.65845 | 87.62612 | 87.59342 | 87.56035 | 87.5269 | 87.49308 | 87.45889 | 87.42432 | 87.38938 | 87.35406 | 87.31837 | 87.28231 | 87.24588 | 87.20907 | 87.17189 | 87.13433 | 87.0964 | 87.0581 | 87.01942 | 86.98037 | 86.94095
|  |  | 2.4584 | 88.9944 | 88.99109 | 88.98742 | 88.98336 | 88.97894 | 88.97414 | 88.96896 | 88.96342 | 88.9575 | 88.9512 | 88.94454 | 88.9375 | 88.93008 | 88.9223 | 88.91414 | 88.9056 | 88.89669 | 88.88741 | 88.87776 | 88.86773 | 88.85733 | 88.84655 | 88.8354 | 88.82388 | 88.81199 | 88.79972 | 88.78708 | 88.77406 | 88.76067 | 88.74691 | 88.73277 | 88.71826 | 88.70338 | 88.68812 | 88.67249 | 88.65649 | 88.64011 | 88.62336 | 88.60623 | 88.58874 | 88.57087 | 88.55262 | 88.534 | 88.51501 | 88.49565 | 88.47591 | 88.4558 | 88.43531 | 88.41445 | 88.39322 | 88.37161 | 88.34963 | 88.32728 | 88.30456 | 88.28146 | 88.25798 | 88.23414 | 88.20992 | 88.18532 | 88.16035 | 88.13501 | 88.1093 | 88.08321 | 88.05675 | 88.02992 | 88.00271 | 87.97513 | 87.94717 | 87.91884 | 87.89014 | 87.86107 | 87.83162 | 87.8018 | 87.7716 | 87.74103 | 87.71009 | 87.67877 | 87.64708 | 87.61502 | 87.58258 | 87.54977 | 87.51659 | 87.48303 | 87.4491 | 87.4148 | 87.38012 | 87.34507 | 87.30964 | 87.27385 | 87.23768 | 87.20113 | 87.16421 | 87.12692 | 87.08926 | 87.05122 | 87.0128 | 86.97402 | 86.93486 | 86.89533 | 86.85542 | 86.81514
|  |  | 2.448 | 88.95371 | 88.94954 | 88.94501 | 88.9401 | 88.93482 | 88.92916 | 88.92313 | 88.91673 | 88.90995 | 88.9028 | 88.89528 | 88.88738 | 88.87911 | 88.87046 | 88.86145 | 88.85206 | 88.84229 | 88.83215 | 88.82164 | 88.81076 | 88.7995 | 88.78787 | 88.77586 | 88.76348 | 88.75073 | 88.73761 | 88.72411 | 88.71023 | 88.69599 | 88.68137 | 88.66638 | 88.65101 | 88.63527 | 88.61916 | 88.60267 | 88.58581 | 88.56857 | 88.55097 | 88.53299 | 88.51463 | 88.4959 | 88.4768 | 88.45733 | 88.43748 | 88.41726 | 88.39666 | 88.37569 | 88.35435 | 88.33264 | 88.31055 | 88.28808 | 88.26525 | 88.24204 | 88.21846 | 88.1945 | 88.17017 | 88.14547 | 88.12039 | 88.09494 | 88.06911 | 88.04292 | 88.01635 | 87.9894 | 87.96208 | 87.93439 | 87.90633 | 87.87789 | 87.84908 | 87.81989 | 87.79034 | 87.7604 | 87.7301 | 87.69942 | 87.66837 | 87.63694 | 87.60514 | 87.57297 | 87.54042 | 87.5075 | 87.47421 | 87.44054 | 87.4065 | 87.37209 | 87.3373 | 87.30214 | 87.26661 | 87.2307 | 87.19442 | 87.15776 | 87.12073 | 87.08333 | 87.04556 | 87.00741 | 86.96889 | 86.92999 | 86.89072 | 86.85108 | 86.81106 | 86.77068 | 86.72991 | 86.68878
|  |  | 2.4376 | 88.91246 | 88.90744 | 88.90205 | 88.89628 | 88.89014 | 88.88363 | 88.87674 | 88.86948 | 88.86185 | 88.85384 | 88.84546 | 88.83671 | 88.82758 | 88.81808 | 88.8082 | 88.79796 | 88.78734 | 88.77634 | 88.76497 | 88.75323 | 88.74112 | 88.72863 | 88.71577 | 88.70253 | 88.68892 | 88.67494 | 88.66058 | 88.64585 | 88.63075 | 88.61528 | 88.59943 | 88.5832 | 88.56661 | 88.54964 | 88.53229 | 88.51457 | 88.49648 | 88.47802 | 88.45918 | 88.43997 | 88.42039 | 88.40043 | 88.3801 | 88.35939 | 88.33831 | 88.31686 | 88.29504 | 88.27284 | 88.25027 | 88.22732 | 88.204 | 88.18031 | 88.15624 | 88.1318 | 88.10699 | 88.0818 | 88.05624 | 88.03031 | 88.004 | 87.97732 | 87.95027 | 87.92284 | 87.89504 | 87.86686 | 87.83832 | 87.80939 | 87.7801 | 87.75043 | 87.72039 | 87.68997 | 87.65919 | 87.62802 | 87.59649 | 87.56458 | 87.5323 | 87.49964 | 87.46661 | 87.43321 | 87.39943 | 87.36528 | 87.33076 | 87.29586 | 87.26059 | 87.22495 | 87.18893 | 87.15254 | 87.11577 | 87.07864 | 87.04112 | 87.00324 | 86.96498 | 86.92635 | 86.88734 | 86.84797 | 86.80821 | 86.76809 | 86.72759 | 86.68672 | 86.64547 | 86.60385 | 86.56186
|  |  | 2.4272 | 88.87065 | 88.86478 | 88.85853 | 88.85191 | 88.84491 | 88.83754 | 88.8298 | 88.82168 | 88.81319 | 88.80433 | 88.79509 | 88.78548 | 88.7755 | 88.76514 | 88.75441 | 88.7433 | 88.73183 | 88.71997 | 88.70775 | 88.69515 | 88.68218 | 88.66883 | 88.65512 | 88.64102 | 88.62656 | 88.61172 | 88.59651 | 88.58092 | 88.56496 | 88.54863 | 88.53192 | 88.51484 | 88.49739 | 88.47956 | 88.46136 | 88.44279 | 88.42384 | 88.40452 | 88.38483 | 88.36476 | 88.34432 | 88.3235 | 88.30231 | 88.28075 | 88.25882 | 88.23651 | 88.21383 | 88.19077 | 88.16734 | 88.14354 | 88.11936 | 88.09481 | 88.06989 | 88.04459 | 88.01892 | 87.99288 | 87.96646 | 87.93967 | 87.91251 | 87.88497 | 87.85706 | 87.82878 | 87.80012 | 87.77109 | 87.74169 | 87.71191 | 87.68176 | 87.65123 | 87.62033 | 87.58906 | 87.55741 | 87.5254 | 87.493 | 87.46024 | 87.4271 | 87.39359 | 87.3597 | 87.32544 | 87.29081 | 87.2558 | 87.22042 | 87.18467 | 87.14854 | 87.11204 | 87.07516 | 87.03792 | 87.00029 | 86.9623 | 86.92393 | 86.88519 | 86.84608 | 86.80659 | 86.76673 | 86.72649 | 86.68588 | 86.6449 | 86.60354 | 86.56181 | 86.51971 | 86.47724 | 86.43439
|  |  | 2.4168 | 88.8283 | 88.82157 | 88.81446 | 88.80698 | 88.79913 | 88.7909 | 88.7823 | 88.77333 | 88.76398 | 88.75426 | 88.74417 | 88.7337 | 88.72286 | 88.71165 | 88.70006 | 88.6881 | 88.67576 | 88.66305 | 88.64997 | 88.63652 | 88.62269 | 88.60849 | 88.59391 | 88.57896 | 88.56364 | 88.54795 | 88.53188 | 88.51543 | 88.49862 | 88.48143 | 88.46386 | 88.44593 | 88.42762 | 88.40893 | 88.38988 | 88.37045 | 88.35064 | 88.33047 | 88.30991 | 88.28899 | 88.26769 | 88.24602 | 88.22398 | 88.20156 | 88.17877 | 88.1556 | 88.13206 | 88.10815 | 88.08386 | 88.0592 | 88.03417 | 88.00877 | 87.98299 | 87.95683 | 87.93031 | 87.90341 | 87.87613 | 87.84849 | 87.82047 | 87.79207 | 87.7633 | 87.73416 | 87.70465 | 87.67476 | 87.6445 | 87.61387 | 87.58286 | 87.55148 | 87.51972 | 87.48759 | 87.45509 | 87.42221 | 87.38896 | 87.35534 | 87.32135 | 87.28698 | 87.25223 | 87.21712 | 87.18163 | 87.14576 | 87.10953 | 87.07292 | 87.03593 | 86.99858 | 86.96084 | 86.92274 | 86.88426 | 86.84541 | 86.80619 | 86.76659 | 86.72662 | 86.68627 | 86.64555 | 86.60446 | 86.563 | 86.52116 | 86.47894 | 86.43636 | 86.3934 | 86.35007 | 86.30636
|  |  | 2.4064 | 88.78539 | 88.7778 | 88.76984 | 88.7615 | 88.75279 | 88.74371 | 88.73425 | 88.72442 | 88.71422 | 88.70364 | 88.69269 | 88.68137 | 88.66967 | 88.6576 | 88.64515 | 88.63234 | 88.61915 | 88.60558 | 88.59164 | 88.57733 | 88.56265 | 88.54759 | 88.53215 | 88.51635 | 88.50017 | 88.48362 | 88.46669 | 88.44939 | 88.43172 | 88.41367 | 88.39525 | 88.37646 | 88.35729 | 88.33775 | 88.31784 | 88.29755 | 88.27689 | 88.25586 | 88.23445 | 88.21267 | 88.19051 | 88.16799 | 88.14508 | 88.12181 | 88.09816 | 88.07414 | 88.04974 | 88.02497 | 87.99983 | 87.97432 | 87.94843 | 87.92216 | 87.89553 | 87.86852 | 87.84113 | 87.81338 | 87.78525 | 87.75674 | 87.72787 | 87.69862 | 87.66899 | 87.63899 | 87.60862 | 87.57788 | 87.54676 | 87.51527 | 87.4834 | 87.45117 | 87.41855 | 87.38557 | 87.35221 | 87.31848 | 87.28437 | 87.24989 | 87.21504 | 87.17981 | 87.14421 | 87.10824 | 87.07189 | 87.03517 | 86.99808 | 86.96061 | 86.92277 | 86.88456 | 86.84597 | 86.80701 | 86.76768 | 86.72797 | 86.68789 | 86.64743 | 86.6066 | 86.5654 | 86.52383 | 86.48188 | 86.43956 | 86.39686 | 86.35379 | 86.31035 | 86.26653 | 86.22234 | 86.17778
|  |  | 2.396 | 88.74192 | 88.73348 | 88.72466 | 88.71547 | 88.7059 | 88.69596 | 88.68565 | 88.67496 | 88.6639 | 88.65247 | 88.64066 | 88.62848 | 88.61592 | 88.603 | 88.5897 | 88.57602 | 88.56197 | 88.54755 | 88.53276 | 88.51759 | 88.50205 | 88.48613 | 88.46984 | 88.45318 | 88.43615 | 88.41874 | 88.40095 | 88.3828 | 88.36427 | 88.34536 | 88.32609 | 88.30644 | 88.28641 | 88.26602 | 88.24525 | 88.2241 | 88.20259 | 88.1807 | 88.15843 | 88.13579 | 88.11278 | 88.0894 | 88.06564 | 88.04151 | 88.017 | 87.99212 | 87.96687 | 87.94125 | 87.91525 | 87.88887 | 87.86213 | 87.83501 | 87.80752 | 87.77965 | 87.75141 | 87.7228 | 87.69381 | 87.66445 | 87.63471 | 87.60461 | 87.57413 | 87.54327 | 87.51204 | 87.48044 | 87.44847 | 87.41612 | 87.3834 | 87.3503 | 87.31683 | 87.28299 | 87.24878 | 87.21419 | 87.17923 | 87.14389 | 87.10818 | 87.0721 | 87.03564 | 86.99881 | 86.96161 | 86.92403 | 86.88608 | 86.84776 | 86.80906 | 86.76999 | 86.73054 | 86.69073 | 86.65054 | 86.60997 | 86.56903 | 86.52772 | 86.48604 | 86.44398 | 86.40155 | 86.35874 | 86.31556 | 86.27201 | 86.22808 | 86.18378 | 86.13911 | 86.09407 | 86.04865
|  |  | 2.3856 | 88.69791 | 88.6886 | 88.67893 | 88.66888 | 88.65845 | 88.64766 | 88.63649 | 88.62495 | 88.61303 | 88.60074 | 88.58807 | 88.57504 | 88.56163 | 88.54784 | 88.53368 | 88.51915 | 88.50425 | 88.48897 | 88.47332 | 88.45729 | 88.4409 | 88.42412 | 88.40698 | 88.38946 | 88.37157 | 88.3533 | 88.33466 | 88.31565 | 88.29626 | 88.2765 | 88.25637 | 88.23586 | 88.21498 | 88.19373 | 88.1721 | 88.1501 | 88.12773 | 88.10498 | 88.08186 | 88.05836 | 88.0345 | 88.01025 | 87.98564 | 87.96065 | 87.93529 | 87.90955 | 87.88345 | 87.85696 | 87.83011 | 87.80288 | 87.77527 | 87.7473 | 87.71895 | 87.69023 | 87.66113 | 87.63166 | 87.60182 | 87.5716 | 87.54101 | 87.51004 | 87.47871 | 87.447 | 87.41491 | 87.38245 | 87.34962 | 87.31642 | 87.28284 | 87.24889 | 87.21456 | 87.17986 | 87.14479 | 87.10934 | 87.07353 | 87.03733 | 87.00077 | 86.96383 | 86.92651 | 86.88883 | 86.85077 | 86.81233 | 86.77353 | 86.73435 | 86.69479 | 86.65487 | 86.61456 | 86.57389 | 86.53284 | 86.49142 | 86.44963 | 86.40746 | 86.36492 | 86.322 | 86.27871 | 86.23505 | 86.19101 | 86.14661 | 86.10182 | 86.05667 | 86.01114 | 85.96523 | 85.91896
|  |  | 2.3752 | 88.65333 | 88.64317 | 88.63264 | 88.62174 | 88.61046 | 88.5988 | 88.58678 | 88.57438 | 88.5616 | 88.54846 | 88.53494 | 88.52104 | 88.50677 | 88.49213 | 88.47712 | 88.46173 | 88.44597 | 88.42984 | 88.41333 | 88.39645 | 88.37919 | 88.36156 | 88.34356 | 88.32518 | 88.30643 | 88.28731 | 88.26782 | 88.24795 | 88.2277 | 88.20709 | 88.1861 | 88.16473 | 88.143 | 88.12089 | 88.0984 | 88.07555 | 88.05231 | 88.02871 | 88.00473 | 87.98038 | 87.95566 | 87.93056 | 87.90509 | 87.87924 | 87.85302 | 87.82643 | 87.79947 | 87.77213 | 87.74441 | 87.71633 | 87.68787 | 87.65904 | 87.62983 | 87.60025 | 87.5703 | 87.53997 | 87.50927 | 87.47819 | 87.44675 | 87.41493 | 87.38273 | 87.35017 | 87.31722 | 87.28391 | 87.25022 | 87.21616 | 87.18172 | 87.14692 | 87.11173 | 87.07618 | 87.04025 | 87.00395 | 86.96727 | 86.93022 | 86.8928 | 86.855 | 86.81683 | 86.77829 | 86.73937 | 86.70008 | 86.66042 | 86.62038 | 86.57997 | 86.53919 | 86.49803 | 86.4565 | 86.41459 | 86.37232 | 86.32966 | 86.28664 | 86.24324 | 86.19947 | 86.15532 | 86.11081 | 86.06591 | 86.02065 | 85.97501 | 85.929 | 85.88261 | 85.83585 | 85.78872
|  |  | 2.3648 | 88.60821 | 88.59719 | 88.5858 | 88.57404 | 88.5619 | 88.54939 | 88.53651 | 88.52325 | 88.50962 | 88.49562 | 88.48124 | 88.46649 | 88.45137 | 88.43587 | 88.42 | 88.40376 | 88.38714 | 88.37015 | 88.35278 | 88.33504 | 88.31693 | 88.29844 | 88.27959 | 88.26035 | 88.24075 | 88.22077 | 88.20042 | 88.17969 | 88.15859 | 88.13712 | 88.11527 | 88.09305 | 88.07046 | 88.04749 | 88.02415 | 88.00043 | 87.97635 | 87.95189 | 87.92705 | 87.90184 | 87.87626 | 87.85031 | 87.82398 | 87.79728 | 87.7702 | 87.74275 | 87.71493 | 87.68674 | 87.65817 | 87.62922 | 87.59991 | 87.57022 | 87.54016 | 87.50972 | 87.47891 | 87.44772 | 87.41617 | 87.38424 | 87.35193 | 87.31926 | 87.28621 | 87.25278 | 87.21898 | 87.18481 | 87.15027 | 87.11535 | 87.08006 | 87.04439 | 87.00835 | 86.97194 | 86.93516 | 86.898 | 86.86046 | 86.82256 | 86.78428 | 86.74563 | 86.7066 | 86.6672 | 86.62743 | 86.58728 | 86.54676 | 86.50586 | 86.4646 | 86.42296 | 86.38094 | 86.33855 | 86.29579 | 86.25266 | 86.20915 | 86.16527 | 86.12101 | 86.07638 | 86.03138 | 85.98601 | 85.94026 | 85.89414 | 85.84764 | 85.80077 | 85.75353 | 85.70591 | 85.65792
|  |  | 2.3544 | 88.56253 | 88.55066 | 88.53841 | 88.52579 | 88.5128 | 88.49943 | 88.48569 | 88.47158 | 88.45709 | 88.44223 | 88.427 | 88.41139 | 88.39541 | 88.37905 | 88.36233 | 88.34523 | 88.32775 | 88.3099 | 88.29168 | 88.27309 | 88.25412 | 88.23477 | 88.21506 | 88.19497 | 88.17451 | 88.15367 | 88.13246 | 88.11088 | 88.08892 | 88.06659 | 88.04389 | 88.02081 | 87.99736 | 87.97354 | 87.94934 | 87.92477 | 87.89983 | 87.87451 | 87.84882 | 87.82275 | 87.79632 | 87.7695 | 87.74232 | 87.71476 | 87.68683 | 87.65852 | 87.62984 | 87.60079 | 87.57137 | 87.54157 | 87.51139 | 87.48085 | 87.44993 | 87.41863 | 87.38697 | 87.35493 | 87.32251 | 87.28973 | 87.25657 | 87.22303 | 87.18912 | 87.15484 | 87.12019 | 87.08516 | 87.04976 | 87.01398 | 86.97784 | 86.94131 | 86.90442 | 86.86715 | 86.82951 | 86.79149 | 86.7531 | 86.71434 | 86.6752 | 86.63569 | 86.59581 | 86.55555 | 86.51492 | 86.47392 | 86.43254 | 86.39079 | 86.34867 | 86.30617 | 86.2633 | 86.22006 | 86.17644 | 86.13245 | 86.08808 | 86.04334 | 85.99823 | 85.95275 | 85.90689 | 85.86065 | 85.81405 | 85.76707 | 85.71972 | 85.67199 | 85.62389 | 85.57542 | 85.52657
|  |  | 2.344 | 88.5163 | 88.50357 | 88.49046 | 88.47699 | 88.46314 | 88.44891 | 88.43432 | 88.41935 | 88.404 | 88.38829 | 88.3722 | 88.35573 | 88.33889 | 88.32168 | 88.3041 | 88.28614 | 88.26781 | 88.2491 | 88.23003 | 88.21057 | 88.19075 | 88.17055 | 88.14998 | 88.12903 | 88.10771 | 88.08602 | 88.06395 | 88.04152 | 88.0187 | 87.99552 | 87.97196 | 87.94802 | 87.92372 | 87.89903 | 87.87398 | 87.84855 | 87.82275 | 87.79658 | 87.77003 | 87.74311 | 87.71581 | 87.68815 | 87.6601 | 87.63169 | 87.6029 | 87.57374 | 87.5442 | 87.51429 | 87.48401 | 87.45335 | 87.42233 | 87.39092 | 87.35915 | 87.327 | 87.29447 | 87.26158 | 87.22831 | 87.19466 | 87.16064 | 87.12625 | 87.09149 | 87.05635 | 87.02084 | 86.98496 | 86.9487 | 86.91207 | 86.87506 | 86.83768 | 86.79993 | 86.7618 | 86.7233 | 86.68443 | 86.64519 | 86.60557 | 86.56557 | 86.52521 | 86.48447 | 86.44335 | 86.40187 | 86.36001 | 86.31777 | 86.27517 | 86.23219 | 86.18883 | 86.1451 | 86.101 | 86.05653 | 86.01168 | 85.96646 | 85.92086 | 85.87489 | 85.82855 | 85.78184 | 85.73475 | 85.68729 | 85.63945 | 85.59124 | 85.54266 | 85.4937 | 85.44437 | 85.39467
|  |  | 2.3336 | 88.46951 | 88.45592 | 88.44196 | 88.42763 | 88.41292 | 88.39784 | 88.38239 | 88.36656 | 88.35036 | 88.33379 | 88.31684 | 88.29952 | 88.28183 | 88.26376 | 88.24532 | 88.2265 | 88.20732 | 88.18775 | 88.16782 | 88.14751 | 88.12683 | 88.10577 | 88.08434 | 88.06254 | 88.04037 | 88.01782 | 87.99489 | 87.9716 | 87.94793 | 87.92388 | 87.89947 | 87.87468 | 87.84951 | 87.82398 | 87.79807 | 87.77178 | 87.74512 | 87.71809 | 87.69069 | 87.66291 | 87.63476 | 87.60623 | 87.57734 | 87.54806 | 87.51842 | 87.4884 | 87.45801 | 87.42724 | 87.3961 | 87.36459 | 87.3327 | 87.30044 | 87.26781 | 87.2348 | 87.20142 | 87.16767 | 87.13354 | 87.09904 | 87.06417 | 87.02892 | 86.9933 | 86.95731 | 86.92094 | 86.8842 | 86.84708 | 86.80959 | 86.77173 | 86.7335 | 86.69489 | 86.6559 | 86.61655 | 86.57682 | 86.53672 | 86.49624 | 86.45539 | 86.41417 | 86.37257 | 86.3306 | 86.28826 | 86.24554 | 86.20245 | 86.15899 | 86.11515 | 86.07094 | 86.02635 | 85.9814 | 85.93606 | 85.89036 | 85.84428 | 85.79783 | 85.751 | 85.70381 | 85.65623 | 85.60829 | 85.55997 | 85.51128 | 85.46221 | 85.41277 | 85.36296 | 85.31277 | 85.26221
|  |  | 2.3232 | 88.42217 | 88.40772 | 88.39291 | 88.37772 | 88.36216 | 88.34622 | 88.32991 | 88.31323 | 88.29617 | 88.27874 | 88.26093 | 88.24276 | 88.22421 | 88.20528 | 88.18598 | 88.16631 | 88.14627 | 88.12585 | 88.10506 | 88.08389 | 88.06235 | 88.04044 | 88.01816 | 87.9955 | 87.97246 | 87.94906 | 87.92528 | 87.90113 | 87.8766 | 87.8517 | 87.82643 | 87.80078 | 87.77476 | 87.74836 | 87.7216 | 87.69446 | 87.66694 | 87.63905 | 87.61079 | 87.58216 | 87.55315 | 87.52377 | 87.49401 | 87.46388 | 87.43338 | 87.40251 | 87.37126 | 87.33964 | 87.30764 | 87.27527 | 87.24253 | 87.20941 | 87.17592 | 87.14206 | 87.10782 | 87.07321 | 87.03823 | 87.00287 | 86.96714 | 86.93103 | 86.89456 | 86.85771 | 86.82048 | 86.78288 | 86.74491 | 86.70657 | 86.66785 | 86.62876 | 86.58929 | 86.54945 | 86.50924 | 86.46865 | 86.42769 | 86.38636 | 86.34465 | 86.30257 | 86.26012 | 86.21729 | 86.17409 | 86.13052 | 86.08657 | 86.04225 | 85.99756 | 85.95249 | 85.90705 | 85.86124 | 85.81505 | 85.76849 | 85.72155 | 85.67424 | 85.62656 | 85.57851 | 85.53008 | 85.48127 | 85.4321 | 85.38255 | 85.33263 | 85.28233 | 85.23166 | 85.18062 | 85.1292
|  |  | 2.3128 | 88.37427 | 88.35897 | 88.3433 | 88.32725 | 88.31083 | 88.29404 | 88.27687 | 88.25933 | 88.24142 | 88.22313 | 88.20447 | 88.18544 | 88.16603 | 88.14625 | 88.12609 | 88.10557 | 88.08467 | 88.06339 | 88.04174 | 88.01972 | 87.99732 | 87.97456 | 87.95141 | 87.9279 | 87.90401 | 87.87975 | 87.85511 | 87.8301 | 87.80472 | 87.77896 | 87.75283 | 87.72633 | 87.69945 | 87.6722 | 87.64457 | 87.61658 | 87.58821 | 87.55946 | 87.53034 | 87.50085 | 87.47099 | 87.44075 | 87.41014 | 87.37915 | 87.34779 | 87.31606 | 87.28396 | 87.25148 | 87.21862 | 87.1854 | 87.1518 | 87.11782 | 87.08348 | 87.04876 | 87.01366 | 86.9782 | 86.94236 | 86.90614 | 86.86956 | 86.83259 | 86.79526 | 86.75755 | 86.71947 | 86.68102 | 86.64219 | 86.60299 | 86.56341 | 86.52346 | 86.48314 | 86.44244 | 86.40138 | 86.35993 | 86.31812 | 86.27593 | 86.23336 | 86.19043 | 86.14712 | 86.10343 | 86.05938 | 86.01495 | 85.97014 | 85.92497 | 85.87941 | 85.83349 | 85.78719 | 85.74052 | 85.69348 | 85.64606 | 85.59827 | 85.5501 | 85.50156 | 85.45265 | 85.40337 | 85.35371 | 85.30367 | 85.25327 | 85.20249 | 85.15134 | 85.09981 | 85.04791 | 84.99564
|  |  | 2.3024 | 88.32582 | 88.30967 | 88.29314 | 88.27623 | 88.25896 | 88.24131 | 88.22328 | 88.20489 | 88.18612 | 88.16697 | 88.14746 | 88.12757 | 88.1073 | 88.08666 | 88.06565 | 88.04427 | 88.02251 | 88.00038 | 87.97787 | 87.95499 | 87.93174 | 87.90812 | 87.88412 | 87.85974 | 87.835 | 87.80988 | 87.78439 | 87.75852 | 87.73228 | 87.70567 | 87.67868 | 87.65132 | 87.62359 | 87.59548 | 87.567 | 87.53814 | 87.50892 | 87.47931 | 87.44934 | 87.41899 | 87.38827 | 87.35718 | 87.32571 | 87.29387 | 87.26165 | 87.22906 | 87.1961 | 87.16276 | 87.12905 | 87.09497 | 87.06051 | 87.02568 | 86.99048 | 86.9549 | 86.91895 | 86.88263 | 86.84593 | 86.80886 | 86.77142 | 86.7336 | 86.69541 | 86.65684 | 86.61791 | 86.5786 | 86.53891 | 86.49885 | 86.45842 | 86.41761 | 86.37644 | 86.33488 | 86.29296 | 86.25066 | 86.20799 | 86.16494 | 86.12152 | 86.07773 | 86.03356 | 85.98902 | 85.94411 | 85.89882 | 85.85316 | 85.80712 | 85.76072 | 85.71394 | 85.66678 | 85.61925 | 85.57135 | 85.52308 | 85.47443 | 85.42541 | 85.37601 | 85.32624 | 85.2761 | 85.22558 | 85.1747 | 85.12343 | 85.0718 | 85.01979 | 84.9674 | 84.91465 | 84.86152
|  |  | 2.292 | 88.27682 | 88.25981 | 88.24242 | 88.22466 | 88.20653 | 88.18802 | 88.16914 | 88.14989 | 88.13026 | 88.11026 | 88.08989 | 88.06914 | 88.04802 | 88.02652 | 88.00466 | 87.98241 | 87.9598 | 87.93681 | 87.91345 | 87.88971 | 87.86561 | 87.84112 | 87.81627 | 87.79104 | 87.76544 | 87.73946 | 87.71311 | 87.68639 | 87.65929 | 87.63182 | 87.60398 | 87.57576 | 87.54717 | 87.51821 | 87.48887 | 87.45916 | 87.42907 | 87.39861 | 87.36778 | 87.33658 | 87.305 | 87.27305 | 87.24072 | 87.20802 | 87.17495 | 87.14151 | 87.10769 | 87.07349 | 87.03893 | 87.00399 | 86.96868 | 86.93299 | 86.89693 | 86.8605 | 86.82369 | 86.78651 | 86.74896 | 86.71103 | 86.67273 | 86.63405 | 86.59501 | 86.55558 | 86.51579 | 86.47562 | 86.43508 | 86.39416 | 86.35288 | 86.31121 | 86.26918 | 86.22677 | 86.18399 | 86.14083 | 86.0973 | 86.0534 | 86.00912 | 85.96447 | 85.91945 | 85.87405 | 85.82828 | 85.78214 | 85.73562 | 85.68873 | 85.64147 | 85.59383 | 85.54582 | 85.49743 | 85.44867 | 85.39954 | 85.35004 | 85.30016 | 85.24991 | 85.19928 | 85.14828 | 85.09691 | 85.04516 | 84.99304 | 84.94055 | 84.88768503 | 84.83445 | 84.78083 | 84.72685
|  |  | 2.2816 | 88.22726 | 88.20939 | 88.19115 | 88.17254 | 88.15355 | 88.13418 | 88.11445 | 88.09433 | 88.07385 | 88.05299 | 88.03176 | 88.01016 | 87.98818 | 87.96583 | 87.94311 | 87.92001 | 87.89654 | 87.87269 | 87.84847 | 87.82388 | 87.79891 | 87.77358 | 87.74786 | 87.72178 | 87.69532 | 87.66849 | 87.64128 | 87.6137 | 87.58575 | 87.55742 | 87.52872 | 87.49965 | 87.4702 | 87.44038 | 87.41018 | 87.37962 | 87.34867 | 87.31736 | 87.28567 | 87.25361 | 87.22118 | 87.18837 | 87.15519 | 87.12163 | 87.0877 | 87.0534 | 87.01872 | 86.98367 | 86.94825 | 86.91245 | 86.87628 | 86.83974 | 86.80283 | 86.76553 | 86.72787 | 86.68983 | 86.65142 | 86.61264 | 86.57348 | 86.53395 | 86.49405 | 86.45377 | 86.41312 | 86.37209 | 86.33069 | 86.28892 | 86.24678 | 86.20426 | 86.16137 | 86.1181 | 86.07446 | 86.03045 | 85.98606 | 85.9413 | 85.89617 | 85.85066 | 85.80478 | 85.75853 | 85.7119 | 85.6649 | 85.61753 | 85.56978 | 85.52166 | 85.47317 | 85.4243 | 85.37506 | 85.32544 | 85.27545 | 85.22509 | 85.17436 | 85.12325 | 85.07176 | 85.01991 | 84.96768 | 84.91508 | 84.8621 | 84.80875 | 84.75503 | 84.70093 | 84.64646 | 84.59162
|  |  | 2.2712 | 88.17715 | 88.15843 | 88.13933 | 88.11985 | 88.10001 | 88.07979 | 88.05919 | 88.03823 | 88.01689 | 87.99517 | 87.97309 | 87.95063 | 87.92779 | 87.90458 | 87.881 | 87.85705 | 87.83272 | 87.80802 | 87.78294 | 87.75749 | 87.73167 | 87.70547 | 87.67891 | 87.65196 | 87.62465 | 87.59696 | 87.56889 | 87.54046 | 87.51165 | 87.48246 | 87.45291 | 87.42298 | 87.39267 | 87.362 | 87.33095 | 87.29952 | 87.26772 | 87.23555 | 87.20301 | 87.17009 | 87.1368 | 87.10313 | 87.06909 | 87.03468 | 86.9999 | 86.96474 | 86.9292 | 86.8933 | 86.85702 | 86.82037 | 86.78334 | 86.74594 | 86.70817 | 86.67002 | 86.6315 | 86.59261 | 86.55334 | 86.5137 | 86.47368 | 86.4333 | 86.39253 | 86.3514 | 86.30989 | 86.26801 | 86.22576 | 86.18313 | 86.14012 | 86.09675 | 86.053 | 86.00888 | 85.96438 | 85.91951 | 85.87427 | 85.82865 | 85.78266 | 85.7363 | 85.68956 | 85.64245 | 85.59497 | 85.54711 | 85.49888 | 85.45028 | 85.4013 | 85.35195 | 85.30222 | 85.25213 | 85.20165 | 85.15081 | 85.09959 | 85.048 | 84.99603 | 84.9437 | 84.89098 | 84.8379 | 84.78444 | 84.7306 | 84.6764 | 84.62182 | 84.56687 | 84.51154 | 84.45584
|  | 2.24 | 2.2608 | 88.12649 | 88.10691 | 88.08695 | 88.06662 | 88.04592 | 88.02484 | 88.00339 | 87.98157 | 87.95937 | 87.9368 | 87.91385 | 87.89054 | 87.86685 | 87.84278 | 87.81834 | 87.79353 | 87.76835 | 87.74279 | 87.71686 | 87.69055 | 87.66387 | 87.63682 | 87.60939 | 87.5816 | 87.55342 | 87.52488 | 87.49596 | 87.46666 | 87.437 | 87.40696 | 87.37654 | 87.34576 | 87.3146 | 87.28306 | 87.25115 | 87.21887 | 87.18622 | 87.15319 | 87.11979 | 87.08601384 | 87.05187 | 87.01734 | 86.98245 | 86.94718 | 86.91154 | 86.87552 | 86.83913 | 86.80237 | 86.76523 | 86.72772 | 86.68984 | 86.65158 | 86.61295 | 86.57395 | 86.53457 | 86.49482 | 86.4547 | 86.4142 | 86.37333 | 86.33209 | 86.29047 | 86.24848 | 86.20611 | 86.16337 | 86.12026 | 86.07678 | 86.03292 | 85.98869 | 85.94408 | 85.8991 | 85.85375 | 85.80802 | 85.76192 | 85.71545 | 85.6686 | 85.62138 | 85.57379 | 85.52582 | 85.47748 | 85.42877 | 85.37968 | 85.33022 | 85.28039 | 85.23018 | 85.1796 | 85.12864 | 85.07731 | 85.02561 | 84.97354 | 84.92109 | 84.86827 | 84.81507 | 84.7615 | 84.70756 | 84.65324 | 84.59855 | 84.54349 | 84.48806 | 84.43225 | 84.37606 | 84.31951
|  |  | 2.2504 | 88.07527 | 88.05483 | 88.03402 | 88.01283 | 87.99127 | 87.96934 | 87.94703 | 87.92435 | 87.9013 | 87.87787 | 87.85407 | 87.8299 | 87.80535 | 87.78043 | 87.75513 | 87.72946 | 87.70342 | 87.67701 | 87.65022 | 87.62306 | 87.59552 | 87.56761 | 87.53933 | 87.51067 | 87.48164 | 87.45224 | 87.42246 | 87.39231 | 87.36179 | 87.33089 | 87.29962 | 87.26798 | 87.23596 | 87.20357 | 87.17081 | 87.13767 | 87.10416 | 87.07027 | 87.03602 | 87.00138 | 86.96638 | 86.931 | 86.89525 | 86.85912 | 86.82262 | 86.78575 | 86.74851 | 86.71089 | 86.67289 | 86.63453 | 86.59579 | 86.55667 | 86.51719 | 86.47733 | 86.43709 | 86.39649 | 86.35551 | 86.31415 | 86.27242 | 86.23032 | 86.18785 | 86.145 | 86.10178 | 86.05818 | 86.01422 | 85.96987 | 85.92516 | 85.88007 | 85.83461 | 85.78877 | 85.74256 | 85.69598 | 85.64902 | 85.60169 | 85.55399 | 85.50591 | 85.45746 | 85.40864 | 85.35944 | 85.30987 | 85.25993 | 85.20961 | 85.15892 | 85.10785 | 85.05642 | 85.00461 | 84.95242 | 84.89986 | 84.84693 | 84.79363 | 84.73995 | 84.68589 | 84.63147 | 84.57667 | 84.5215 | 84.46595 | 84.41003 | 84.35374 | 84.29707 | 84.24003 | 84.18262
|  |  | 2.24 | 88.0235 | 88.0022 | 87.98053 | 87.95849 | 87.93607 | 87.91328 | 87.89012 | 87.86658 | 87.84267 | 87.81839 | 87.79373 | 87.7687 | 87.7433 | 87.71752 | 87.69137 | 87.66484 | 87.63794 | 87.61067 | 87.58303 | 87.55501 | 87.52661 | 87.49785 | 87.46871 | 87.4392 | 87.40931 | 87.37905 | 87.34842 | 87.31741 | 87.28603 | 87.25428 | 87.22215 | 87.18965 | 87.15678 | 87.12353 | 87.08991 | 87.05591 | 87.02155 | 86.9868 | 86.95169 | 86.9162 | 86.88034 | 86.8441 | 86.8075 | 86.77051 | 86.73316 | 86.69543 | 86.65733 | 86.61885 | 86.58 | 86.54078 | 86.50118 | 86.46121 | 86.42087 | 86.38015 | 86.33906 | 86.2976 | 86.25576 | 86.21355 | 86.17096 | 86.12801 | 86.08467 | 86.04097 | 85.99689 | 85.95244 | 85.90762 | 85.86242 | 85.81684 | 85.7709 | 85.72458 | 85.67789 | 85.63082 | 85.58338 | 85.53557 | 85.48738 | 85.43882 | 85.38989 | 85.34058 | 85.2909 | 85.24085 | 85.19042 | 85.13962 | 85.08845 | 85.0369 | 84.98498 | 84.93268 | 84.88001 | 84.82697 | 84.77356 | 84.71977 | 84.66561 | 84.61107 | 84.55616 | 84.50088 | 84.44522 | 84.38919 | 84.33279 | 84.27602 | 84.21887 | 84.16134 | 84.10345 | 84.04518
|  |  | 2.2296 | 87.97117 | 87.94902 | 87.92649 | 87.90359 | 87.88032 | 87.85667 | 87.83265 | 87.80826 | 87.78349 | 87.75835 | 87.73284 | 87.70695 | 87.68069 | 87.65405 | 87.62705 | 87.59967 | 87.57191 | 87.54378 | 87.51528 | 87.4864 | 87.45716 | 87.42753 | 87.39754 | 87.36717 | 87.33642 | 87.30531 | 87.27382 | 87.24196 | 87.20972 | 87.17711 | 87.14412 | 87.11077 | 87.07704 | 87.04293 | 87.00845 | 86.9736 | 86.93838 | 86.90278 | 86.86681 | 86.83046 | 86.79375 | 86.75665 | 86.71919 | 86.68135 | 86.64314 | 86.60455 | 86.56559 | 86.52626 | 86.48655 | 86.44647 | 86.40602 | 86.36519 | 86.32399 | 86.28242 | 86.24047 | 86.19815 | 86.15546 | 86.11239 | 86.06895 | 86.02514 | 85.98095 | 85.93639 | 85.89145 | 85.84614 | 85.80046 | 85.75441 | 85.70798 | 85.66117 | 85.614 | 85.56645 | 85.51853 | 85.47023 | 85.42156 | 85.37252 | 85.3231 | 85.27331 | 85.22315 | 85.17261 | 85.1217 | 85.07042 | 85.01876 | 84.96673 | 84.91432 | 84.86155 | 84.80839 | 84.75487 | 84.70097 | 84.6467 | 84.59205 | 84.53704 | 84.48164 | 84.42588 | 84.36974 | 84.31323 | 84.25634 | 84.19908 | 84.14145 | 84.08344 | 84.02506 | 83.96631 | 83.90718
|  |  | 2.2192 | 87.91829 | 87.89528 | 87.8719 | 87.84815 | 87.82402 | 87.79951 | 87.77463 | 87.74938 | 87.72376 | 87.69776 | 87.67139 | 87.64465 | 87.61753 | 87.59004 | 87.56217 | 87.53394 | 87.50532 | 87.47634 | 87.44698 | 87.41725 | 87.38714 | 87.35666 | 87.32581 | 87.29458 | 87.26298 | 87.23101 | 87.19866 | 87.16594 | 87.13285 | 87.09938 | 87.06554 | 87.03133 | 86.99674 | 86.96178 | 86.92645 | 86.89074 | 86.85466 | 86.8182 | 86.78138 | 86.74417 | 86.7066 | 86.66865 | 86.63033 | 86.59163 | 86.55256 | 86.51312 | 86.4733 | 86.43312 | 86.39255 | 86.35162 | 86.31031 | 86.26862 | 86.22657 | 86.18414 | 86.14133 | 86.09815 | 86.0546 | 86.01068 | 85.96638 | 85.92171 | 85.87667 | 85.83125 | 85.78546 | 85.73929 | 85.69275 | 85.64584 | 85.59856 | 85.5509 | 85.50286 | 85.45446 | 85.40568 | 85.35653 | 85.307 | 85.2571 | 85.20683 | 85.15618 | 85.10516 | 85.05377 | 85.002 | 84.94986 | 84.89734 | 84.84446 | 84.79119 | 84.73756 | 84.68355 | 84.62917 | 84.57442 | 84.51929 | 84.46379 | 84.40791 | 84.35166 | 84.29504 | 84.23804 | 84.18067 | 84.12293 | 84.06481 | 84.00632 | 83.94746 | 83.88822 | 83.82861 | 83.76863
|  |  | 2.2088 | 87.86486 | 87.84099 | 87.81676 | 87.79214 | 87.76715 | 87.74179 | 87.71606 | 87.68995 | 87.66347 | 87.63662 | 87.60939 | 87.58179 | 87.55382 | 87.52547 | 87.49675 | 87.46765 | 87.43818 | 87.40834 | 87.37813 | 87.34754 | 87.31657 | 87.28524 | 87.25353 | 87.22145 | 87.18899 | 87.15616 | 87.12296 | 87.08938 | 87.05543 | 87.02111 | 86.98641 | 86.95134 | 86.91589 | 86.88008 | 86.84389 | 86.80732 | 86.77038 | 86.73307 | 86.69539 | 86.65733 | 86.6189 | 86.58009 | 86.54091 | 86.50136 | 86.46144 | 86.42114 | 86.38046 | 86.33942 | 86.298 | 86.2562 | 86.21404 | 86.1715 | 86.12858 | 86.0853 | 86.04164 | 85.9976 | 85.9532 | 85.90841 | 85.86326 | 85.81773 | 85.77183 | 85.72556 | 85.67891 | 85.63189 | 85.58449 | 85.53672 | 85.48858 | 85.44006 | 85.39117 | 85.34191 | 85.29228 | 85.24227 | 85.19188 | 85.14113 | 85.09 | 85.03849 | 84.98662 | 84.93437 | 84.88174 | 84.82875 | 84.77537 | 84.72163 | 84.66751 | 84.61302 | 84.55816 | 84.50292 | 84.44731 | 84.39132 | 84.33496 | 84.27823 | 84.22112 | 84.16365 | 84.10579 | 84.04757 | 83.98897 | 83.92999 | 83.87065 | 83.81093 | 83.75083 | 83.69037 | 83.62953
|  |  | 2.1984 | 87.81087 | 87.78615 | 87.76105 | 87.73558 | 87.70974 | 87.68352 | 87.65693 | 87.62997 | 87.60263 | 87.57492 | 87.54684 | 87.51838 | 87.48955 | 87.46034 | 87.43077 | 87.40081 | 87.37049 | 87.33979 | 87.30872 | 87.27727 | 87.24545 | 87.21326 | 87.18069 | 87.14776 | 87.11444 | 87.08076 | 87.0467 | 87.01226 | 86.97746 | 86.94228 | 86.90672 | 86.87079 | 86.83449 | 86.79782 | 86.76077 | 86.72335 | 86.68556 | 86.64739 | 86.60885 | 86.56993 | 86.53064 | 86.49098 | 86.45094 | 86.41054 | 86.36975 | 86.3286 | 86.28707 | 86.24517 | 86.20289 | 86.16024 | 86.11722 | 86.07382 | 86.03005 | 85.98591 | 85.94139 | 85.8965 | 85.85123 | 85.8056 | 85.75958 | 85.7132 | 85.66644 | 85.61931 | 85.57181 | 85.52393 | 85.47567 | 85.42705 | 85.37805 | 85.32868 | 85.27893 | 85.22881 | 85.17832 | 85.12745 | 85.07621 | 85.0246 | 84.97261 | 84.92025 | 84.86752 | 84.81441 | 84.76093 | 84.70708 | 84.65285 | 84.59825 | 84.54328 | 84.48793 | 84.43221 | 84.37611 | 84.31964 | 84.2628 | 84.20559 | 84.148 | 84.09003 | 84.0317 | 83.97299 | 83.91391 | 83.85445 | 83.79462 | 83.73442 | 83.67384 | 83.61289 | 83.55157 | 83.48987
|  |  | 2.188 | 87.75633 | 87.73075 | 87.7048 | 87.67847 | 87.65177 | 87.6247 | 87.59725 | 87.56943 | 87.54124 | 87.51267 | 87.48373 | 87.45441 | 87.42473 | 87.39467 | 87.36423 | 87.33342 | 87.30224 | 87.27068 | 87.23876 | 87.20645 | 87.17378 | 87.14073 | 87.10731 | 87.07351 | 87.03934 | 87.0048 | 86.96988 | 86.93459 | 86.89893 | 86.86289 | 86.82648 | 86.7897 | 86.75254 | 86.71501 | 86.6771 | 86.63882 | 86.60017 | 86.56115 | 86.52175 | 86.48198 | 86.44183 | 86.40131 | 86.36042 | 86.31916 | 86.27752 | 86.2355 | 86.19312 | 86.15036 | 86.10723 | 86.06372 | 86.01984 | 85.97559 | 85.93096 | 85.88596 | 85.84059 | 85.79484 | 85.74872 | 85.70222 | 85.65535 | 85.60811 | 85.5605 | 85.51251 | 85.46415 | 85.41541 | 85.36631 | 85.31682 | 85.26697 | 85.21674 | 85.16614 | 85.11516 | 85.06381 | 85.01209 | 84.95999 | 84.90752 | 84.85468 | 84.80146 | 84.74787 | 84.69390653 | 84.63957 | 84.58486 | 84.52977 | 84.47432 | 84.41849 | 84.36228 | 84.3057 | 84.24875 | 84.19143 | 84.13373 | 84.07566 | 84.01721 | 83.95839 | 83.8992 | 83.83963 | 83.77969 | 83.71938 | 83.65869 | 83.59763 | 83.5362 | 83.47439 | 83.41221 | 83.34966
|  |  | 2.1776 | 87.70124 | 87.6748 | 87.64799 | 87.62081 | 87.59325 | 87.56532 | 87.53702 | 87.50834 | 87.47929 | 87.44986 | 87.42007 | 87.3899 | 87.35935 | 87.32843 | 87.29714 | 87.26548 | 87.23344 | 87.20103 | 87.16824 | 87.13508 | 87.10155 | 87.06764 | 87.03336 | 86.99871 | 86.96368 | 86.92828 | 86.89251 | 86.85636 | 86.81984 | 86.78295 | 86.74568 | 86.70804 | 86.67003 | 86.63164 | 86.59288 | 86.55375 | 86.51424 | 86.47436 | 86.4341 | 86.39347 | 86.35247 | 86.3111 | 86.26935 | 86.22722 | 86.18473 | 86.14186 | 86.09862 | 86.055 | 86.01101 | 85.96665 | 85.92191 | 85.8768 | 85.83132 | 85.78546 | 85.73923 | 85.69262 | 85.64565 | 85.5983 | 85.55057 | 85.50247 | 85.454 | 85.40516 | 85.35594 | 85.30635 | 85.25638 | 85.20604 | 85.15533 | 85.10424 | 85.05279 | 85.00095 | 84.94875 | 84.89617 | 84.84321 | 84.78989 | 84.73619 | 84.68211 | 84.62767 | 84.57285 | 84.51765 | 84.46208 | 84.40614 | 84.34983 | 84.29314 | 84.23608 | 84.17865 | 84.12084 | 84.06265 | 84.0041 | 83.94517 | 83.88587 | 83.82619 | 83.76614 | 83.70572 | 83.64493 | 83.58376 | 83.52221 | 83.4603 | 83.39801 | 83.33534 | 83.27231 | 83.2089
|  |  | 2.1672 | 87.64559 | 87.6183 | 87.59063 | 87.56259 | 87.53418 | 87.50539 | 87.47623 | 87.44669 | 87.41679 | 87.38651 | 87.35585 | 87.32482 | 87.29342 | 87.26165 | 87.2295 | 87.19698 | 87.16408 | 87.13081 | 87.09717 | 87.06316 | 87.02877 | 86.994 | 86.95887 | 86.92336 | 86.88748 | 86.85122 | 86.81459 | 86.77759 | 86.74021 | 86.70246 | 86.66433 | 86.62584 | 86.58697 | 86.54772 | 86.5081 | 86.46811 | 86.42775 | 86.38701 | 86.3459 | 86.30441 | 86.26255 | 86.22032 | 86.17772 | 86.13474 | 86.09138 | 86.04766 | 86.00356 | 85.95909 | 85.91424 | 85.86902 | 85.82343 | 85.77746 | 85.73112 | 85.68441 | 85.63732 | 85.58986 | 85.54202 | 85.49382 | 85.44523 | 85.39628 | 85.34695 | 85.29725 | 85.24717 | 85.19673 | 85.1459 | 85.09471 | 85.04314 | 84.9912 | 84.93888 | 84.88619 | 84.83313 | 84.77969 | 84.72588 | 84.6717 | 84.61714 | 84.56221 | 84.50691 | 84.45123 | 84.39518 | 84.33876 | 84.28196 | 84.22479 | 84.16724 | 84.10933 | 84.05103 | 83.99237 | 83.93333 | 83.87392 | 83.81413 | 83.75397 | 83.69344 | 83.63254 | 83.57126 | 83.5096 | 83.44758 | 83.38518 | 83.3224 | 83.25926 | 83.19574 | 83.13184 | 83.06758
|  |  | 2.1568 | 87.58939 | 87.56124 | 87.53271 | 87.50382 | 87.47455 | 87.4449 | 87.41489 | 87.38449 | 87.35373 | 87.32259 | 87.29108 | 87.2592 | 87.22694 | 87.19431 | 87.1613 | 87.12792 | 87.09417 | 87.06005 | 87.02555 | 86.99068 | 86.95543 | 86.91981 | 86.88382 | 86.84745 | 86.81071 | 86.7736 | 86.73611 | 86.69825 | 86.66002 | 86.62141 | 86.58243 | 86.54308 | 86.50335 | 86.46325 | 86.42277 | 86.38193 | 86.3407 | 86.29911 | 86.25714 | 86.2148 | 86.17208 | 86.12899 | 86.08553 | 86.0417 | 85.99749 | 85.9529 | 85.90795 | 85.86262 | 85.81692 | 85.77084 | 85.72439 | 85.67757 | 85.63037 | 85.5828 | 85.53485 | 85.48654 | 85.43785 | 85.38878 | 85.33934 | 85.28953 | 85.23935 | 85.18879 | 85.13786 | 85.08655 | 85.03487 | 84.98282 | 84.93039 | 84.8776 | 84.82442 | 84.77088 | 84.71696 | 84.66266 | 84.608 | 84.55296 | 84.49754 | 84.44176 | 84.3856 | 84.32906 | 84.27216 | 84.21487 | 84.15722 | 84.09919 | 84.04079 | 83.98202 | 83.92287 | 83.86335 | 83.80345 | 83.74318 | 83.68254 | 83.62153 | 83.56014 | 83.49837 | 83.43624 | 83.37373 | 83.31085 | 83.24759 | 83.18396 | 83.11996 | 83.05558 | 82.99083 | 82.9257
|  |  | 2.1464 | 87.53263 | 87.50362 | 87.47424 | 87.44449 | 87.41436 | 87.38386 | 87.35299 | 87.32174 | 87.29012 | 87.25813 | 87.22576 | 87.19302 | 87.1599 | 87.12641 | 87.09255 | 87.05832 | 87.02371 | 86.98873 | 86.95337 | 86.91764 | 86.88154 | 86.84506 | 86.80821 | 86.77099 | 86.73339 | 86.69542 | 86.65708 | 86.61836 | 86.57927 | 86.53981 | 86.49997 | 86.45976 | 86.41918 | 86.37822 | 86.33689 | 86.29518 | 86.25311 | 86.21065 | 86.16783 | 86.12463 | 86.08106 | 86.03711 | 85.99279 | 85.9481 | 85.90304 | 85.8576 | 85.81178 | 85.7656 | 85.71904 | 85.6721 | 85.6248 | 85.57712 | 85.52906 | 85.48064 | 85.43184 | 85.38266 | 85.33311 | 85.28319 | 85.2329 | 85.18223 | 85.13119 | 85.07977 | 85.02798 | 84.97582 | 84.92329 | 84.87038 | 84.8171 | 84.76344 | 84.70941 | 84.65501 | 84.60023 | 84.54508 | 84.48956 | 84.43366 | 84.37739 | 84.32075 | 84.26373 | 84.20634 | 84.14858 | 84.09044 | 84.03193 | 83.97304 | 83.91379 | 83.85415 | 83.79415 | 83.73377 | 83.67302 | 83.61189 | 83.55039 | 83.48852 | 83.42628 | 83.36366 | 83.30066 | 83.2373 | 83.17356 | 83.10945 | 83.04496 | 82.9801 | 82.91487 | 82.84926 | 82.78328
|  |  | 2.136 | 87.47532 | 87.44546 | 87.41522 | 87.38461 | 87.35363 | 87.32227 | 87.29054 | 87.25843 | 87.22596 | 87.19311 | 87.15988 | 87.12628 | 87.09231 | 87.05797 | 87.02325 | 86.98816 | 86.95269 | 86.91685 | 86.88064 | 86.84405 | 86.8071 | 86.76976 | 86.73206 | 86.69398 | 86.65552 | 86.6167 | 86.5775 | 86.53792 | 86.49798 | 86.45766 | 86.41696 | 86.37589 | 86.33445 | 86.29264 | 86.25045 | 86.20789 | 86.16495 | 86.12165 | 86.07796 | 86.03391 | 85.98948 | 85.94468 | 85.8995 | 85.85395 | 85.80803 | 85.76173 | 85.71507 | 85.66802 | 85.62061 | 85.57282 | 85.52465 | 85.47612 | 85.4272 | 85.37792 | 85.32826 | 85.27823 | 85.22783 | 85.17705 | 85.1259 | 85.07437 | 85.02248 | 84.9702 | 84.91756 | 84.86454 | 84.81115 | 84.75738 | 84.70324 | 84.64873 | 84.59385 | 84.53859 | 84.48295 | 84.42695 | 84.37057 | 84.31381 | 84.25669 | 84.19919 | 84.14131 | 84.08306 | 84.02444 | 83.96545 | 83.90608 | 83.84634 | 83.78623 | 83.72574 | 83.66488 | 83.60364 | 83.54203 | 83.48005 | 83.4177 | 83.35497 | 83.29186 | 83.22839 | 83.16454 | 83.10032 | 83.03572 | 82.97075 | 82.90541 | 82.83969 | 82.7736 | 82.70714 | 82.6403
|  |  | 2.1256 | 87.41746 | 87.38674 | 87.35564 | 87.32418 | 87.29233 | 87.26012 | 87.22753 | 87.19457 | 87.16124 | 87.12753 | 87.09345 | 87.059 | 87.02417 | 86.98897 | 86.95339 | 86.91744 | 86.88112 | 86.84442 | 86.80736 | 86.76991 | 86.7321 | 86.69391 | 86.65534 | 86.61641 | 86.5771 | 86.53742 | 86.49736 | 86.45693 | 86.41612 | 86.37495 | 86.3334 | 86.29147 | 86.24917 | 86.2065 | 86.16346 | 86.12004 | 86.07625 | 86.03208 | 85.98755 | 85.94263 | 85.89735 | 85.85169 | 85.80566 | 85.75925 | 85.71247 | 85.66532 | 85.61779 | 85.56989 | 85.52162 | 85.47297 | 85.42395 | 85.37456 | 85.32479 | 85.27465 | 85.22414 | 85.17325 | 85.12199 | 85.07035 | 85.01835 | 84.96597 | 84.91321 | 84.86008 | 84.80658 | 84.7527 | 84.69846 | 84.64383 | 84.58884 | 84.53347 | 84.47773 | 84.42161 | 84.36512 | 84.30826 | 84.25102 | 84.19341 | 84.13543 | 84.07707 | 84.01834 | 83.95923 | 83.89976 | 83.83991 | 83.77968 | 83.71908 | 83.65811 | 83.59677 | 83.53505 | 83.47296 | 83.41049 | 83.34765 | 83.28444 | 83.22086 | 83.1569 | 83.09256 | 83.02786 | 82.96278 | 82.89733 | 82.8315 | 82.7653 | 82.69873 | 82.63178 | 82.56446 | 82.49676
|  |  | 2.1152 | 87.35904 | 87.32746 | 87.29551 | 87.26319 | 87.23049 | 87.19742 | 87.16398 | 87.13016 | 87.09597 | 87.0614 | 87.02646 | 86.99115 | 86.95547 | 86.91941 | 86.88298 | 86.84617 | 86.80899 | 86.77144 | 86.73352 | 86.69522 | 86.65654 | 86.6175 | 86.57808 | 86.53829 | 86.49812 | 86.45758 | 86.41667 | 86.37538 | 86.33372 | 86.29168 | 86.24928 | 86.2065 | 86.16334 | 86.11981 | 86.07591 | 86.03164 | 85.98699 | 85.94197 | 85.89657 | 85.8508 | 85.80466 | 85.75815 | 85.71126 | 85.664 | 85.61636 | 85.56835 | 85.51997 | 85.47121 | 85.42208 | 85.37258 | 85.3227 | 85.27245 | 85.22183 | 85.17083 | 85.11946 | 85.06771 | 85.0156 | 84.9631 | 84.91024 | 84.857 | 84.80339 | 84.74941 | 84.69505 | 84.64031 | 84.58521 | 84.52973 | 84.47388 | 84.41765 | 84.36105 | 84.30408 | 84.24673 | 84.18901 | 84.13092 | 84.07245 | 84.01361 | 83.9544 | 83.89481 | 83.83485 | 83.77452 | 83.71381 | 83.65273 | 83.59127 | 83.52945 | 83.46724 | 83.40467 | 83.34172 | 83.2784 | 83.2147 | 83.15063 | 83.08619 | 83.02138 | 82.95619 | 82.89062 | 82.82469 | 82.75838 | 82.69169 | 82.62464 | 82.55721 | 82.4894 | 82.42123 | 82.35268
|  |  | 2.1048 | 87.30007 | 87.26763 | 87.23483 | 87.20165 | 87.16809 | 87.13416 | 87.09986 | 87.06519 | 87.03014 | 86.99472 | 86.95893 | 86.92276 | 86.88622 | 86.8493 | 86.81201 | 86.77435 | 86.73632 | 86.69791 | 86.65912 | 86.61997 | 86.58044 | 86.54054 | 86.50026 | 86.45961 | 86.41859 | 86.37719 | 86.33542 | 86.29328 | 86.25076 | 86.20787 | 86.1646 | 86.12097 | 86.07696 | 86.03257 | 85.98781 | 85.94268 | 85.89718 | 85.8513 | 85.80505 | 85.75842 | 85.71142 | 85.66405 | 85.6163 | 85.56819 | 85.51969 | 85.47083 | 85.42159 | 85.37197 | 85.32199 | 85.27163 | 85.22089 | 85.16979 | 85.11831 | 85.06645 | 85.01422 | 84.96162 | 84.90865 | 84.8553 | 84.80158 | 84.74748 | 84.69302 | 84.63817 | 84.58296 | 84.52737 | 84.47141 | 84.41507 | 84.35836 | 84.30128 | 84.24382 | 84.186 | 84.12779 | 84.06922 | 84.01027 | 83.95094 | 83.89125 | 83.83117 | 83.77073 | 83.70991 | 83.64872 | 83.58716 | 83.52522 | 83.46291 | 83.40022 | 83.33717 | 83.27373 | 83.20993 | 83.14575 | 83.0812 | 83.01627 | 82.95097 | 82.8853 | 82.81926 | 82.75284 | 82.68604 | 82.61888 | 82.55134 | 82.48342 | 82.41514 | 82.34648 | 82.27744 | 82.20803
|  |  | 2.0944 | 87.24054 | 87.20725 | 87.17359 | 87.13955 | 87.10514 | 87.07035 | 87.0352 | 86.99967 | 86.96376 | 86.92748 | 86.89083 | 86.85381 | 86.81641 | 86.77864 | 86.74049 | 86.70197 | 86.66308 | 86.62382 | 86.58418 | 86.54417 | 86.50378 | 86.46302 | 86.42189 | 86.38038 | 86.3385 | 86.29625 | 86.25362 | 86.21062 | 86.16725 | 86.1235 | 86.07938 | 86.03488 | 85.99002 | 85.94477 | 85.89916 | 85.85317 | 85.80681 | 85.76008 | 85.71297 | 85.66548 | 85.61763 | 85.5694 | 85.5208 | 85.47182 | 85.42247 | 85.37275 | 85.32265 | 85.27218 | 85.22134 | 85.17012 | 85.11853 | 85.06657 | 85.01423 | 84.96152 | 84.90844 | 84.85498 | 84.80115 | 84.74694 | 84.69237 | 84.63741 | 84.58209 | 84.52639 | 84.47032 | 84.41387 | 84.35705 | 84.29986 | 84.2423 | 84.18436 | 84.12604 | 84.06736 | 84.0083 | 83.94886 | 83.88906 | 83.82888 | 83.76832 | 83.7074 | 83.6461 | 83.58442 | 83.52237 | 83.45995 | 83.39716 | 83.33399 | 83.27045 | 83.20653 | 83.14225 | 83.07758 | 83.01255 | 82.94714 | 82.88136 | 82.8152 | 82.74867 | 82.68177 | 82.61449 | 82.54684 | 82.47882 | 82.41042 | 82.34165 | 82.27251 | 82.20299 | 82.1331 | 82.06284
|  |  | 2.084 | 87.18046 | 87.14631 | 87.11179 | 87.0769 | 87.04163 | 87.00599 | 86.96998 | 86.93359 | 86.89683 | 86.85969 | 86.82219 | 86.78431 | 86.74605 | 86.70742 | 86.66842 | 86.62904 | 86.5893 | 86.54917 | 86.50868 | 86.46781 | 86.42657 | 86.38495 | 86.34296 | 86.3006 | 86.25786 | 86.21475 | 86.17127 | 86.12741 | 86.08318 | 86.03857 | 85.9936 | 85.94825 | 85.90252 | 85.85642 | 85.80995 | 85.76311 | 85.71589 | 85.6683 | 85.62033 | 85.57199 | 85.52328 | 85.4742 | 85.42474 | 85.3749 | 85.3247 | 85.27412 | 85.22317 | 85.17184 | 85.12014 | 85.06807 | 85.01562 | 84.9628 | 84.9096 | 84.85604 | 84.8021 | 84.74778 | 84.69309 | 84.63803 | 84.5826 | 84.52679 | 84.47061 | 84.41405 | 84.35712 | 84.29982 | 84.24215 | 84.1841 | 84.12567 | 84.06688 | 84.00771 | 83.94817 | 83.88825 | 83.82796 | 83.7673 | 83.70626 | 83.64485 | 83.58306 | 83.52091 | 83.45838 | 83.39547 | 83.33219 | 83.26854 | 83.20452 | 83.14012 | 83.07535 | 83.0102 | 82.94469 | 82.87879 | 82.81253 | 82.74589 | 82.67888 | 82.61149 | 82.54373 | 82.4756 | 82.40709 | 82.33821 | 82.26896 | 82.19933 | 82.12933 | 82.05896 | 81.98821 | 81.91709
|  |  | 2.0736 | 87.11983 | 87.08482 | 87.04945 | 87.0137 | 86.97757 | 86.94107 | 86.9042 | 86.86696 | 86.82934 | 86.79135 | 86.75299 | 86.71425 | 86.67514 | 86.63565 | 86.59579 | 86.55556 | 86.51496 | 86.47398 | 86.43262 | 86.3909 | 86.3488 | 86.30633 | 86.26348 | 86.22026 | 86.17667 | 86.1327 | 86.08836 | 86.04365 | 85.99856 | 85.9531 | 85.90726 | 85.86106 | 85.81447 | 85.76752 | 85.72019 | 85.67249 | 85.62442 | 85.57597 | 85.52714 | 85.47795 | 85.42838 | 85.37844 | 85.32812 | 85.27743 | 85.22637 | 85.17493 | 85.12312 | 85.07094 | 85.01838 | 84.96545 | 84.91215 | 84.85847 | 84.80442 | 84.75 | 84.6952 | 84.64003 | 84.58448 | 84.52857 | 84.47228 | 84.41561 | 84.35857 | 84.30116 | 84.24337 | 84.18522 | 84.12668 | 84.06778 | 84.0085 | 83.94885 | 83.88882 | 83.82842 | 83.76765 | 83.7065 | 83.64498 | 83.58309 | 83.52082 | 83.45818 | 83.39517 | 83.33178 | 83.26802 | 83.20388 | 83.13937 | 83.07449 | 83.00924 | 82.94361 | 82.87761 | 82.81123 | 82.74448 | 82.67736 | 82.60987 | 82.542 | 82.47375 | 82.40514 | 82.33615 | 82.26679 | 82.19705 | 82.12694 | 82.05646 | 81.9856 | 81.91437 | 81.84276 | 81.77079
|  |  | 2.0632 | 87.05864 | 87.02278 | 86.98655 | 86.94994 | 86.91296 | 86.8756 | 86.83788 | 86.79978 | 86.7613 | 86.72245 | 86.68323 | 86.64364 | 86.60367 | 86.56333 | 86.52261 | 86.48152 | 86.44006 | 86.39823 | 86.35602 | 86.31343 | 86.27048 | 86.22715 | 86.18344 | 86.13937 | 86.09492 | 86.05009 | 86.0049 | 85.95933 | 85.91338 | 85.86707 | 85.82037 | 85.77331 | 85.72587 | 85.67806 | 85.62988 | 85.58132 | 85.53239 | 85.48308 | 85.4334 | 85.38335 | 85.33293 | 85.28213 | 85.23095 | 85.17941 | 85.12749 | 85.07519 | 85.02253 | 84.96949 | 84.91607 | 84.86229 | 84.80813 | 84.75359 | 84.69869 | 84.64341 | 84.58775 | 84.53172 | 84.47532 | 84.41855 | 84.3614 | 84.30388 | 84.24598 | 84.18771 | 84.12907 | 84.07006 | 84.01067 | 83.95091 | 83.89077 | 83.83026 | 83.76938 | 83.70812 | 83.64649 | 83.58449 | 83.52211 | 83.45936 | 83.39624 | 83.33274 | 83.26887 | 83.20462 | 83.14001 | 83.07502 | 83.00965 | 82.94391 | 82.8778 | 82.81132 | 82.74446 | 82.67723 | 82.60962 | 82.54164 | 82.47329 | 82.40456 | 82.33546 | 82.26599 | 82.19614 | 82.12593 | 82.05533 | 81.98437 | 81.91302 | 81.84131 | 81.76922 | 81.69676 | 81.62393
|  |  | 2.0528 | 86.9969 | 86.96018 | 86.92309 | 86.88563 | 86.84779 | 86.80958 | 86.771 | 86.73204 | 86.69271 | 86.653 | 86.61292 | 86.57247 | 86.53165 | 86.49045 | 86.44888 | 86.40693 | 86.36461 | 86.32192 | 86.27885 | 86.23541 | 86.1916 | 86.14742 | 86.10286 | 86.05792 | 86.01262 | 85.96694 | 85.92088 | 85.87446 | 85.82765 | 85.78048 | 85.73293 | 85.68501 | 85.63672 | 85.58805 | 85.53901 | 85.48959 | 85.4398 | 85.38964 | 85.33911 | 85.2882 | 85.23692 | 85.18526 | 85.13323 | 85.08083 | 85.02805 | 84.9749 | 84.92138 | 84.86748 | 84.81321 | 84.75857 | 84.70355 | 84.64816 | 84.5924 | 84.53626 | 84.47975 | 84.42286 | 84.36561 | 84.30798 | 84.24997 | 84.19159 | 84.13284 | 84.07371 | 84.01422 | 83.95434 | 83.8941 | 83.83348 | 83.77249 | 83.71112 | 83.64938 | 83.58727 | 83.52478 | 83.46192 | 83.39869 | 83.33508 | 83.2711 | 83.20675 | 83.14202 | 83.07692 | 83.01144 | 82.9456 | 82.87937 | 82.81278 | 82.74581 | 82.67847 | 82.61075 | 82.54267 | 82.4742 | 82.40537 | 82.33616 | 82.26658 | 82.19662 | 82.12629 | 82.05559 | 81.98451 | 81.91306 | 81.84124 | 81.76904 | 81.69647 | 81.62353 | 81.55021 | 81.47652
|  |  | 2.0424 | 86.9346 | 86.89703 | 86.85908 | 86.82076 | 86.78207 | 86.743 | 86.70356 | 86.66375 | 86.62356 | 86.583 | 86.54206 | 86.50075 | 86.45907 | 86.41702 | 86.37459 | 86.33179 | 86.28861 | 86.24506 | 86.20114 | 86.15684 | 86.11217 | 86.06713 | 86.02171 | 85.97592 | 85.92976 | 85.88322 | 85.83631 | 85.78903 | 85.74137 | 85.69334 | 85.64494 | 85.59616 | 85.54701 | 85.49748 | 85.44759 | 85.39731 | 85.34667 | 85.29565 | 85.24426 | 85.19249 | 85.14035 | 85.08784 | 85.03495 | 84.9817 | 84.92806 | 84.87406 | 84.81968 | 84.76492 | 84.7098 | 84.6543 | 84.59842 | 84.54217 | 84.48555 | 84.42856 | 84.37119 | 84.31345 | 84.25534 | 84.19685 | 84.13799 | 84.07875 | 84.01914 | 83.95916 | 83.89881 | 83.83808 | 83.77697 | 83.7155 | 83.65365 | 83.59143 | 83.52883 | 83.46586 | 83.40252 | 83.3388 | 83.27471 | 83.21025 | 83.14541 | 83.0802 | 83.01461 | 82.94866 | 82.88233 | 82.81562 | 82.74854 | 82.68109 | 82.61327 | 82.54507 | 82.4765 | 82.40755 | 82.33823 | 82.26854 | 82.19847 | 82.12804 | 82.05722 | 81.98604 | 81.91448 | 81.84254 | 81.77024 | 81.69756 | 81.6245 | 81.55108 | 81.47728 | 81.4031 | 81.32855
|  |  | 2.032 | 86.87175 | 86.83332 | 86.79452 | 86.75534 | 86.71579 | 86.67587 | 86.63557 | 86.5949 | 86.55386 | 86.51244 | 86.47065 | 86.42848 | 86.38594 | 86.34303 | 86.29975 | 86.25609 | 86.21205 | 86.16765 | 86.12287 | 86.07772 | 86.03219 | 85.98629 | 85.94002 | 85.89337 | 85.84635 | 85.79896 | 85.75119 | 85.70305 | 85.65454 | 85.60565 | 85.55639 | 85.50675 | 85.45674 | 85.40636 | 85.35561 | 85.30448 | 85.25298 | 85.2011 | 85.14885 | 85.09623 | 85.04324 | 84.98987 | 84.93612 | 84.88201 | 84.82752 | 84.77266 | 84.71742 | 84.66181 | 84.60583 | 84.54947 | 84.49274 | 84.43563 | 84.37816 | 84.32031 | 84.26208 | 84.20348 | 84.14451 | 84.08517 | 84.02545 | 83.96536 | 83.90489 | 83.84405 | 83.78284 | 83.72126 | 83.6593 | 83.59696 | 83.53426 | 83.47118 | 83.40773 | 83.3439 | 83.2797 | 83.21513 | 83.15018 | 83.08486 | 83.01916 | 82.9531 | 82.88666 | 82.81984 | 82.75265 | 82.68509 | 82.61716 | 82.54885 | 82.48017 | 82.41111 | 82.34169 | 82.27188 | 82.20171 | 82.13116 | 82.06024 | 81.98894 | 81.91727 | 81.84523 | 81.77281 | 81.70002 | 81.62686 | 81.55332 | 81.47941 | 81.40513 | 81.33047 | 81.25544 | 81.18004
|  |  | 2.0216 | 86.80835 | 86.76906 | 86.7294 | 86.68937 | 86.64896 | 86.60818 | 86.56703 | 86.5255 | 86.4836 | 86.44132 | 86.39868 | 86.35565 | 86.31226 | 86.26849 | 86.22435 | 86.17983 | 86.13494 | 86.08968 | 86.04405 | 85.99804 | 85.95165 | 85.9049 | 85.85777 | 85.81026 | 85.76239 | 85.71414 | 85.66551 | 85.61652 | 85.56715 | 85.5174 | 85.46728 | 85.41679 | 85.36593 | 85.31469 | 85.26308 | 85.21109 | 85.15873 | 85.106 | 85.0529 | 84.99942 | 84.94557 | 84.89134 | 84.83674 | 84.78177 | 84.72642 | 84.6707 | 84.61461 | 84.55814 | 84.5013 | 84.44409 | 84.3865 | 84.32854 | 84.27021 | 84.2115 | 84.15242 | 84.09296 | 84.03313 | 83.97293 | 83.91236 | 83.85141 | 83.79009 | 83.72839 | 83.66632 | 83.60388 | 83.54107 | 83.47788 | 83.41431 | 83.35038 | 83.28607 | 83.22138 | 83.15633 | 83.0909 | 83.02509 | 82.95892 | 82.89237 | 82.82544 | 82.75814 | 82.69047 | 82.62243 | 82.55401 | 82.48522 | 82.41606 | 82.34652 | 82.27661 | 82.20632 | 82.13566 | 82.06463 | 81.99322 | 81.92144 | 81.84929 | 81.77677 | 81.70387 | 81.63059 | 81.55695 | 81.48293 | 81.40853 | 81.33377 | 81.25862 | 81.18311 | 81.10722 | 81.03096
|  |  | 2.0112 | 86.7444 | 86.70425 | 86.66373 | 86.62284 | 86.58158 | 86.53994 | 86.49793 | 86.45555 | 86.41279 | 86.36966 | 86.32615 | 86.28227 | 86.23802 | 86.1934 | 86.1484 | 86.10303 | 86.05728 | 86.01116 | 85.96467 | 85.9178 | 85.87056 | 85.82295 | 85.77496 | 85.7266 | 85.67787 | 85.62876 | 85.57928 | 85.52943 | 85.4792 | 85.4286 | 85.37763 | 85.32628 | 85.27456 | 85.22246 | 85.16999 | 85.11715 | 85.06394 | 85.01035 | 84.95639 | 84.90205 | 84.84734 | 84.79226 | 84.7368 | 84.68097 | 84.62477 | 84.56819 | 84.51124 | 84.45392 | 84.39622 | 84.33815 | 84.27971 | 84.22089 | 84.1617 | 84.10214 | 84.0422 | 83.98189 | 83.9212 | 83.86014 | 83.79871 | 83.73691 | 83.67473 | 83.61218 | 83.54925 | 83.48595 | 83.42228 | 83.35823 | 83.29381 | 83.22902 | 83.16386 | 83.09832 | 83.0324 | 82.96612 | 82.89946 | 82.83242 | 82.76501 | 82.69723 | 82.62908 | 82.56055 | 82.49165 | 82.42238 | 82.35273 | 82.28271 | 82.21231 | 82.14154 | 82.0704 | 81.99889 | 81.927 | 81.85473 | 81.7821 | 81.70909 | 81.63571 | 81.56195 | 81.48782 | 81.41332 | 81.33844 | 81.26319 | 81.18757 | 81.11157 | 81.0352 | 80.95845 | 80.88134
|  |  | 2.0008 | 86.67988 | 86.63888 | 86.59751 | 86.55576 | 86.51364 | 86.47115 | 86.42828 | 86.38504 | 86.34143 | 86.29744 | 86.25308 | 86.20834 | 86.16323 | 86.11775 | 86.07189 | 86.02567 | 85.97906 | 85.93209 | 85.88474 | 85.83702 | 85.78892 | 85.74045 | 85.69161 | 85.64239 | 85.5928 | 85.54284 | 85.4925 | 85.44179 | 85.3907 | 85.33925 | 85.28741 | 85.23521 | 85.18263 | 85.12968 | 85.07636 | 85.02266 | 84.96859 | 84.91414 | 84.85932 | 84.80413 | 84.74856 | 84.69262 | 84.63631 | 84.57962 | 84.52257 | 84.46513 | 84.40733 | 84.34915 | 84.29059 | 84.23166 | 84.17236 | 84.11269 | 84.05264 | 83.99222 | 83.93143 | 83.87026 | 83.80872 | 83.7468 | 83.68451 | 83.62185 | 83.55882 | 83.49541 | 83.43163 | 83.36747 | 83.30294 | 83.23804 | 83.17276 | 83.10711 | 83.04109 | 82.97469 | 82.90792 | 82.84078 | 82.77326 | 82.70537 | 82.63711 | 82.56847 | 82.49946 | 82.43008 | 82.36032 | 82.29019 | 82.21968 | 82.1488 | 82.07755 | 82.00593 | 81.93393 | 81.86156 | 81.78881 | 81.71569 | 81.6422 | 81.56833 | 81.49409 | 81.41948 | 81.34449 | 81.26913 | 81.1934 | 81.11729 | 81.04081 | 80.96396 | 80.88673 | 80.80913 | 80.73116
|  |  | 1.9904 | 86.61482 | 86.57296 | 86.53073 | 86.48813 | 86.44515 | 86.4018 | 86.35808 | 86.31398 | 86.26951 | 86.22466 | 86.17944 | 86.13385 | 86.08789 | 86.04155 | 85.99484 | 85.94775 | 85.90029 | 85.85246 | 85.80425 | 85.75567 | 85.70672 | 85.65739 | 85.60769 | 85.55762 | 85.50717 | 85.45635 | 85.40516 | 85.35359 | 85.30165 | 85.24934 | 85.19665 | 85.14359 | 85.09015 | 85.03635 | 84.98216 | 84.92761 | 84.87268 | 84.81738 | 84.7617 | 84.70565 | 84.64923 | 84.59243 | 84.53527 | 84.47772 | 84.41981 | 84.36152 | 84.30285 | 84.24382 | 84.18441 | 84.12462 | 84.06446 | 84.00393 | 83.94303 | 83.88175 | 83.8201 | 83.75808 | 83.69568 | 83.63291 | 83.56976 | 83.50624 | 83.44235 | 83.37809 | 83.31345 | 83.24843 | 83.18305 | 83.11729 | 83.05116 | 82.98465 | 82.91777 | 82.85052 | 82.78289 | 82.71489 | 82.64652 | 82.57777 | 82.50865 | 82.43915 | 82.36929 | 82.29905 | 82.22843 | 82.15744 | 82.08608 | 82.01435 | 81.94224 | 81.86976 | 81.7969 | 81.72367 | 81.65007 | 81.57609 | 81.50174 | 81.42702 | 81.35193 | 81.27646 | 81.20061 | 81.1244 | 81.04781 | 80.97084 | 80.89351 | 80.81579 | 80.73771 | 80.65925 | 80.58042
|  |  | 1.98 | 86.5492 | 86.50649 | 86.4634 | 86.41994 | 86.37611 | 86.3319 | 86.28732 | 86.24236 | 86.19704 | 86.15133 | 86.10526 | 86.05881 | 86.01199 | 85.96479 | 85.91722 | 85.86928 | 85.82097 | 85.77228 | 85.72321 | 85.67378 | 85.62397 | 85.57379 | 85.52323 | 85.4723 | 85.42099 | 85.36932 | 85.31727 | 85.26484 | 85.21205 | 85.15887 | 85.10533 | 85.05141 | 84.99712 | 84.94246 | 84.88742 | 84.83201 | 84.77622 | 84.72006 | 84.66353 | 84.60662 | 84.54934 | 84.49169 | 84.43367 | 84.37527 | 84.31649 | 84.25735 | 84.19783 | 84.13793 | 84.07767 | 84.01703 | 83.95601 | 83.89462 | 83.83286 | 83.77073 | 83.70822 | 83.64534 | 83.58209 | 83.51846 | 83.45446 | 83.39008 | 83.32533 | 83.26021 | 83.19471 | 83.12884 | 83.0626 | 82.99599 | 82.929 | 82.86163 | 82.7939 | 82.72579 | 82.6573 | 82.58845 | 82.51922 | 82.44961 | 82.37963 | 82.30928 | 82.23856 | 82.16746 | 82.09599 | 82.02415 | 81.95193 | 81.87934 | 81.80637 | 81.73303 | 81.65932 | 81.58523 | 81.51078 | 81.43594 | 81.36074 | 81.28516 | 81.2092 | 81.13288 | 81.05618 | 80.97911 | 80.90166 | 80.82384 | 80.74564 | 80.66708 | 80.58814 | 80.50882 | 80.42913
|  |  | 1.9696 | 86.48303 | 86.43946 | 86.39552 | 86.3512 | 86.30651 | 86.26144 | 86.21601 | 86.17019 | 86.12401 | 86.07745 | 86.03052 | 85.98322 | 85.93554 | 85.88748 | 85.83906 | 85.79026 | 85.74109 | 85.69154 | 85.64162 | 85.59133 | 85.54066 | 85.48962 | 85.43821 | 85.38642 | 85.33426 | 85.28173 | 85.22882 | 85.17554 | 85.12189 | 85.06786 | 85.01346 | 84.95868 | 84.90353 | 84.84801 | 84.79212 | 84.73585 | 84.67921 | 84.62219 | 84.5648 | 84.50704 | 84.4489 | 84.3904 | 84.33151 | 84.27226 | 84.21263 | 84.15262 | 84.09225 | 84.0315 | 83.97037 | 83.90888 | 83.847 | 83.78476 | 83.72214 | 83.65915 | 83.59579 | 83.53205 | 83.46794 | 83.40345 | 83.33859 | 83.27336 | 83.20776 | 83.14178 | 83.07543 | 83.0087 | 82.9416 | 82.87413 | 82.80628 | 82.73806 | 82.66947 | 82.6005 | 82.53116 | 82.46145 | 82.39136 | 82.3209 | 82.25007 | 82.17886 | 82.10728 | 82.03532 | 81.963 | 81.89029 | 81.81722 | 81.74377 | 81.66995 | 81.59575 | 81.52119 | 81.44624 | 81.37093 | 81.29524 | 81.21918 | 81.14274 | 81.06593 | 80.98875 | 80.91119 | 80.83326 | 80.75496 | 80.67628 | 80.59723 | 80.51781 | 80.43801 | 80.35784 | 80.27729
|  |  | 1.9592 | 86.4163 | 86.37188 | 86.32708 | 86.2819 | 86.23636 | 86.19043 | 86.14414 | 86.09747 | 86.05043 | 86.00302 | 85.95523 | 85.90707 | 85.85853 | 85.80962 | 85.76034 | 85.71068 | 85.66065 | 85.61025 | 85.55948 | 85.50833 | 85.4568 | 85.40491 | 85.35264 | 85.29999 | 85.24698 | 85.19359 | 85.13982 | 85.08568 | 85.03117 | 84.97629 | 84.92103 | 84.8654 | 84.80939 | 84.75302 | 84.69626 | 84.63914 | 84.58164 | 84.52377 | 84.46552 | 84.4069 | 84.34791 | 84.28855 | 84.22881 | 84.16869 | 84.10821 | 84.04735 | 83.98611 | 83.92451 | 83.86253 | 83.80017 | 83.73744 | 83.67434 | 83.61087 | 83.54702 | 83.4828 | 83.41821 | 83.35324 | 83.2879 | 83.22218 | 83.15609 | 83.08963 | 83.02279 | 82.95559 | 82.888 | 82.82005 | 82.75172 | 82.68301 | 82.61394 | 82.54449 | 82.47466 | 82.40447 | 82.3339 | 82.26295 | 82.19164 | 82.11995 | 82.04788 | 81.97544 | 81.90263 | 81.82945 | 81.75589 | 81.68196 | 81.60765 | 81.53297 | 81.45792 | 81.3825 | 81.3067 | 81.23053 | 81.15398 | 81.07706 | 80.99977 | 80.9221 | 80.84406 | 80.76565 | 80.68686 | 80.6077 | 80.52817 | 80.44826 | 80.36798 | 80.28733 | 80.2063 | 80.1249
|  |  | 1.9488 | 86.34902 | 86.30374 | 86.25808 | 86.21205 | 86.16565 | 86.11887 | 86.07172 | 86.0242 | 85.9763 | 85.92803 | 85.87938 | 85.83036 | 85.78097 | 85.7312 | 85.68107 | 85.63055 | 85.57967 | 85.52841 | 85.47678 | 85.42477 | 85.37239 | 85.31964 | 85.26651 | 85.21301 | 85.15914 | 85.10489 | 85.05027 | 84.99527 | 84.93991 | 84.88416 | 84.82805 | 84.77156 | 84.7147 | 84.65747 | 84.59986 | 84.54188 | 84.48352 | 84.42479 | 84.36569 | 84.30621 | 84.24636 | 84.18614 | 84.12554 | 84.06458 | 84.00323 | 83.94152 | 83.87943 | 83.81696 | 83.75412 | 83.69091 | 83.62733 | 83.56337 | 83.49904 | 83.43434 | 83.36926 | 83.30381 | 83.23798 | 83.17178 | 83.10521 | 83.03827 | 82.97095 | 82.90326 | 82.83519 | 82.76675 | 82.69794 | 82.62875 | 82.55919 | 82.48926 | 82.41895 | 82.34827 | 82.27722 | 82.20579 | 82.13399 | 82.06182 | 81.98927 | 81.91635 | 81.84306 | 81.76939 | 81.69535 | 81.62093 | 81.54614 | 81.47098 | 81.39545 | 81.31954 | 81.24326 | 81.1666 | 81.08957 | 81.01217 | 80.93439 | 80.85624 | 80.77772 | 80.69882 | 80.61955 | 80.53991 | 80.45989 | 80.3795 | 80.29874 | 80.2176 | 80.13609 | 80.05421 | 79.97195
|  |  | 1.9384 | 86.28119 | 86.23505 | 86.18854 | 86.14165 | 86.09439 | 86.04675 | 85.99875 | 85.95037 | 85.90161 | 85.85248 | 85.80298 | 85.75311 | 85.70286 | 85.65223 | 85.60124 | 85.54987 | 85.49813 | 85.44601 | 85.39352 | 85.34066 | 85.28742 | 85.23381 | 85.17983 | 85.12547 | 85.07074 | 85.01564 | 84.96016 | 84.90431 | 84.84808 | 84.79149 | 84.73452 | 84.67717 | 84.61945 | 84.56136 | 84.5029 | 84.44406 | 84.38485 | 84.32526 | 84.2653 | 84.20497 | 84.14426 | 84.08318 | 84.02173 | 83.9599 | 83.8977 | 83.83513 | 83.77218 | 83.70886 | 83.64517 | 83.5811 | 83.51666 | 83.45185 | 83.38666 | 83.3211 | 83.25516 | 83.18886 | 83.12217 | 83.05512 | 82.98769 | 82.91989 | 82.85171 | 82.78316 | 82.71424 | 82.64495 | 82.57528 | 82.50523 | 82.43482 | 82.36403 | 82.29286 | 82.22133 | 82.14942 | 82.07713 | 82.00448 | 81.93145 | 81.85804 | 81.78426 | 81.71011 | 81.63559 | 81.56069 | 81.48542 | 81.40977 | 81.33376 | 81.25736 | 81.1806 | 81.10346 | 81.02595 | 80.94806 | 80.8698 | 80.79117 | 80.71216 | 80.63278 | 80.55303 | 80.4729 | 80.3924 | 80.31153 | 80.23028 | 80.14866 | 80.06667 | 79.9843 | 79.90156 | 79.81844
|  |  | 1.928 | 86.2128 | 86.16581 | 86.11844 | 86.07069 | 86.02257 | 85.97408 | 85.92522 | 85.87598 | 85.82637 | 85.77638 | 85.72603 | 85.67529 | 85.62419 | 85.57271 | 85.52086 | 85.46863 | 85.41603 | 85.36306 | 85.30971 | 85.25599 | 85.2019 | 85.14743 | 85.09259 | 85.03738 | 84.98179 | 84.92583 | 84.8695 | 84.81279 | 84.75571 | 84.69826 | 84.64043 | 84.58223 | 84.52365 | 84.4647 | 84.40538 | 84.34569 | 84.28562 | 84.22517 | 84.16436 | 84.10317 | 84.04161 | 83.97967 | 83.91736 | 83.85468 | 83.79162 | 83.72819 | 83.66439 | 83.60021 | 83.53566 | 83.47074 | 83.40544 | 83.33977 | 83.27372 | 83.20731 | 83.14051 | 83.07335 | 83.00581 | 82.9379 | 82.86961 | 82.80096 | 82.73192 | 82.66252 | 82.59274 | 82.52259 | 82.45206 | 82.38116 | 82.30989 | 82.23824 | 82.16622 | 82.09383 | 82.02106 | 81.94792 | 81.87441 | 81.80052 | 81.72626 | 81.65162 | 81.57662 | 81.50124 | 81.42548 | 81.34935 | 81.27285 | 81.19598 | 81.11873 | 81.0411 | 80.96311 | 80.88474 | 80.806 | 80.72688 | 80.64739 | 80.56753 | 80.48729 | 80.40668 | 80.3257 | 80.24434 | 80.16261 | 80.08051 | 79.99803 | 79.91518 | 79.83196 | 79.74836 | 79.66439
|  |  | 1.9176 | 86.14386 | 86.09601 | 86.04778 | 85.99918 | 85.95021 | 85.90086 | 85.85114 | 85.80104 | 85.75057 | 85.69973 | 85.64852 | 85.59693 | 85.54497 | 85.49263 | 85.43992 | 85.38684 | 85.33338 | 85.27955 | 85.22535 | 85.17078 | 85.11583 | 85.0605 | 85.00481 | 84.94873 | 84.89229 | 84.83547 | 84.77828 | 84.72072 | 84.66278 | 84.60447 | 84.54579 | 84.48673 | 84.4273 | 84.36749 | 84.30731 | 84.24676 | 84.18583 | 84.12454 | 84.06286 | 84.00082 | 83.9384 | 83.87561 | 83.81244 | 83.7489 | 83.68499 | 83.6207 | 83.55604 | 83.49101 | 83.4256 | 83.35982 | 83.29366 | 83.22714 | 83.16023 | 83.09296 | 83.02531 | 82.95729 | 82.8889 | 82.82013 | 82.75098 | 82.68147 | 82.61158 | 82.54132 | 82.47068 | 82.39967 | 82.32829 | 82.25653 | 82.1844 | 82.1119 | 82.03902 | 81.96577 | 81.89215 | 81.81815 | 81.74378 | 81.66904 | 81.59392 | 81.51843 | 81.44257 | 81.36633 | 81.28972 | 81.21273 | 81.13537 | 81.05764 | 80.97954 | 80.90106 | 80.82221 | 80.74298 | 80.66338 | 80.58341 | 80.50306 | 80.42234 | 80.34125 | 80.25978 | 80.17794 | 80.09573 | 80.01314 | 79.93018 | 79.84685 | 79.76314 | 79.67906 | 79.5946 | 79.50978
|  |  | 1.9072 | 86.07437 | 86.02566 | 85.97657 | 85.92712 | 85.87728 | 85.82708 | 85.7765 | 85.72555 | 85.67423 | 85.62253 | 85.57046 | 85.51801 | 85.46519 | 85.412 | 85.35843 | 85.30449 | 85.25018 | 85.1955 | 85.14044 | 85.085 | 85.0292 | 84.97302 | 84.91646 | 84.85954 | 84.80224 | 84.74456 | 84.68651 | 84.62809 | 84.5693 | 84.51013 | 84.45059 | 84.39067 | 84.33039 | 84.26972 | 84.20869 | 84.14728 | 84.0855 | 84.02334 | 83.96081 | 83.89791 | 83.83464 | 83.77099 | 83.70696 | 83.64257 | 83.5778 | 83.51265 | 83.44714 | 83.38125 | 83.31498 | 83.24834 | 83.18133 | 83.11395 | 83.04619 | 82.97806 | 82.90956 | 82.84068 | 82.77143 | 82.7018 | 82.6318 | 82.56143 | 82.49068 | 82.41956 | 82.34807 | 82.27621 | 82.20397 | 82.13135 | 82.05837 | 81.98501 | 81.91127 | 81.83717 | 81.76269 | 81.68783 | 81.61261 | 81.53701 | 81.46103 | 81.38468 | 81.30796 | 81.23087 | 81.1534 | 81.07556 | 80.99734 | 80.91875 | 80.83979 | 80.76046 | 80.68075 | 80.60067 | 80.52021 | 80.43938 | 80.35818 | 80.2766 | 80.19465 | 80.11233 | 80.02963 | 79.94656 | 79.86312 | 79.7793 | 79.69511 | 79.61054 | 79.52561 | 79.4403 | 79.35461
|  |  | 1.8968 | 86.00432 | 85.95475 | 85.90481 | 85.8545 | 85.80381 | 85.75275 | 85.70131 | 85.64951 | 85.59732 | 85.54477 | 85.49184 | 85.43854 | 85.38486 | 85.33081 | 85.27639 | 85.2216 | 85.16643 | 85.11088 | 85.05497 | 84.99868 | 84.94201 | 84.88498 | 84.82757 | 84.76978 | 84.71163 | 84.6531 | 84.59419 | 84.53491 | 84.47526 | 84.41524 | 84.35484 | 84.29407 | 84.23292 | 84.1714 | 84.10951 | 84.04725 | 83.98461 | 83.9216 | 83.85821 | 83.79445 | 83.73032 | 83.66581 | 83.60093 | 83.53568 | 83.47005 | 83.40405 | 83.33768 | 83.27093 | 83.20381 | 83.13632 | 83.06845 | 83.00021 | 82.93159 | 82.86261 | 82.79324 | 82.72351 | 82.6534 | 82.58292 | 82.51206 | 82.44084 | 82.36923 | 82.29726 | 82.22491 | 82.15219 | 82.07909 | 82.00562 | 81.93178 | 81.85756 | 81.78297 | 81.70801 | 81.63267 | 81.55696 | 81.48087 | 81.40442 | 81.32759 | 81.25038 | 81.1728 | 81.09485 | 81.01653 | 80.93783 | 80.85876 | 80.77931 | 80.69949 | 80.6193 | 80.53874 | 80.4578 | 80.37648 | 80.2948 | 80.21274 | 80.13031 | 80.0475 | 79.96432 | 79.88077 | 79.79684 | 79.71254 | 79.62786 | 79.54282 | 79.4574 | 79.3716 | 79.28543 | 79.19889
|  |  | 1.8864 | 85.93372 | 85.88329 | 85.83249 | 85.78132 | 85.72978 | 85.67786 | 85.62557 | 85.57291 | 85.51987 | 85.46646 | 85.41267 | 85.35851 | 85.30398 | 85.24907 | 85.19379 | 85.13814 | 85.08212 | 85.02572 | 84.96894 | 84.9118 | 84.85428 | 84.79638 | 84.73812 | 84.67948 | 84.62046 | 84.56107 | 84.50131 | 84.44118 | 84.38067 | 84.31979 | 84.25854 | 84.19691 | 84.13491 | 84.07253 | 84.00978 | 83.94666 | 83.88316 | 83.8193 | 83.75505 | 83.69044 | 83.62545 | 83.56008 | 83.49435 | 83.42824 | 83.36175 | 83.2949 | 83.22767 | 83.16006 | 83.09209 | 83.02374 | 82.95501 | 82.88591 | 82.81644 | 82.7466 | 82.67638 | 82.60579 | 82.53482 | 82.46348 | 82.39177 | 82.31969 | 82.24723 | 82.1744 | 82.10119 | 82.02761 | 81.95366 | 81.87933 | 81.80463 | 81.72956 | 81.65411 | 81.57829 | 81.5021 | 81.42553 | 81.34859 | 81.27128 | 81.19359 | 81.11553 | 81.03709 | 80.95828 | 80.8791 | 80.79955 | 80.71962 | 80.63932 | 80.55864 | 80.47759 | 80.39617 | 80.31437 | 80.23221 | 80.14966 | 80.06675 | 79.98346 | 79.89979 | 79.81576 | 79.73135 | 79.64656 | 79.56141 | 79.47588 | 79.38997 | 79.30369 | 79.21704 | 79.13002 | 79.04262
|  |  | 1.876 | 85.86256 | 85.81128 | 85.75962 | 85.7076 | 85.6552 | 85.60242 | 85.54927 | 85.49575 | 85.44186 | 85.38759 | 85.33295 | 85.27793 | 85.22254 | 85.16678 | 85.11064 | 85.05413 | 84.99725 | 84.94 | 84.88237 | 84.82436 | 84.76599 | 84.70724 | 84.64811 | 84.58862 | 84.52874 | 84.4685 | 84.40788 | 84.34689 | 84.28553 | 84.22379 | 84.16168 | 84.09919 | 84.03634 | 83.9731 | 83.9095 | 83.84552 | 83.78117 | 83.71644 | 83.65134 | 83.58587 | 83.52002 | 83.4538 | 83.38721 | 83.32024 | 83.2529 | 83.18519 | 83.1171 | 83.04864 | 82.97981 | 82.9106 | 82.84102 | 82.77107 | 82.70074 | 82.63004 | 82.55896 | 82.48751 | 82.41569 | 82.3435 | 82.27093 | 82.19799 | 82.12467 | 82.05098 | 81.97692 | 81.90248 | 81.82767 | 81.75249 | 81.67693 | 81.601 | 81.5247 | 81.44802 | 81.37097 | 81.29355 | 81.21575 | 81.13758 | 81.05904 | 80.98012 | 80.90083 | 80.82116 | 80.74112 | 80.66071 | 80.57993 | 80.49877 | 80.41724 | 80.33533 | 80.25305 | 80.1704 | 80.08737 | 80.00397 | 79.9202 | 79.83605 | 79.75153 | 79.66664 | 79.58137 | 79.49573 | 79.40972 | 79.32333 | 79.23657 | 79.14944 | 79.06193 | 78.97405 | 78.88579
|  |  | 1.8656 | 85.79085 | 85.73871 | 85.6862 | 85.63332 | 85.58006 | 85.52643 | 85.47242 | 85.41804 | 85.36329 | 85.30817 | 85.25267 | 85.1968 | 85.14055 | 85.08393 | 85.02694 | 84.96957 | 84.91183 | 84.85372 | 84.79524 | 84.73638 | 84.67714 | 84.61754 | 84.55755 | 84.4972 | 84.43647 | 84.37537 | 84.3139 | 84.25205 | 84.18983 | 84.12724 | 84.06427 | 84.00093 | 83.93721 | 83.87312 | 83.80866 | 83.74382 | 83.67862 | 83.61303 | 83.54708 | 83.48075 | 83.41404 | 83.34697 | 83.27952 | 83.2117 | 83.1435 | 83.07493 | 83.00598 | 82.93667 | 82.86698 | 82.79691 | 82.72647 | 82.65566 | 82.58448 | 82.51292 | 82.44099 | 82.36868 | 82.29601 | 82.22295 | 82.14953 | 82.07573 | 82.00156 | 81.92701 | 81.85209 | 81.7768 | 81.70113 | 81.62509 | 81.54868 | 81.47189 | 81.39473 | 81.3172 | 81.23929 | 81.16101 | 81.08236 | 81.00333 | 80.92393 | 80.84416 | 80.76401 | 80.68349 | 80.60259 | 80.52132 | 80.43968 | 80.35767 | 80.27528 | 80.19251 | 80.10938 | 80.02587 | 79.94199 | 79.85773 | 79.7731 | 79.6881 | 79.60272 | 79.51697 | 79.43085 | 79.34435 | 79.25748 | 79.17024 | 79.08262 | 78.99463 | 78.90626 | 78.81753 | 78.72841
|  |  | 1.8552 | 85.71858 | 85.66559 | 85.61222 | 85.55848 | 85.50437 | 85.44988 | 85.39502 | 85.33978 | 85.28418 | 85.22819 | 85.17184 | 85.11511 | 85.05801 | 85.00053 | 84.94268 | 84.88446 | 84.82586 | 84.76689 | 84.70755 | 84.64783 | 84.58774 | 84.52728 | 84.46644 | 84.40523 | 84.34365 | 84.28169 | 84.21936 | 84.15666 | 84.09358 | 84.03013 | 83.9663 | 83.9021 | 83.83753 | 83.77259 | 83.70727 | 83.64158 | 83.57551 | 83.50907 | 83.44226 | 83.37507 | 83.30751 | 83.23958 | 83.17127 | 83.10259 | 83.03354 | 82.96411 | 82.89431 | 82.82414 | 82.75359 | 82.68267 | 82.61138 | 82.53971 | 82.46767 | 82.39525 | 82.32246 | 82.2493 | 82.17577 | 82.10186 | 82.02758 | 81.95292 | 81.87789 | 81.80249 | 81.72671 | 81.65056 | 81.57404 | 81.49714 | 81.41987 | 81.34223 | 81.26421 | 81.18582 | 81.10706 | 81.02792 | 80.94841 | 80.86853 | 80.78827 | 80.70764 | 80.62663 | 80.54526 | 80.4635 | 80.38138 | 80.29888 | 80.21601 | 80.13276 | 80.04914 | 79.96515 | 79.88079 | 79.79605 | 79.71093 | 79.62545 | 79.53959 | 79.45335 | 79.36675 | 79.27977 | 79.19241 | 79.10469 | 79.01659 | 78.92811 | 78.83926 | 78.75004 | 78.66045 | 78.57048
|  |  | 1.8448 | 85.64577 | 85.59192 | 85.53769 | 85.48309 | 85.42812 | 85.37278 | 85.31706 | 85.26097 | 85.2045 | 85.14766 | 85.09045 | 85.03287 | 84.97491 | 84.91658 | 84.85787 | 84.79879 | 84.73934 | 84.67951 | 84.61931 | 84.55874 | 84.49779 | 84.43647 | 84.37478 | 84.31271 | 84.25027 | 84.18746 | 84.12427 | 84.06071 | 83.99677 | 83.93246 | 83.86778 | 83.80273 | 83.7373 | 83.6715 | 83.60532 | 83.53877 | 83.47185 | 83.40455 | 83.33689 | 83.26884 | 83.20043 | 83.13164 | 83.06247 | 82.99294 | 82.92303 | 82.85274 | 82.78209 | 82.71106 | 82.63965 | 82.56787 | 82.49572 | 82.4232 | 82.3503 | 82.27703 | 82.20338 | 82.12937 | 82.05497 | 81.98021 | 81.90507 | 81.82956 | 81.75367 | 81.67741 | 81.60078 | 81.52377 | 81.44639 | 81.36864 | 81.29051 | 81.21201 | 81.13314 | 81.05389 | 80.97427 | 80.89428 | 80.81391 | 80.73317 | 80.65206 | 80.57057 | 80.48871 | 80.40647 | 80.32386 | 80.24088 | 80.15753 | 80.0738 | 79.9897 | 79.90522 | 79.82037 | 79.73515 | 79.64955 | 79.56358 | 79.47724 | 79.39052 | 79.30343 | 79.21597 | 79.12813 | 79.03992 | 78.95134 | 78.86238 | 78.77305 | 78.68335 | 78.59327 | 78.50282 | 78.41199
|  |  | 1.8344 | 85.57239 | 85.51769 | 85.46261 | 85.40715 | 85.35132 | 85.29512 | 85.23855 | 85.1816 | 85.12428 | 85.06658 | 85.00851 | 84.95007 | 84.89126 | 84.83207 | 84.7725 | 84.71257 | 84.65226 | 84.59158 | 84.53052 | 84.46909 | 84.40729 | 84.34511 | 84.28256 | 84.21963 | 84.15634 | 84.09267 | 84.02862 | 83.9642 | 83.89941 | 83.83425 | 83.76871 | 83.7028 | 83.63651 | 83.56985 | 83.50282 | 83.43542 | 83.36764 | 83.29949 | 83.23096 | 83.16206 | 83.09279 | 83.02314 | 82.95312 | 82.88273 | 82.81196 | 82.74082 | 82.66931 | 82.59742 | 82.52516 | 82.45252 | 82.37952 | 82.30613 | 82.23238 | 82.15825 | 82.08375 | 82.00888 | 81.93363 | 81.858 | 81.78201 | 81.70564 | 81.6289 | 81.55178 | 81.47429 | 81.39643 | 81.31819 | 81.23958 | 81.1606 | 81.08124 | 81.00151 | 80.92141 | 80.84093 | 80.76008 | 80.67886 | 80.59726 | 80.51529 | 80.43294 | 80.35023 | 80.26713 | 80.18367 | 80.09983 | 80.01562 | 79.93103 | 79.84607 | 79.76074 | 79.67504 | 79.58896 | 79.5025 | 79.41568 | 79.32848 | 79.2409 | 79.15296 | 79.06464 | 78.97594 | 78.88688 | 78.79744 | 78.70762 | 78.61744 | 78.52687 | 78.43594 | 78.34463 | 78.25295
|  |  | 1.824 | 85.49847 | 85.4429 | 85.38697 | 85.33066 | 85.27397 | 85.21691 | 85.15948 | 85.10168 | 85.0435 | 84.98495 | 84.92602 | 84.86672 | 84.80705 | 84.747 | 84.68658 | 84.62579 | 84.56463 | 84.50309 | 84.44117 | 84.37889 | 84.31623 | 84.25319 | 84.18979 | 84.126 | 84.06185 | 83.99732 | 83.93242 | 83.86715 | 83.8015 | 83.73548 | 83.66908 | 83.60231 | 83.53517 | 83.46766 | 83.39977 | 83.33151 | 83.26287 | 83.19386 | 83.12448 | 83.05472 | 82.98459 | 82.91409 | 82.84321 | 82.77196 | 82.70034 | 82.62834 | 82.55597 | 82.48323 | 82.41011 | 82.33662 | 82.26276 | 82.18852 | 82.11391 | 82.03892 | 81.96356 | 81.88783 | 81.81173 | 81.73525 | 81.65839 | 81.58117 | 81.50357 | 81.4256 | 81.34725 | 81.26853 | 81.18944 | 81.10997 | 81.03013 | 80.94992 | 80.86933 | 80.78837 | 80.70704 | 80.62533 | 80.54325 | 80.46079 | 80.37797 | 80.29477 | 80.21119 | 80.12724 | 80.04292 | 79.95823 | 79.87316 | 79.78772 | 79.7019 | 79.61571 | 79.52915 | 79.44221 | 79.3549 | 79.26722 | 79.17916 | 79.09073 | 79.00193 | 78.91275 | 78.8232 | 78.73328 | 78.64298 | 78.55231 | 78.46127 | 78.36985 | 78.27806 | 78.18589 | 78.09335
|  |  | 1.8136 | 85.42399 | 85.36757 | 85.31077 | 85.25361 | 85.19607 | 85.13815 | 85.07986 | 85.0212 | 84.96217 | 84.90276 | 84.84297 | 84.78282 | 84.72229 | 84.66139 | 84.60011 | 84.53846 | 84.47644 | 84.41404 | 84.35127 | 84.28813 | 84.22461 | 84.16072 | 84.09646 | 84.03182 | 83.96681 | 83.90143 | 83.83567 | 83.76954 | 83.70303 | 83.63615 | 83.5689 | 83.50128 | 83.43328 | 83.36491 | 83.29616 | 83.22704 | 83.15755 | 83.08768 | 83.01744 | 82.94683 | 82.87585 | 82.80449 | 82.73275 | 82.66065 | 82.58817 | 82.51531 | 82.44208 | 82.36848 | 82.29451 | 82.22016 | 82.14544 | 82.07035 | 81.99488 | 81.91904 | 81.84282 | 81.76623 | 81.68927 | 81.61194 | 81.53423 | 81.45614 | 81.37769 | 81.29886 | 81.21966 | 81.14008 | 81.06013 | 80.97981 | 80.89911 | 80.81804 | 80.7366 | 80.65478 | 80.57259 | 80.49002 | 80.40709 | 80.32378 | 80.24009 | 80.15603 | 80.0716 | 79.9868 | 79.90162 | 79.81607 | 79.73014 | 79.64384 | 79.55717 | 79.47012 | 79.38271 | 79.29491 | 79.20675 | 79.11821 | 79.02929 | 78.94001 | 78.85035 | 78.76031 | 78.66991 | 78.57913 | 78.48797 | 78.39644 | 78.30454 | 78.21227 | 78.11962 | 78.0266 | 77.93321
|  |  | 1.8032 | 85.34896 | 85.29168 | 85.23403 | 85.176 | 85.1176 | 85.05883 | 84.99969 | 84.94017 | 84.88028 | 84.82001 | 84.75937 | 84.69836 | 84.63698 | 84.57522 | 84.51308 | 84.45058 | 84.3877 | 84.32444 | 84.26082 | 84.19682 | 84.13244 | 84.0677 | 84.00258 | 83.93708 | 83.87122 | 83.80497 | 83.73836 | 83.67137 | 83.60401 | 83.53628 | 83.46817 | 83.39969 | 83.33083 | 83.2616 | 83.192 | 83.12202 | 83.05168 | 82.98095 | 82.90986 | 82.83839 | 82.76654 | 82.69433 | 82.62174 | 82.54877 | 82.47544 | 82.40173 | 82.32764 | 82.25319 | 82.17835 | 82.10315 | 82.02757 | 81.95162 | 81.8753 | 81.7986 | 81.72153 | 81.64408 | 81.56626 | 81.48807 | 81.4095 | 81.33057 | 81.25125 | 81.17157 | 81.09151 | 81.01107 | 80.93027 | 80.84909 | 80.76753 | 80.68561 | 80.60331 | 80.52063 | 80.43759 | 80.35417 | 80.27037 | 80.1862 | 80.10166 | 80.01675 | 79.93146 | 79.8458 | 79.75976 | 79.67335 | 79.58657 | 79.49942 | 79.41189 | 79.32399 | 79.23571 | 79.14706 | 79.05804 | 78.96864 | 78.87887 | 78.78873 | 78.69821 | 78.60732 | 78.51606 | 78.42442 | 78.33241 | 78.24002 | 78.14727 | 78.05414 | 77.96063 | 77.86675 | 77.7725
|  |  | 1.7928 | 85.27337 | 85.21523 | 85.15673 | 85.09785 | 85.03859 | 84.97896 | 84.91896 | 84.85859 | 84.79784 | 84.73672 | 84.67522 | 84.61335 | 84.55111 | 84.48849 | 84.4255 | 84.36214 | 84.2984 | 84.23429 | 84.16981 | 84.10495 | 84.03972 | 83.97412 | 83.90814 | 83.84179 | 83.77507 | 83.70797 | 83.6405 | 83.57265 | 83.50444 | 83.43584 | 83.36688 | 83.29754 | 83.22783 | 83.15774 | 83.08728 | 83.01645 | 82.94525 | 82.87367 | 82.80171 | 82.72939 | 82.65669 | 82.58362 | 82.51017 | 82.43635 | 82.36215 | 82.28759 | 82.21265 | 82.13733 | 82.06165 | 81.98558 | 81.90915 | 81.83234 | 81.75516 | 81.67761 | 81.59968 | 81.52138 | 81.4427 | 81.36365 | 81.28423 | 81.20443 | 81.12426 | 81.04372 | 80.9628 | 80.88152 | 80.79985 | 80.71782 | 80.63541 | 80.55262 | 80.46946 | 80.38593 | 80.30203 | 80.21775 | 80.1331 | 80.04808 | 79.96268 | 79.87691 | 79.79076 | 79.70424 | 79.61735 | 79.53009 | 79.44245 | 79.35444 | 79.26605 | 79.17729 | 79.08816 | 78.99865 | 78.90877 | 78.81852 | 78.72789 | 78.63689 | 78.54552 | 78.45377 | 78.36165 | 78.26916 | 78.17629 | 78.08305 | 77.98944 | 77.89545 | 77.80109 | 77.70635 | 77.61124
|  |  | 1.7824 | 85.19723 | 85.13824 | 85.07887 | 85.01913 | 84.95902 | 84.89854 | 84.83768 | 84.77645 | 84.71484 | 84.65286 | 84.59051 | 84.52779 | 84.46469 | 84.40121 | 84.33737 | 84.27315 | 84.20856 | 84.14359 | 84.07825 | 84.01254 | 83.94645 | 83.87999 | 83.81315 | 83.74595 | 83.67837 | 83.61041 | 83.54208 | 83.47338 | 83.40431 | 83.33486 | 83.26504 | 83.19484 | 83.12427 | 83.05333 | 82.98202 | 82.91033 | 82.83826 | 82.76583 | 82.69302 | 82.61984 | 82.54628 | 82.47235 | 82.39805 | 82.32337 | 82.24832 | 82.1729 | 82.0971 | 82.02093 | 81.94438 | 81.86746 | 81.79017 | 81.71251 | 81.63447 | 81.55606 | 81.47727 | 81.39812 | 81.31858 | 81.23868 | 81.1584 | 81.07775 | 80.99672 | 80.91532 | 80.83355 | 80.7514 | 80.66888 | 80.58599 | 80.50272 | 80.41908 | 80.33507 | 80.25068 | 80.16592 | 80.08079 | 79.99528 | 79.9094 | 79.82314 | 79.73651 | 79.64951 | 79.56214 | 79.47439 | 79.38627 | 79.29777 | 79.2089 | 79.11966 | 79.03004 | 78.94006 | 78.84969 | 78.75896 | 78.66785 | 78.57636 | 78.48451 | 78.39228 | 78.29967 | 78.2067 | 78.11335 | 78.01962 | 77.92552 | 77.83105 | 77.73621 | 77.64099 | 77.5454 | 77.44943
|  |  | 1.772 | 85.12053 | 85.06068 | 85.00046 | 84.93987 | 84.8789 | 84.81756 | 84.75584 | 84.69376 | 84.63129 | 84.56846 | 84.50525 | 84.44167 | 84.37771 | 84.31338 | 84.24868 | 84.1836 | 84.11815 | 84.05233 | 83.98613 | 83.91956 | 83.85262 | 83.7853 | 83.71761 | 83.64955 | 83.58111 | 83.5123 | 83.44311 | 83.37356 | 83.30362 | 83.23332 | 83.16264 | 83.09159 | 83.02016 | 82.94837 | 82.87619 | 82.80365 | 82.73073 | 82.65744 | 82.58377 | 82.50973 | 82.43532 | 82.36053 | 82.28537 | 82.20984 | 82.13393 | 82.05765 | 81.98099 | 81.90397 | 81.82657 | 81.74879 | 81.67064 | 81.59212 | 81.51323 | 81.43396 | 81.35432 | 81.2743 | 81.19391 | 81.11315 | 81.03202 | 80.95051 | 80.86862 | 80.78637 | 80.70374 | 80.62073 | 80.53736 | 80.45361 | 80.36948 | 80.28499 | 80.20012 | 80.11487 | 80.02926 | 79.94327 | 79.8569 | 79.77016 | 79.68305 | 79.59557 | 79.50771 | 79.41948 | 79.33087 | 79.24189 | 79.15254 | 79.06282 | 78.97272 | 78.88224 | 78.7914 | 78.70018 | 78.60859 | 78.51662 | 78.42428 | 78.33157 | 78.23848 | 78.14502 | 78.05118 | 77.95698 | 77.8624 | 77.76744 | 77.67211 | 77.57641 | 77.48034 | 77.38389 | 77.28707
|  |  | 1.7616 | 85.04328 | 84.98258 | 84.9215 | 84.86005 | 84.79822 | 84.73603 | 84.67345 | 84.61051 | 84.54719 | 84.4835 | 84.41943 | 84.35499 | 84.29018 | 84.225 | 84.15944 | 84.0935 | 84.0272 | 83.96052 | 83.89346 | 83.82604 | 83.75824 | 83.69006 | 83.62152 | 83.55259 | 83.4833 | 83.41363 | 83.34359 | 83.27318 | 83.20239 | 83.13123 | 83.05969 | 82.98778 | 82.9155 | 82.84285 | 82.76982 | 82.69641 | 82.62264 | 82.54849 | 82.47397 | 82.39907 | 82.3238 | 82.24816 | 82.17214 | 82.09575 | 82.01899 | 81.94185 | 81.86434 | 81.78645 | 81.7082 | 81.62956 | 81.55056 | 81.47118 | 81.39143 | 81.31131 | 81.23081 | 81.14993 | 81.06869 | 80.98707 | 80.90508 | 80.82271 | 80.73997 | 80.65686 | 80.57337 | 80.48951 | 80.40528 | 80.32067 | 80.23569 | 80.15034 | 80.06461 | 79.97851 | 79.89204 | 79.80519 | 79.71797 | 79.63038 | 79.54241 | 79.45407 | 79.36535 | 79.27626 | 79.1868 | 79.09697 | 79.00676 | 78.91617 | 78.82522 | 78.73389 | 78.64219 | 78.55011 | 78.45766 | 78.36484 | 78.27164 | 78.17807 | 78.08413 | 77.98981 | 77.89512 | 77.80006 | 77.70462 | 77.60881 | 77.51262 | 77.41606 | 77.31913 | 77.22183 | 77.12415
|  | 1.72 | 1.7512 | 84.96548 | 84.90392 | 84.84198 | 84.77968 | 84.717 | 84.65394 | 84.59051 | 84.52671 | 84.46253 | 84.39799 | 84.33306 | 84.26777 | 84.2021 | 84.13606 | 84.06964 | 84.00285 | 83.93569 | 83.86815 | 83.80024 | 83.73196 | 83.6633 | 83.59427 | 83.52486 | 83.45509 | 83.38494 | 83.31441 | 83.24351 | 83.17224 | 83.1006 | 83.02858 | 82.95619 | 82.88342 | 82.81028 | 82.73677 | 82.66289 | 82.58863 | 82.51399 | 82.43899 | 82.36361 | 82.28786 | 82.21173 | 82.13523 | 82.05836 | 81.98111 | 81.90349 | 81.82549 | 81.74713 | 81.66839 | 81.58927 | 81.50978 | 81.42992 | 81.34969 | 81.26908 | 81.1881 | 81.10674 | 81.02501 | 80.94291 | 80.86044 | 80.77759 | 80.69436 | 80.61077 | 80.5268 | 80.44246 | 80.35774 | 80.27265 | 80.18719 | 80.10135 | 80.01514 | 79.92855 | 79.8416 | 79.75427 | 79.66656 | 79.57848 | 79.49003 | 79.40121 | 79.31201 | 79.22244 | 79.13249 | 79.04218 | 78.95148 | 78.86042 | 78.76898 | 78.67717 | 78.58498 | 78.49242 | 78.39949 | 78.30618 | 78.2125 | 78.11845 | 78.02402 | 77.92922 | 77.83405 | 77.7385 | 77.64258 | 77.54629 | 77.44962 | 77.35258 | 77.25516 | 77.15737 | 77.05921 | 76.96068
|  |  | 1.7408 | 84.88712 | 84.82471 | 84.76191 | 84.69875 | 84.63521 | 84.5713 | 84.50702 | 84.44236 | 84.37732 | 84.31192 | 84.24614 | 84.17999 | 84.11346 | 84.04656 | 83.97929 | 83.91164 | 83.84362 | 83.77523 | 83.70646 | 83.63732 | 83.56781 | 83.49792 | 83.42766 | 83.35703 | 83.28602 | 83.21464 | 83.14288 | 83.07076 | 82.99825 | 82.92538 | 82.85213 | 82.77851 | 82.70451 | 82.63014 | 82.5554 | 82.48029 | 82.4048 | 82.32893 | 82.2527 | 82.17609 | 82.0991 | 82.02175 | 81.94402 | 81.86591 | 81.78744 | 81.70859 | 81.62936 | 81.54976 | 81.46979 | 81.38945 | 81.30873 | 81.22764 | 81.14617 | 81.06434 | 80.98212 | 80.89954 | 80.81658 | 80.73325 | 80.64954 | 80.56546 | 80.48101 | 80.39618 | 80.31098 | 80.22541 | 80.13946 | 80.05314 | 79.96645 | 79.87938 | 79.79194 | 79.70413 | 79.61594 | 79.52738 | 79.43845 | 79.34914 | 79.25946 | 79.1694 | 79.07897 | 78.98817 | 78.897 | 78.80545 | 78.71353 | 78.62123 | 78.52856 | 78.43552 | 78.3421 | 78.24831 | 78.15415 | 78.05961 | 77.9647 | 77.86942 | 77.77376 | 77.67773 | 77.58133 | 77.48455 | 77.3874 | 77.28988 | 77.19198 | 77.09371 | 76.99506 | 76.89604 | 76.79665
|  |  | 1.7304 | 84.80821 | 84.74494 | 84.68129 | 84.61727 | 84.55287 | 84.48811 | 84.42296 | 84.35745 | 84.29156 | 84.2253 | 84.15866 | 84.09165 | 84.02427 | 83.95651 | 83.88838 | 83.81988 | 83.75101 | 83.68176 | 83.61213 | 83.54213 | 83.47176 | 83.40102 | 83.3299 | 83.25841 | 83.18655 | 83.11431 | 83.0417 | 82.96871 | 82.89536 | 82.82162 | 82.74752 | 82.67304 | 82.59819 | 82.52296 | 82.44736 | 82.37139 | 82.29504 | 82.21833 | 82.14123 | 82.06377 | 81.98593 | 81.90771 | 81.82913 | 81.75017 | 81.67083 | 81.59112 | 81.51104 | 81.43059 | 81.34976 | 81.26856 | 81.18699 | 81.10504 | 81.02272 | 80.94002 | 80.85695 | 80.77351 | 80.68969 | 80.60551 | 80.52094 | 80.43601 | 80.3507 | 80.26501 | 80.17896 | 80.09253 | 80.00573 | 79.91855 | 79.831 | 79.74307 | 79.65478 | 79.56611 | 79.47706 | 79.38764 | 79.29785 | 79.20769 | 79.11715 | 79.02624 | 78.93495 | 78.8433 | 78.75126 | 78.65886 | 78.56608 | 78.47293 | 78.3794 | 78.2855 | 78.19123 | 78.09658 | 78.00156 | 77.90617 | 77.8104 | 77.71426 | 77.61775 | 77.52086 | 77.4236 | 77.32597 | 77.22796 | 77.12958 | 77.03082 | 76.9317 | 76.83219 | 76.73232 | 76.63207
|  |  | 1.72 | 84.72875 | 84.66462 | 84.60011 | 84.53523 | 84.46998 | 84.40436 | 84.33836 | 84.27199 | 84.20524 | 84.13812 | 84.07063 | 84.00277 | 83.93453 | 83.86591 | 83.79693 | 83.72757 | 83.65783 | 83.58773 | 83.51725 | 83.44639 | 83.37517 | 83.30357 | 83.23159 | 83.15924 | 83.08652 | 83.01343 | 82.93996 | 82.86612 | 82.7919 | 82.71732 | 82.64235 | 82.56702 | 82.49131 | 82.41523 | 82.33877 | 82.26194 | 82.18474 | 82.10716 | 82.02921 | 81.95089 | 81.87219 | 81.79312 | 81.71368 | 81.63386 | 81.55367 | 81.47311 | 81.39217 | 81.31086 | 81.22918 | 81.14712 | 81.06469 | 80.98188 | 80.8987 | 80.81515 | 80.73123 | 80.64693 | 80.56225 | 80.47721 | 80.39179 | 80.306 | 80.21983 | 80.13329 | 80.04638 | 79.95909 | 79.87143 | 79.7834 | 79.69499 | 79.60621 | 79.51706 | 79.42753 | 79.33763 | 79.24735 | 79.15671 | 79.06569 | 78.97429 | 78.88252 | 78.79038 | 78.69787 | 78.60498 | 78.51171 | 78.41808 | 78.32407 | 78.22969 | 78.13493 | 78.0398 | 77.9443 | 77.84842 | 77.75217 | 77.65555 | 77.55855 | 77.46118 | 77.36344 | 77.26532 | 77.16683 | 77.06797 | 76.96873 | 76.86912 | 76.76913 | 76.66877 | 76.56804 | 76.46694
Red | 7 | 100 | [103 empty] | Coefficients | Flux |  | Coefficients
Orange | 6 | 95.83333 | [102 empty] | Intercept | 102.9642 |  | Intercept | -3.530089
Yellow | 5 | 91.66667 | [102 empty] | T^2 | -0.001167108 |  | Tp | 0.1360974
Green | 4 | 87.5 | [102 empty] | T*Cat | -0.5794204 |  | T*Cat | -0.4823818
Cyan | 3 | 83.33333 | [102 empty] | Cat*J | 6.052633 |  | p^2 | -1.692042
Blue | 2 | 79.16667
Violet | 1 | 75

## Figure 10
| Flux | [5 empty] | Rejection
Temperature | Cat | Error | BHET+Cat | Error | BHET | Error |  | Cat | Error | Cat (BHET) | Error | BHET (cat) | Error | BHET sole | Error
| kg m-2 h-1 | [6 empty] | %
80 | 5.349315 | 0.4279452 | 1.815068 | 0.1452055 | 4.109589 | 0.3287671 |  | 94.57 | 2 | 90.84 | 2 | 61.99 | 2 | 61.66 | 2
100 | 9.127854 | 0.7302283 | 3.760274 | 0.3008219 | 8.472603 | 0.6778082 |  | 91.6 | 2 | 86.08 | 2 | 45.54 | 2 | 52.84 | 2
120 | 14.77397 | 1.181918 | 7.356164 | 0.5884932 | 16.69178 | 1.335342 |  | 93.35 | 2 | 87.8 | 2 | 40.67 | 2 | 46.86 | 2