## Direct Recycling LFP_CAM
Life cycle assessment of direct recycling process for LFP battery cells
Only accounts for the cathode recovery process
Product system and intermediate flows | [8 empty] | De-ionised water (kg) |  | Transfer loss (kg) |  |  | Water evaporation (kg) |  | De-ionised water (kg) | Water evaporation (kg) |  |  | Electricity (kWh) |  |  | Electricity (kWh) | Electricity (kWh)
[9 empty] | 2 |  | 0.01085 |  |  | 0.25798 |  | 0.49766 | 0.02368 |  |  | 3.707949 |  |  | 0.6286578 | 2.860134 |  | Li2CO3 (kg) |  | Electricity (kWh)
[26 empty] | 0.0224408 |  | 0.09998283
Wet cathode (kg)
1.27148
[12 empty] | Wet cathode (kg) |  |  | Wet black mass (kg) | [6 empty] | Wet black mass (kg) |  |  | Dry black mass (kg) |  |  |  | Re-fired cathode (kg)
[12 empty] | 3.26063 |  |  | 2.66029 | [6 empty] | 1.445082 |  |  | 0.9697828 |  |  |  | 0.9408572
Battery cell (kg)
3.23754
[15 empty] | Wet current collector (kg) |  |  | Wet current collector (kg) | [6 empty] | Dry Al sheets (kg)
| 100Ah | [13 empty] | 0.34236 |  |  | 0.35362 | [6 empty] | 0.21432 |  | Solid material losses (kg)
| 1.73V | [25 empty] | 0.05136641
| 13 yrs old |  |  |  |  | Wet anode (kg) | [5 empty] | Wet anode (kg)
[6 empty] | 0.87926 | [5 empty] | 2.87926 | [5 empty] | Wet black mass (kg)
0.46272
Wet Cu sheets (kg)
0.4923681
12.64804
|  | Waste electrolyte (kg) | Case, tops, tags (kg) |  | Wet separator (kg) |  |  |  | De-ionised water (kg)
|  | 0.09714 | 0.77034 |  | 0.21932 |  |  |  | 2 | [5 empty] | Wet black mass (kg) | [5 empty] | Water evaporation (kg) |  |  | Water evaporation (kg)
[15 empty] | 1.953844 | [5 empty] | 1.677928 |  |  | 0.4752996
[13 empty] | Water evaporation (kg) | [9 empty] | Wastewater (kg)
[13 empty] | 0.4330484 | [9 empty] | 0.1393
[15 empty] | Water evaporation (kg) | Electricity (kWh) | Electricity (kWh) |  | Water evaporation (kg)
Waste percentage | 67.35% | [13 empty] | 0.1887438 | 1.165892 | 3.42732 |  | 1.184646 | [5 empty] | Dry Cu sheets (kg)
0.3036243
Functional unit
1 treated battery cell or
3.23754 | kg | [23 empty] | Dry black mass (kg)
0.769197
Inventory analysis
Input/output | Amount | Ecoinvent 3.9 Process |  | Comments
Material inputs
Li2CO3 (kg) | 0.0224408 | lithium_carbonate_production__from_concentrated_brine___lithium_carbonate___Cutoff__S, GLO | [7 empty] | 0.02385144
Deionised water (kg) | 2.49766 | market for water, deionised ¦ water, deionised ¦ Cutoff, S, Europe without Switzerland | [7 empty] | 2.654664
Energy inputs | [9 empty] | 0
Electricity (kWh) | 6.668065 | electricity, medium voltage, residual mix ¦ electricity, medium voltage ¦ Cutoff, S, United Kingdom | [7 empty] | 7.087223
Waste generation and emissions to environment | [9 empty] | 0
Electrolyte (kg) | 0.09714 | treatment of spent solvent mixture, hazardous waste incineration ¦ spent solvent mixture ¦ Cutoff, S, Wurope without Switzerland | [7 empty] | 0.1032463
Separator (kg) | 0.21932 | market for waste plastic, mixture ¦ waste plastic, mixture ¦ Cutoff, S, GB | [7 empty] | 0.2331066
Case, tops, and tags | 0.77034 | treatment of waste aluminium, sanitary landfill ¦ waste aluminium ¦ Cutoff, S, RoW | [7 empty] | 0.818764
Waste Al foil | 0.1449732 | treatment of waste aluminium, sanitary landfill ¦ waste aluminium ¦ Cutoff, S, RoW | [7 empty] | 0.1540863
Waste Cu foil | 0.1769755 | treatment of waste aluminium, sanitary landfill ¦ waste aluminium ¦ Cutoff, S, RoW | [7 empty] | 0.1881003
Waste graphite | 0.7022845 | treatment of municipal solid waste, sanitary landfill ¦ municipal solid waste ¦ Cutoff, S, RoW | [7 empty] | 0.7464304
Material losses (kg) | 0.06221641 | market for hazardous waste, for incineration ¦ hazardous waste, for incineration ¦ Cutoff, S, Europe without Switzerland | [7 empty] | 0.06612737
Water to air (kg) | 2.563398 | elementary flow | [7 empty] | 2.724535
Background data
Based on ecoinvent - EF3.1
Impact category | Reference unit | Deionised water (kg) | Electricity (kWh) | Waste solvent | Waste plastic | Waste aluminium | Hazardous waste | Water to air (m3) |  | Li2CO3 (kg) | Solid waste (kg)
acidification - accumulated exceedance (AE) | mol H+-Eq | 4.692122e-06 | 0.0009186434 | 0.001125744 | 0.0004581174 | 0.0002504174 | 0.003506713 | 0 |  | 0.01966627 | 0.0001718051
climate change - global warming potential (GWP100) | kg CO2-Eq | 0.0004334625 | 0.4281769 | 1.985972 | 1.596447 | 0.03934816 | 2.510579 | 0 |  | 2.159821 | 0.6108293
climate change: biogenic - global warming potential (GWP100) | kg CO2-Eq | 3.472094e-05 | 5.133002e-05 | 0.000207906 | 9.766639e-05 | 9.72663e-05 | 0.0008278317 | 0 |  | 0.01324114 | 0.5565143
climate change: fossil - global warming potential (GWP100) | kg CO2-Eq | 0.0003981938 | 0.4280784 | 1.985623 | 1.596329 | 0.03920882 | 2.509136 | 0 |  | 2.14398 | 0.05429318
climate change: land use and land use change - global warming potential (GWP100) | kg CO2-Eq | 5.478083e-07 | 4.719239e-05 | 0.0001412369 | 2.032056e-05 | 4.207434e-05 | 0.0006151446 | 0 |  | 0.00259994 | 2.183231e-05
ecotoxicity: freshwater - comparative toxic unit for ecosystems (CTUe) | CTUe | 0.05065193 | 0.600462 | 15.49648 | 3.418577 | 8.282203 | 38.43442 | 0 |  | 68.38195 | 2.559885
ecotoxicity: freshwater, inorganics - comparative toxic unit for ecosystems (CTUe) | CTUe | 0.05042023 | 0.4728403 | 15.44327 | 3.405515 | 8.271314 | 38.20257 | 0 |  | 67.13361 | 2.544789
ecotoxicity: freshwater, organics - comparative toxic unit for ecosystems (CTUe) | CTUe | 0.0002317033 | 0.1276217 | 0.05321072 | 0.01306136 | 0.0108897 | 0.2318559 | 0 |  | 1.24834 | 0.01509631
energy resources: non-renewable - abiotic depletion potential (ADP): fossil fuels | MJ, net calorific value | 0.005365243 | 9.916974 | 2.975096 | 0.5378913 | 0.5640361 | 12.27933 | 0 |  | 26.27516 | 0.3464913
eutrophication: freshwater - fraction of nutrients reaching freshwater end compartment (P) | kg P-Eq | 1.55512e-07 | 8.479086e-05 | 0.0002796334 | 5.995478e-06 | 1.155866e-05 | 0.0006867328 | 0 |  | 0.001970962 | 1.593219e-05
eutrophication: marine - fraction of nutrients reaching marine end compartment (N) | kg N-Eq | 3.959075e-07 | 0.0002523367 | 0.0004366094 | 0.000977361 | 6.493191e-05 | 0.0008797038 | 0 |  | 0.008383408 | 0.001787568
eutrophication: terrestrial - accumulated exceedance (AE) | mol N-Eq | 4.022999e-06 | 0.002557942 | 0.00372123 | 0.002173755 | 0.0006920045 | 0.008556856 | 0 |  | 0.05577223 | 0.0004864995
human toxicity: carcinogenic - comparative toxic unit for human (CTUh) | CTUh | 3.836519e-13 | 6.878302e-11 | 2.19163e-10 | 2.744728e-10 | 3.545432e-11 | 1.514289e-09 | 0 |  | 2.989388e-09 | 3.224038e-11
human toxicity: carcinogenic, inorganics - comparative toxic unit for human (CTUh) | CTUh | 2.4594e-13 | 3.469262e-11 | 7.452346e-11 | 1.303295e-10 | 9.693552e-12 | 1.292898e-09 | 0 |  | 2.44446e-09 | 2.740182e-11
human toxicity: carcinogenic, organics - comparative toxic unit for human (CTUh) | CTUh | 1.37712e-13 | 3.40904e-11 | 1.446396e-10 | 1.441433e-10 | 2.576077e-11 | 2.213909e-10 |  |  | 5.449283e-10 | 4.838564e-12
human toxicity: non-carcinogenic - comparative toxic unit for human (CTUh) | CTUh | 9.031157e-12 | 1.509348e-09 | 2.869578e-09 | 5.325543e-09 | 4.638457e-10 | 1.201115e-08 |  |  | 1.021645e-07 | 1.471534e-09
human toxicity: non-carcinogenic, inorganics - comparative toxic unit for human (CTUh) | CTUh | 8.661156e-12 | 1.443146e-09 | 2.773945e-09 | 5.25105e-09 | 4.497486e-10 | 1.157177e-08 |  |  | 1.002425e-07 | 4.49496e-10
human toxicity: non-carcinogenic, organics - comparative toxic unit for human (CTUh) | CTUh | 3.700003e-13 | 6.620204e-11 | 9.563288e-11 | 7.449302e-11 | 1.409715e-11 | 4.393751e-10 |  |  | 1.921967e-09 | 1.022038e-09
ionising radiation: human health - human exposure efficiency relative to u235 | kBq U235-Eq | 4.54148e-05 | 0.2891462 | 0.01043481 | 0.0009258904 | 0.002448838 | 0.04485554 |  |  | 0.1211506 | 0.001268224
land use - soil quality index | dimensionless | 0.001732693 | 1.329637 | 0.5456807 | 0.402894 | 0.6923245 | 2.258171 | 0 |  | 29.62563 | 0.5973444
material resources: metals/minerals - abiotic depletion potential (ADP): elements (ultimate reserves) | kg Sb-Eq | 8.596033e-09 | 6.216351e-07 | 1.468942e-06 | 1.487299e-07 | 8.378588e-08 | 6.129452e-06 | 0 |  | 5.866022e-05 | 6.432254e-08
ozone depletion - ozone depletion potential (ODP) | kg CFC-11-Eq | 2.225183e-10 | 2.214854e-08 | 3.785804e-08 | 1.916521e-09 | 4.512068e-10 | 1.655293e-07 | 0 |  | 3.491667e-08 | 3.539673e-10
particulate matter formation - impact on human health | disease incidence | 3.743631e-11 | 4.898383e-09 | 1.696769e-08 | 1.262969e-08 | 3.885369e-09 | 3.844822e-08 | 0 |  | 2.476857e-07 | 2.237942e-09
photochemical oxidant formation: human health - tropospheric ozone concentration increase | kg NMVOC-Eq | 1.489827e-06 | 0.0008481746 | 0.00109893 | 0.0005984398 | 0.0002291351 | 0.003205985 |  |  | 0.01102772 | 0.000369212
water use - user deprivation potential (deprivation-weighted water consumption) | m3 world eq. deprived | 0.0009998365 | 0.0674692 | 0.1068168 | 0.06228016 | 0.006964281 | 0.3626637 |  |  | 1.78169 | 0.00317056
Impact assessment
Impact category | Reference unit | Deionised water | Electricity | Waste electrolyte | Waste separator | Waste casing | Waste Al foil | Waste Cu foil | Waste graphite | Material losses | Water evaporation | Lithium carbonate
acidification - accumulated exceedance (AE) | mol H+-Eq | 1.171933e-05 | 0.006125574 | 0.0001093547 | 0.0001004743 | 0.0001929065 | 3.630382e-05 | 4.431775e-05 | 0.000120656 | 0.0002181751 | 0 | 0.0004413267
climate change - global warming potential (GWP100) | kg CO2-Eq | 0.001082642 | 2.855112 | 0.1929173 | 0.3501329 | 0.03031146 | 0.00570443 | 0.006963661 | 0.4289759 | 0.1561992 | 0 | 0.04846811
climate change: biogenic - global warming potential (GWP100) | kg CO2-Eq | 8.67211e-05 | 0.0003422719 | 2.019599e-05 | 2.142019e-05 | 7.492812e-05 | 1.410101e-05 | 1.721375e-05 | 0.3908314 | 5.150472e-05 | 0 | 0.0002971418
climate change: fossil - global warming potential (GWP100) | kg CO2-Eq | 0.0009945526 | 2.854455 | 0.1928834 | 0.350107 | 0.03020412 | 0.005684229 | 0.006939001 | 0.03812926 | 0.1561094 | 0 | 0.04811262
climate change: land use and land use change - global warming potential (GWP100) | kg CO2-Eq | 1.368239e-06 | 0.0003146819 | 1.371975e-05 | 4.456706e-06 | 3.241155e-05 | 6.099653e-06 | 7.446129e-06 | 1.533249e-05 | 3.827209e-05 | 0 | 5.834473e-05
ecotoxicity: freshwater - comparative toxic unit for ecosystems (CTUe) | CTUe | 0.1265113 | 4.00392 | 1.505328 | 0.7497622 | 6.380113 | 1.200698 | 1.465747 | 1.797768 | 2.391252 | 0 | 1.534546
ecotoxicity: freshwater, inorganics - comparative toxic unit for ecosystems (CTUe) | CTUe | 0.1259326 | 3.15293 | 1.500159 | 0.7468976 | 6.371724 | 1.199119 | 1.46382 | 1.787166 | 2.376827 | 0 | 1.506532
ecotoxicity: freshwater, organics - comparative toxic unit for ecosystems (CTUe) | CTUe | 0.0005787161 | 0.8509896 | 0.005168889 | 0.002864618 | 0.008388772 | 0.001578715 | 0.001927211 | 0.0106019 | 0.01442524 | 0 | 0.02801374
energy resources: non-renewable - abiotic depletion potential (ADP): fossil fuels | MJ, net calorific value | 0.01340055 | 66.12703 | 0.2890008 | 0.1179703 | 0.4344996 | 0.08177014 | 0.09982059 | 0.2433355 | 0.7639759 | 0 | 0.5896355
eutrophication: freshwater - fraction of nutrients reaching freshwater end compartment (P) | kg P-Eq | 3.884161e-07 | 0.000565391 | 2.716359e-05 | 1.314928e-06 | 8.904098e-06 | 1.675696e-06 | 2.0456e-06 | 1.118893e-05 | 4.272605e-05 | 0 | 4.422996e-05
eutrophication: marine - fraction of nutrients reaching marine end compartment (N) | kg N-Eq | 9.888424e-07 | 0.001682598 | 4.241224e-05 | 0.0002143548 | 5.001965e-05 | 9.41339e-06 | 1.149136e-05 | 0.001255381 | 5.473202e-05 | 0 | 0.0001881304
eutrophication: terrestrial - accumulated exceedance (AE) | mol N-Eq | 1.004808e-05 | 0.01705652 | 0.0003614803 | 0.000476748 | 0.0005330787 | 0.0001003221 | 0.0001224679 | 0.0003416611 | 0.0005323769 | 0 | 0.001251573
human toxicity: carcinogenic - comparative toxic unit for human (CTUh) | CTUh | 9.582321e-13 | 4.586497e-10 | 2.12895e-11 | 6.019737e-11 | 2.731188e-11 | 5.139928e-12 | 6.274547e-12 | 2.264192e-11 | 9.421365e-11 | 0 | 6.708426e-11
human toxicity: carcinogenic, inorganics - comparative toxic unit for human (CTUh) | CTUh | 6.142744e-13 | 2.313327e-10 | 7.239209e-12 | 2.858387e-11 | 7.467331e-12 | 1.405306e-12 | 1.715522e-12 | 1.924387e-11 | 8.04395e-11 | 0 | 5.485563e-11
human toxicity: carcinogenic, organics - comparative toxic unit for human (CTUh) | CTUh | 3.439577e-13 | 2.27317e-10 | 1.405029e-11 | 3.16135e-11 | 1.984455e-11 | 3.734622e-12 | 4.559026e-12 | 3.398048e-12 | 1.377415e-11 | 0 | 1.222863e-11
human toxicity: non-carcinogenic - comparative toxic unit for human (CTUh) | CTUh | 2.255676e-11 | 1.006443e-08 | 2.787508e-10 | 1.167998e-09 | 3.573189e-10 | 6.724522e-11 | 8.208934e-11 | 1.033435e-09 | 7.472906e-10 | 0 | 2.292653e-09
human toxicity: non-carcinogenic, inorganics - comparative toxic unit for human (CTUh) | CTUh | 2.163262e-11 | 9.622993e-09 | 2.69461e-10 | 1.15166e-09 | 3.464593e-10 | 6.520151e-11 | 7.959449e-11 | 3.15674e-10 | 7.199543e-10 | 0 | 2.249523e-09
human toxicity: non-carcinogenic, organics - comparative toxic unit for human (CTUh) | CTUh | 9.241349e-13 | 4.414396e-10 | 9.289778e-12 | 1.633781e-11 | 1.08596e-11 | 2.043709e-12 | 2.49485e-12 | 7.177613e-10 | 2.733635e-11 | 0 | 4.313048e-11
ionising radiation: human health - human exposure efficiency relative to u235 | kBq U235-Eq | 0.0001134307 | 1.928046 | 0.001013638 | 0.0002030663 | 0.001886438 | 0.0003550159 | 0.0004333844 | 0.0008906543 | 0.002790751 | 0 | 0.002718716
land use - soil quality index | dimensionless | 0.004327678 | 8.866107 | 0.05300742 | 0.08836272 | 0.5333252 | 0.1003685 | 0.1225245 | 0.4195057 | 0.1404953 | 0 | 0.6648229
material resources: metals/minerals - abiotic depletion potential (ADP): elements (ultimate reserves) | kg Sb-Eq | 2.146997e-08 | 4.145104e-06 | 1.42693e-07 | 3.261944e-08 | 6.454362e-08 | 1.214671e-08 | 1.482805e-08 | 4.517272e-08 | 3.813525e-07 | 0 | 1.316382e-06
ozone depletion - ozone depletion potential (ODP) | kg CFC-11-Eq | 5.557752e-10 | 1.476879e-07 | 3.67753e-09 | 4.203313e-10 | 3.475827e-10 | 6.541292e-11 | 7.985257e-11 | 2.485858e-10 | 1.029864e-08 | 0 | 7.835581e-10
particulate matter formation - impact on human health | disease incidence | 9.350318e-11 | 3.266274e-08 | 1.648242e-09 | 2.769943e-09 | 2.993055e-09 | 5.632745e-10 | 6.876152e-10 | 1.571672e-09 | 2.39211e-09 | 0 | 5.558266e-09
photochemical oxidant formation: human health - tropospheric ozone concentration increase | kg NMVOC-Eq | 3.72108e-06 | 0.005655684 | 0.0001067501 | 0.0001312498 | 0.0001765119 | 3.321845e-05 | 4.05513e-05 | 0.0002592919 | 0.0001994649 | 0 | 0.0002474708
water use - user deprivation potential (deprivation-weighted water consumption) | m3 world eq. deprived | 0.002497252 | 0.449889 | 0.01037618 | 0.01365928 | 0.005364864 | 0.001009634 | 0.001232507 | 0.002226635 | 0.02256364 | 0 | 0.03998256
Background data for allocation
Based on ecoinvent - EF v3.1
Impact category | Reference unit | Al foil | Cu foil | Graphite
acidification - accumulated exceedance (AE) | mol H+-Eq | 0.1025646 | 0.5874941 | 0.01038711
climate change - global warming potential (GWP100) | kg CO2-Eq | 15.64935 | 8.633282 | 1.595153
climate change: biogenic - global warming potential (GWP100) | kg CO2-Eq | 0.0229625 | 0.0347779 | 0.002139348
climate change: fossil - global warming potential (GWP100) | kg CO2-Eq | 15.58438 | 8.583233 | 1.590636
climate change: land use and land use change - global warming potential (GWP100) | kg CO2-Eq | 0.0420012 | 0.01527046 | 0.00237756
ecotoxicity: freshwater - comparative toxic unit for ecosystems (CTUe) | CTUe | 55.89832 | 673.5698 | 10.62898
ecotoxicity: freshwater, inorganics - comparative toxic unit for ecosystems (CTUe) | CTUe | 51.19768 | 670.7716 | 10.20653
ecotoxicity: freshwater, organics - comparative toxic unit for ecosystems (CTUe) | CTUe | 4.700636 | 2.798159 | 0.4224514
energy resources: non-renewable - abiotic depletion potential (ADP): fossil fuels | MJ, net calorific value | 147.0627 | 99.3153 | 47.39327
eutrophication: freshwater - fraction of nutrients reaching freshwater end compartment (P) | kg P-Eq | 0.005108678 | 0.04608689 | 0.001942619
eutrophication: marine - fraction of nutrients reaching marine end compartment (N) | kg N-Eq | 0.01655022 | 0.02940778 | 0.002112838
eutrophication: terrestrial - accumulated exceedance (AE) | mol N-Eq | 0.1719503 | 0.4076147 | 0.01987883
human toxicity: carcinogenic - comparative toxic unit for human (CTUh) | CTUh | 1.919816e-08 | 8.847304e-08 | 3.20934e-08
human toxicity: carcinogenic, inorganics - comparative toxic unit for human (CTUh) | CTUh | 1.208182e-08 | 8.576141e-08 | 2.535037e-10
human toxicity: carcinogenic, organics - comparative toxic unit for human (CTUh) | CTUh | 7.116334e-09 | 2.71163e-09 | 3.18399e-08
human toxicity: non-carcinogenic - comparative toxic unit for human (CTUh) | CTUh | 3.137795e-07 | 7.707742e-06 | 1.16196e-08
human toxicity: non-carcinogenic, inorganics - comparative toxic unit for human (CTUh) | CTUh | 3.081346e-07 | 7.336346e-06 | 1.034449e-08
human toxicity: non-carcinogenic, organics - comparative toxic unit for human (CTUh) | CTUh | 5.644879e-09 | 3.713966e-07 | 1.275111e-09
ionising radiation: human health - human exposure efficiency relative to u235 | kBq U235-Eq | 0.3639849 | 0.8509984 | 0.1461946
land use - soil quality index | dimensionless | 28.25945 | 192.4233 | 7.96528
material resources: metals/minerals - abiotic depletion potential (ADP): elements (ultimate reserves) | kg Sb-Eq | 6.336879e-05 | 0.007489124 | 1.303312e-06
ozone depletion - ozone depletion potential (ODP) | kg CFC-11-Eq | 4.053809e-07 | 3.444258e-07 | 1.338385e-07
particulate matter formation - impact on human health | disease incidence | 1.229076e-06 | 1.383614e-06 | 1.809493e-07
photochemical oxidant formation: human health - tropospheric ozone concentration increase | kg NMVOC-Eq | 0.05379234 | 0.1158955 | 0.01878223
water use - user deprivation potential (deprivation-weighted water consumption) | m3 world eq. deprived | 4.31602 | 7.020255 | 0.3756952
Teardown of cell
Cathode washing
Separation of Al and black mass
Washing of Al foils
Anode washing
Filtering
Drying
Drying
Separation of Cu and black mass
Drying
Drying
Relithiation

## Direct Recycling LFP_full recov
Life cycle assessment of direct recycling process for LFP battery cells
Product system and intermediate flows | [8 empty] | De-ionised water (kg) |  | Transfer loss (kg) |  |  | Water evaporation (kg) |  | De-ionised water (kg) | Water evaporation (kg) |  |  | Electricity (kWh) |  |  | Electricity (kWh) | Electricity (kWh)
[9 empty] | 2 |  | 0.01085 |  |  | 0.25798 |  | 0.49766 | 0.02368 |  |  | 3.707949 |  |  | 0.6286578 | 2.860134 |  | Li2CO3 (kg) |  | Electricity (kWh)
[26 empty] | 0.0224408 |  | 0.09998283
Wet cathode (kg)
1.27148
[12 empty] | Wet cathode (kg) |  |  | Wet black mass (kg) | [6 empty] | Wet black mass (kg) |  |  | Dry black mass (kg) |  |  |  | Re-fired cathode (kg)
[12 empty] | 3.26063 |  |  | 2.66029 | [6 empty] | 1.445082 |  |  | 0.9697828 |  |  |  | 0.9408572
Battery cell (kg)
3.23754
[15 empty] | Wet current collector (kg) |  |  | Wet current collector (kg) | [6 empty] | Dry Al sheets (kg)
| 100Ah | [13 empty] | 0.34236 |  |  | 0.35362 | [6 empty] | 0.21432 |  | Solid material losses (kg)
| 1.73V | [25 empty] | 0.05136641
| 13 yrs old |  |  |  |  | Wet anode (kg) | [5 empty] | Wet anode (kg)
[6 empty] | 0.87926 | [5 empty] | 2.87926 | [5 empty] | Wet black mass (kg)
0.46272
Wet Cu sheets (kg)
0.4923681
|  | Waste electrolyte (kg) | Case, tops, tags (kg) |  | Wet separator (kg) |  |  |  | De-ionised water (kg)
|  | 0.09714 | 0.77034 |  | 0.21932 |  |  |  | 2 | [5 empty] | Wet black mass (kg) | [5 empty] | Water evaporation (kg) |  |  | Water evaporation (kg)
[15 empty] | 1.953844 | [5 empty] | 1.677928 |  |  | 0.4752996
[13 empty] | Water evaporation (kg) | [9 empty] | Wastewater (kg)
[13 empty] | 0.4330484 | [9 empty] | 0.1393
[15 empty] | Water evaporation (kg) | Electricity (kWh) | Electricity (kWh) |  | Water evaporation (kg)
Waste percentage | 67.35% | [13 empty] | 0.1887438 | 1.165892 | 3.42732 |  | 1.184646 | [5 empty] | Dry Cu sheets (kg)
0.3036243
Functional unit
1 treated battery cell or
3.23754 | kg | [23 empty] | Dry black mass (kg)
0.769197
Inventory analysis
Input/output | Amount | Ecoinvent 3.9 Process |  | Comments
Material inputs
Li2CO3 (kg) | 0.0224408 | lithium_carbonate_production__from_concentrated_brine___lithium_carbonate___Cutoff__S, GLO | [7 empty] | 0.02385144
Deionised water (kg) | 4.49766 | market for water, deionised ¦ water, deionised ¦ Cutoff, S, Europe without Switzerland | [7 empty] | 4.780385
Energy inputs | [9 empty] | 0
Electricity (kWh) | 11.88993 | electricity, medium voltage, residual mix ¦ electricity, medium voltage ¦ Cutoff, S, United Kingdom | [7 empty] | 12.63734
Waste generation and emissions to environment | [9 empty] | 0
Electrolyte (kg) | 0.09714 | treatment of spent solvent mixture, hazardous waste incineration ¦ spent solvent mixture ¦ Cutoff, S, Wurope without Switzerland | [7 empty] | 0.1032463
Separator (kg) | 0.21932 | market for waste plastic, mixture ¦ waste plastic, mixture ¦ Cutoff, S, GB | [7 empty] | 0.2331066
Case, tops, and tags | 0.77034 | scrap to be recycled, not waste | [7 empty] | 0.818764
Waste Al foil | 0.1449732 | scrap to be recycled, not waste | [7 empty] | 0.1540863
Waste Cu foil | 0.1769755 | scrap to be recycled, not waste | [7 empty] | 0.1881003
Recovered graphite | 0.769197 | assumed to be battery-grade | [7 empty] | 0.8175492
Material losses (kg) | 0.06221641 | market for hazardous waste, for incineration ¦ hazardous waste, for incineration ¦ Cutoff, S, Europe without Switzerland | [7 empty] | 0.06612737
Water to air (kg) | 2.563398 | elementary flow | [7 empty] | 2.724535
Background data
Based on ecoinvent - ReCiPe 2016 v1.03, midpoint (H)
Impact category | Reference unit | Deionised water (kg) | Electricity (kWh) | Waste solvent | Waste plastic | Waste aluminium | Hazardous waste | Water to air (m3) |  | Li2CO3 (kg) | Solid waste (kg)
acidification - accumulated exceedance (AE) | mol H+-Eq | 4.692122e-06 | 0.0009186434 | 0.001125744 | 0.0004581174 | 0.0002504174 | 0.003506713 | 0 |  | 0.01966627 | 0.0001718051
climate change - global warming potential (GWP100) | kg CO2-Eq | 0.0004334625 | 0.4281769 | 1.985972 | 1.596447 | 0.03934816 | 2.510579 | 0 |  | 2.159821 | 0.6108293
climate change: biogenic - global warming potential (GWP100) | kg CO2-Eq | 3.472094e-05 | 5.133002e-05 | 0.000207906 | 9.766639e-05 | 9.72663e-05 | 0.0008278317 | 0 |  | 0.01324114 | 0.5565143
climate change: fossil - global warming potential (GWP100) | kg CO2-Eq | 0.0003981938 | 0.4280784 | 1.985623 | 1.596329 | 0.03920882 | 2.509136 | 0 |  | 2.14398 | 0.05429318
climate change: land use and land use change - global warming potential (GWP100) | kg CO2-Eq | 5.478083e-07 | 4.719239e-05 | 0.0001412369 | 2.032056e-05 | 4.207434e-05 | 0.0006151446 | 0 |  | 0.00259994 | 2.183231e-05
ecotoxicity: freshwater - comparative toxic unit for ecosystems (CTUe) | CTUe | 0.05065193 | 0.600462 | 15.49648 | 3.418577 | 8.282203 | 38.43442 | 0 |  | 68.38195 | 2.559885
ecotoxicity: freshwater, inorganics - comparative toxic unit for ecosystems (CTUe) | CTUe | 0.05042023 | 0.4728403 | 15.44327 | 3.405515 | 8.271314 | 38.20257 | 0 |  | 67.13361 | 2.544789
ecotoxicity: freshwater, organics - comparative toxic unit for ecosystems (CTUe) | CTUe | 0.0002317033 | 0.1276217 | 0.05321072 | 0.01306136 | 0.0108897 | 0.2318559 | 0 |  | 1.24834 | 0.01509631
energy resources: non-renewable - abiotic depletion potential (ADP): fossil fuels | MJ, net calorific value | 0.005365243 | 9.916974 | 2.975096 | 0.5378913 | 0.5640361 | 12.27933 | 0 |  | 26.27516 | 0.3464913
eutrophication: freshwater - fraction of nutrients reaching freshwater end compartment (P) | kg P-Eq | 1.55512e-07 | 8.479086e-05 | 0.0002796334 | 5.995478e-06 | 1.155866e-05 | 0.0006867328 | 0 |  | 0.001970962 | 1.593219e-05
eutrophication: marine - fraction of nutrients reaching marine end compartment (N) | kg N-Eq | 3.959075e-07 | 0.0002523367 | 0.0004366094 | 0.000977361 | 6.493191e-05 | 0.0008797038 | 0 |  | 0.008383408 | 0.001787568
eutrophication: terrestrial - accumulated exceedance (AE) | mol N-Eq | 4.022999e-06 | 0.002557942 | 0.00372123 | 0.002173755 | 0.0006920045 | 0.008556856 | 0 |  | 0.05577223 | 0.0004864995
human toxicity: carcinogenic - comparative toxic unit for human (CTUh) | CTUh | 3.836519e-13 | 6.878302e-11 | 2.19163e-10 | 2.744728e-10 | 3.545432e-11 | 1.514289e-09 | 0 |  | 2.989388e-09 | 3.224038e-11
human toxicity: carcinogenic, inorganics - comparative toxic unit for human (CTUh) | CTUh | 2.4594e-13 | 3.469262e-11 | 7.452346e-11 | 1.303295e-10 | 9.693552e-12 | 1.292898e-09 | 0 |  | 2.44446e-09 | 2.740182e-11
human toxicity: carcinogenic, organics - comparative toxic unit for human (CTUh) | CTUh | 1.37712e-13 | 3.40904e-11 | 1.446396e-10 | 1.441433e-10 | 2.576077e-11 | 2.213909e-10 |  |  | 5.449283e-10 | 4.838564e-12
human toxicity: non-carcinogenic - comparative toxic unit for human (CTUh) | CTUh | 9.031157e-12 | 1.509348e-09 | 2.869578e-09 | 5.325543e-09 | 4.638457e-10 | 1.201115e-08 |  |  | 1.021645e-07 | 1.471534e-09
human toxicity: non-carcinogenic, inorganics - comparative toxic unit for human (CTUh) | CTUh | 8.661156e-12 | 1.443146e-09 | 2.773945e-09 | 5.25105e-09 | 4.497486e-10 | 1.157177e-08 |  |  | 1.002425e-07 | 4.49496e-10
human toxicity: non-carcinogenic, organics - comparative toxic unit for human (CTUh) | CTUh | 3.700003e-13 | 6.620204e-11 | 9.563288e-11 | 7.449302e-11 | 1.409715e-11 | 4.393751e-10 |  |  | 1.921967e-09 | 1.022038e-09
ionising radiation: human health - human exposure efficiency relative to u235 | kBq U235-Eq | 4.54148e-05 | 0.2891462 | 0.01043481 | 0.0009258904 | 0.002448838 | 0.04485554 |  |  | 0.1211506 | 0.001268224
land use - soil quality index | dimensionless | 0.001732693 | 1.329637 | 0.5456807 | 0.402894 | 0.6923245 | 2.258171 | 0 |  | 29.62563 | 0.5973444
material resources: metals/minerals - abiotic depletion potential (ADP): elements (ultimate reserves) | kg Sb-Eq | 8.596033e-09 | 6.216351e-07 | 1.468942e-06 | 1.487299e-07 | 8.378588e-08 | 6.129452e-06 | 0 |  | 5.866022e-05 | 6.432254e-08
ozone depletion - ozone depletion potential (ODP) | kg CFC-11-Eq | 2.225183e-10 | 2.214854e-08 | 3.785804e-08 | 1.916521e-09 | 4.512068e-10 | 1.655293e-07 | 0 |  | 3.491667e-08 | 3.539673e-10
particulate matter formation - impact on human health | disease incidence | 3.743631e-11 | 4.898383e-09 | 1.696769e-08 | 1.262969e-08 | 3.885369e-09 | 3.844822e-08 | 0 |  | 2.476857e-07 | 2.237942e-09
photochemical oxidant formation: human health - tropospheric ozone concentration increase | kg NMVOC-Eq | 1.489827e-06 | 0.0008481746 | 0.00109893 | 0.0005984398 | 0.0002291351 | 0.003205985 |  |  | 0.01102772 | 0.000369212
water use - user deprivation potential (deprivation-weighted water consumption) | m3 world eq. deprived | 0.0009998365 | 0.0674692 | 0.1068168 | 0.06228016 | 0.006964281 | 0.3626637 |  |  | 1.78169 | 0.00317056
Impact assessment
Impact category | Reference unit | Deionised water | Electricity | Waste electrolyte | Waste separator | Material losses | Water evaporation | Lithium carbonate
acidification - accumulated exceedance (AE) | mol H+-Eq | 2.110357e-05 | 0.01092261 | 0.0001093547 | 0.0001004743 | 0.0002181751 | 0 | 0.0004413267
climate change - global warming potential (GWP100) | kg CO2-Eq | 0.001949567 | 5.090995 | 0.1929173 | 0.3501329 | 0.1561992 | 0 | 0.04846811
climate change: biogenic - global warming potential (GWP100) | kg CO2-Eq | 0.000156163 | 0.0006103106 | 2.019599e-05 | 2.142019e-05 | 5.150472e-05 | 0 | 0.0002971418
climate change: fossil - global warming potential (GWP100) | kg CO2-Eq | 0.00179094 | 5.089824 | 0.1928834 | 0.350107 | 0.1561094 | 0 | 0.04811262
climate change: land use and land use change - global warming potential (GWP100) | kg CO2-Eq | 2.463856e-06 | 0.0005611144 | 1.371975e-05 | 4.456706e-06 | 3.827209e-05 | 0 | 5.834473e-05
ecotoxicity: freshwater - comparative toxic unit for ecosystems (CTUe) | CTUe | 0.2278152 | 7.139454 | 1.505328 | 0.7497622 | 2.391252 | 0 | 1.534546
ecotoxicity: freshwater, inorganics - comparative toxic unit for ecosystems (CTUe) | CTUe | 0.226773 | 5.622041 | 1.500159 | 0.7468976 | 2.376827 | 0 | 1.506532
ecotoxicity: freshwater, organics - comparative toxic unit for ecosystems (CTUe) | CTUe | 0.001042123 | 1.517413 | 0.005168889 | 0.002864618 | 0.01442524 | 0 | 0.02801374
energy resources: non-renewable - abiotic depletion potential (ADP): fossil fuels | MJ, net calorific value | 0.02413104 | 117.9122 | 0.2890008 | 0.1179703 | 0.7639759 | 0 | 0.5896355
eutrophication: freshwater - fraction of nutrients reaching freshwater end compartment (P) | kg P-Eq | 6.994402e-07 | 0.001008158 | 2.716359e-05 | 1.314928e-06 | 4.272605e-05 | 0 | 4.422996e-05
eutrophication: marine - fraction of nutrients reaching marine end compartment (N) | kg N-Eq | 1.780657e-06 | 0.003000267 | 4.241224e-05 | 0.0002143548 | 5.473202e-05 | 0 | 0.0001881304
eutrophication: terrestrial - accumulated exceedance (AE) | mol N-Eq | 1.809408e-05 | 0.03041376 | 0.0003614803 | 0.000476748 | 0.0005323769 | 0 | 0.001251573
human toxicity: carcinogenic - comparative toxic unit for human (CTUh) | CTUh | 1.725536e-12 | 8.178256e-10 | 2.12895e-11 | 6.019737e-11 | 9.421365e-11 | 0 | 6.708426e-11
human toxicity: carcinogenic, inorganics - comparative toxic unit for human (CTUh) | CTUh | 1.106154e-12 | 4.12493e-10 | 7.239209e-12 | 2.858387e-11 | 8.04395e-11 | 0 | 5.485563e-11
human toxicity: carcinogenic, organics - comparative toxic unit for human (CTUh) | CTUh | 6.193816e-13 | 4.053326e-10 | 1.405029e-11 | 3.16135e-11 | 1.377415e-11 | 0 | 1.222863e-11
human toxicity: non-carcinogenic - comparative toxic unit for human (CTUh) | CTUh | 4.061907e-11 | 1.794605e-08 | 2.787508e-10 | 1.167998e-09 | 7.472906e-10 | 0 | 2.292653e-09
human toxicity: non-carcinogenic, inorganics - comparative toxic unit for human (CTUh) | CTUh | 3.895494e-11 | 1.715891e-08 | 2.69461e-10 | 1.15166e-09 | 7.199543e-10 | 0 | 2.249523e-09
human toxicity: non-carcinogenic, organics - comparative toxic unit for human (CTUh) | CTUh | 1.664135e-12 | 7.871379e-10 | 9.289778e-12 | 1.633781e-11 | 2.733635e-11 | 0 | 4.313048e-11
ionising radiation: human health - human exposure efficiency relative to u235 | kBq U235-Eq | 0.0002042603 | 3.43793 | 0.001013638 | 0.0002030663 | 0.002790751 | 0 | 0.002718716
land use - soil quality index | dimensionless | 0.007793065 | 15.8093 | 0.05300742 | 0.08836272 | 0.1404953 | 0 | 0.6648229
material resources: metals/minerals - abiotic depletion potential (ADP): elements (ultimate reserves) | kg Sb-Eq | 3.866204e-08 | 7.391201e-06 | 1.42693e-07 | 3.261944e-08 | 3.813525e-07 | 0 | 1.316382e-06
ozone depletion - ozone depletion potential (ODP) | kg CFC-11-Eq | 1.000812e-09 | 2.633447e-07 | 3.67753e-09 | 4.203313e-10 | 1.029864e-08 | 0 | 7.835581e-10
particulate matter formation - impact on human health | disease incidence | 1.683758e-10 | 5.824146e-08 | 1.648242e-09 | 2.769943e-09 | 2.39211e-09 | 0 | 5.558266e-09
photochemical oxidant formation: human health - tropospheric ozone concentration increase | kg NMVOC-Eq | 6.700734e-06 | 0.01008474 | 0.0001067501 | 0.0001312498 | 0.0001994649 | 0 | 0.0002474708
water use - user deprivation potential (deprivation-weighted water consumption) | m3 world eq. deprived | 0.004496925 | 0.8022044 | 0.01037618 | 0.01365928 | 0.02256364 | 0 | 0.03998256
Background data for allocation
Based on ecoinvent - ReCiPe 2016 v1.03, midpoint (H)
Impact category | Reference unit | Al foil | Cu foil | Graphite
acidification - accumulated exceedance (AE) | mol H+-Eq | 0.1025646 | 0.5874941 | 0.01038711
climate change - global warming potential (GWP100) | kg CO2-Eq | 15.64935 | 8.633282 | 1.595153
climate change: biogenic - global warming potential (GWP100) | kg CO2-Eq | 0.0229625 | 0.0347779 | 0.002139348
climate change: fossil - global warming potential (GWP100) | kg CO2-Eq | 15.58438 | 8.583233 | 1.590636
climate change: land use and land use change - global warming potential (GWP100) | kg CO2-Eq | 0.0420012 | 0.01527046 | 0.00237756
ecotoxicity: freshwater - comparative toxic unit for ecosystems (CTUe) | CTUe | 55.89832 | 673.5698 | 10.62898
ecotoxicity: freshwater, inorganics - comparative toxic unit for ecosystems (CTUe) | CTUe | 51.19768 | 670.7716 | 10.20653
ecotoxicity: freshwater, organics - comparative toxic unit for ecosystems (CTUe) | CTUe | 4.700636 | 2.798159 | 0.4224514
energy resources: non-renewable - abiotic depletion potential (ADP): fossil fuels | MJ, net calorific value | 147.0627 | 99.3153 | 47.39327
eutrophication: freshwater - fraction of nutrients reaching freshwater end compartment (P) | kg P-Eq | 0.005108678 | 0.04608689 | 0.001942619
eutrophication: marine - fraction of nutrients reaching marine end compartment (N) | kg N-Eq | 0.01655022 | 0.02940778 | 0.002112838
eutrophication: terrestrial - accumulated exceedance (AE) | mol N-Eq | 0.1719503 | 0.4076147 | 0.01987883
human toxicity: carcinogenic - comparative toxic unit for human (CTUh) | CTUh | 1.919816e-08 | 8.847304e-08 | 3.20934e-08
human toxicity: carcinogenic, inorganics - comparative toxic unit for human (CTUh) | CTUh | 1.208182e-08 | 8.576141e-08 | 2.535037e-10
human toxicity: carcinogenic, organics - comparative toxic unit for human (CTUh) | CTUh | 7.116334e-09 | 2.71163e-09 | 3.18399e-08
human toxicity: non-carcinogenic - comparative toxic unit for human (CTUh) | CTUh | 3.137795e-07 | 7.707742e-06 | 1.16196e-08
human toxicity: non-carcinogenic, inorganics - comparative toxic unit for human (CTUh) | CTUh | 3.081346e-07 | 7.336346e-06 | 1.034449e-08
human toxicity: non-carcinogenic, organics - comparative toxic unit for human (CTUh) | CTUh | 5.644879e-09 | 3.713966e-07 | 1.275111e-09
ionising radiation: human health - human exposure efficiency relative to u235 | kBq U235-Eq | 0.3639849 | 0.8509984 | 0.1461946
land use - soil quality index | dimensionless | 28.25945 | 192.4233 | 7.96528
material resources: metals/minerals - abiotic depletion potential (ADP): elements (ultimate reserves) | kg Sb-Eq | 6.336879e-05 | 0.007489124 | 1.303312e-06
ozone depletion - ozone depletion potential (ODP) | kg CFC-11-Eq | 4.053809e-07 | 3.444258e-07 | 1.338385e-07
particulate matter formation - impact on human health | disease incidence | 1.229076e-06 | 1.383614e-06 | 1.809493e-07
photochemical oxidant formation: human health - tropospheric ozone concentration increase | kg NMVOC-Eq | 0.05379234 | 0.1158955 | 0.01878223
water use - user deprivation potential (deprivation-weighted water consumption) | m3 world eq. deprived | 4.31602 | 7.020255 | 0.3756952
Total impact with avoided burden |  |  | LFP and graphite allocation
acidification - accumulated exceedance (AE) | mol H+-Eq |  | 0.006907994
climate change - global warming potential (GWP100) | kg CO2-Eq |  | 3.415484
climate change: biogenic - global warming potential (GWP100) | kg CO2-Eq |  | 0.0006764325
climate change: fossil - global warming potential (GWP100) | kg CO2-Eq |  | 3.414411
climate change: land use and land use change - global warming potential (GWP100) | kg CO2-Eq |  | 0.0003966959
ecotoxicity: freshwater - comparative toxic unit for ecosystems (CTUe) | CTUe |  | 7.922647
ecotoxicity: freshwater, inorganics - comparative toxic unit for ecosystems (CTUe) | CTUe |  | 7.005175
ecotoxicity: freshwater, organics - comparative toxic unit for ecosystems (CTUe) | CTUe |  | 0.9174725
energy resources: non-renewable - abiotic depletion potential (ADP): fossil fuels | MJ, net calorific value |  | 69.99595
eutrophication: freshwater - fraction of nutrients reaching freshwater end compartment (P) | kg P-Eq |  | 0.0006574597
eutrophication: marine - fraction of nutrients reaching marine end compartment (N) | kg N-Eq |  | 0.0020477
eutrophication: terrestrial - accumulated exceedance (AE) | mol N-Eq |  | 0.01932923
human toxicity: carcinogenic - comparative toxic unit for human (CTUh) | CTUh |  | 6.212294e-10
human toxicity: carcinogenic, inorganics - comparative toxic unit for human (CTUh) | CTUh |  | 3.419291e-10
human toxicity: carcinogenic, organics - comparative toxic unit for human (CTUh) | CTUh |  | 2.793003e-10
human toxicity: non-carcinogenic - comparative toxic unit for human (CTUh) | CTUh |  | 1.31419e-08
human toxicity: non-carcinogenic, inorganics - comparative toxic unit for human (CTUh) | CTUh |  | 1.262443e-08
human toxicity: non-carcinogenic, organics - comparative toxic unit for human (CTUh) | CTUh |  | 5.174669e-10
ionising radiation: human health - human exposure efficiency relative to u235 | kBq U235-Eq |  | 2.014474
land use - soil quality index | dimensionless |  | 9.803068
material resources: metals/minerals - abiotic depletion potential (ADP): elements (ultimate reserves) | kg Sb-Eq |  | 5.440126e-06
ozone depletion - ozone depletion potential (ODP) | kg CFC-11-Eq |  | 1.634601e-07
particulate matter formation - impact on human health | disease incidence |  | 4.138956e-08
photochemical oxidant formation: human health - tropospheric ozone concentration increase | kg NMVOC-Eq |  | 0.006301775
water use - user deprivation potential (deprivation-weighted water consumption) | m3 world eq. deprived |  | 0.5223711
Teardown of cell
Cathode washing
Separation of Al and black mass
Washing of Al foils
Anode washing
Filtering
Drying
Drying
Separation of Cu and black mass
Drying
Drying
Relithiation

## Select cat_Impact assesment
Impact assessment
Percentage contributions
| Impact category | Units | Impact per kg CAM | Contribution analysis | Deionised water | Electricity | Waste electrolyte | Waste separator | Waste casing | Waste Al foil | Waste Cu foil | Waste graphite | Material losses | Water evaporation | Lithium carbonate | Check
| AP | mol H+-Eq | 0.007866027 |  | 0.1686% | 82.84% | 1.479% | 1.359% | 2.609% | 0.491% | 0.5994% | 1.632% | 2.951% | 0% | 5.969% | 100.1%
| GWP | kg CO2-Eq | 4.332078 |  | 0.02659% | 70.11% | 4.737% | 8.598% | 0.7444% | 0.1401% | 0.171% | 10.53% | 3.836% | 0% | 1.19% | 100.1%
| FETP | CTUe | 22.4855 |  | 0.5985% | 18.94% | 7.122% | 3.547% | 30.19% | 5.681% | 6.935% | 8.506% | 11.31% | 0% | 7.26% | 100.1%
| HTPcarc. | CTUh | 8.117714e-10 |  | 0.1256% | 60.11% | 2.79% | 7.889% | 3.579% | 0.6736% | 0.8223% | 2.967% | 12.35% | 0% | 8.791% | 100.1%
| HTPnon-carc. | CTUh | 1.712669e-08 |  | 0.1401% | 62.52% | 1.731% | 7.255% | 2.219% | 0.4177% | 0.5099% | 6.419% | 4.642% | 0% | 14.24% | 100.1%
| ADP | kg Sb-Eq | 6.564558e-06 |  | 0.3479% | 67.17% | 2.312% | 0.5286% | 1.046% | 0.1968% | 0.2403% | 0.7321% | 6.18% | 0% | 21.33% | 100.1%
| PFMP | disease incidence | 5.414256e-08 |  | 0.1837% | 64.18% | 3.239% | 5.443% | 5.881% | 1.107% | 1.351% | 3.088% | 4.7% | 0% | 10.92% | 100.1%
| WUP | m3 world eq. deprived | 0.5832995 |  | 0.4555% | 82.05% | 1.892% | 2.491% | 0.9785% | 0.1841% | 0.2248% | 0.4061% | 4.115% | 0% | 7.292% | 100.1%
Energy inputs |  |  |  |  | 0.1585% | 77.87% | 1.39% | 1.277% | 2.452% | 0.4615% | 0.5634% | 1.534% | 2.774% | 0% | 5.611%
[5 empty] | 0.02499% | 65.91% | 4.453% | 8.082% | 0.6997% | 0.1317% | 0.1607% | 9.902% | 3.606% | 0% | 1.119%
Filtering | 3.707949 | 55.61% |  |  | 0.5626% | 17.81% | 6.695% | 3.334% | 28.37% | 5.34% | 6.519% | 7.995% | 10.63% | 0% | 6.825%
Drying | 2.860134 | 42.89% |  |  | 0.118% | 56.5% | 2.623% | 7.416% | 3.364% | 0.6332% | 0.7729% | 2.789% | 11.61% | 0% | 8.264%
Relithiation | 0.09998283 | 1.499% |  |  | 0.1317% | 58.76% | 1.628% | 6.82% | 2.086% | 0.3926% | 0.4793% | 6.034% | 4.363% | 0% | 13.39%
[5 empty] | 0.3271% | 63.14% | 2.174% | 0.4969% | 0.9832% | 0.185% | 0.2259% | 0.6881% | 5.809% | 0% | 20.05%
[5 empty] | 0.1727% | 60.33% | 3.044% | 5.116% | 5.528% | 1.04% | 1.27% | 2.903% | 4.418% | 0% | 10.27%
[5 empty] | 0.4281% | 77.13% | 1.779% | 2.342% | 0.9197% | 0.1731% | 0.2113% | 0.3817% | 3.868% | 0% | 6.855%

## Impact assesment
Impact assessment
Percentage contributions
| Impact category | Units | Impact per kg CAM | Contribution analysis | Deionised water | Electricity | Waste electrolyte | Waste separator | Waste casing | Waste Al foil | Waste Cu foil | Waste graphite | Material losses | Water evaporation | Lithium carbonate | Check
| acidification - accumulated exceedance (AE) | mol H+-Eq | 0.007866027 |  | 0.149% | 77.87% | 1.39% | 1.277% | 2.452% | 0.4615% | 0.5634% | 1.534% | 2.774% | 0% | 5.611% | 94.09%
| climate change - global warming potential (GWP100) | kg CO2-Eq | 4.332078 |  | 0.02499% | 65.91% | 4.453% | 8.082% | 0.6997% | 0.1317% | 0.1607% | 9.902% | 3.606% | 0% | 1.119% | 94.09%
| climate change: biogenic - global warming potential (GWP100) | kg CO2-Eq | 0.4163829 |  | 0.02083% | 0.0822% | 0.00485% | 0.005144% | 0.018% | 0.003387% | 0.004134% | 93.86% | 0.01237% | 0% | 0.07136% | 94.09%
| climate change: fossil - global warming potential (GWP100) | kg CO2-Eq | 3.915172 |  | 0.0254% | 72.91% | 4.927% | 8.942% | 0.7715% | 0.1452% | 0.1772% | 0.9739% | 3.987% | 0% | 1.229% | 94.09%
| climate change: land use and land use change - global warming potential (GWP100) | kg CO2-Eq | 0.000523069 |  | 0.2616% | 60.16% | 2.623% | 0.852% | 6.196% | 1.166% | 1.424% | 2.931% | 7.317% | 0% | 11.15% | 94.09%
| ecotoxicity: freshwater - comparative toxic unit for ecosystems (CTUe) | CTUe | 22.4855 |  | 0.5626% | 17.81% | 6.695% | 3.334% | 28.37% | 5.34% | 6.519% | 7.995% | 10.63% | 0% | 6.825% | 94.09%
| ecotoxicity: freshwater, inorganics - comparative toxic unit for ecosystems (CTUe) | CTUe | 21.50285 |  | 0.5857% | 14.66% | 6.977% | 3.473% | 29.63% | 5.577% | 6.808% | 8.311% | 11.05% | 0% | 7.006% | 94.09%
| ecotoxicity: freshwater, organics - comparative toxic unit for ecosystems (CTUe) | CTUe | 0.9826543 |  | 0.05889% | 86.6% | 0.526% | 0.2915% | 0.8537% | 0.1607% | 0.1961% | 1.079% | 1.468% | 0% | 2.851% | 94.09%
| energy resources: non-renewable - abiotic depletion potential (ADP): fossil fuels | MJ, net calorific value | 73.08276 |  | 0.01834% | 90.48% | 0.3954% | 0.1614% | 0.5945% | 0.1119% | 0.1366% | 0.333% | 1.045% | 0% | 0.8068% | 94.09%
| eutrophication: freshwater - fraction of nutrients reaching freshwater end compartment (P) | kg P-Eq | 0.0007493467 |  | 0.05183% | 75.45% | 3.625% | 0.1755% | 1.188% | 0.2236% | 0.273% | 1.493% | 5.702% | 0% | 5.902% | 94.09%
| eutrophication: marine - fraction of nutrients reaching marine end compartment (N) | kg N-Eq | 0.003730132 |  | 0.02651% | 45.11% | 1.137% | 5.747% | 1.341% | 0.2524% | 0.3081% | 33.66% | 1.467% | 0% | 5.044% | 94.09%
| eutrophication: terrestrial - accumulated exceedance (AE) | mol N-Eq | 0.02209291 |  | 0.04548% | 77.2% | 1.636% | 2.158% | 2.413% | 0.4541% | 0.5543% | 1.546% | 2.41% | 0% | 5.665% | 94.09%
| human toxicity: carcinogenic - comparative toxic unit for human (CTUh) | CTUh | 8.117714e-10 |  | 0.118% | 56.5% | 2.623% | 7.416% | 3.364% | 0.6332% | 0.7729% | 2.789% | 11.61% | 0% | 8.264% | 94.09%
| human toxicity: carcinogenic, inorganics - comparative toxic unit for human (CTUh) | CTUh | 4.601093e-10 |  | 0.1335% | 50.28% | 1.573% | 6.212% | 1.623% | 0.3054% | 0.3729% | 4.182% | 17.48% | 0% | 11.92% | 94.09%
| human toxicity: carcinogenic, organics - comparative toxic unit for human (CTUh) | CTUh | 3.516621e-10 |  | 0.09781% | 64.64% | 3.995% | 8.99% | 5.643% | 1.062% | 1.296% | 0.9663% | 3.917% | 0% | 3.477% | 94.09%
| human toxicity: non-carcinogenic - comparative toxic unit for human (CTUh) | CTUh | 1.712669e-08 |  | 0.1317% | 58.76% | 1.628% | 6.82% | 2.086% | 0.3926% | 0.4793% | 6.034% | 4.363% | 0% | 13.39% | 94.09%
| human toxicity: non-carcinogenic, inorganics - comparative toxic unit for human (CTUh) | CTUh | 1.577514e-08 |  | 0.1371% | 61% | 1.708% | 7.3% | 2.196% | 0.4133% | 0.5046% | 2.001% | 4.564% | 0% | 14.26% | 94.09%
| human toxicity: non-carcinogenic, organics - comparative toxic unit for human (CTUh) | CTUh | 1.351552e-09 |  | 0.06838% | 32.66% | 0.6873% | 1.209% | 0.8035% | 0.1512% | 0.1846% | 53.11% | 2.023% | 0% | 3.191% | 94.09%
| ionising radiation: human health - human exposure efficiency relative to u235 | kBq U235-Eq | 2.060303 |  | 0.005506% | 93.58% | 0.0492% | 0.009856% | 0.09156% | 0.01723% | 0.02103% | 0.04323% | 0.1355% | 0% | 0.132% | 94.09%
| land use - soil quality index | dimensionless | 11.68386 |  | 0.03704% | 75.88% | 0.4537% | 0.7563% | 4.565% | 0.859% | 1.049% | 3.59% | 1.202% | 0% | 5.69% | 94.09%
| material resources: metals/minerals - abiotic depletion potential (ADP): elements (ultimate reserves) | kg Sb-Eq | 6.564558e-06 |  | 0.3271% | 63.14% | 2.174% | 0.4969% | 0.9832% | 0.185% | 0.2259% | 0.6881% | 5.809% | 0% | 20.05% | 94.09%
| ozone depletion - ozone depletion potential (ODP) | kg CFC-11-Eq | 1.744847e-07 |  | 0.3185% | 84.64% | 2.108% | 0.2409% | 0.1992% | 0.03749% | 0.04576% | 0.1425% | 5.902% | 0% | 0.4491% | 94.09%
| particulate matter formation - impact on human health | disease incidence | 5.414256e-08 |  | 0.1727% | 60.33% | 3.044% | 5.116% | 5.528% | 1.04% | 1.27% | 2.903% | 4.418% | 0% | 10.27% | 94.09%
| photochemical oxidant formation: human health - tropospheric ozone concentration increase | kg NMVOC-Eq | 0.007284754 |  | 0.05108% | 77.64% | 1.465% | 1.802% | 2.423% | 0.456% | 0.5567% | 3.559% | 2.738% | 0% | 3.397% | 94.09%
| water use - user deprivation potential (deprivation-weighted water consumption) | m3 world eq. deprived | 0.5832995 |  | 0.4281% | 77.13% | 1.779% | 2.342% | 0.9197% | 0.1731% | 0.2113% | 0.3817% | 3.868% | 0% | 6.855% | 94.09%
Energy inputs
Filtering | 3.707949 | 55.61%
Drying | 2.860134 | 42.89%
Relithiation | 0.09998283 | 1.499%

## Primary vs Secondary LFP
Production of LFP active material through various routes
Impact category | Reference unit | Primary LFP production |  | Direct Recycling
|  | Hydrothermal process | Solid state process | CAM recovery | Full recovery
\
acidification - accumulated exceedance (AE) | mol H+-Eq | 0.06676114 | 0.6955686 | 0.007866027 | 0.006907994
climate change - global warming potential (GWP100) | kg CO2-Eq | 7.567628 | 4.95512 | 4.332078 | 3.415484
climate change: biogenic - global warming potential (GWP100) | kg CO2-Eq | 0.01740348 | 0.008277542 | 0.4163829 | 0.0006764325
climate change: fossil - global warming potential (GWP100) | kg CO2-Eq | 7.541687 | 4.939389 | 3.915172 | 3.414411
climate change: land use and land use change - global warming potential (GWP100) | kg CO2-Eq | 0.008537519 | 0.007454054 | 0.000523069 | 0.0003966959
ecotoxicity: freshwater - comparative toxic unit for ecosystems (CTUe) | CTUe | 120.5599 | 86.29246 | 22.4855 | 7.922647
ecotoxicity: freshwater, inorganics - comparative toxic unit for ecosystems (CTUe) | CTUe | 118.4257 | 84.93236 | 21.50285 | 7.005175
ecotoxicity: freshwater, organics - comparative toxic unit for ecosystems (CTUe) | CTUe | 2.134188 | 1.3601 | 0.9826543 | 0.9174725
energy resources: non-renewable - abiotic depletion potential (ADP): fossil fuels | MJ, net calorific value | 89.49068 | 52.55877 | 73.08276 | 69.99595
eutrophication: freshwater - fraction of nutrients reaching freshwater end compartment (P) | kg P-Eq | 0.004282584 | 0.002212206 | 0.0007493467 | 0.0006574597
eutrophication: marine - fraction of nutrients reaching marine end compartment (N) | kg N-Eq | 0.02108699 | 0.03035446 | 0.003730132 | 0.0020477
eutrophication: terrestrial - accumulated exceedance (AE) | mol N-Eq | 0.1084693 | 2.975503 | 0.02209291 | 0.01932923
human toxicity: carcinogenic - comparative toxic unit for human (CTUh) | CTUh | 6.647816e-09 | 5.320232e-09 | 8.117714e-10 | 6.212294e-10
human toxicity: carcinogenic, inorganics - comparative toxic unit for human (CTUh) | CTUh | 5.461171e-09 | 2.476744e-09 | 4.601093e-10 | 3.419291e-10
human toxicity: carcinogenic, organics - comparative toxic unit for human (CTUh) | CTUh | 1.186645e-09 | 2.843488e-09 | 3.516621e-10 | 2.793003e-10
human toxicity: non-carcinogenic - comparative toxic unit for human (CTUh) | CTUh | 2.222677e-07 | 1.520726e-07 | 1.712669e-08 | 1.31419e-08
human toxicity: non-carcinogenic, inorganics - comparative toxic unit for human (CTUh) | CTUh | 2.138764e-07 | 1.457417e-07 | 1.577514e-08 | 1.262443e-08
human toxicity: non-carcinogenic, organics - comparative toxic unit for human (CTUh) | CTUh | 8.391285e-09 | 6.330932e-09 | 1.351552e-09 | 5.174669e-10
ionising radiation: human health - human exposure efficiency relative to u235 | kBq U235-Eq | 0.319429 | 0.2393781 | 2.060303 | 2.014474
land use - soil quality index | dimensionless | 55.98373 | 56.10409 | 11.68386 | 9.803068
material resources: metals/minerals - abiotic depletion potential (ADP): elements (ultimate reserves) | kg Sb-Eq | 0.0001873798 | 0.0001441612 | 6.564558e-06 | 5.440126e-06
ozone depletion - ozone depletion potential (ODP) | kg CFC-11-Eq | 2.780004e-07 | 2.414621e-07 | 1.744847e-07 | 1.634601e-07
particulate matter formation - impact on human health | disease incidence | 5.226013e-07 | 4.963728e-06 | 5.414256e-08 | 4.138956e-08
photochemical oxidant formation: human health - tropospheric ozone concentration increase | kg NMVOC-Eq | 0.03207418 | 0.02030647 | 0.007284754 | 0.006301775
water use - user deprivation potential (deprivation-weighted water consumption) | m3 world eq. deprived | 5.373814 | 3.977363 | 0.5832995 | 0.5223711
|  | Primary LFP production: |  | Direct recycling:
|  | Hydrothermal process | Solid state process | CAM recovery | Full recovery
| AP | 9.598% | 100% | 1.131% | 0.9931%
| GWP | 100% | 65.48% | 57.24% | 45.13%
| FETP | 100% | 71.58% | 18.65% | 6.572%
| HTPcarc. | 100% | 80.03% | 12.21% | 9.345%
| HTPnon-carc. | 100% | 68.42% | 7.705% | 5.913%
| ADP | 100% | 76.94% | 3.503% | 2.903%
| PMFP | 10.53% | 100% | 1.091% | 0.8338%
| WUP | 100% | 74.01% | 10.85% | 9.721%

## Input data from lab
Lab-scale data from Dr. Eliabeth Driscoll, gathered on 6th Ferbuary 2024 |  | Cell ID | CEL1000309LFP100AH201102170012
|  | Cell Voltage | 1.73 V
Teardown of cell
Description | Input | Output | Unit
Battery Cell | 3.23754 |  | kg
Manual Man-Powered Saw
Waste (electrolyte)? |  | 0 | kg
Cathode (with wetness from electrolyte) |  | 1.27148 | kg | EHD checked
Anode (with wetness from electrolyte) |  | 0.87926 | kg
Separator (with wetness from electrolyte) |  | 0.21932 | kg
Case + Metal tops, tags |  | 0.77034 | kg
Material lost in sawing process (or some electrolyte evaporation) |  | 0.09714 | kg
Total | 3.23754 | 3.23754
Cathode placed in DI water
Description | Input | Output | Unit
Cathode | 1.27148 |  | kg
Deionised Water | 2 |  | litres | EHD checked
Deionised water (mass value) | 1.9924 |  | kg
Wet cathode |  | 3.26063 | kg
Transfer Loss |  | 0.00325 | kg
Total | 3.26388 | 3.26388 | kg
Separation of Al and Black Mass from the Cathode Electrode
Description | Input | Output | Unit
Wet cathode | 3.26063 |  | kg
Wet Al current collector with residual black mass |  | 0.34236 | kg | EHD checked
Wet black mass |  | 2.66029 | kg
Mass difference |  | 0.25798 | kg
Total | 3.26063 | 3.26063
Second wash of Al foils to remove the black mass
Description | Input | Output | Unit
Wet Al current collector with residual black mass | 0.34236 |  | kg
Water | 0.49766 |  | kg
Wet Al current collector |  | 0.35362 | kg | EHD checked
Wet black mass (in water) |  | 0.46272 | kg
Black mass lost on transfer (residual in beaker) |  | 0.00294 | kg
Evaporation Losses |  | 0.02074 | kg
Total | 0.84002 | 0.84002
Anode placed in DI water
Description | Input | Output | Unit
Anode | 0.87926 |  | kg
Deionised Water | 2 |  | litres | EHD checked
Deionised water (mass value) | 1.99106 |  | kg
Wet anode |  | 2.86471 | kg
Transfer Loss |  | 0.00561 | kg
Total | 2.87032 | 2.87032 | kg
Separation of Cu and Black Mass from the Anode Electrode
Description | Input | Output | Unit
Wet anode | 2.86471 |  | kg
Wet Cu current collector (potential black mass residual on foils) |  | 0.48988 | kg | EHD checked
Wet black mass |  | 1.94397 | kg
Difference (water evaporation?) |  | 0.43086 | kg
| 2.86471 | 2.86471
Mixture filtered (Cathode)
Description | Input | Output | Unit
Wet black mass pre-filter in water | 3.09947 |  | kg
Electricity | 3.68 |  | kWh
Water (lost or recycled) - contains black mass |  | 1.43419 | kg | EHD checked
Wet black mass |  | 1.53596 | kg
Mass Loss |  | 0.11158 | kg
Wet black mass (unrecoverable in beaker) |  | 0.01774 | kg
| 3.09947 | 3.09947
Drying (Cathode)
Description | Input | Output | Unit
Wet black mass | 1.53596 |  | kg | EHD checked
Electricity | 3.04 |  | kWh
Water (lost or recycled) |  | 0.50519 | kg
Dry black mass |  | 1.03077 | kg
Drying (Cathode)
Description | Input | Output | Unit | EHD checked
Wet aluminium sheets | 0.35362 |  | kg
Electricity | 0.64 |  | kWh
Water (lost or recycled) |  | 0.1393 | kg
Dry aluminium sheets |  | 0.21432 | kg
Drying (Anode)
Description | Input | Output | Unit | EHD checked
Wet black mass | 1.94397 |  | kg
Electricity | 3.41 |  | kWh
Water (lost or recycled) |  | 1.01468 | kg
Dry black mass |  | 0.76531 | kg
Mass Loss |  | 0.16398 | kg
Drying (Anode)
Description | Input | Output | Unit | EHD checked
Wet copper sheets | 0.48988 |  | kg
Electricity | 1.16 |  | kWh
Water (lost or recycled) |  | 0.18779 | kg
Dry copper sheets |  | 0.30209 | kg
Re-lithiation ball milling LiOH
Description | Input | Output | Unit
Dry black mass (cathode) | 51.7596 |  | g
LiOH | 0.7684 |  | g
Electricity | 5.33 |  | kWh
Lost powder coating |  | 0.9459 | g
Lost binder |  | 2.0707 | g
Re-fired cathodic material (LFP) |  | 49.5114 | g
Re-lithiation ball milling Li2CO3
Description | Input | Output | Unit
Dry black mass (cathode) | 51.6983 |  | g
Li2CO3 | 1.1963 |  | g
Electricity | 5.33 |  | kWh
Lost powder coating |  | 0.1142 | g
Lost binder |  | 2.6241 | g
Re-fired cathodic material (LFP) |  | 50.1563 | g