## Pt 25uM and 2_5uM in buffer (1c
Wavelength (nm) | Baseline 100%T | 2_5uM Pt 1mM Tris 21mM NaCl 0_05per ACN
599.9941406 | 0.08068878949 | 0.002369374502
599.5127563 | 0.08047818393 | 0.002488441067
598.9943237 | 0.08018884063 | 0.002590196673
598.5128174 | 0.08011247218 | 0.002455091802
597.9942627 | 0.08022100478 | 0.002492944943
597.5126343 | 0.08041799068 | 0.002180039184
596.9938965 | 0.08029545844 | 0.002309150761
596.5122681 | 0.08043172956 | 0.002385798143
595.9934082 | 0.0802770555 | 0.002660304075
595.5114746 | 0.0803187564 | 0.002236914355
594.9925537 | 0.0797893703 | 0.002645120025
594.5106201 | 0.07985112071 | 0.00253543607
593.9914551 | 0.07972613722 | 0.002543794224
593.5093384 | 0.07973151654 | 0.002633061958
592.9900513 | 0.07956216484 | 0.002462120727
592.5079346 | 0.07955936342 | 0.002356491052
591.9885254 | 0.07941631228 | 0.002583608264
591.5061035 | 0.07915249467 | 0.002730501117
590.9866333 | 0.0791259706 | 0.002561969217
590.5040894 | 0.0790457204 | 0.002694580704
589.984436 | 0.07903277129 | 0.002762204269
589.5018921 | 0.07905460149 | 0.002648584079
588.9820557 | 0.07906372845 | 0.002477376256
588.4992676 | 0.07899761945 | 0.002481854288
588.0165405 | 0.07893884182 | 0.002425441518
587.496521 | 0.07868009061 | 0.002644547261
587.0136719 | 0.07881967723 | 0.002529942198
586.4935303 | 0.07851722836 | 0.002625561552
586.010498 | 0.07853841782 | 0.002762126038
585.4902344 | 0.07844788581 | 0.002672805917
585.0070801 | 0.07873637974 | 0.002307251096
584.4866333 | 0.07834469527 | 0.002841745503
584.0033569 | 0.07844893634 | 0.002617462073
583.4828491 | 0.07823135704 | 0.002722894773
582.9994507 | 0.07820120454 | 0.002596290084
582.5159912 | 0.07809063047 | 0.002807587618
581.9952393 | 0.07794127613 | 0.002560406923
581.5117188 | 0.07780767232 | 0.002506066812
580.9908447 | 0.07766318321 | 0.002685177838
580.5070801 | 0.07786530256 | 0.002629910596
579.986084 | 0.07764857262 | 0.002452540677
579.5023193 | 0.07745970786 | 0.002510180464
579.0184326 | 0.07735102624 | 0.002544184914
578.4971924 | 0.0772510618 | 0.002717398573
578.0131226 | 0.07725384831 | 0.002518329769
577.4918213 | 0.07710709423 | 0.00252088136
577.0077515 | 0.0771035105 | 0.002410500078
576.4862671 | 0.07695783675 | 0.002664861968
576.0020142 | 0.07687223703 | 0.002508358099
575.5177002 | 0.07669442147 | 0.002672050614
574.9960938 | 0.07664037496 | 0.002754232613
574.5116577 | 0.07649444789 | 0.00254066987
573.9898682 | 0.07634073496 | 0.002604076639
573.505249 | 0.07607458532 | 0.002616811078
572.9833984 | 0.07593502104 | 0.002513513202
572.4987183 | 0.07579210401 | 0.002655850491
572.013916 | 0.07555401325 | 0.002892114455
571.4918823 | 0.0757047981 | 0.002558245556
571.007019 | 0.0755251199 | 0.002625014633
570.4848022 | 0.07527735084 | 0.002690777881
569.9997559 | 0.07522618771 | 0.00261795707
569.5147095 | 0.07513772696 | 0.00260751415
568.9923706 | 0.07478770614 | 0.002927269554
568.5072021 | 0.074825719 | 0.002466754522
567.9846191 | 0.07445576042 | 0.002599935979
567.4993286 | 0.07417347282 | 0.002732480876
567.0140381 | 0.07411516458 | 0.002804409014
566.491272 | 0.0740281269 | 0.002957449295
566.0057983 | 0.07409136742 | 0.00283418945
565.4829102 | 0.07392960042 | 0.002696013311
564.9973755 | 0.07398675382 | 0.002583686495
564.5117188 | 0.07371255755 | 0.002734304406
563.9887085 | 0.07345840335 | 0.002673821757
563.5028687 | 0.07330683619 | 0.002910564654
563.0170898 | 0.0730824694 | 0.002823741408
562.4938965 | 0.07298388332 | 0.002640328137
562.0079346 | 0.07278662175 | 0.002889665077
561.4845581 | 0.07279127836 | 0.002727375133
560.9985352 | 0.07266723365 | 0.002915229416
560.5123901 | 0.0724048242 | 0.002834658371
559.9888306 | 0.07231660187 | 0.002724223305
559.5025635 | 0.07225337625 | 0.002759468742
559.0162964 | 0.07217310369 | 0.002850005403
558.4925537 | 0.07204379886 | 0.00287040812
558.0061646 | 0.07200819999 | 0.00282178726
557.4822388 | 0.07170871645 | 0.002987526823
556.9957886 | 0.07152684033 | 0.003070628736
556.5091553 | 0.07164207101 | 0.002791121835
555.9851074 | 0.07131620497 | 0.002926670015
555.4984131 | 0.07126938552 | 0.002851881552
555.0117188 | 0.0710715577 | 0.002883280627
554.4874268 | 0.07095129788 | 0.002906733891
554.0005493 | 0.07073418051 | 0.003055221867
553.5136719 | 0.07061654329 | 0.003041536082
552.9892578 | 0.07078606635 | 0.002869521966
552.5021362 | 0.07075191289 | 0.002910590731
552.0150146 | 0.07053608447 | 0.002984607592
551.4904175 | 0.07042760402 | 0.002851438476
551.0031738 | 0.07021339238 | 0.002750090556
550.5159302 | 0.07013106346 | 0.002842735732
549.9911499 | 0.06999889761 | 0.002984477207
549.5037842 | 0.06976784766 | 0.002964851214
549.0162964 | 0.06968280673 | 0.002916558413
548.491272 | 0.06948819011 | 0.002909131348
548.0037842 | 0.06949779391 | 0.002939387923
547.5161133 | 0.06965250522 | 0.002874134341
546.9909668 | 0.06969195604 | 0.002876635874
546.5032349 | 0.06962424517 | 0.002838358283
546.0155029 | 0.06942911446 | 0.002964095213
545.4900513 | 0.06942674518 | 0.002897899598
545.0021362 | 0.06936518103 | 0.002797322581
544.5141602 | 0.06921518594 | 0.002893704223
543.9886475 | 0.06918413192 | 0.002926722169
543.5006104 | 0.06916588545 | 0.003037652001
543.0124512 | 0.0692557767 | 0.002776584588
542.4866943 | 0.06912466139 | 0.002924272558
541.9985352 | 0.06932767481 | 0.003145611612
541.5101929 | 0.06976775825 | 0.003011454828
540.9842529 | 0.0700102374 | 0.002924272558
540.4958496 | 0.06985989958 | 0.002909000963
540.0073853 | 0.06984540075 | 0.002802246716
539.4813232 | 0.06972210109 | 0.002895658603
538.9926758 | 0.0697241351 | 0.002944574459
538.5041504 | 0.06964390725 | 0.002917340258
538.0153809 | 0.06979681551 | 0.002725629834
537.4890137 | 0.06982843578 | 0.002939387923
537.0002441 | 0.07010350376 | 0.00310965674
536.5113525 | 0.07024911791 | 0.003181491047
535.9849243 | 0.07040199637 | 0.003008613596
535.4958496 | 0.07035712898 | 0.002953904681
535.006897 | 0.07042650133 | 0.002929458627
534.5178223 | 0.07048913091 | 0.002940039616
533.9910278 | 0.07095065713 | 0.002987396438
533.5018311 | 0.0713262707 | 0.003109213663
533.0125732 | 0.07163510472 | 0.003044768469
532.4856567 | 0.07173482329 | 0.002965007443
531.9962769 | 0.07180487365 | 0.003097090404
531.506958 | 0.071907565 | 0.002990993438
531.017395 | 0.07207591087 | 0.003085202072
530.4902344 | 0.0722354874 | 0.003011559136
530.0006714 | 0.07233858854 | 0.003014895599
529.5110474 | 0.0728533566 | 0.003063798649
528.9836426 | 0.07354848087 | 0.003114766907
528.4938965 | 0.07407236844 | 0.003070472507
528.0040894 | 0.07420565188 | 0.002984138438
527.5142822 | 0.0741494 | 0.00315718865
526.9866943 | 0.07421738654 | 0.003119121073
526.4967041 | 0.07440561801 | 0.003201492131
526.0067139 | 0.07485404611 | 0.003158362117
525.5166016 | 0.07511825114 | 0.003154268255
524.9887695 | 0.07542831451 | 0.003004443133
524.4985962 | 0.07546517998 | 0.003201100975
524.0084229 | 0.0756798014 | 0.00309033785
523.5180664 | 0.0758150965 | 0.003139797132
522.9900513 | 0.07594636083 | 0.003225979628
522.4996338 | 0.07625958323 | 0.003129784949
522.0091553 | 0.07659127563 | 0.003035775153
521.5186157 | 0.07664874196 | 0.003110829974
520.9902954 | 0.07692281902 | 0.003109057201
520.4997559 | 0.07695502043 | 0.00323330774
520.0090332 | 0.07731576264 | 0.003153720638
519.5183716 | 0.077676557 | 0.003136590123
518.9898071 | 0.07811480016 | 0.003160526277
518.4989624 | 0.07846776396 | 0.003067917656
518.0080566 | 0.07836146653 | 0.003250181442
517.5172119 | 0.07871555537 | 0.003049226245
516.9884644 | 0.07879478484 | 0.00311638345
516.4973145 | 0.0789957568 | 0.003188297153
516.0062866 | 0.07916743308 | 0.003299241653
515.5151367 | 0.07930263877 | 0.003214192111
514.986145 | 0.07960982621 | 0.003199145198
514.494873 | 0.07976616919 | 0.003116253065
514.00354 | 0.07991670817 | 0.003311344422
513.512207 | 0.08009389043 | 0.003123709932
512.9829712 | 0.08019780368 | 0.003331507789
512.4915161 | 0.08048977703 | 0.003184724599
511.9999695 | 0.08084987849 | 0.003060826799
511.5083618 | 0.08083987236 | 0.003322951961
511.0167847 | 0.08102497458 | 0.003234794363
510.4872437 | 0.08128094673 | 0.003118391149
509.9955139 | 0.08135804534 | 0.003207698464
509.5036621 | 0.08163755387 | 0.003183316439
509.0118713 | 0.08160047233 | 0.003339516232
508.4821472 | 0.08182752877 | 0.003191660857
507.9902039 | 0.08172406256 | 0.003537369659
507.4981995 | 0.08185378462 | 0.00345162116
507.0061646 | 0.08184659481 | 0.003489274299
506.5140381 | 0.08212807029 | 0.00333586405
505.9839783 | 0.08220150322 | 0.00329582463
505.4918213 | 0.08221589774 | 0.003389655845
504.9995117 | 0.08239814639 | 0.003206290305
504.5072021 | 0.08254516125 | 0.003388742683
504.0148621 | 0.08274276555 | 0.003399126232
503.4845276 | 0.08286831528 | 0.003403561423
502.9920959 | 0.08305284381 | 0.003161699744
502.4995728 | 0.08301379532 | 0.003226918401
502.006958 | 0.08293225616 | 0.003283800557
501.5143127 | 0.08294434845 | 0.003324308433
500.9837646 | 0.08299859613 | 0.003396595595
500.4910583 | 0.08302713931 | 0.003276940901
499.998291 | 0.08285865933 | 0.003455796046
499.5054016 | 0.08300943673 | 0.003257875331
499.0126038 | 0.08294288069 | 0.003363228636
498.48172 | 0.0829243958 | 0.003416606458
497.9886475 | 0.08291558921 | 0.003390595084
497.495697 | 0.08297825605 | 0.003485829802
497.0025635 | 0.0830744952 | 0.003373898566
496.5094299 | 0.08308251947 | 0.003289016895
496.0162354 | 0.08289352804 | 0.003421902889
495.4851074 | 0.08257944137 | 0.003499320941
494.9917603 | 0.08260182291 | 0.003473121906
494.4984741 | 0.08249866962 | 0.003303206293
494.0050354 | 0.08231813461 | 0.003289642977
493.5115051 | 0.08200474083 | 0.003491753479
493.0180664 | 0.08198598027 | 0.003619141411
492.4865723 | 0.08227936924 | 0.003727454459
491.992981 | 0.08263143897 | 0.003461536486
491.4992676 | 0.0825695768 | 0.003513882402
491.0056152 | 0.08216904104 | 0.003550836351
490.5118103 | 0.08183524758 | 0.003421955043
490.0180359 | 0.08160021901 | 0.003443063004
489.4862366 | 0.08137175441 | 0.003444419708
488.9922791 | 0.08147042245 | 0.00358727132
488.4983521 | 0.08156642318 | 0.003666990204
488.0043335 | 0.08174531162 | 0.003612407017
487.5102539 | 0.08174233884 | 0.003516518278
487.0161438 | 0.08137094229 | 0.003566469532
486.4840088 | 0.08107963204 | 0.003593196161
485.9898071 | 0.08059291542 | 0.003556343028
485.4955444 | 0.0804399848 | 0.003570097499
485.0012512 | 0.08075103909 | 0.003688397119
484.506897 | 0.08128287643 | 0.003752180608
484.0124512 | 0.08144800365 | 0.003688136116
483.5180359 | 0.08124364167 | 0.003702233778
482.9855042 | 0.08099041134 | 0.003560545156
482.4909058 | 0.08079291135 | 0.003656704677
481.9963074 | 0.08061217517 | 0.003775941906
481.5016785 | 0.08070162684 | 0.003556160489
481.0069885 | 0.0805651471 | 0.003627233207
480.5121765 | 0.08057206869 | 0.003623344004
480.017395 | 0.08055514842 | 0.003619820112
479.4844971 | 0.08068218082 | 0.003685603617
478.989563 | 0.08080532402 | 0.003715601284
478.4946594 | 0.08101062477 | 0.003687613877
477.9995728 | 0.0811708048 | 0.003723642556
477.5045471 | 0.08139645308 | 0.003805318847
477.0095215 | 0.08164067566 | 0.003750248346
476.5143433 | 0.08187222481 | 0.003761972068
475.9810486 | 0.08194570988 | 0.003692730796
475.4858093 | 0.08204676211 | 0.00381192565
474.990509 | 0.0826646015 | 0.003673934145
474.4951782 | 0.08274746686 | 0.00388588733
473.9998169 | 0.08319286257 | 0.003606142476
473.5043335 | 0.08349589258 | 0.003641355317
473.0088196 | 0.08370748907 | 0.003663126612
472.5133667 | 0.08395154029 | 0.003726697294
472.0177002 | 0.08435772359 | 0.003823912237
471.4839478 | 0.08480915427 | 0.003763773711
470.9882507 | 0.0851553157 | 0.003806990106
470.4925232 | 0.08550137281 | 0.003884346457
469.9967651 | 0.08591856807 | 0.003819864476
469.5009155 | 0.08639369905 | 0.003656730754
469.0050659 | 0.08664055914 | 0.003734843573
468.5091248 | 0.08701778948 | 0.003821013495
468.0131836 | 0.08734255284 | 0.003900801297
467.5171204 | 0.08769020438 | 0.003984183073
466.9829407 | 0.08794030547 | 0.003867839696
466.4867554 | 0.08821218461 | 0.00380923599
465.9906616 | 0.08851540089 | 0.003844230203
465.4944153 | 0.08892933279 | 0.003785498906
464.99823 | 0.08922787011 | 0.003790564835
464.5018311 | 0.08945073932 | 0.00387170515
464.0054932 | 0.08971141279 | 0.00390931638
463.5091248 | 0.09003844857 | 0.003816365032
463.0126953 | 0.09009511024 | 0.003943926655
462.5161438 | 0.09046084434 | 0.00383284362
461.9813843 | 0.09067902714 | 0.003800670616
461.4848633 | 0.09100168943 | 0.003846554551
460.9881897 | 0.09132666141 | 0.00396709796
460.4915161 | 0.09184628725 | 0.003965817858
459.994751 | 0.09220992029 | 0.003864548868
459.4979553 | 0.09228226542 | 0.003873246023
459.0011597 | 0.09246168286 | 0.003785420675
458.5042725 | 0.09254051 | 0.003948994447
458.0073547 | 0.09264148772 | 0.003912607674
457.510437 | 0.09294290841 | 0.003837100463
457.0133667 | 0.0929910019 | 0.003864966799
456.5163269 | 0.0932624042 | 0.003686099779
455.9809265 | 0.09329658002 | 0.003962134477
455.4838257 | 0.09345920384 | 0.003967489582
454.9866028 | 0.09356830269 | 0.003944997676
454.4893494 | 0.0937089622 | 0.003893696936
453.9920959 | 0.09387071431 | 0.003966548946
453.4946899 | 0.09397789091 | 0.004009184893
452.997345 | 0.09425370395 | 0.003839607583
452.4998779 | 0.0942941308 | 0.003799887141
452.0023804 | 0.09444052726 | 0.003844674211
451.5048828 | 0.09456628561 | 0.003799782833
451.0073547 | 0.09434289485 | 0.004132831004
450.5096436 | 0.09460516274 | 0.003904849989
450.0120544 | 0.09462405741 | 0.004039465915
449.5143127 | 0.09481397271 | 0.004084486514
449.0166321 | 0.09503834695 | 0.003924466204
448.5187988 | 0.09511380643 | 0.003972374834
447.9826355 | 0.09522692859 | 0.004104346037
447.4847412 | 0.09534933418 | 0.003955446649
446.9867554 | 0.09536997229 | 0.004099982325
446.4887695 | 0.09534704685 | 0.004234319087
445.9907837 | 0.09544020146 | 0.004172215704
445.4927063 | 0.09554105252 | 0.003973315004
444.9945984 | 0.09546355158 | 0.004020706285
444.4963989 | 0.09553324431 | 0.004015638027
443.99823 | 0.09536522627 | 0.00409347564
443.4999084 | 0.09543842822 | 0.004145008978
443.0016479 | 0.0954362303 | 0.003948393743
442.5032654 | 0.09545571357 | 0.003953122068
442.0049133 | 0.09550621361 | 0.004037898034
441.5063782 | 0.09552124888 | 0.00408263132
441.0079041 | 0.09546732157 | 0.004113413859
440.5093994 | 0.09537451714 | 0.004215629306
440.0108337 | 0.0952777639 | 0.004131759517
439.5122375 | 0.09512702376 | 0.004178200848
439.0135803 | 0.09507772326 | 0.004093710799
438.5148621 | 0.09491548687 | 0.004278470762
438.0160522 | 0.09468183666 | 0.004117621575
437.5173035 | 0.09459067881 | 0.004125408828
437.0184326 | 0.09435360134 | 0.004157606047
436.4812317 | 0.09413993359 | 0.004189674743
435.9822693 | 0.09403053671 | 0.004161787685
435.4832764 | 0.09395542741 | 0.0041729738
434.9842834 | 0.09385275841 | 0.004235652275
434.4851685 | 0.09371493757 | 0.004410116933
433.986084 | 0.09386711568 | 0.004176737275
433.4869385 | 0.09361714125 | 0.004288483411
432.9877319 | 0.09355436265 | 0.004271752667
432.4884949 | 0.09348068386 | 0.004155541304
431.9891663 | 0.09318745881 | 0.004362814128
431.4898682 | 0.09330925345 | 0.004282705951
430.9904785 | 0.09319676459 | 0.004155907314
430.4910583 | 0.09293713421 | 0.004437784664
429.9916382 | 0.09293624014 | 0.004230450373
429.492157 | 0.09270201623 | 0.004355179146
428.9925537 | 0.09277768433 | 0.004292143509
428.4929199 | 0.09266619384 | 0.004217537586
427.9933167 | 0.09257206321 | 0.004264694173
427.4936218 | 0.09237105399 | 0.004403710365
426.9938965 | 0.09222931415 | 0.004393328913
426.4941406 | 0.09212525934 | 0.004457320552
425.9943542 | 0.09214805067 | 0.004257400986
425.4944763 | 0.09201608598 | 0.004379313439
424.9946289 | 0.09205284715 | 0.004468644969
424.4945984 | 0.09194995463 | 0.004415033385
423.9946289 | 0.09183490276 | 0.004439772572
423.4946289 | 0.09167342633 | 0.004321764689
422.9945068 | 0.09149426967 | 0.004367912654
422.4944153 | 0.09146909416 | 0.004464617465
421.9942932 | 0.09151894599 | 0.004474477377
421.4941406 | 0.09148590267 | 0.004506961908
420.9938354 | 0.09152916819 | 0.004412836861
420.4935608 | 0.0912605077 | 0.004468827974
419.9932251 | 0.09110278636 | 0.004431822337
419.4927979 | 0.09091483802 | 0.004566445015
418.9924011 | 0.090746589 | 0.004665234592
418.4919739 | 0.09065577388 | 0.004496342968
417.9914551 | 0.09065759182 | 0.004376593977
417.4909058 | 0.09029997885 | 0.004670467693
416.9903564 | 0.09015171975 | 0.004664763808
416.4897156 | 0.09015722573 | 0.004602625035
415.9890442 | 0.09000191838 | 0.004563959781
415.4883423 | 0.08982634544 | 0.004660394043
414.9875488 | 0.08987906575 | 0.004594017752
414.4867554 | 0.08966596425 | 0.004614214879
413.9859619 | 0.08945246041 | 0.004655789118
413.4850769 | 0.08930166066 | 0.00460772682
412.9841614 | 0.08906033635 | 0.004790297709
412.4832153 | 0.08886310458 | 0.004698466044
411.9821472 | 0.08879684657 | 0.004643491469
411.4811096 | 0.08877468109 | 0.004781686701
411.0185852 | 0.0888196826 | 0.004882253706
410.5174561 | 0.08873739839 | 0.004818984307
410.0163269 | 0.08849924803 | 0.00473224977
409.5150757 | 0.08827159554 | 0.004762476776
409.0138245 | 0.08817885071 | 0.004723142833
408.5125122 | 0.08806197345 | 0.004906521644
408.0112 | 0.08795447648 | 0.004930791445
407.5098267 | 0.08786826581 | 0.004812283907
407.0083923 | 0.0878406018 | 0.00489913905
406.5069275 | 0.08795599639 | 0.004726754036
406.0054016 | 0.08812151849 | 0.004671959206
405.5038757 | 0.08825687319 | 0.004832595587
405.0022888 | 0.08836387843 | 0.004938096274
404.5006714 | 0.088260144 | 0.004977973178
403.9989929 | 0.08817082644 | 0.004867305979
403.4973145 | 0.08814428747 | 0.004855080973
402.995575 | 0.0881088376 | 0.004969227593
402.4937744 | 0.08794781566 | 0.00498158671
401.9919128 | 0.0878380686 | 0.004953464959
401.4900513 | 0.08793327212 | 0.005011909176
400.9881287 | 0.08801698685 | 0.005090475548
400.4861755 | 0.08821634203 | 0.004942599218
399.9841919 | 0.08846319467 | 0.004964357242
399.4821472 | 0.08844196051 | 0.004961162806
399.0187073 | 0.08836086094 | 0.004926576279
398.5166016 | 0.08838249743 | 0.004965326283
398.0144653 | 0.08840601146 | 0.005047864746
397.512207 | 0.08850575238 | 0.005053731147
397.0100098 | 0.08873254061 | 0.005108521786
396.5077209 | 0.0887420699 | 0.00512300618
396.0053711 | 0.08898474276 | 0.004962733947
395.5030212 | 0.08938942105 | 0.005207670853
395.0006104 | 0.08986601233 | 0.005017094314
394.49823 | 0.08987550437 | 0.005265834741
393.995697 | 0.08981749415 | 0.004985907115
393.4931946 | 0.08979085088 | 0.004985121544
392.9906616 | 0.09000404924 | 0.004989546724
392.4880676 | 0.09060142934 | 0.005312528927
391.9854126 | 0.09097155184 | 0.005171099678
391.4827271 | 0.09083171189 | 0.005160228349
391.0187073 | 0.09072997421 | 0.005103964359
390.5159607 | 0.09064885229 | 0.005279407371
390.0131531 | 0.09082743526 | 0.005053233355
389.5103149 | 0.09093593806 | 0.005205234513
389.0074463 | 0.09104880691 | 0.005138303619
388.5045471 | 0.09126954526 | 0.005169947166
388.0015869 | 0.09148005396 | 0.005307917017
387.4985962 | 0.09162116051 | 0.005306947511
386.9955444 | 0.09159459174 | 0.005200492684
386.4924927 | 0.09149091691 | 0.005446244963
385.9893799 | 0.0916595161 | 0.005176286679
385.4862061 | 0.09148740023 | 0.005345548037
384.9830627 | 0.09185927361 | 0.005234891549
384.5184937 | 0.09208744019 | 0.005414267071
384.0152588 | 0.0923018232 | 0.005330872256
383.5119629 | 0.0921953544 | 0.005320704542
383.0085754 | 0.09222803265 | 0.005386799108
382.505249 | 0.09234520793 | 0.005472615827
382.0018005 | 0.09249973297 | 0.005341905169
381.4983215 | 0.09287323803 | 0.005386012606
380.9948425 | 0.09316076338 | 0.005230332725
380.4913025 | 0.09326227754 | 0.005540122744
379.9877319 | 0.09364225715 | 0.005283757113
379.4841309 | 0.0938917622 | 0.00527660409
379.0192261 | 0.09432179481 | 0.005435078871
378.5155334 | 0.09506441653 | 0.00539361313
378.0118103 | 0.09562763572 | 0.005576698575
377.5080566 | 0.09590546787 | 0.005474162288
377.0042419 | 0.09592890739 | 0.005423361901
376.5004272 | 0.09594237059 | 0.005572451279
375.996521 | 0.09625222534 | 0.005390782841
375.4926147 | 0.09654154629 | 0.005676557776
374.9886475 | 0.09685846418 | 0.005777882878
374.4846497 | 0.09723298997 | 0.005727387965
374.0193787 | 0.09753797203 | 0.005698379129
373.5153198 | 0.09779896587 | 0.00544315204
373.0112305 | 0.09813312441 | 0.00557903247
372.5070801 | 0.09845968336 | 0.005997374654
372.0028992 | 0.09896844625 | 0.005777174607
371.4986572 | 0.09923709929 | 0.005717893131
370.9944153 | 0.09936714917 | 0.006208889186
370.4901123 | 0.09990030527 | 0.00587519072
369.9857788 | 0.1002799049 | 0.005871937145
369.4814148 | 0.1002821922 | 0.00601425115
369.0158081 | 0.1006696001 | 0.006082025822
368.5113831 | 0.1009364724 | 0.005883062258
368.006897 | 0.1013457179 | 0.006214692723
367.5023804 | 0.101788789 | 0.006245416589
366.9978333 | 0.1021425053 | 0.005887942854
366.4932556 | 0.1022914127 | 0.006155745126
365.9886169 | 0.1023768932 | 0.006216110662
365.4839172 | 0.1027798876 | 0.006127258763
365.0180664 | 0.103049472 | 0.006067824084
364.5133057 | 0.103262417 | 0.006206263322
364.0085449 | 0.1033708826 | 0.005997322034
363.5037231 | 0.1032863185 | 0.006135213654
362.9988708 | 0.1039638594 | 0.006572278216
362.493988 | 0.1049158424 | 0.00656179199
361.9890747 | 0.1050057635 | 0.006254188251
361.4841309 | 0.1047760844 | 0.006209204439
361.0179749 | 0.1046222076 | 0.00651412271
360.5129395 | 0.1045673043 | 0.006416592747
360.007843 | 0.1044194624 | 0.006256630179
359.5027466 | 0.1041906103 | 0.005915389862
358.9976196 | 0.104160212 | 0.006439107936
358.4924011 | 0.1045903563 | 0.006745975465
357.9872131 | 0.1049730629 | 0.006422661711
357.4819641 | 0.1046632156 | 0.006203795318
357.015564 | 0.103672713 | 0.006596667226
356.5102539 | 0.1037002504 | 0.006539323367
356.0048828 | 0.1036900282 | 0.00655556377
355.4994812 | 0.103535749 | 0.006511048414
354.9940796 | 0.1034853533 | 0.006488345563
354.4886169 | 0.103531152 | 0.006756413262
353.9830627 | 0.1034207717 | 0.006494415458
353.516449 | 0.1031593308 | 0.006556194741
353.0108337 | 0.1029531956 | 0.006420770194
352.5052795 | 0.1026462615 | 0.006839529611
351.9996033 | 0.1024508551 | 0.006768297404
351.493927 | 0.1025403067 | 0.006565208547
350.9882202 | 0.1021342874 | 0.006910169031
350.4824524 | 0.1021387428 | 0.006700809579
350.0155945 | 0.1020695493 | 0.006752522197
349.5097961 | 0.1018936783 | 0.006750471424
349.0039368 | 0.1016492844 | 0.006833008025
348.4980469 | 0.1013527811 | 0.006927685812
347.9921265 | 0.1012457684 | 0.006781022996
347.4861755 | 0.1012563556 | 0.006731778383
347.0190735 | 0.1012077928 | 0.006940021645
346.5130615 | 0.1012117118 | 0.006866695359
346.007019 | 0.1012528911 | 0.007151838392
345.500885 | 0.1013817117 | 0.007141996175
344.994751 | 0.1010983586 | 0.007037301082
344.4885864 | 0.1012067795 | 0.007094394881
343.9823914 | 0.1006146073 | 0.007156943437
343.5151062 | 0.1003844365 | 0.007145390846
343.0088501 | 0.1000192687 | 0.007294730283
342.502533 | 0.09985915571 | 0.007454074919
341.9961853 | 0.09983950853 | 0.007518440485
341.4898071 | 0.0995927155 | 0.00753893191
340.9833984 | 0.09966480732 | 0.007236688863
340.5158997 | 0.09934456646 | 0.007495394908
340.0094299 | 0.09920951724 | 0.007677261252
339.5029297 | 0.09914778173 | 0.007855144329
338.9963684 | 0.09937226027 | 0.007821169682
338.4898071 | 0.09919676185 | 0.007994497195
337.9831848 | 0.09913265705 | 0.008040009066
337.5155334 | 0.09902540594 | 0.008068752475
337.0088196 | 0.09894526005 | 0.008123635314
336.5021362 | 0.09881833196 | 0.008208069019
335.9953918 | 0.09881596267 | 0.00838052202
335.4885864 | 0.0987342298 | 0.008603947237
334.9817505 | 0.0987907052 | 0.008607273921
334.513916 | 0.09885619581 | 0.008743065409
334.007019 | 0.09891656041 | 0.009014431387
333.5000916 | 0.09907525778 | 0.009177026339
332.9931335 | 0.09889250249 | 0.009348330088
332.4861755 | 0.09874647856 | 0.009451203048
332.0181885 | 0.09866720438 | 0.009687303565
331.5111084 | 0.09852340072 | 0.009959525429
331.0040283 | 0.09846188873 | 0.0101041384
330.4969177 | 0.09828533232 | 0.01039380208
329.9897766 | 0.09845383465 | 0.01066713128
329.4825745 | 0.09845818579 | 0.0111178644
329.0143738 | 0.09859790653 | 0.01100453362
328.5071106 | 0.09855607152 | 0.01126828417
327.9998169 | 0.09853833914 | 0.01161240228
327.4925232 | 0.09876607358 | 0.01197379641
326.9851685 | 0.09904482216 | 0.01259943936
326.5168152 | 0.09910849482 | 0.01292698644
326.0093994 | 0.09891983867 | 0.01317322906
325.5019836 | 0.09884917736 | 0.01353143808
324.9944763 | 0.09925512224 | 0.01407512184
324.4869995 | 0.09998560697 | 0.01469941065
324.0184631 | 0.1002015844 | 0.01506855618
323.5108948 | 0.1001507565 | 0.01546682417
323.0032654 | 0.1000400037 | 0.01591271535
322.495636 | 0.1001022235 | 0.01638403535
321.9879456 | 0.0997114405 | 0.01720600575
321.5193176 | 0.09974426776 | 0.01792455651
321.0115967 | 0.1001319513 | 0.01833247393
320.5038452 | 0.1004260555 | 0.01896745898
319.9960022 | 0.100807786 | 0.01983909868
319.4881592 | 0.1013841927 | 0.02055325545
319.0193787 | 0.1015531197 | 0.02107624337
318.5114746 | 0.1014508307 | 0.02174720541
318.00354 | 0.1016671434 | 0.02251161821
317.495575 | 0.1017709598 | 0.02348272502
316.9875793 | 0.1018816009 | 0.02447509766
316.5186462 | 0.1020195484 | 0.025143601
316.0105896 | 0.1022072285 | 0.02581840754
315.5025024 | 0.1031224653 | 0.02719562314
314.9943848 | 0.1038321033 | 0.02781393006
314.4862061 | 0.1038318723 | 0.02849091403
314.0171204 | 0.1035820767 | 0.02954127267
313.5088806 | 0.1032217368 | 0.03052896634
313.0006409 | 0.1032588035 | 0.03155418113
312.4924011 | 0.1033762023 | 0.03258435801
311.9840698 | 0.1037330553 | 0.03354393691
311.5148621 | 0.1037294716 | 0.03459656984
311.0064392 | 0.1039558351 | 0.03535944223
310.4980774 | 0.1041576415 | 0.0366335772
309.989624 | 0.1044015139 | 0.03738616034
309.4811707 | 0.104461208 | 0.03855541348
309.0117798 | 0.104883872 | 0.03958015144
308.5032654 | 0.1049577668 | 0.04037217796
307.9946899 | 0.104971379 | 0.04161471501
307.4861145 | 0.1046003997 | 0.04266726971
307.0166016 | 0.1043666229 | 0.04371776804
306.5079651 | 0.1046097875 | 0.0449481681
305.9992981 | 0.1045278832 | 0.04554126412
305.4905396 | 0.1043290943 | 0.04673435539
304.9818115 | 0.1042116433 | 0.04752149805
304.5121765 | 0.1041202992 | 0.04846192896
304.0033875 | 0.1040932238 | 0.04940071702
303.4945374 | 0.1038300321 | 0.05002470315
302.9856873 | 0.1039316654 | 0.05084903166
302.5159607 | 0.1043689623 | 0.05159428716
302.007019 | 0.1043419316 | 0.052390147
301.4980469 | 0.1040102392 | 0.05319771171
300.9890442 | 0.1039629057 | 0.05361342058
300.5191956 | 0.1038320363 | 0.05433803424
300.0101624 | 0.10390158 | 0.0547423847
299.5010986 | 0.1037934422 | 0.05528024584
298.9920044 | 0.1035374254 | 0.05595293269
298.4828491 | 0.1034561172 | 0.05620853603
298.0128784 | 0.1036291346 | 0.05661286414
297.5036621 | 0.1041270792 | 0.05688900873
296.9944153 | 0.1044171229 | 0.05743804574
296.4852295 | 0.1043093503 | 0.05765511468
296.0150757 | 0.1041091532 | 0.05783571303
295.5057678 | 0.1042148024 | 0.05763063952
294.9964294 | 0.1044064909 | 0.05798893049
294.48703 | 0.1047811881 | 0.05808665603
294.0168152 | 0.1049386859 | 0.05796843022
293.5074158 | 0.1047299877 | 0.05783689395
292.9979553 | 0.1046532318 | 0.05734294653
292.4884949 | 0.1044584066 | 0.0570628792
292.018158 | 0.1044613048 | 0.05687133223
291.508606 | 0.1042506993 | 0.05658216402
290.9990234 | 0.1040786579 | 0.05656049401
290.4894104 | 0.1041360646 | 0.05631414428
290.0189514 | 0.1038564295 | 0.05588082597
289.5093079 | 0.1036372483 | 0.05540659279
288.9996643 | 0.1037825271 | 0.05499013513
288.4898987 | 0.1036246642 | 0.05466683954
288.0193481 | 0.1036192104 | 0.05388543755
287.5095825 | 0.1037589535 | 0.05356702954
286.9997864 | 0.1042497158 | 0.05368175358
286.4899597 | 0.1044853106 | 0.05327870697
286.0192871 | 0.1045354903 | 0.05321789905
285.5093994 | 0.1044509634 | 0.05272891
284.9995117 | 0.1045327559 | 0.05250721797
284.489502 | 0.1048894078 | 0.05268153548
284.0187988 | 0.1049064845 | 0.0521758087
283.5087891 | 0.1046599895 | 0.05169746652
282.9987488 | 0.1047064364 | 0.0520256497
282.4887085 | 0.1054903418 | 0.05234605074
282.0177917 | 0.1057484075 | 0.05270342529
281.5076904 | 0.1059879512 | 0.0530246757
280.9975891 | 0.1060359627 | 0.05334997177
280.4873657 | 0.1059692502 | 0.0541632548
280.016449 | 0.1060508639 | 0.05488573015
279.5061951 | 0.1061626375 | 0.05570816249
278.9959412 | 0.1060672253 | 0.05699788034
278.4856567 | 0.1060443893 | 0.05822113529
278.0145874 | 0.1061766595 | 0.05987302959
277.5042419 | 0.1064673066 | 0.06150981411
276.993866 | 0.1064623818 | 0.06335264444
276.4834595 | 0.1067090407 | 0.06544514
276.0122986 | 0.1067707017 | 0.06708669662
275.5018616 | 0.1066989154 | 0.06880405545
274.991394 | 0.1061722934 | 0.07040686905
274.480896 | 0.1059434786 | 0.07174810767
274.009613 | 0.1060423031 | 0.07274811715
273.499054 | 0.1060986817 | 0.07325869054
272.9884338 | 0.1059498861 | 0.07319903374
272.5171509 | 0.1056996658 | 0.07237207144
272.0064697 | 0.1059622094 | 0.07216038555
271.4958191 | 0.1071917117 | 0.07226569206
270.9851074 | 0.1073131263 | 0.07107372582
270.5136719 | 0.106226936 | 0.06954746693
270.0028992 | 0.1054482684 | 0.06832683086
269.4920959 | 0.1053042412 | 0.06735313684
268.9813232 | 0.1050231382 | 0.06638611853
268.5097961 | 0.1048100516 | 0.06605257094
267.9989319 | 0.1046411097 | 0.06525421888
267.4880676 | 0.1041077375 | 0.06440238655
267.0164185 | 0.1039665565 | 0.06434804946
266.5054932 | 0.1039380431 | 0.06459005177
265.9945374 | 0.1035277322 | 0.06407672167
265.4835205 | 0.1020207927 | 0.06365399808
265.0118408 | 0.100906007 | 0.06337783486
264.5007935 | 0.0996953845 | 0.06328941882
263.9897156 | 0.09859450161 | 0.06319850683
263.5179138 | 0.0981734246 | 0.06317722052
263.0068054 | 0.09778855741 | 0.06326207519
262.495636 | 0.09715388715 | 0.06359088421
261.9844666 | 0.09668961167 | 0.063679263
261.5126038 | 0.09600953013 | 0.06403472275
261.0013733 | 0.09622350335 | 0.0648868233
260.4901123 | 0.09717667848 | 0.06616358459
260.0181885 | 0.0982137695 | 0.06743645668
259.5068665 | 0.09875067323 | 0.06824604422
258.9955139 | 0.09856006503 | 0.06945241243
258.4841614 | 0.09841639549 | 0.07073902339
258.012146 | 0.09785944223 | 0.07220485806
257.5007324 | 0.09783369303 | 0.07451497763
256.9892578 | 0.09799235314 | 0.07599708438
256.5171814 | 0.09764996916 | 0.0779242143
256.0056763 | 0.09722657502 | 0.07981366664
255.4941559 | 0.09714343399 | 0.0819081068
254.9826355 | 0.09694450349 | 0.08443119377
254.5104065 | 0.09684468061 | 0.08598536253
253.9988251 | 0.09628634155 | 0.08881253749
253.4872284 | 0.0958937481 | 0.09086534381
253.0149384 | 0.0955113098 | 0.09315335751
252.5033112 | 0.0958449766 | 0.09630802274
251.9915619 | 0.09644983709 | 0.09821473807
251.5192413 | 0.0966130048 | 0.100253135
251.0074921 | 0.09617100656 | 0.1023361683
250.4957581 | 0.09547719359 | 0.104795292
249.983963 | 0.09489104152 | 0.1073936373
249.5114899 | 0.09471142292 | 0.1087803766
248.9996796 | 0.09458243847 | 0.1111372933
248.4877777 | 0.09447470307 | 0.1124832928
248.0152893 | 0.09423418343 | 0.1137233824
247.5033722 | 0.09457372129 | 0.1159574911
246.9914398 | 0.0953707099 | 0.1174273193
246.5188599 | 0.09606445581 | 0.1185066178
246.0068665 | 0.09571675211 | 0.1192812473
245.494873 | 0.09499476105 | 0.1201379821
244.9828339 | 0.09403330088 | 0.1210863665
244.5101776 | 0.09357809275 | 0.1215109825
243.9980927 | 0.09302977473 | 0.1216587722
243.4859619 | 0.09278374165 | 0.1220683455
243.0132599 | 0.09302675724 | 0.1228202283
242.5010834 | 0.09371474385 | 0.1236092374
241.9888916 | 0.09399954975 | 0.123971194
241.516098 | 0.09404230118 | 0.1237617284
241.003891 | 0.09363923967 | 0.1235914454
240.4916382 | 0.09324501455 | 0.1234501898
240.0187378 | 0.09270419925 | 0.1234422773
239.506485 | 0.09237908572 | 0.1231019646
238.9941559 | 0.0919681564 | 0.1225656196
238.481781 | 0.0915107578 | 0.1224081591
238.0088501 | 0.09155473858 | 0.1223876029
237.4964294 | 0.09136425704 | 0.1221590787
236.984024 | 0.09083946794 | 0.1215271801
236.5109863 | 0.09078136832 | 0.1215888262
235.9985199 | 0.09148737043 | 0.1218840182
235.4860687 | 0.09143915027 | 0.1214486659
235.0129547 | 0.09104359895 | 0.1214291155
234.5004272 | 0.09121828526 | 0.121695973
233.987854 | 0.09184049815 | 0.122128658
233.51474 | 0.09255876392 | 0.1224477291
233.0021057 | 0.09268327057 | 0.1225060672
232.4894562 | 0.09229804575 | 0.1229941621
232.0162659 | 0.09217970073 | 0.1235300675
231.5036011 | 0.09283640236 | 0.1247512922
230.990921 | 0.09375136346 | 0.126057893
230.5176239 | 0.09399842471 | 0.1265342683
230.0048981 | 0.09352566302 | 0.1279465109
229.4921265 | 0.09404548258 | 0.12955755
229.0187683 | 0.09525971115 | 0.1313028038
228.5059814 | 0.09639178962 | 0.1332825571
227.9931183 | 0.09708671272 | 0.1342225671
227.5197449 | 0.09758288413 | 0.1360882819
227.0068359 | 0.09709202498 | 0.1385794729
226.4939575 | 0.09744329005 | 0.1415823549
225.9810486 | 0.09810677916 | 0.1444872618
225.5075378 | 0.09854213893 | 0.1466175467
224.9945526 | 0.09846253693 | 0.1500491649
224.4815826 | 0.09832776338 | 0.1527037174
224.0080566 | 0.09872513264 | 0.1564039439
223.4949951 | 0.09946787357 | 0.1602697372
222.9819183 | 0.0997724086 | 0.1630253047
222.508316 | 0.09979058057 | 0.1667499989
221.995224 | 0.1001520008 | 0.1709151417
221.4820862 | 0.1007285491 | 0.1751882881
221.0084229 | 0.1012818813 | 0.1787197888
220.4952698 | 0.1016431004 | 0.1822548062
219.9820709 | 0.1018246561 | 0.1871564835
219.5083313 | 0.1023874804 | 0.1910675913
218.9951019 | 0.1031482667 | 0.1949060559
218.4818573 | 0.1032112613 | 0.1997802556
218.0080414 | 0.1039123014 | 0.2041095942
217.494751 | 0.1044745743 | 0.2086951286
216.9814453 | 0.1049361452 | 0.2143306732
216.5075836 | 0.1053689718 | 0.2184860855
215.9942169 | 0.1063305214 | 0.2244587094
215.4808502 | 0.1074175686 | 0.2294098884
215.0069427 | 0.1083137393 | 0.2343298495
214.493515 | 0.1088172868 | 0.2397364378
214.0195313 | 0.110025093 | 0.2444500774
213.506073 | 0.1124380901 | 0.2510434091
212.9925995 | 0.1136409566 | 0.2548649609
212.5186005 | 0.1150391847 | 0.2602494955
212.0050507 | 0.1170945913 | 0.2660222054
211.4915009 | 0.1193192676 | 0.2717190087
211.0174408 | 0.1226744875 | 0.2763836682
210.5038452 | 0.1248519719 | 0.2809123993
209.9902191 | 0.1280878484 | 0.2855197787
209.5160828 | 0.1314113885 | 0.2899969816
209.0024567 | 0.1354077309 | 0.2946452796
208.488739 | 0.1408592761 | 0.2993672192
208.0145721 | 0.1445614249 | 0.3019270897
207.5008545 | 0.1504433304 | 0.3062173128
206.9871368 | 0.1583054364 | 0.3104938269
206.5128784 | 0.1656898856 | 0.313795507
205.9990997 | 0.17482692 | 0.3187042773
205.4852905 | 0.1840167493 | 0.321446687
205.0110168 | 0.194970414 | 0.3246760964
204.4971466 | 0.21094805 | 0.3281244934
203.9832916 | 0.2249319702 | 0.3297353089
203.5089417 | 0.2462785542 | 0.3339753747
202.9950562 | 0.2654907107 | 0.337690115
202.4811249 | 0.2882967889 | 0.342645824
202.0067139 | 0.3246452808 | 0.3468984663
201.4927521 | 0.3570400774 | 0.3514190018
201.0182953 | 0.4067366421 | 0.3517512083
200.5042877 | 0.4538524747 | 0.3622387052
199.9902802 | 0.5260968804 | 0.3636830449
Baseline 100%T
Baseline 100%T
Collection Time: 27/07/2023 09:57:10
Operator Name :
Scan Version 5.1.3.1042
Parameter List :
Instrument Cary 60
Instrument Version 2.00
Start (nm) 600.0
Stop (nm) 200.0
X Mode Nanometers
Y Mode Abs
UV-Vis Scan Rate (nm/min) 300.000
UV-Vis Data Interval (nm) 0.50
UV-Vis Ave. Time (sec) 0.1000
Beam Mode Dual Beam
Baseline Correction On
Baseline Type Baseline correction
Baseline File Name
Baseline Std Ref File Name
Cycle Mode Off
Method Log :
Method Name :
Date/Time stamp: 26/07/2023 15:42:26
Method Modifications:
UVVIS SAT Changed: 27/07/2023 09:57:02 | Old:0.0125
Common SAT Changed: 27/07/2023 09:57:02 | Old:0.0125
X Start nm Changed: 27/07/2023 09:57:07 | Old: 800.0
Common Interval nm Changed: 27/07/2023 09:57:07 | Old: 5.00
Baseline Correction Changed: 27/07/2023 09:57:07 | Old:0
End Method Modifications
<Current Wavelength> | 202
25uM Pt 1mM Tris 21mM NaCl 0_5per ACN
25uM Pt 1mM Tris 21mM NaCl 0_5per ACN
Collection Time: 27/07/2023 10:03:17
Operator Name :
Scan Version 5.1.3.1042
Parameter List :
Instrument Cary 60
Instrument Version 2.00
Start (nm) 600.0
Stop (nm) 200.0
X Mode Nanometers
Y Mode Abs
UV-Vis Scan Rate (nm/min) 300.000
UV-Vis Data Interval (nm) 0.50
UV-Vis Ave. Time (sec) 0.1000
Beam Mode Dual Beam
Baseline Correction On
Baseline Type Baseline correction
Baseline File Name
Baseline Std Ref File Name
Cycle Mode Off
Method Log :
Method Name :
Date/Time stamp: 26/07/2023 15:42:26
Method Modifications:
UVVIS SAT Changed: 27/07/2023 09:57:02 | Old:0.0125
Common SAT Changed: 27/07/2023 09:57:02 | Old:0.0125
X Start nm Changed: 27/07/2023 09:57:07 | Old: 800.0
Common Interval nm Changed: 27/07/2023 09:57:07 | Old: 5.00
Baseline Correction Changed: 27/07/2023 09:57:07 | Old:0
End Method Modifications
<Current Wavelength> | 200.5
2_5uM Pt 1mM Tris 21mM NaCl 0_05per ACN
2_5uM Pt 1mM Tris 21mM NaCl 0_05per ACN
Collection Time: 27/07/2023 10:07:00
Operator Name :
Scan Version 5.1.3.1042
Parameter List :
Instrument Cary 60
Instrument Version 2.00
Start (nm) 600.0
Stop (nm) 200.0
X Mode Nanometers
Y Mode Abs
UV-Vis Scan Rate (nm/min) 300.000
UV-Vis Data Interval (nm) 0.50
UV-Vis Ave. Time (sec) 0.1000
Beam Mode Dual Beam
Baseline Correction On
Baseline Type Baseline correction
Baseline File Name
Baseline Std Ref File Name
Cycle Mode Off
Method Log :
Method Name :
Date/Time stamp: 26/07/2023 15:42:26
Method Modifications:
UVVIS SAT Changed: 27/07/2023 09:57:02 | Old:0.0125
Common SAT Changed: 27/07/2023 09:57:02 | Old:0.0125
X Start nm Changed: 27/07/2023 09:57:07 | Old: 800.0
Common Interval nm Changed: 27/07/2023 09:57:07 | Old: 5.00
Baseline Correction Changed: 27/07/2023 09:57:07 | Old:0
End Method Modifications
<Current Wavelength> | 200