## Tabelle1
mass fraction PVP | corrected 1/T2(water) | xpd | ln(xpd) | fit for low fraction slope | fit for mid-fraction slope | low fraction slope | mid-fraction slope
0 |  |  |  | -6.485136 | -11.60666 | 0.001525954 | 9.105244e-06
0.154307 | 3.43127e-05 | 0.009817285 | -4.623611 | -5.520975 | -8.90871 | 0.004001943 | 0.0001352062 | 6.248323 | -6.485136
0.1585896 | 3.360984e-05 | 0.003923966 | -5.540652 | -5.494216 | -8.833832 | 0.004110476 | 0.0001457188 | 0.9804577 | 0.2976579
0.194097 | 3.131635e-05 | 0.005152801 | -5.268215 | -5.272355 | -8.213009 | 0.005131514 | 0.0002711036 | 0.7436526 | 0.3689571
0.1943319 | 3.094606e-05 | 0.00517312 | -5.264279 | -5.270887 | -8.208903 | 0.00513905 | 0.0002722192 | 40.6134 | 14
0.1954214 | 3.109423e-05 | 0.005735524 | -5.161076 | -5.26408 | -8.189854 | 0.005174153 | 0.0002774543 | 5.528676 | 1.905811
0.2185852 | 2.964333e-05 | 0.002697837 | -5.915305 | -5.119345 | -7.784851 | 0.005979941 | 0.0004159893
0.2353998 | 2.951682e-05 | 0.004293286 | -5.450703 | -5.014282 | -7.49086 | 0.006642402 | 0.0005581628
0.2817663 | 2.859011e-05 | 0.01145416 | -4.469403 | -4.724569 | -6.680174 | 0.00887454 | 0.001255559
0.3104294 | 2.951423e-05 | 0.009753404 | -4.630139 | -4.545472 | -6.179019 | 0.01061516 | 0.002072461
0.3178712 | 3.014989e-05 | 0.008707231 | -4.743601 | -4.498974 | -6.048906 | 0.0111204 | 0.002360444
0.3607976 | 3.157793e-05 | 0.01236334 | -4.393019 | -4.230755 | -5.298366 | 0.0145414 | 0.004999755 |  |  | Intersection point high/intermediate mobility
0.3639575 | 3.152705e-05 | 0.01581746 | -4.146641 | -4.211011 | -5.243118 | 0.01483136 | 0.005283755 |  |  | PVp fraction | RMI
0.3666611 | 3.192914e-05 | 0.01380202 | -4.28294 | -4.194118 | -5.195847 | 0.01508404 | 0.005539523 |  |  | 0.4558148 | 0.02632971
0.4012288 | 3.467274e-05 | 0.02222945 | -3.806337 | -3.978128 | -4.591455 | 0.01872065 | 0.0101381
0.4307155 | 3.840157e-05 | 0.02674181 | -3.621527 | -3.793886 | -4.075902 | 0.02250796 | 0.0169769
0.4341817 | 3.817945e-05 | 0.02765822 | -3.587832 | -3.772228 | -4.015296 | 0.02300077 | 0.01803761
0.4659998 | 4.363295e-05 | 0.03613497 | -3.320494 | -3.573418 | -3.458981 | 0.02805977 | 0.03146181 | 17.4843 | -11.60666
0.4995222 | 5.066009e-05 | 0.05472516 | -2.905432 | -3.36396 | -2.872865 | 0.03459799 | 0.05653672 | 0.6539406 | 0.3542612
0.5113518 | 5.484806e-05 | 0.0706822 | -2.649561 | -3.290044 | -2.666032 | 0.03725221 | 0.06952758 | 0.9930542 | 0.09766143
0.5160206 | 5.453745e-05 | 0.07014909 | -2.657132 | -3.260872 | -2.584402 | 0.03835493 | 0.0754412 | 714.8581 | 5
0.536355 | 6.807763e-05 | 0.0961667 | -2.341672 | -3.133816 | -2.228869 | 0.04355127 | 0.1076501 | 6.818141 | 0.04768878
0.6033813 | 0.0001143638 | 0.3378117 | -1.085267 | -2.715014 | -1.056961 | 0.06620402 | 0.3475103
0.6388584 | 0.0001665295 | 0.7080643 | -0.3452203 | -2.493342 | -0.4366694 | 0.08263334 | 0.646185
0.6759276 | 0.0002425611 | 0.9874787 | -0.01260034 | -2.261721 | 0.2114606 | 0.104171 | 1.235481 | 4.291201 | -2.986843
0.7054132 | 0.0003837282 | 1.118736 | 0.1121992 | -2.077486 | 0.7269947 | 0.1252447 | 2.068854 | 0.4251034 | 0.3157673
0.7673517 | 0.001066876 | 1.35036 | 0.3003712 | -1.690474 | 1.809947 | 0.1844321 | 6.110121 | 0.962228 | 0.07474212
0.8090751 | 0.002064811 | 1.558095 | 0.4434638 | -1.429773 | 2.539451 | 0.2393633 | 12.67271 | 101.8987 | 4
0.8393234 | 0.004307205 | 1.852022 | 0.6162779 | -1.240772 | 3.068322 | 0.289161 | 21.50578 | 0.5692452 | 0.02234554
0.9 |  |  |  | -0.8616446 | 4.129209 | 0.4224667 | 62.12878