## CP1
Cycle number | Q[Ah]
0 | 24.2997
1 | 24.16797
2 | 24.08324
3 | 23.97124
4 | 23.93325
5 | 23.89921
6 | 23.87549
7 | 23.82265
8 | 23.72491
9 | 23.69453
10 | 23.66898
11 | 23.64891
12 | 23.63083
13 | 23.57789
14 | 23.64549
15 | 23.64801
16 | 23.53176
17 | 23.51205
18 | 23.48293
19 | 23.49584
20 | 23.44148
21 | 23.43916
22 | 23.42851
23 | 23.44884
24 | 23.40225
25 | 23.36863
26 | 23.45776
27 | 23.42411
28 | 23.41093
29 | 23.41222
30 | 23.39842
31 | 23.39684
32 | 23.36519
33 | 23.36231
34 | 23.29134
35 | 23.2954
36 | 23.20326
37 | 23.20444
38 | 23.16627
39 | 23.24322
40 | 23.21715
41 | 23.17886
42 | 23.22994
43 | 23.19823
44 | 23.16284
45 | 23.16229
46 | 23.14298
47 | 23.13932
48 | 23.09166
49 | 23.17079
50 | 23.11488
51 | 23.07555
52 | 24.13091
53 | 23.92277
54 | 23.82727
55 | 23.76851
56 | 23.71446
57 | 23.71763
58 | 23.69179
59 | 23.58427
60 | 23.56764
61 | 23.60484
62 | 23.5615
63 | 23.5253
64 | 23.49415
65 | 23.50736
66 | 23.4212
67 | 23.40823
68 | 23.40833
69 | 23.39429
70 | 23.40466
71 | 23.36181
72 | 23.35213
73 | 23.32629
74 | 23.32197
75 | 23.31434
76 | 23.31756
77 | 23.27213
78 | 23.50104
79 | 23.22678
80 | 23.17533
81 | 23.16839
82 | 23.12684
83 | 23.13229
84 | 23.1153
85 | 23.10722
86 | 23.08328
87 | 23.06212
88 | 23.04146
89 | 23.03349
90 | 23.00286
91 | 23.0401
92 | 23.00082
93 | 23.0689
94 | 23.0579
95 | 22.95357
96 | 23.02211
97 | 22.9333
98 | 22.92046
99 | 22.89096
100 | 22.8921
101 | 22.89013
102 | 22.88436
103 | 22.86694
155 | 23.01685
156 | 22.6872
157 | 22.89207
158 | 22.76697
159 | 22.72677
160 | 22.70332
161 | 22.72194
162 | 22.70015
163 | 22.60364
164 | 22.69926
165 | 22.67116
166 | 22.6644
167 | 22.53468
168 | 22.61537
169 | 22.57989
170 | 22.57945
171 | 22.56822
172 | 22.5497
173 | 22.52055
174 | 22.52518
175 | 22.50132
176 | 22.47969
177 | 22.50363
178 | 22.4703
179 | 22.44087
180 | 22.45096
181 | 22.43972
182 | 22.40846
183 | 22.46013
184 | 22.39477
185 | 22.44119
186 | 22.47927
187 | 22.39769
188 | 22.41251
189 | 22.45266
190 | 22.36284
191 | 22.36187
192 | 22.33989
193 | 22.34756
194 | 22.31924
195 | 22.31854
196 | 22.31603
197 | 22.29578
198 | 22.23142
199 | 22.23285
200 | 22.25431
201 | 22.29619
202 | 22.24963
203 | 22.27598
204 | 22.30116
205 | 22.25802
206 | 22.59567
207 | 22.49544
208 | 22.46307
209 | 22.37874
210 | 22.35086
211 | 22.32662
212 | 22.28193
213 | 22.24791
214 | 22.23014
215 | 22.24818
216 | 22.28556
217 | 22.2695
218 | 22.22453
219 | 22.21275
220 | 22.12351
221 | 22.10352
222 | 22.07331
223 | 22.09478
224 | 22.09171
225 | 22.06405
226 | 22.04924
227 | 22.05158
228 | 22.02551
229 | 21.97991
230 | 22.05276
231 | 21.97
232 | 21.99799
233 | 21.97211
234 | 21.90144
235 | 21.90375
236 | 21.99852
237 | 21.9662
238 | 21.97573
239 | 22.00348
240 | 21.91874
241 | 21.94905
242 | 21.94043
243 | 21.9308
244 | 21.92969
245 | 21.88854
246 | 21.90834
247 | 21.87272
248 | 21.86627
249 | 21.88967
250 | 21.8778
251 | 21.8556
252 | 21.84176
253 | 21.799
254 | 21.789
255 | 21.77412
256 | 21.79952
257 | 22.31471
258 | 22.30308
259 | 22.09791
260 | 22.14878
261 | 22.07615
262 | 22.03299
263 | 21.9286
264 | 21.89529
265 | 21.86948
266 | 21.95978
267 | 21.84545
268 | 21.89308
269 | 21.89
270 | 21.86108
271 | 21.85514
272 | 21.88453
273 | 21.84936
274 | 21.84727
275 | 21.82731
276 | 21.77595
277 | 21.815
278 | 21.74785
279 | 21.80639
280 | 21.76148
281 | 21.77929
282 | 21.7505
283 | 21.76877
284 | 21.74683
285 | 21.75142
286 | 21.75164
287 | 21.72268
288 | 21.71832
289 | 21.70502
290 | 21.67476
291 | 21.69282
292 | 21.63265
293 | 21.67497
294 | 21.66824
295 | 21.64375
296 | 21.64581
297 | 21.63263
298 | 21.6306
299 | 21.62278
300 | 21.57624
301 | 21.60217
302 | 21.57445
303 | 21.54096
304 | 21.5622
305 | 21.54366
306 | 21.53718
307 | 21.51623
308 | 21.87816
309 | 21.85615
310 | 21.89053
311 | 21.76818
312 | 21.66223
313 | 21.60959
314 | 21.59399
315 | 21.57628
316 | 21.55247
317 | 21.52564
318 | 21.51048
319 | 21.50357
320 | 21.51391
321 | 21.48975
322 | 21.48968
323 | 21.47186
324 | 21.47388
325 | 21.45521
326 | 21.49332
327 | 21.49462
328 | 21.49082
329 | 21.47422
330 | 21.47021
331 | 21.45304
332 | 21.44562
333 | 21.46787
334 | 21.44711
335 | 21.43437
336 | 21.43227
337 | 21.41656
338 | 21.38223
339 | 21.37448
340 | 21.36771
341 | 21.35181
342 | 21.36944
343 | 21.35811
344 | 21.36834
345 | 21.36813
346 | 21.35957
347 | 21.33521
348 | 21.32219
349 | 21.32298
350 | 21.31154
351 | 21.30167
352 | 21.28745
353 | 21.27018
354 | 21.25695
355 | 21.25796
356 | 21.2524
357 | 21.22941
358 | 21.22416
359 | 21.75595
360 | 21.69998
361 | 21.64835
362 | 21.62038
363 | 21.57903
364 | 21.54215
365 | 21.48553
366 | 21.48484
367 | 21.46181
368 | 21.44412
369 | 21.42649
370 | 21.40897
371 | 21.38739
372 | 21.35879
373 | 21.34076
374 | 21.32096
375 | 21.31257
376 | 21.2996
377 | 21.27705
378 | 21.27709
379 | 21.24372
380 | 21.2271
381 | 21.22019
382 | 21.21233
383 | 21.19134
384 | 21.17049
385 | 21.15386
386 | 21.1522
387 | 21.13615
388 | 21.1252
389 | 21.1002
390 | 21.09992
391 | 21.07381
392 | 21.06283
393 | 21.05991
394 | 21.04317
395 | 21.03889
396 | 21.02969
397 | 21.01879
398 | 21.00679
399 | 20.98906
400 | 20.9875
401 | 20.97922
402 | 20.96454
403 | 20.96225
404 | 20.93669
405 | 20.9292
406 | 20.91693
407 | 20.91662
408 | 20.86836
409 | 20.89457
410 | 21.39678
411 | 21.34834
412 | 21.30406
413 | 21.26412
414 | 21.23678
415 | 21.20599
416 | 21.17334
417 | 21.14861
418 | 21.11341
419 | 21.08948
420 | 21.07314
421 | 21.06131
422 | 21.0405
423 | 21.00499
424 | 20.99667
425 | 20.97198
426 | 20.95268
427 | 20.93561
428 | 20.91891
429 | 20.91189
430 | 20.90174
431 | 20.89052
432 | 20.86766
433 | 20.85752
434 | 20.84947
435 | 20.85282
436 | 20.82842
437 | 20.80973
438 | 20.80295
439 | 20.78352
440 | 20.78192
441 | 20.78636
442 | 20.76314
443 | 20.74822
444 | 20.73804
445 | 20.73656
446 | 20.72785
447 | 20.71749
448 | 20.70268
449 | 20.68583
450 | 20.68149
451 | 20.6694
452 | 20.65226
453 | 20.6563
454 | 20.62663
455 | 20.61944
456 | 20.60503
457 | 20.61459
458 | 20.58656
459 | 20.58882
460 | 20.56126
461 | 20.81866
462 | 20.82083
463 | 20.76183
464 | 20.75062
465 | 20.74281
466 | 20.73445
467 | 20.66854
468 | 20.64606
469 | 20.62465
470 | 20.67033
471 | 20.61403
472 | 20.64553
473 | 20.61521
474 | 20.61976
475 | 20.4686
476 | 20.55508
477 | 20.59273
478 | 20.5658
479 | 20.52918
480 | 20.51472
481 | 20.47301
482 | 20.50639
483 | 20.41775
484 | 20.43622
485 | 20.45449
486 | 20.39151
487 | 20.34373
488 | 20.41173
489 | 20.43048
490 | 20.41841
491 | 20.41814
492 | 20.37366
493 | 20.41139
494 | 20.34675
495 | 20.40318
496 | 20.30711
497 | 20.38623
498 | 20.38746
499 | 20.34581
500 | 20.34927
501 | 20.33993
502 | 20.35387
503 | 20.22759
504 | 20.27853
505 | 20.24286
506 | 20.1863
507 | 20.21151
508 | 20.18312
509 | 20.20696
510 | 20.21137
511 | 20.18944

## CP2
Cycle number | Q[Ah]
0 | 24.63542
1 | 24.58061
2 | 24.60975
3 | 24.61942
4 | 24.62245
5 | 24.6219
6 | 24.61726
7 | 24.61216
8 | 24.60605
9 | 24.59818
10 | 24.585
11 | 24.57923
12 | 24.56528
13 | 24.55511
14 | 24.54132
15 | 24.52497
16 | 24.52276
17 | 24.51194
18 | 24.5006
19 | 24.49249
20 | 24.47943
21 | 24.46894
22 | 24.4544
23 | 24.44528
24 | 24.43401
25 | 24.42179
26 | 24.4108
27 | 24.39661
28 | 24.38793
29 | 24.37404
30 | 24.36608
31 | 24.35517
32 | 24.34181
33 | 24.33197
34 | 24.32263
35 | 24.30931
36 | 24.29836
37 | 24.28746
38 | 24.27542
39 | 24.26312
40 | 24.25223
41 | 24.24029
42 | 24.23005
43 | 24.22012
44 | 24.20826
45 | 24.19655
46 | 24.18719
47 | 24.17699
48 | 24.16787
49 | 24.15672
50 | 24.14619
51 | 24.92298
52 | 24.9129
53 | 24.86555
54 | 24.82753
55 | 24.79279
56 | 24.75462
57 | 24.71644
58 | 24.6857
59 | 24.65375
60 | 24.6282
61 | 24.59909
62 | 24.57615
63 | 24.54994
64 | 24.52135
65 | 24.49473
66 | 24.47505
67 | 24.44844
68 | 24.42554
69 | 24.40679
70 | 24.38581
71 | 24.36854
72 | 24.34958
73 | 24.33624
74 | 24.31559
75 | 24.29433
76 | 24.27661
77 | 24.26028
78 | 24.24369
79 | 24.22739
80 | 24.21099
81 | 24.19438
82 | 24.18013
83 | 24.16346
84 | 24.14902
85 | 24.13278
86 | 24.11161
87 | 24.09622
88 | 24.08787
89 | 24.06987
90 | 24.05898
91 | 24.03933
92 | 24.02419
93 | 24.00462
94 | 23.99171
95 | 23.97608
96 | 23.96277
97 | 23.93904
98 | 23.92924
99 | 23.91759
100 | 23.90338
101 | 23.89219
102 | 24.47114
103 | 24.46307
104 | 24.41739
105 | 24.39131
106 | 24.38262
107 | 24.32882
108 | 24.30946
109 | 24.2821
110 | 24.26222
111 | 24.23818
112 | 24.21202
113 | 24.19303
114 | 24.17554
115 | 24.16327
116 | 24.14756
117 | 24.12167
118 | 24.10126
119 | 24.08599
120 | 24.07642
121 | 24.05352
122 | 24.02976
123 | 24.01
124 | 24.00115
125 | 23.99162
126 | 23.97055
127 | 23.95509
128 | 23.93652
129 | 23.90485
130 | 23.90044
131 | 23.88553
132 | 23.84941
133 | 23.84688
134 | 23.83379
135 | 23.82031
136 | 23.809
137 | 23.78667
138 | 23.77196
139 | 23.80595
140 | 23.74453
141 | 23.73336
142 | 23.70995
143 | 23.69559
144 | 23.68727
145 | 23.67066
146 | 23.6575
147 | 23.64336
148 | 23.63231
149 | 23.6235
150 | 23.61445
151 | 23.59047
152 | 23.57532
153 | 23.98483
154 | 24.0212
155 | 23.98877
156 | 23.97602
157 | 23.92932
158 | 23.90038
159 | 23.87884
160 | 23.85677
161 | 23.83756
162 | 23.81922
163 | 23.79387
164 | 23.78549
165 | 23.74116
166 | 23.73051
167 | 23.74996
168 | 23.78718
169 | 23.67293
170 | 23.66077
171 | 23.67192
172 | 23.64267
173 | 23.62516
174 | 23.582
175 | 23.64988
176 | 23.54601
177 | 23.5373
178 | 23.56462
179 | 23.49738
180 | 23.48423
181 | 23.46912
182 | 23.44944
183 | 23.46522
184 | 23.41978
185 | 23.40186
186 | 23.39675
187 | 23.39121
188 | 23.37035
189 | 23.37149
190 | 23.3881
191 | 23.3305
192 | 23.32146
193 | 23.29615
194 | 23.30224
195 | 23.27671
196 | 23.27106
197 | 23.30133
198 | 23.2494
199 | 23.26169
200 | 23.22223
201 | 23.20628
202 | 23.18907
203 | 23.181
204 | 23.26165
205 | 23.70382
206 | 23.69789
207 | 23.63986
208 | 23.60212
209 | 23.57375
210 | 23.54051
211 | 23.50126
212 | 23.47681
213 | 23.43823
214 | 23.41759
215 | 23.39561
216 | 23.36456
217 | 23.37083
218 | 23.33226
219 | 23.31691
220 | 23.27319
221 | 23.40187
222 | 23.27694
223 | 23.22446
224 | 23.21304
225 | 23.14183
226 | 23.15276
227 | 23.14229
228 | 23.11136
229 | 23.10653
230 | 23.09092
231 | 23.08815
232 | 23.11949
233 | 23.04258
234 | 23.08713
235 | 23.01452
236 | 23.01485
237 | 22.99473
238 | 23.02396
239 | 23.01693
240 | 23.06187
241 | 23.09815
242 | 23.06351
243 | 22.94674
244 | 22.86341
245 | 22.67921
246 | 22.71757
247 | 22.83086
248 | 22.88474
249 | 22.82918
250 | 22.77749
251 | 22.73634
252 | 22.57184
253 | 22.54778
254 | 22.52392
255 | 23.23766
256 | 23.18225
257 | 23.09105
258 | 22.82463
259 | 22.90302
260 | 22.89927
261 | 22.87185
262 | 22.77837
263 | 22.75191
264 | 22.56468
265 | 22.55193
266 | 22.63465
267 | 22.64159
268 | 22.44385
269 | 22.4217
270 | 22.52226
271 | 22.53974
272 | 22.52615
273 | 22.4069
274 | 22.32861
275 | 22.26563
276 | 22.21848
277 | 22.18259
278 | 22.16765
279 | 22.13771
280 | 22.10649
281 | 22.06883
282 | 22.03508
283 | 21.99728
284 | 21.94648
285 | 21.89464
286 | 21.82029
287 | 21.71994
288 | 21.57385
289 | 21.3205
290 | 20.8782
291 | 20.18102
292 | 19.40126
293 | 19.06473
294 | 18.01114
295 | 16.40495
296 | 14.85628
297 | 13.94577
298 | 13.15256
299 | 11.8301
300 | 10.95673
301 | 9.786747
302 | 8.83961
303 | 8.189413
304 | 7.621015
305 | 7.372971