## Fig. 1
Fig. 1. Finite element model

## Fig. 2
Fig. 2. Details of the tested RC T-beams [9]

## Fig. 3
Fig. 3. Cross-section dimensions of the tested T-beams: (a) S0-CON, (b) S1-CON, (c) S0-12d130s and (d) S1-12d260s [9]
(a)
(b)
(c)
(d)

## Fig. 4
EXP S0-CON |  | FE S0-CON |  | EXP S1-CON |  | FE S1-CON |  | EXP S0-12d130s |  | FE S0-12d130s |  | EXP S1-12d260s |  | FE S1-12d260s |  | Fig. 4. Experimental [9] and FE-predicted shear force-deflection curves: (a) S0-CON, (b) S1-CON, (c) S0-12d130s and (d) S1-12d260s
Deflection | Shear force | Deflection | Shear force | Deflection | Shear force | Deflection | Shear force | Deflection | Shear force | Deflection | Shear force | Deflection | Shear force | Deflection | Shear force
0 | 0 | 0 | 0 | 0 | 0 | 0 | 0 | 0 | 0 | 0 | 0 | 0 | 0 | 0 | 0
0.220588 | 13.36418496 | 0.1 | 3.89411712 | 0.45441 | 21.27787776 | 0.5 | 19.5196032 | 0.206388 | 9.9214272 | 0.25 | 9.74774592 | 0.684932 | 29.74334976 | 0.25 | 10.33860672
0.514706 | 26.72843616 | 0.2 | 7.78942656 | 1.1719 | 44.77214592 | 1 | 37.4646816 | 0.560197 | 23.34449952 | 0.5 | 19.50595776 | 1.30137 | 47.20136544 | 0.5 | 20.6860896
0.882353 | 39.80209248 | 0.3 | 11.69957376 | 1.76981 | 63.39028896 | 1.5 | 52.8615072 | 1.04668 | 38.22664032 | 0.75 | 28.8832896 | 2.32877 | 73.711872 | 0.75 | 30.636
1.22059 | 50.84211456 | 0.4 | 15.57991296 | 2.70254 | 83.7816768 | 2 | 66.766608 | 1.66585 | 54.27592992 | 1 | 37.445472 | 3.42466 | 93.756096 | 1 | 39.6294048
1.63235 | 63.04418496 | 0.5 | 19.46700864 | 3.89836 | 107.719488 | 2.5 | 79.597296 | 2.88943 | 81.4135968 | 1.25 | 45.3863232 | 5.68493 | 139.6643904 | 1.25 | 47.90808
2.01471 | 71.7597792 | 0.6 | 23.3257536 | 5.429 | 135.646272 | 3 | 90.8667072 | 3.6855 | 98.0471232 | 1.5 | 52.8316992 | 7.53425 | 171.3476448 | 1.5 | 55.6694208
2.32353 | 79.3137888 | 0.7 | 27.039168 | 6.48132 | 152.934912 | 3.5 | 99.4434624 | 4.73219 | 117.8899776 | 1.75 | 59.9644224 | 9.0411 | 199.1512224 | 1.75 | 63.1022112
2.45588 | 80.4756384 | 0.8 | 30.6254016 | 7.82063 | 173.3255712 | 4 | 105.78528 | 5.55774 | 133.9392672 | 2 | 66.663936 | 11.2329 | 234.7134912 | 2 | 70.2720288
2.6 | 81.3 | 0.9 | 34.0659072 | 9.08819 | 192.387456 | 4.5 | 115.678224 | 6.04423 | 142.1093088 | 2.25 | 73.2998592 | 12.3288 | 248.9385312 | 2.25 | 77.1126336
2.83824 | 76.1177088 | 1 | 37.3977792 | 10.4036 | 211.891824 | 5 | 124.29936 | 6.16216 | 142.1093088 | 2.5 | 79.4469312 | 13.2192 | 257.9908896 | 2.5 | 83.432592
3.22059 | 72.9222912 | 1.1 | 40.618368 | 11.3363 | 224.3038752 | 5.5 | 133.4683008 | 6.22113 | 143.568576 | 2.75 | 85.21776 | 14.2466 | 264.4572384 | 2.75 | 89.1901728
3.42647 | 70.5979296 | 1.2 | 43.7660928 | 11.6712 | 227.4072192 | 6 | 141.6860352 | 6.36855 | 140.94216 | 3 | 90.5951232 | 15.4 | 266.6 | 3 | 94.0614624
3.38235 | 53.74740096 | 1.3 | 46.8621504 | 11.9 | 232.23744 | 6.5 | 151.454448 | 6.86978 | 147.0700224 | 3.25 | 93.5732736 | 16.0274 | 265.1037408 | 3.25 | 98.5796928
2.07353 | 2.324209248 | 1.4 | 49.77936 | 12.843 | 186.1814304 | 7 | 159.7390848 | 7.35627 | 152.3228544 | 3.5 | 96.604416 | 17.3288 | 254.1118752 | 3.5 | 103.7841696
|  | 1.5 | 52.7389632 | 13.0344 | 180.861696 | 7.5 | 168.3933408 | 7.56265 | 155.2407264 | 3.75 | 100.658304 | 18.2192 | 243.7658496 | 3.75 | 108.4501152
|  | 1.6 | 55.6177536 | 13.7758 | 169.779744 | 8 | 179.4170016 | 7.72482 | 154.9492704 | 4 | 105.308352 | 18.6301 | 125.4393504 | 4 | 112.5304992
|  | 1.7 | 58.377312 | 13.8954 | 164.016864 | 8.5 | 186.5722464 | 8.07862 | 159.3264096 | 4.25 | 109.309248 |  |  | 4.25 | 116.2425888
|  | 1.8 | 61.2044352 | 11.0972 | 56.29764096 | 9 | 195.485 | 8.25553 | 159.3264096 | 4.5 | 113.773824 |  |  | 4.5 | 122.702976
|  | 1.9 | 64.0103616 |  |  | 9.5 | 203.7694752 | 8.96315 | 166.0378464 | 4.75 | 117.999936 |  |  | 4.75 | 126.213696
|  | 2 | 66.6692352 |  |  | 10 | 209.7198144 | 9.8 | 180.8 | 5 | 121.921344 |  |  | 5 | 132.407136
|  | 2.1 | 69.0922944 |  |  | 10.5 | 218.2919328 | 10.0983 | 177.7099968 | 5.25 | 122.954688 |  |  | 5.25 | 135.59328
|  | 2.2 | 71.5961664 |  |  | 11 | 226.8163584 | 10.2457 | 177.7099968 | 5.5 | 124.5616704 |  |  | 5.5 | 141.713856
|  | 2.3 | 74.1450816 |  |  | 11.5 | 234.4611168 | 11.027 | 95.4207072 | 5.75 | 130.380192 |  |  | 5.75 | 144.7317504
|  | 2.4 | 76.593312 |  |  | 12 | 182.8310112 | 11.3956 | 92.2107168 | 6 | 132.0653376 |  |  | 6 | 151.020576
|  | 2.5 | 78.9686784 |  |  |  |  | 11.1597 | 79.954992 | 6.25 | 135.937728 |  |  | 6.25 | 154.6419168
|  | 2.6 | 80.5306176 |  |  |  |  | 10.9681 | 75.2857344 | 6.5 | 141.6754368 |  |  | 6.5 | 159.7205376
|  | 2.7 | 63.5201856 | [6 empty] | 6.75 | 143.2188288 |  |  | 6.75 | 164.7395424
[10 empty] | 7 | 147.1869 |  |  | 7 | 169.3869408
[10 empty] | 7.25 | 147.7887264 |  |  | 7.25 | 175.280976
[10 empty] | 7.5 | 153.252864 |  |  | 7.5 | 180.5523552
[10 empty] | 7.75 | 153.1276704 |  |  | 7.75 | 185.5925568
[10 empty] | 8 | 158.8282848 |  |  | 8 | 190.5473088
[10 empty] | 8.25 | 163.1511072 |  |  | 8.25 | 195.5981088
[10 empty] | 8.5 | 165.8861568 |  |  | 8.5 | 200.4197184
[10 empty] | 8.75 | 169.233264 |  |  | 8.75 | 205.2002592
[10 empty] | 9 | 170.3553696 |  |  | 9 | 209.9821248
[10 empty] | 9.25 | 174.1389984 |  |  | 9.25 | 213.8432544
[10 empty] | 9.5 | 176.89392 |  |  | 9.5 | 215.8377408
[10 empty] | 9.75 | 117.6713856 |  |  | 9.75 | 220.8845664
[14 empty] | 10 | 226.3891104
[14 empty] | 10.25 | 230.6271456
[14 empty] | 10.5 | 235.5650064
[14 empty] | 10.75 | 240.1789536
[14 empty] | 11 | 245.3701824
[14 empty] | 11.25 | 250.2421344
[14 empty] | 11.5 | 253.1315232
[14 empty] | 11.75 | 257.4066528
[14 empty] | 12 | 262.6839936
[14 empty] | 12.25 | 267.5294496
[14 empty] | 12.5 | 271.5727392
[14 empty] | 12.75 | 111.601152
(a)
(b)
(c)
(d)

## Fig. 5
EXP S1-CON |  | FE S1-CON |  | EXP S1-12d260s |  | FE S1-12d260s
Strain | Shear force | Strain | Shear force | Strain | Shear force | Strain | Shear force
0 | 0 | 0 | 0 | 0 | 0 | 0 | 0
1.04167e-05 | 47.06524224 | 9.91e-06 | 19.5196032 | 1.03986e-05 | 46.96641216 | 4.91e-06 | 10.33860672
7.29167e-05 | 64.63626336 | 1.96e-05 | 37.4646816 | 4.15945e-05 | 60.74320608 | 9.82e-06 | 20.6860896
0.000291667 | 74.0490336 | 2.86e-05 | 52.8615072 | 0.000114385 | 68.2576704 | 1.47e-05 | 30.636
0.00053125 | 82.8351072 | 7.57e-05 | 66.766608 | 0.000249567 | 74.52 | 1.95e-05 | 39.6294048
0.000729167 | 94.7583072 | 0.000175 | 79.597296 | 0.000405546 | 75.7725984 | 2.41e-05 | 47.90808
0.000864583 | 108.564048 | 0.000315 | 90.8667072 | 0.000655113 | 76.3985664 | 2.85e-05 | 55.6694208
0.00104167 | 126.7621632 | 0.000676 | 99.4434624 | 0.000935875 | 84.5394624 | 3.27e-05 | 63.1022112
0.00125 | 139.3133184 | 0.00113 | 105.78528 | 0.00123744 | 98.3160576 | 6.54e-05 | 70.2720288
0.0015 | 149.9812704 | 0.00129 | 115.678224 | 0.00144541 | 115.22448 | 0.000109 | 77.1126336
0.00185417 | 158.7666816 | 0.0015 | 124.29936 | 0.00169497 | 133.3848384 | 0.000161 | 83.432592
0.00233333 | 175.0829184 | 0.00168 | 133.4683008 | 0.00196534 | 152.7971328 | 0.000248 | 89.1901728
0.00278125 | 190.1439072 | 0.00192 | 141.6860352 | 0.0022253 | 170.9574912 | 0.00038 | 94.0614624
0.00329167 | 205.8321888 | 0.00206 | 151.454448 | 0.00264125 | 197.885376 | 0.000673 | 98.5796928
0.00359375 | 212.7350592 | 0.00233 | 159.7390848 | 0.00291161 | 216.045072 | 0.000804 | 103.7841696 | Fig. 5. Experimental [9] and FE-predicted shear force vs. strain in the steel shear links: (a) S1-CON and (b) S1-12d260s
0.00386458 | 219.0106368 | 0.00254 | 168.3933408 | 0.00322357 | 232.326864 | 0.000936 | 108.4501152
0.00427083 | 224.6582592 | 0.00263 | 179.4170016 | 0.00344194 | 242.3463264 | 0.00107 | 112.5304992
0.00464583 | 227.796048 | 0.00349 | 186.5722464 | 0.00382669 | 251.1138528 | 0.00118 | 116.2425888
0.0054375 | 232.23744 | 0.00434 | 195.485 | 0.00421144 | 258.0021504 | 0.00119 | 122.702976
|  | 0.00528 | 203.7694752 | 0.00467938 | 259.8807168 | 0.00133 | 126.213696
|  | 0.00657 | 209.7198144 | 0.00550087 | 263.0118816 | 0.00138 | 132.407136
|  | 0.00757 | 218.2919328 | 0.0059792 | 266.6 | 0.00165 | 135.59328
|  | 0.00834 | 226.8163584 |  |  | 0.00169 | 141.713856
|  | 0.00925 | 234.4611168 |  |  | 0.00189 | 144.7317504
[6 empty] | 0.00191 | 151.020576
[6 empty] | 0.00202 | 154.6419168
[6 empty] | 0.00207 | 159.7205376
[6 empty] | 0.00213 | 164.7395424
[6 empty] | 0.00218 | 169.3869408
[6 empty] | 0.00223 | 175.280976
[6 empty] | 0.00229 | 180.5523552
[6 empty] | 0.00238 | 185.5925568
[6 empty] | 0.00245 | 190.5473088
[6 empty] | 0.00251 | 195.5981088
[6 empty] | 0.00257 | 200.4197184
[6 empty] | 0.00263 | 205.2002592
[6 empty] | 0.00269 | 209.9821248
[6 empty] | 0.00283 | 213.8432544
[6 empty] | 0.00299 | 215.8377408
[6 empty] | 0.00315 | 220.8845664
[6 empty] | 0.00326 | 226.3891104
[6 empty] | 0.0037 | 230.6271456
[6 empty] | 0.00394 | 235.5650064
[6 empty] | 0.00439 | 240.1789536
[6 empty] | 0.00454 | 245.3701824
[6 empty] | 0.00489 | 250.2421344
[6 empty] | 0.00577 | 253.1315232
[6 empty] | 0.00625 | 257.4066528
[6 empty] | 0.00648 | 262.6839936
[6 empty] | 0.0068 | 267.5294496
[6 empty] | 0.00723 | 271.5727392
(a)
(b)

## Fig. 6
EXP S0-12d130s |  | FE S0-12d130s |  | EXP S1-12d260s |  | FE S1-12d260s
Strain | Shear force | Strain | Shear force | Strain | Shear force | Strain | Shear force
0 | 0 | 0 | 0 | 0 | 0 | 0 | 0
3.10345e-05 | 40.52238624 | 3.59e-06 | 9.74774592 | 2.06897e-05 | 49.45107456 | 3.45e-06 | 10.33860672
4.13793e-05 | 51.511536 | 7.18e-06 | 19.50595776 | 6.2069e-05 | 70.7423328 | 6.89e-06 | 20.6860896
0.000248276 | 62.50061952 | 1.07e-05 | 28.8832896 | 0.000186207 | 79.6708224 | 1.02e-05 | 30.636
0.0006 | 81.7315488 | 1.39e-05 | 37.445472 | 0.000362069 | 83.1053664 | 1.32e-05 | 39.6294048
0.000868966 | 96.8415552 | 1.68e-05 | 45.3863232 | 0.000589655 | 88.5999744 | 1.6e-05 | 47.90808
0.00107586 | 107.1438624 | 1.95e-05 | 52.8316992 | 0.00092069 | 96.8415552 | 1.85e-05 | 55.6694208
0.00128276 | 116.7592608 | 2.19e-05 | 59.9644224 | 0.00123103 | 107.1438624 | 2.09e-05 | 63.1022112
0.00151034 | 129.8092032 | 3.77e-05 | 66.663936 | 0.00124138 | 110.577744 | 2.75e-05 | 70.2720288
0.00172759 | 142.1715744 | 6.7e-05 | 73.2998592 | 0.00152069 | 127.7484768 | 5.38e-05 | 77.1126336
0.00191379 | 151.7869728 | 9.7e-05 | 79.4469312 | 0.00153103 | 131.8692672 | 7.82e-05 | 83.432592
0.00205862 | 162.7761888 | 0.00014 | 85.21776 | 0.00154138 | 135.99072 | 0.000147 | 89.1901728
0.00229655 | 180.8 | 0.000202 | 90.5951232 | 0.00177931 | 153.1607904 | 0.000262 | 94.0614624
0.00201724 | 140.7984192 | 0.000425 | 93.5732736 | 0.00199655 | 169.6446144 | 0.000446 | 98.5796928
0.00158276 | 83.7922752 | 0.000729 | 96.604416 | 0.00221379 | 181.3207392 | 0.000555 | 103.7841696 | Fig. 6. Experimental [9] and FE-predicted shear force vs. strain in the DE CFRP bars: (a) S0-12d130s and (b) S1-12d260s
0.00122069 | 49.45107456 | 0.000868 | 100.658304 | 0.00256552 | 199.1777184 | 0.000683 | 108.4501152
|  | 0.000949 | 105.308352 | 0.00285517 | 214.2877248 | 0.000825 | 112.5304992
|  | 0.00108 | 109.309248 | 0.00311379 | 228.7108224 | 0.000939 | 116.2425888
|  | 0.00119 | 113.773824 | 0.00334138 | 240.3869472 | 0.000966 | 122.702976
|  | 0.0013 | 117.999936 | 0.00352759 | 249.3154368 | 0.00107 | 126.213696
|  | 0.00139 | 121.921344 | 0.00366207 | 257.55768 | 0.0011 | 132.407136
|  | 0.00149 | 122.954688 | 0.00367241 | 259.617744 | 0.00118 | 135.59328
|  | 0.00141 | 124.5616704 | 0.0036 | 258.9314976 | 0.0012 | 141.713856
|  | 0.00144 | 130.380192 | 0.00365172 | 265.7992608 | 0.00125 | 144.7317504
|  | 0.00142 | 132.0653376 | 0.0036931 | 266.68224 | 0.00127 | 151.020576
|  | 0.00143 | 135.937728 |  |  | 0.00132 | 154.6419168
|  | 0.00146 | 141.6754368 |  |  | 0.00135 | 159.7205376
|  | 0.00145 | 143.2188288 |  |  | 0.00139 | 164.7395424
|  | 0.00148 | 147.1869 |  |  | 0.00147 | 169.3869408
|  | 0.00144 | 147.7887264 |  |  | 0.00151 | 175.280976
|  | 0.00147 | 153.252864 |  |  | 0.00156 | 180.5523552
|  | 0.00147 | 153.1276704 |  |  | 0.00163 | 185.5925568
|  | 0.0015 | 158.8282848 |  |  | 0.00169 | 190.5473088
|  | 0.00154 | 163.1511072 |  |  | 0.00174 | 195.5981088
|  | 0.00156 | 165.8861568 |  |  | 0.00179 | 200.4197184
|  | 0.0016 | 169.233264 |  |  | 0.00184 | 205.2002592
|  | 0.00164 | 170.3553696 |  |  | 0.00189 | 209.9821248
|  | 0.00166 | 174.1389984 |  |  | 0.00195 | 213.8432544
|  | 0.00171 | 176.89392 |  |  | 0.00192 | 215.8377408
[6 empty] | 0.00194 | 220.8845664
[6 empty] | 0.00197 | 226.3891104
[6 empty] | 0.00202 | 230.6271456
[6 empty] | 0.00206 | 235.5650064
[6 empty] | 0.00212 | 240.1789536
[6 empty] | 0.00215 | 245.3701824
[6 empty] | 0.0022 | 250.2421344
[6 empty] | 0.00228 | 253.1315232
[6 empty] | 0.00234 | 257.4066528
[6 empty] | 0.00238 | 262.6839936
[6 empty] | 0.00243 | 267.5294496
[6 empty] | 0.0025 | 271.5727392
(a)
(b)

## Fig. 7
Fig. 7. Predicted principal tensile strain contours for S1-12d260s at failure

## Fig. 8
EXP N00 |  | FE N00 |  | EXP R00 |  | FE R00
Deflection | Shear force | Deflection | Shear force | Deflection | Shear force | Deflection | Shear force
0 | 0 | 0 | 0 | 0 | 0 | 0 | 0
0.18502203 | 8.892674 | 0.25 | 10.89 | 0.13876653 | 6.1328793 | 0.25 | 10.37
0.7709251 | 24.531517 | 0.5 | 21.49 | 0.52422905 | 15.638842 | 0.5 | 20.41
1.0484581 | 35.264053 | 0.75 | 30.98 | 1.0330397 | 26.984669 | 0.75 | 29.44
1.2180617 | 39.863712 | 1 | 39.68 | 1.6806167 | 39.55707 | 1 | 37.66
1.6806167 | 55.8092 | 1.25 | 47.68 | 2.975771 | 60.40886 | 1.25 | 45.25
2.0506608 | 64.70187 | 1.5 | 54.91 | 3.993392 | 77.58092 | 1.5 | 51.86
2.3127754 | 69.30154 | 1.75 | 61.24 | 4.610132 | 84.94038 | 1.75 | 58
2.8061674 | 79.727425 | 2 | 63.07 | 4.964758 | 92.29983 | 2 | 62.4
3.099119 | 86.473595 | 2.25 | 67.8 | 5.596916 | 101.499146 | 2.25 | 66.85
3.4845815 | 90.15332 | 2.5 | 73.52 | 6.167401 | 108.245316 | 2.5 | 71.92
3.870044 | 95.05962 | 2.75 | 78.4 | 7.2004404 | 119.2845 | 2.75 | 76.72
4.11674 | 99.96593 | 3 | 83.83 | 7.6321588 | 126.64395 | 3 | 81.8
4.9185023 | 107.63203 | 3.25 | 88.6 | 8.973568 | 134.0034 | 3.25 | 86.76
5.427313 | 115.29813 | 3.5 | 92.4 | 9.57 | 144.3 | 3.5 | 91.5 | Fig. 8. Experimental [11] and predicted shear force-deflection curves: (a) N00 and (b) R00
6.013216 | 121.73765 | 3.75 | 96.6 | 10.685022 | 136.45656 | 3.75 | 95.4
6.444934 | 125.11073 | 4 | 101.3 | 11.84141 | 130.01703 | 4 | 99.5
6.6762114 | 130.01703 | 4.25 | 105.4 |  |  | 4.25 | 104.3
7.39 | 144.4 | 4.5 | 109.7 |  |  | 4.5 | 109
8.418502 | 140.74957 | 4.75 | 114.6 |  |  | 4.75 | 113.2
|  | 5 | 118.4 |  |  | 5 | 117
|  | 5.25 | 120.7 |  |  | 5.25 | 121.1
|  | 5.5 | 123.7 |  |  | 5.5 | 124.5
|  | 5.75 | 126.8 |  |  | 5.75 | 128.8
|  | 6 | 128.6 |  |  | 6 | 132.5
|  | 6.25 | 132.1 |  |  | 6.25 | 136.1
|  | 6.5 | 133.4 |  |  | 6.5 | 139.6
|  | 6.75 | 96.2 |  |  | 6.75 | 142.8
[6 empty] | 7 | 144.7
[6 empty] | 7.25 | 148.5
[6 empty] | 7.5 | 150.6
[6 empty] | 7.75 | 119.3
(a)
(b)

## Fig. 9
Fig. 9. Experimental [11] and FE-predicted failure modes of R00

## Fig. 10
EXP R00 |  | FE R00
Strain | Shear force | Strain | Shear force
0 | 0 | 0 | 0
2.6548672e-05 | 22.055336 | 0 | 10.37
3.539823e-05 | 29.16996 | 0 | 20.41
0.00013274336 | 36.996048 | 0 | 29.44
0.0010442478 | 69.36759 | 0 | 37.66
0.0012035398 | 78.6166 | 3.08e-05 | 45.25
0.0013982301 | 87.865616 | 0.000106 | 51.86
0.0014513275 | 93.201584 | 0.000207 | 58
0.0015840709 | 108.498024 | 0.000521 | 62.4
0.0016283186 | 113.478264 | 0.000698 | 66.85
0.0018761063 | 125.928856 | 0.000835 | 71.92
0.002 | 130.90909 | 0.000923 | 76.72
0.0023893805 | 144.42688 | 0.00104 | 81.8
0.0029911504 | 130.55336 | 0.00117 | 86.76
|  | 0.0013 | 91.5 | Fig. 10. Experimental [11] and FE-predicted shear force-strain variation for the middle steel stirrup in R00
|  | 0.00145 | 95.4
|  | 0.00155 | 99.5
|  | 0.00167 | 104.3
|  | 0.00177 | 109
|  | 0.00185 | 113.2
|  | 0.00197 | 117
|  | 0.00207 | 121.1
|  | 0.00218 | 124.5
|  | 0.00228 | 128.8
|  | 0.00239 | 132.5
|  | 0.00249 | 136.1
|  | 0.0026 | 139.6
|  | 0.00265 | 142.8
|  | 0.00268 | 144.7
|  | 0.00271 | 148.5
|  | 0.00272 | 150.6
|  | 0.0029 | 119.3

## Fig. 11
EXP Specimen 1 |  | FE Specimen 1 |  | EXP Specimen 8 |  | FE Specimen 8 |  | EXP Specimen 9 |  | FE Specimen 9 |  | EXP Specimen 10 |  | FE Specimen 10 |  | Fig. 11. Experimental [8] and FE-predicted shear force-deflection curves: (a) Specimen 1, (b) Specimen 8, (c) Specimen 9 and (d) Specimen 10
Deflection | Shear force | Deflection | Shear force | Deflection | Shear force | Deflection | Shear force | Deflection | Shear force | Deflection | Shear force | Deflection | Shear force | Deflection | Shear force
0 | 0 | 0 | 0 | 0 | 0 | 0 | 0 | 0 | 0 | 0 | 0 | 0 | 0 | 0 | 0
0.3700455 | 2.689698 | 0.132 | 0.766 | 0.41224 | 2.8618665 | 0.132 | 0.832 | 0.5362877 | 3.711237 | 0.132 | 0.832 | 0.07150037 | 1.85466 | 0.132 | 0.832
1.011254 | 6.639638 | 0.264 | 1.532 | 0.85281104 | 5.602694 | 0.264 | 1.666 | 1.298414 | 6.573564 | 0.264 | 1.666 | 0.32717142 | 2.9830487 | 0.264 | 1.666
1.75084 | 8.345349 | 0.396 | 2.299 | 1.0091914 | 6.731333 | 0.396 | 2.498 | 2.133531 | 8.41598 | 0.396 | 2.498 | 0.82439196 | 5.441475 | 0.396 | 2.498
3.039359 | 11.14323 | 0.528 | 3.065 | 1.3356335 | 7.375672 | 0.528 | 3.33 | 2.897203 | 9.985801 | 0.528 | 3.33 | 1.0799499 | 6.2069605 | 0.528 | 3.33
4.495341 | 13.94225 | 0.661 | 3.831 | 1.3777716 | 6.0449195 | 0.66 | 4.168 | 4.638718 | 14.07928 | 0.66 | 4.168 | 1.3071892 | 7.133808 | 0.66 | 4.168
5.831382 | 17.01256 | 0.793 | 4.592 | 1.5056826 | 6.8510495 | 0.793 | 4.988 | 6.117566 | 17.76281 | 0.793 | 4.988 | 1.6477402 | 7.5361755 | 0.793 | 4.988
7.047724 | 20.15009 | 0.926 | 5.306 | 1.6336313 | 7.778147 | 0.926 | 5.758 | 7.190938 | 20.42317 | 0.926 | 5.758 | 1.8748288 | 7.979152 | 0.926 | 5.758
7.644422 | 21.31061 | 1.06 | 5.916 | 1.8182169 | 8.3825215 | 1.06 | 6.412 | 8.264881 | 22.60735 | 1.06 | 6.412 | 2.243912 | 8.9056425 | 1.06 | 6.412
7.860545 | 20.63181 | 1.2 | 6.484 | 2.1731284 | 9.349369 | 1.2 | 7.02 | 9.910866 | 26.56412 | 1.2 | 7.02 | 2.6413767 | 9.872383 | 1.2 | 7.02
8.15031 | 18.38888 | 1.33 | 6.976 | 2.4144013 | 9.79231 | 1.33 | 7.56 | 11.22339 | 29.29414 | 1.33 | 7.56 | 2.6838543 | 9.6303405 | 1.33 | 7.56
8.460254 | 19.27535 | 1.47 | 7.45 | 2.7692122 | 10.436578 | 1.47 | 8.07 | 12.34526 | 31.41062 | 1.47 | 8.07 | 2.9252403 | 10.436185 | 1.47 | 8.07
8.628124 | 18.93635 | 1.6 | 7.91 | 3.02477 | 11.2020635 | 1.6 | 8.52 | 12.65569 | 32 | 1.6 | 8.52 | 3.0245311 | 10.435934 | 1.6 | 8.52
8.937824 | 20.02689 | 1.74 | 8.32 | 3.3795683 | 11.8060085 | 1.74 | 8.96 |  |  | 1.74 | 8.96 | 3.2516952 | 11.120846 | 1.74 | 8.96
9.224171 | 20.64109 | 1.88 | 8.71 | 3.734354 | 12.369631 | 1.88 | 9.37 |  |  | 1.88 | 9.37 | 3.3651576 | 11.0802375 | 1.88 | 9.37
9.725501 | 21.52885 | 2.01 | 9.1 | 3.8762734 | 12.611209 | 2.01 | 9.78 |  |  | 2.01 | 9.78 | 3.5639904 | 11.8861885 | 2.01 | 9.78
10.22667 | 22.55267 | 2.15 | 9.46 | 3.84754 | 11.441925 | 2.15 | 10.17 |  |  | 2.15 | 10.17 | 3.719981 | 11.7648275 | 2.15 | 10.17
10.44352 | 21.26163 | 2.28 | 9.82 | 4.0606956 | 12.691389 | 2.28 | 10.51 |  |  | 2.28 | 10.53 | 4.0039577 | 12.691532 | 2.28 | 10.53
10.72963 | 22.0799 | 2.42 | 10.16 | 4.3446345 | 13.4971255 | 2.42 | 10.89 |  |  | 2.42 | 10.86 | 4.103211 | 12.5703145 | 2.42 | 10.89
10.84932 | 22.01269 | 2.55 | 10.51 | 4.6427455 | 14.262505 | 2.56 | 11.2 |  |  | 2.56 | 11.2 | 4.2736626 | 13.336015 | 2.56 | 11.2
11.30297 | 22.76407 | 2.69 | 10.8 | 5.026026 | 15.2292815 | 2.69 | 11.53 |  |  | 2.69 | 11.53 | 4.4723067 | 13.5371265 | 2.69 | 11.53
11.47149 | 21.88086 | 2.82 | 11.11 | 5.1248765 | 13.81774 | 2.83 | 11.84 |  |  | 2.83 | 11.82 | 4.6426578 | 13.9802465 | 2.83 | 11.84
|  | 2.96 | 11.39 | 5.309852 | 15.6721145 | 2.96 | 12.17 |  |  | 2.96 | 12.15 | 4.8270926 | 14.100749 | 2.96 | 12.17
|  | 3.09 | 11.7 | 5.466006 | 16.0749475 | 3.1 | 12.46 |  |  | 3.1 | 12.46 | 5.040135 | 14.9873095 | 3.1 | 12.46
|  | 3.23 | 12.01 | 5.7783012 | 16.84029 | 3.23 | 12.74 |  |  | 3.23 | 12.74 | 5.1394005 | 14.906414 | 3.23 | 12.74
|  | 3.36 | 12.29 | 6.047943 | 17.28316 | 3.37 | 13.03 |  |  | 3.37 | 13.03 | 5.3098392 | 15.631792 | 3.37 | 13.03
|  | 3.5 | 12.55 | 5.9908786 | 16.234915 | 3.5 | 13.31 |  |  | 3.5 | 13.31 | 5.3377934 | 14.301075 | 3.5 | 13.31
|  | 3.63 | 12.83 | 6.317635 | 17.8873175 | 3.64 | 13.59 |  |  | 3.64 | 13.57 | 5.5651207 | 15.51018 | 3.64 | 13.59
|  | 3.77 | 13.06 | 6.729246 | 18.733055 | 3.77 | 13.82 |  |  | 3.77 | 13.85 | 5.721438 | 16.4372065 | 3.77 | 13.8
|  | 3.9 | 13.35 | 7.7370543 | 21.028905 | 3.91 | 14.13 |  |  | 3.91 | 14.06 | 5.820754 | 16.517601 | 3.91 | 14.09
|  | 4.03 | 13.56 | 8.319155 | 22.76131 | 4.04 | 14.31 |  |  | 4.05 | 14.26 | 6.104731 | 17.444305 | 4.04 | 14.29
|  | 4.17 | 13.81 | 8.70241 | 23.647442 | 4.18 | 14.5 |  |  | 4.18 | 14.47 | 6.1756153 | 17.32316 | 4.18 | 14.47
|  | 4.3 | 14.09 | 9.284423 | 25.09759 | 4.32 | 14.7 |  |  | 4.32 | 14.62 | 6.4454327 | 18.330545 | 4.32 | 14.7
|  | 4.44 | 14.25 | 9.326586 | 23.8474825 | 4.46 | 14.77 |  |  | 4.46 | 14.77 | 6.544648 | 18.08836 | 4.45 | 14.9
|  | 4.57 | 14.53 | 9.653405 | 25.701498 | 4.6 | 14.98 |  |  | 4.6 | 14.93 | 6.800231 | 18.93449 | 4.59 | 15.03
|  | 4.71 | 14.61 | 10.065129 | 26.91014 | 4.73 | 15.11 |  |  | 4.73 | 15.06 | 7.183423 | 19.619009 | 4.73 | 15.11
|  | 4.85 | 14.66 | 10.434162 | 27.6753385 | 4.87 | 14.75 |  |  | 4.87 | 15.16 | 7.4957314 | 20.424673 | 4.87 | 15.27
|  | 4.99 | 14.81 | 10.689683 | 28.3198565 | 5.01 | 15.06 |  |  | 5 | 15.42 | 7.5237856 | 19.416538 | 5 | 15.4
|  | 5.12 | 15.02 | 10.817242 | 27.996954 | 5.14 | 15.27 |  |  | 5.14 | 15.55 | 8.10605 | 21.6731375 | 5.14 | 15.68
|  | 5.26 | 15.3 | 11.016074 | 28.802906 | 5.27 | 15.4 |  |  | 5.27 | 15.67 | 8.191143 | 21.632599 | 5.27 | 15.83
|  | 5.39 | 14.94 | 11.271607 | 29.487745 | 5.4 | 15.56 |  |  | 5.4 | 15.72 | 8.659643 | 22.962065 | 5.4 | 15.73
|  | 5.52 | 15.17 | 11.697403 | 30.3334485 | 5.54 | 15.73 |  |  | 5.53 | 15.55 | 8.929448 | 23.9291285 | 5.53 | 15.94
|  | 5.66 | 15.49 | 11.910332 | 30.857105 | 5.66 | 15.61 |  |  | 5.66 | 15.79 | 9.014492 | 23.7273 | 5.66 | 16.05
|  | 5.79 | 15.72 | 12.108976 | 31.058218 | 5.79 | 15.79 |  |  | 5.79 | 15.97 | 9.170772 | 24.53336 | 5.79 | 16.09
|  | 5.92 | 15.67 | 12.336141 | 31.74313 | 5.92 | 16.05 |  |  | 5.91 | 15.97 | 9.2841835 | 24.33146 | 5.91 | 16
|  | 6.05 | 16.01 | 12.392753 | 31.33976 | 6.04 | 16.26 |  |  | 6.03 | 16.13 | 9.483029 | 25.177735 | 6.03 | 16.21
|  | 6.18 | 16.24 | 12.633786 | 31.016573 | 6.17 | 16.54 |  |  | 6.16 | 16.44 | 9.582294 | 25.096838 | 6.16 | 16.42
|  | 6.31 | 16.5 | 12.647581 | 29.7665365 | 6.3 | 16.83 |  |  | 6.3 | 16.83 | 9.85205 | 25.90261 | 6.29 | 16.75
|  | 6.44 | 16.74 | 12.93157 | 30.733565 | 6.44 | 17.11 |  |  | 6.43 | 17.06 | 10.164308 | 26.546985 | 6.42 | 17.06
|  | 6.56 | 16.81 | 13.286532 | 31.861702 | 6.57 | 17.4 |  |  | 6.56 | 17.27 | 10.519143 | 27.2718985 | 6.55 | 17.27
|  | 6.7 | 17.1 |  |  | 6.7 | 17.69 |  |  | 6.69 | 17.66 | 10.817217 | 27.91631 | 6.69 | 17.53
|  | 6.82 | 17.3 |  |  | 6.83 | 17.8 |  |  | 6.82 | 17.84 | 10.987429 | 27.91588 | 6.82 | 17.79
|  | 6.95 | 17.59 |  |  | 6.96 | 18.08 |  |  | 6.95 | 18.12 | 11.299763 | 28.80219 | 6.95 | 18.13
|  | 7.08 | 17.87 |  |  | 7.09 | 18.44 |  |  | 7.09 | 18.41 | 11.370622 | 28.600399 | 7.08 | 18.23
|  | 7.22 | 18.21 |  |  | 7.22 | 18.62 |  |  | 7.22 | 18.64 | 11.612033 | 29.486889 | 7.21 | 18.54
|  | 7.35 | 18.49 |  |  | 7.36 | 18.94 |  |  | 7.35 | 18.9 | 11.640364 | 29.3658485 | 7.34 | 18.82
|  | 7.48 | 18.78 |  |  | 7.49 | 19.15 |  |  | 7.48 | 19.14 | 11.938499 | 30.211872 | 7.47 | 19.14
|  | 7.61 | 18.96 |  |  | 7.62 | 19.43 |  |  | 7.61 | 19.47 | 12.080394 | 30.372805 | 7.61 | 19.47
|  | 7.74 | 19.16 |  |  | 7.75 | 19.69 |  |  | 7.74 | 19.7 |  |  | 7.74 | 19.71
|  | 7.87 | 19.38 |  |  | 7.88 | 19.97 |  |  | 7.87 | 20.04 |  |  | 7.86 | 19.84
|  | 8 | 19.63 |  |  | 8.01 | 20.28 |  |  | 8 | 20.12 |  |  | 7.99 | 20.15
|  | 8.13 | 19.89 |  |  | 8.14 | 20.6 |  |  | 8.13 | 20.43 |  |  | 8.12 | 20.4
|  | 8.26 | 20.23 |  |  | 8.27 | 20.88 |  |  | 8.26 | 20.72 |  |  | 8.25 | 20.72
|  | 8.39 | 20.38 |  |  | 8.41 | 21.24 |  |  | 8.39 | 21 |  |  | 8.38 | 20.98
|  | 8.52 | 20.67 |  |  | 8.54 | 21.42 |  |  | 8.52 | 21.21 |  |  | 8.52 | 21.29
|  | 8.65 | 20.95 |  |  | 8.67 | 21.71 |  |  | 8.65 | 21.57 |  |  | 8.65 | 21.54
|  | 8.78 | 21.24 |  |  | 8.8 | 22.03 |  |  | 8.78 | 21.86 |  |  | 8.78 | 21.86
|  | 8.91 | 21.42 |  |  | 8.93 | 22.31 |  |  | 8.91 | 22.12 |  |  | 8.91 | 22.14
|  | 9.04 | 21.81 |  |  | 9.06 | 22.56 |  |  | 9.04 | 22.4 |  |  | 9.04 | 22.43
|  | 9.17 | 21.94 |  |  | 9.19 | 22.88 |  |  | 9.17 | 22.61 |  |  | 9.17 | 22.61
|  | 9.3 | 22.22 |  |  | 9.33 | 23.24 |  |  | 9.3 | 22.92 |  |  | 9.3 | 22.97
|  | 9.43 | 22.53 |  |  | 9.46 | 23.37 |  |  | 9.44 | 23.23 |  |  | 9.43 | 23.28
|  | 9.56 | 22.74 |  |  | 9.59 | 23.61 |  |  | 9.57 | 23.44 |  |  | 9.57 | 23.64
|  | 9.69 | 23 |  |  | 9.72 | 23.94 |  |  | 9.7 | 23.75 |  |  | 9.7 | 23.83
|  | 9.82 | 23.28 |  |  | 9.84 | 24.1 |  |  | 9.83 | 23.98 |  |  | 9.83 | 24.19
|  | 9.95 | 23.52 |  |  | 9.97 | 24.36 |  |  | 9.96 | 24.3 |  |  | 9.96 | 24.42
|  | 10.1 | 23.8 |  |  | 10.1 | 24.66 |  |  | 10.1 | 24.55 |  |  | 10.1 | 24.68
|  | 10.2 | 24.03 |  |  | 10.2 | 24.8 |  |  | 10.2 | 24.66 |  |  | 10.2 | 24.78
|  | 10.3 | 24.32 |  |  | 10.4 | 25.08 |  |  | 10.3 | 24.89 |  |  | 10.3 | 25.07
|  | 10.5 | 24.37 |  |  | 10.5 | 25.2 |  |  | 10.5 | 25.25 |  |  | 10.5 | 25.2
|  | 10.6 | 24.58 |  |  | 10.6 | 25.27 |  |  | 10.6 | 25.49 |  |  | 10.6 | 25.43
|  | 10.7 | 24.81 |  |  | 10.7 | 25.41 |  |  | 10.7 | 25.41 |  |  | 10.7 | 25.62
|  | 10.7 | 23.56 |  |  | 10.8 | 25.08 |  |  | 10.8 | 25.69 |  |  | 10.8 | 25.85
|  | 10.8 | 23.51 |  |  | 10.9 | 25.32 |  |  | 10.9 | 25.85 |  |  | 11 | 26.06
|  | 10.9 | 23.83 |  |  | 11 | 25.57 |  |  | 11.1 | 25.93 |  |  | 11.1 | 26.14
|  | 11 | 23.95 |  |  | 11.2 | 25.8 |  |  | 11.2 | 26.11 |  |  | 11.2 | 26.42
|  | 11.1 | 24.02 |  |  | 11.3 | 26.06 |  |  | 11.3 | 26.06 |  |  | 11.3 | 26.78
|  | 11.3 | 24.26 |  |  | 11.4 | 26.34 |  |  | 11.4 | 26.29 |  |  | 11.5 | 26.8
|  | 11.4 | 24.53 |  |  | 11.6 | 26.57 |  |  | 11.5 | 26.55 |  |  | 11.6 | 26.84
|  | 11.5 | 24.72 |  |  | 11.7 | 26.85 |  |  | 11.7 | 26.78 |  |  | 11.7 | 27.17
|  | 11.6 | 24.94 |  |  | 11.8 | 27.11 |  |  | 11.8 | 27.04 |  |  | 11.8 | 27.3
|  | 11.8 | 25.14 |  |  | 11.9 | 27.35 |  |  | 11.9 | 27.4 |  |  | 11.9 | 27.5
|  | 11.9 | 25.39 |  |  | 12.1 | 27.6 |  |  | 12 | 27.56 |  |  | 12.1 | 27.74
|  | 11.7 | 22.4 |  |  | 12.2 | 27.86 |  |  | 12.2 | 27.82 |  |  | 12.2 | 27.98
|  | 11.8 | 22.87 |  |  | 12.3 | 28.12 |  |  | 12.3 | 28.13 |  |  | 12.3 | 28.26
|  | 11.8 | 21.83 |  |  | 12.5 | 28.37 |  |  | 12.4 | 28.33 |  |  | 12.4 | 28.5
|  | 10.4 | 7.96 |  |  | 12.6 | 28.6 |  |  | 12.5 | 28.57 |  |  | 12.6 | 28.75
[6 empty] | 12.7 | 28.83 |  |  | 12.7 | 28.83 |  |  | 12.7 | 29.02
[6 empty] | 12.9 | 29.09 |  |  | 12.8 | 29.06 |  |  | 12.8 | 29.24
[6 empty] | 13 | 29.3 |  |  | 12.9 | 29.32 |  |  | 12.9 | 29.44
[6 empty] | 13.1 | 29.53 |  |  | 13.1 | 29.56 |  |  | 13.1 | 29.65
[6 empty] | 13.2 | 29.78 |  |  | 13.2 | 29.81 |  |  | 13.2 | 29.88
[6 empty] | 13.4 | 29.99 |  |  | 13.3 | 30 |  |  | 13.3 | 30.09
[6 empty] | 13.5 | 30.23 |  |  | 13.4 | 30.27 |  |  | 13.5 | 30.31
[6 empty] | 13.6 | 30.48 |  |  | 13.6 | 30.48 |  |  | 13.6 | 30.7
[6 empty] | 13.7 | 30.71 |  |  | 13.7 | 30.69 |  |  | 13.7 | 30.69
[6 empty] | 13.9 | 30.96 |  |  | 13.8 | 30.92 |  |  | 13.8 | 31.06
[6 empty] | 14 | 31.2 |  |  | 14 | 31.17 |  |  | 14 | 31.11
[6 empty] | 14.1 | 31.44 |  |  | 14.1 | 31.38 |  |  | 14.1 | 31.3
[6 empty] | 14.3 | 31.68 |  |  | 14.2 | 31.54 |  |  | 14.2 | 31.54
[6 empty] | 14.4 | 31.96 |  |  | 14.3 | 31.66 |  |  | 12.7 | 10.41
[6 empty] | 14.5 | 32.17 |  |  | 14.5 | 31.56
[6 empty] | 14.6 | 32.37 |  |  | 14.6 | 31.86
[6 empty] | 14.8 | 32.61 |  |  | 13.4 | 8.55
[6 empty] | 14.9 | 32.87
[6 empty] | 15 | 33.08
[6 empty] | 15.2 | 33.3
[6 empty] | 13.2 | 5.207
(a)
(b)
(c)
(d)

## Fig. 12
Fig. 12. Experimental [8] and FE-predicted failure modes: (a) Specimen 1, (b) Specimen 8 and (c) Specimen 10
(a)
(b)
(c)

## Fig. 13
S0-CON |  | S0-12d130s |  | S1-CON |  | S1-12d260s |  | S0-12d130s |  | S0-12d130s TR55 |  | S1-12d260s |  | S1-12d260s TR55
fc' | Shear force | fc' | Shear force | fc' | Shear force | fc' | Shear force | fc' | Vf | fc' | Vf | fc' | Vf | fc' | Vf
25 | 80.5 | 25 | 176.9 | 25 | 233.61162 | 25 | 244.84824 | 25 | 96.4 | 25 | 89.42 | 25 | 11.23662 | 25 | 44.7
35 | 89.624952 | 35 | 211.56156 | 35 | 262.7658 | 35 | 289.574 | 35 | 121.936608 | 35 | 89.42 | 35 | 26.8082 | 35 | 44.7
45 | 100.716516 | 45 | 231.1353 | 45 | 294.6051 |  |  | 45 | 130.418784 | 45 | 89.42
55 | 102.795768 | 55 | 245.60748 |  |  |  |  | 55 | 142.811712 | 55 | 89.42
65 | 107.700192 | 65 | 270.2628 |  |  |  |  | 65 | 162.562608 | 65 | 89.42
Fig. 13. Influence of concrete cylinder compressive strength on the predicted (a) shear force capacity and (b) gain in shear force attributable to DE FRP bars
(a)
(b)

## Fig. 14
S0-CON |  | S0-12d130s |  | S1-CON |  | S1-12d260s |  | S0-12d130s |  | S0-12d130s TR55 |  | S1-12d260s |  | S1-12d260s TR55
a/d | Shear stress | a/d | Shear stress | a/d | Shear stress | a/d | Shear stress | a/d | Vf | a/d | Vf | a/d | Vf | a/d | Vf
2.6 | 1.596836 | 2.6 | 3.579863 | 2.6 | 4.716443 | 2.6 | 5.482014 | 2.6 | 105.497 | 2.6 | 89.42 | 2.6 | 34.30748 | 2.6 | 44.7
3 | 1.513158 | 3 | 3.325188 | 3 | 4.407895 | 3 | 5.103383 | 3 | 96.4 | 3 | 89.42 | 3 | 27.99933 | 3 | 44.7
3.4 | 1.414738 | 3.4 | 2.973365 | 3.4 | 3.926073 | 3.4 | 4.505648 | 3.4 | 82.918976 | 3.4 | 89.42 | 3.4 | 21.29792 | 3.4 | 44.7
4.1 | 1.310699 | 4.1 | 2.571729 | 4.1 | 3.525302 | 4.1 | 3.93027 | 4.1 | 67.08681 | 4.1 | 89.42 | 4.1 | 12.21689 | 4.1 | 44.7
Fig. 14. Effect of a/d ratio on the predicted (a) shear stress at failure and (b) gain in shear force attributable to DE FRP bars
(a)
(b)

## Fig. 15
S0-CON |  | S0-12d130s |  | S1-CON |  | S1-12d260s |  | S0-12d130s |  | S1-12d260s |  | S0-12d130s |  | S0-12d130s TR55 |  | S1-12d260s |  | S1-12d260s TR55 |  | Fig. 15. Influence of effective beam depth on (a) the predicted shear stress at failure, (b) the percentage of shear force gain attributable to DE FRP bars and (c) the predicted shear force gain
d | Shear stress | d | Shear stress | d | Shear stress | d | Shear stress | d | Vf/V % | d | Vf/V % | d | Vf | d | Vf | d | Vf | d | Vf
350 | 1.52196 | 350 | 3.343145 | 350 | 4.431116 | 350 | 5.132494 | 350 | 119.6605 | 350 | 12.24692 | 350 | 96.4 | 350 | 89.82 | 350 | 28 | 350 | 44.7
525 | 1.334326 | 525 | 2.870644 | 525 | 3.796534 | 525 | 4.36511 | 525 | 115.1381 | 525 | 9.178151 | 525 | 183.897252 | 525 | 201 | 525 | 43.924698 | 525 | 100.6
700 | 1.231098 | 700 | 2.651074 | 700 | 3.315697 | 700 | 4.082661 | 700 | 115.3422 | 700 | 9.488518 | 700 | 302.17086 | 700 | 357.69 | 700 | 75.2913 | 700 | 178.8
(a)
(b)
(c)

## Fig. 16
Es.ρs/Efrp.ρfrp | Vf
0.7904417 | 49.7835
1.580883 | 31.98798
3.161767 | 9.68697
0.3952209 | 54.48546
0.7904417 | 37.48914
1.580883 | 28
0.2634806 | 59.546394
0.5269612 | 48.703248
Fig. 16. Interaction between shear stirrups and DE FRP bars