## Sheet1
0.08378 | -0.02006
99.90073 | 10.94221
199.68124 | 19.40894
299.77744 | 26.10485
399.8129 | 31.85552
499.5813 | 36.43013
599.88379 | 40.05185
699.64001 | 43.05738
799.94257 | 45.60356
899.77167 | 47.76997
999.66144 | 49.63402
1099.85474 | 51.24699
1199.67175 | 52.64063
1299.96216 | 53.86177
1399.73059 | 54.94361
1499.72961 | 55.88044
1599.78931 | 56.70009
1699.77612 | 57.41878
1799.83594 | 58.05255
1900.13855 | 58.62134
1999.85828 | 59.12351
2099.93018 | 59.57175
2199.9292 | 59.97266
2299.92847 | 60.33604
2399.74536 | 60.66251
2499.95068 | 60.95685
2999.60596 | 62.14712
3499.91699 | 62.92705
3999.81494 | 63.49201
4500.15039 | 63.92343
4999.97607 | 64.26961
5500.34717 | 64.55619
6000.14795 | 64.79787
6500.43457 | 65.00739
7000.07861 | 65.19178
7500.15869 | 65.36142
8000.49316 | 65.5114
8500.29395 | 65.64793
9000.38672 | 65.77393
9500.17578 | 65.89332
10000.28027 | 66.00345
12500.26855 | 66.48168
15000.24414 | 66.85351
17500.36523 | 67.17008
20000.3418 | 67.44569
22500.33008 | 67.68699
25000.28125 | 67.90288
27500.33203 | 68.0985
30000.25977 | 68.27499
32500.39453 | 68.43927
35000.17578 | 68.59033
37500.28516 | 68.72907
40000.39844 | 68.86143
42500.27734 | 68.98341
45000.38672 | 69.10005
47500.38672 | 69.20767
50000.22656 | 69.31045
52500.44531 | 69.40787
55000.44531 | 69.50265
57500.10938 | 69.59167
60000.33984 | 69.67819
62500.20313 | 69.76233
65000.42188 | 69.77676
67500.35938 | 69.91943
70000.24219 | 69.99411
70000.23438 | 69.98365
67500.375 | 69.91919
65000.36719 | 69.8445
62500.36328 | 69.75917
60000.32813 | 69.67885
57500.23828 | 69.58919
55000.35938 | 69.49809
52500.27734 | 69.40485
50000.21484 | 69.30508
47500.34766 | 69.20039
45000.38672 | 69.0901
42500.39453 | 68.97517
40000.27344 | 68.85222
37500.44531 | 68.7202
35000.50391 | 68.57763
32500.46484 | 68.42592
30000.44141 | 68.26094
27500.32031 | 68.08314
25000.29297 | 67.88656
22500.30664 | 67.67126
20000.26953 | 67.42553
17500.23242 | 67.15042
15000.19629 | 66.83234
12500.43848 | 66.45398
10000.20703 | 65.98498
9500.12695 | 65.86364
9000.31445 | 65.74328
8500.28223 | 65.61224
8000.33594 | 65.47511
7500.34033 | 65.3215
6999.64111 | 65.15198
6499.57275 | 64.96347
6000.0752 | 64.746
5499.9834 | 64.49835
4999.62354 | 64.20201
4499.98047 | 63.84606
3999.90015 | 63.42177
3499.75903 | 62.83552
2999.67871 | 62.02616
2499.65942 | 60.83136
2399.62378 | 60.52416
2299.67334 | 60.18063
2199.57715 | 59.79743
2099.80884 | 59.37625
1999.54272 | 58.90307
1899.77441 | 58.37579
1799.53247 | 57.77746
1699.59412 | 57.10993
1599.78931 | 56.35219
1499.62024 | 55.49563
1399.58484 | 54.51084
1299.56152 | 53.39244
1199.73242 | 52.11767
1099.72119 | 50.64192
999.60083 | 48.94903
899.711 | 46.98594
799.56628 | 44.68338
699.57935 | 41.98565
599.51959 | 38.77506
499.73911 | 34.92428
399.52151 | 30.19573
299.82599 | 24.36973
199.55984 | 17.03026
99.79147 | 7.76611
-0.17116 | -4.20578
-99.84242 | -14.11869
-199.80505 | -22.08509
-299.85263 | -28.36437
-399.77887 | -33.40322
-499.57153 | -37.50624
-599.71625 | -40.87617
-699.64246 | -43.74902
-799.7265 | -46.16674
-899.66486 | -48.18855
-999.5061 | -50.00279
-1099.67505 | -51.54237
-1199.60132 | -52.87806
-1299.67322 | -54.04752
-1399.66016 | -55.07286
-1499.71985 | -55.97212
-1599.63391 | -56.76257
-1699.76648 | -57.46607
-1799.59558 | -58.0835
-1899.78894 | -58.63782
-1999.9093 | -59.12856
-2099.81128 | -59.57102
-2199.604 | -59.96663
-2299.94287 | -60.32575
-2399.78418 | -60.64899
-2499.61328 | -60.94242
-2999.75415 | -62.08065
-3499.48218 | -62.86961
-3999.70825 | -63.43966
-4499.82471 | -63.87859
-4999.61328 | -64.22855
-5500.14258 | -64.51711
-5999.67676 | -64.76166
-6499.93945 | -64.97386
-6999.71582 | -65.15985
-7500.07471 | -65.32801
-8000.33789 | -65.47963
-8500.13867 | -65.61843
-9000.46094 | -65.74521
-9500.21387 | -65.86629
-10000.19629 | -65.97576
-12500.30664 | -66.45316
-15000.16113 | -66.82825
-17499.78711 | -67.14532
-20000.12695 | -67.42014
-22499.93359 | -67.66285
-25000.12891 | -67.87932
-27499.84961 | -68.07559
-29999.51172 | -68.25523
-32499.7168 | -68.41851
-34999.65234 | -68.56739
-37499.51953 | -68.70827
-39999.76563 | -68.84286
-42499.66797 | -68.96774
-44999.74219 | -69.08021
-47499.55859 | -69.19313
-49999.75781 | -69.29659
-52499.52734 | -69.39492
-54999.62109 | -69.48714
-57499.73438 | -69.57868
-59999.63672 | -69.66493
-62499.52734 | -69.74867
-64999.74219 | -69.82947
-67499.59375 | -69.90943
-69999.60938 | -69.98529
-69999.67188 | -69.97498
-67499.71094 | -69.91147
-64999.71875 | -69.83387
-62499.69922 | -69.75305
-59999.625 | -69.66824
-57499.79297 | -69.58002
-54999.76953 | -69.48764
-52499.60547 | -69.39232
-49999.57031 | -69.29462
-47499.60938 | -69.19027
-45000.00781 | -69.08039
-42500.26172 | -68.96396
-40000.38672 | -68.84119
-37500.33594 | -68.7105
-35000.37109 | -68.56886
-32500.29883 | -68.41706
-30000.33398 | -68.25254
-27500.33594 | -68.07306
-25000.33398 | -67.87578
-22500.3457 | -67.6588
-20000.28516 | -67.41793
-17500.40625 | -67.14028
-15000.44043 | -66.82078
-12500.44043 | -66.44095
-10000.28223 | -65.97232
-9500.50488 | -65.85419
-9000.36523 | -65.7311
-8500.33203 | -65.60334
-8000.42285 | -65.46504
-7500.28174 | -65.31109
-7000.39551 | -65.14149
-6500.49756 | -64.95371
-6000.21094 | -64.73499
-5500.28857 | -64.48819
-5000.23242 | -64.19188
-4500.24951 | -63.82997
-4000.26685 | -63.37634
-3500.34424 | -62.78187
-3000.40967 | -61.96344
-2500.42651 | -60.75345
-2400.31836 | -60.44269
-2300.24634 | -60.09339
-2200.23511 | -59.71018
-2100.45483 | -59.2843
-2000.29785 | -58.80687
-1900.23816 | -58.27423
-1800.25122 | -57.67936
-1700.28857 | -57.0043
-1600.20447 | -56.24402
-1500.38757 | -55.38292
-1400.10925 | -54.40279
-1300.29236 | -53.28629
-1200.29333 | -52.0155
-1100.20935 | -50.54867
-1000.39233 | -48.86043
-900.06549 | -46.89766
-800.29712 | -44.62038
-700.48016 | -41.94408
-600.39612 | -38.75297
-500.10571 | -34.90439
-400.26447 | -30.22515
-300.25327 | -24.42027
-200.21782 | -17.09806
-100.41302 | -7.85044
-0.29257 | 3.53435
100.04641 | 14.11773
199.7905 | 22.00514
300.05667 | 28.29551
399.94644 | 33.31941
499.69052 | 37.38723
599.98096 | 40.7868
699.76141 | 43.65039
800.06403 | 46.07491
899.92944 | 48.13363
999.94067 | 49.91241
1099.9519 | 51.45365
1199.80518 | 52.79272
1300.11987 | 53.96723
1399.86401 | 54.991
1499.85095 | 55.89357
1599.97144 | 56.69219
1699.89758 | 57.39344
1800.01807 | 58.01843
1900.33276 | 58.57547
2000.07678 | 59.06856
2100.05151 | 59.51269
2200.28125 | 59.91364
2300.12256 | 60.27258
2400.17017 | 60.59964
2500.14478 | 60.89576
2999.86084 | 62.04196
3500.12329 | 62.83596
4000.04565 | 63.40936
4500.38086 | 63.85101
5000.20654 | 64.20262
5500.27441 | 64.4957
6000.48828 | 64.73983
6500.34961 | 64.95403
7000.47852 | 65.1404
7500.19482 | 65.30888
8000.23877 | 65.45986
8500.47656 | 65.59891
9000.22852 | 65.72583
9500.22363 | 65.84592
10000.31641 | 65.95717
12500.41406 | 66.43755
15000.28125 | 66.80888
17500.23242 | 67.1283
20000.40234 | 67.40403
22500.36719 | 67.64716
25000.35352 | 67.8635
27500.35352 | 68.05922
30000.48828 | 68.23812
32500.46484 | 68.40016
35000.19922 | 68.55312
37500.33594 | 68.69602
40000.23828 | 68.82587
42500.35938 | 68.94883
45000.28516 | 69.06503
47500.36328 | 69.17351
50000.33594 | 69.27745
52500.31641 | 69.37655
55000.46094 | 69.4699
57500.28906 | 69.56097
60000.39844 | 69.6483
62500.37891 | 69.73259
65000.30469 | 69.81107
67500.32031 | 69.88964
70000.13281 | 69.96687