## Sheet1
TpOxPh4F EtOAc
Conc mM | 0.0025 mM | 0.0126 mM | 0.0252 mM | 0.1259 mM | 0.2518 mM | Conc mM | Max | Counts
345 | 22.51086 | 40.38714 | 14.23481 | 0.6620842 | -16.22106 | 0.002518 | 463 | 27385.57
346 | 57.41476 | 36.12614 | 10.64431 | -5.805987 | 9.9992 | 0.01259 | 461 | 71618.34
347 | 46.61442 | 22.67728 | 35.59074 | 16.37804 | -21.7324 | 0.02518 | 462 | 72372.52
348 | 57.55868 | 40.41354 | 25.41154 | 3.673958 | 0.3061632 | 0.1259 | 459 | 12951.6
349 | 23.253 | 21.46431 | 12.81896 | 24.44546 | 21.16619 | 0.2518 | 464 | 4158.482
350 | 54.50997 | 67.26762 | -22.32589 | 26.67509 | 26.38514
351 | 61.45965 | 40.03335 | 12.12278 | 28.75635 | 14.37818
352 | 70.85574 | 30.75908 | -1.922443 | 11.53466 | 14.00637
353 | 47.57394 | 0.5345386 | 3.474501 | 21.91608 | -13.0962
354 | 28.05754 | 23.90086 | 5.975216 | 0.519584 | 5.455632
355 | 50.01998 | 33.34666 | 20.96797 | 13.13656 | 7.831412
356 | 58.40329 | 54.47702 | 17.91362 | -4.417056 | 24.78459
357 | 68.72931 | 26.72806 | 19.8074 | 24.34163 | 31.26229
358 | 71.61729 | 67.89691 | 42.55183 | 0.4650473 | 30.4606
359 | 42.4784 | 59.19862 | 18.75376 | 16.26832 | 13.78289
360 | 65.6954 | 70.98631 | 27.11589 | 13.66817 | 20.06135
361 | 96.18413 | 51.95661 | 32.8486 | 11.16423 | 4.508631
362 | 83.13529 | 106.9479 | 63.29144 | 21.30603 | 8.564188
363 | 85.3981 | 96.4304 | 61.90341 | 6.537654 | 26.76352
364 | 147.2041 | 106.1146 | 74.39992 | 10.37211 | 8.178007
365 | 87.39239 | 142.7929 | 84.46631 | 14.04521 | -1.755651
366 | 136.9282 | 137.691 | 57.78445 | -9.153972 | -3.623447
367 | 98.6586 | 136.7767 | 69.69632 | 4.110775 | 0.1868534
368 | 85.90279 | 121.5121 | 81.31396 | 18.7224 | 5.690142
369 | 111.3519 | 115.6762 | 115.8564 | 5.765792 | 10.99104
370 | 138.1474 | 121.101 | 78.66236 | 5.682157 | 0.1775674
371 | 109.6131 | 108.5658 | 49.3957 | 10.82167 | -1.570888
372 | 103.0784 | 108.939 | 43.61007 | 7.239617 | 3.619809
373 | 118.1261 | 94.77561 | 69.19306 | 5.494238 | 10.47339
374 | 98.15352 | 105.6254 | 88.81365 | 15.62305 | -10.01913
375 | 135.5754 | 137.9245 | 107.8899 | 5.369324 | 11.91319
376 | 197.0394 | 119.7495 | 106.6468 | 15.25894 | -3.151304
377 | 140.8984 | 162.9036 | 133.5087 | 8.539299 | 0.1642173
378 | 141.5113 | 200.8548 | 121.1324 | 1.956378 | 3.423661
379 | 187.6358 | 185.0654 | 153.0967 | 9.960118 | 8.193
380 | 202.3719 | 255.6781 | 160.0781 | 16.27913 | -4.62838
381 | 239.5964 | 251.4323 | 192.4129 | 22.71208 | 14.55492
382 | 253.6552 | 319.3706 | 165.5584 | 28.88939 | 12.85737
383 | 238.473 | 373.5233 | 204.4732 | 38.26953 | 15.972
384 | 279.6401 | 366.2847 | 285.114 | 23.77254 | 7.976312
385 | 307.8424 | 418.9644 | 293.0572 | 53.22654 | 9.493622
386 | 309.239 | 440.758 | 320.7893 | 52.6692 | 21.71449
387 | 363.6822 | 592.1688 | 428.68 | 52.30416 | 15.44655
388 | 336.2287 | 589.992 | 553.7618 | 73.06684 | 19.85842
389 | 419.5284 | 674.6993 | 595.9447 | 59.84756 | 3.126365
390 | 444.8208 | 849.5228 | 657.8604 | 108.6429 | 27.96602
391 | 529.535 | 899.254 | 756.0856 | 139.2599 | 40.67778
392 | 538.3232 | 1014.144 | 1011.408 | 122.6997 | 49.10867
393 | 583.2874 | 1219.962 | 1061.078 | 180.6089 | 45.5782
394 | 714.3291 | 1504.506 | 1346.159 | 191.3179 | 60.98967
395 | 792.0318 | 1666.826 | 1528.559 | 243.2023 | 43.9233
396 | 845.446 | 1960.572 | 1754.881 | 336.3301 | 96.75442
397 | 1007.673 | 2227.355 | 1948.76 | 325.4737 | 91.64507
398 | 1119.709 | 2473.119 | 2383.16 | 403.6388 | 113.8006
399 | 1304.162 | 2900.387 | 2826.687 | 472.0033 | 127.2987
400 | 1413.998 | 3437.052 | 3093.103 | 540.7817 | 166.7591
401 | 1643.073 | 3846.976 | 3703.03 | 609.22 | 208.1026
402 | 1873.591 | 4483.917 | 4287.809 | 760.7205 | 218.1859
403 | 2034.235 | 5166.258 | 4949.726 | 850.5957 | 263.1369
404 | 2386.812 | 5896.813 | 5761.444 | 996.7177 | 335.4786
405 | 2625.713 | 6797.916 | 6412.323 | 1161.584 | 354.2955
406 | 2975.435 | 7326.997 | 7434.194 | 1357.736 | 429.7484
407 | 3302.108 | 8455.418 | 8364.891 | 1408.321 | 423.238
408 | 3871.455 | 9384.953 | 9314.871 | 1659.392 | 585.3032
409 | 4084.731 | 10523.85 | 10687.77 | 1877.617 | 580.9573
410 | 4575.692 | 11856.68 | 11855.45 | 2023.837 | 682.4218
411 | 5053.746 | 12776.47 | 12875.28 | 2213.463 | 716.8541
412 | 5607.437 | 14284.46 | 14283.22 | 2473.173 | 792.7861
413 | 6078.163 | 15663.79 | 15610.23 | 2815.77 | 1005.18
414 | 6623.655 | 17296.25 | 16862.95 | 3116.852 | 996.3415
415 | 7242.148 | 18585.36 | 18626.73 | 3373.383 | 1062.653
416 | 7735.574 | 20030.58 | 20419.09 | 3762.843 | 1242.391
417 | 8482.106 | 22114.17 | 22437.59 | 3797.124 | 1212.103
418 | 8932.199 | 23159.19 | 23795.31 | 4161.481 | 1409.952
419 | 9497.109 | 24957.11 | 25594.58 | 4614.142 | 1404.18
420 | 10433.42 | 26836.77 | 26721.28 | 4800.86 | 1495.134
421 | 11035.15 | 28797.64 | 28915.04 | 5170.953 | 1621.428
422 | 11764.16 | 30238.21 | 30677.06 | 5443.786 | 1849.264
423 | 12122.2 | 31983.75 | 32342.04 | 5789.479 | 1866.079
424 | 12838.85 | 34054.18 | 34615.15 | 6121.632 | 1950.764
425 | 13241.89 | 35548.04 | 35572.71 | 6386.931 | 2056.787
426 | 13913.95 | 36938.4 | 37209.31 | 6611.771 | 2053.388
427 | 14562.5 | 38704.97 | 38653.37 | 7078.092 | 2171.957
428 | 15313.98 | 40564.1 | 40110.9 | 7269.892 | 2325.166
429 | 15907.72 | 42041.17 | 41901.7 | 7616.1 | 2445.225
430 | 16681.31 | 43903.66 | 43851 | 7825.898 | 2513.001
431 | 17273.41 | 45028.1 | 45348.09 | 7946.359 | 2507.278
432 | 17855.48 | 46869.59 | 47024.64 | 8341.111 | 2649.963
433 | 18247.22 | 48495.9 | 48696.27 | 8705.838 | 2904.262
434 | 19164.56 | 49773.42 | 50206.23 | 9064.702 | 2790.031
435 | 19345.2 | 51000.5 | 51507.34 | 9015.257 | 3059.601
436 | 20135.04 | 52745.44 | 53623.05 | 9359.618 | 2900.778
437 | 20565.14 | 53974.17 | 54323.58 | 9962.593 | 3096.775
438 | 21208.29 | 54887.77 | 55260.71 | 9916.039 | 3209.554
439 | 21807.7 | 56384.73 | 56984.28 | 10141.88 | 3249.927
440 | 22010.86 | 57692.23 | 57457.28 | 10319.25 | 3307.963
441 | 22180.76 | 59357.89 | 59600.36 | 10369.34 | 3322.171
442 | 22591.5 | 60035.06 | 60228.58 | 10874.88 | 3393.877
443 | 23048.5 | 60934.43 | 61118.35 | 11144.66 | 3507.2
444 | 23710.91 | 61682.65 | 62427.84 | 11277.31 | 3542.248
445 | 23960.8 | 62620.18 | 63439.72 | 11345.44 | 3520.764
446 | 24055.79 | 63281.73 | 63833.56 | 11213.29 | 3706.31
447 | 24312.08 | 64332.14 | 65167.72 | 11483.11 | 3679.966
448 | 24659.11 | 65388.94 | 65700.01 | 11678.26 | 3564.749
449 | 24783.57 | 64985.98 | 66443.18 | 11861.35 | 3728.497
450 | 24672.47 | 66784.52 | 67146.64 | 11966.35 | 3689.263
451 | 25665.4 | 66706.09 | 67679.08 | 11795.12 | 3680.918
452 | 25775.42 | 67605.72 | 68060.25 | 12199.58 | 3884.071
453 | 26032.24 | 68770.56 | 69252.45 | 12282.08 | 3838.811
454 | 26186.3 | 69141.13 | 69134.31 | 12232.56 | 3900.771
455 | 26621.76 | 68916.03 | 70139.69 | 12770.61 | 4005.151
456 | 26700.23 | 70090.52 | 70255.37 | 12786.6 | 4053.793
457 | 26603.86 | 69944.82 | 70972.28 | 12539.2 | 4060.507
458 | 27145.21 | 70977.77 | 71633.95 | 12847.04 | 4024.543
459 | 27008.73 | 71561.22 | 71935.78 | 12951.6 | 4108.923
460 | 27290.22 | 71614.95 | 72110.83 | 12925.88 | 4046.255
461 | 27239.36 | 71618.34 | 71780.14 | 12907.53 | 3970.729
462 | 27119.8 | 71100.38 | 72372.52 | 12950.03 | 4027.397
463 | 27385.57 | 71002.04 | 72291.87 | 12935.88 | 4059.802
464 | 26918.87 | 70845.93 | 71793.97 | 12773.04 | 4158.482
465 | 26885.88 | 70716.64 | 71417.55 | 12681.93 | 4057.344
466 | 26811.87 | 70985.92 | 70706.39 | 12553.59 | 4043.052
467 | 26529.81 | 70321.67 | 70546.68 | 12685.76 | 3936.065
468 | 26316.42 | 69859.24 | 70521.02 | 12366.15 | 3881.198
469 | 26582.5 | 68974.94 | 70334.56 | 12143.71 | 3881.665
470 | 26270.07 | 68521.5 | 69481.3 | 12150.96 | 3907.494
471 | 25704.08 | 68213.32 | 68992.3 | 12171.19 | 3687.496
472 | 25577.3 | 67658.05 | 68341.32 | 12159.7 | 3825.081
473 | 26167.83 | 68188.03 | 67617.09 | 11959.19 | 3907.538
474 | 25210.33 | 66747.29 | 67880.45 | 12164.25 | 3821.287
475 | 25187.79 | 67027.6 | 66803.75 | 11738.42 | 3730.892
476 | 24955.47 | 65874.53 | 66669.76 | 11850.6 | 3802.847
477 | 24906.16 | 65569.43 | 65822.22 | 11577.44 | 3662.033
478 | 24723.8 | 64288.59 | 65601.05 | 11589.39 | 3518.984
479 | 24930.75 | 64392.07 | 64602.67 | 11582.25 | 3715.031
480 | 23793.93 | 63307.92 | 64102.7 | 11176.11 | 3638.123
481 | 23993.23 | 62922.72 | 63716.61 | 11408.14 | 3448.16
482 | 23795.64 | 62699.76 | 62618.66 | 11198.57 | 3513.716
483 | 23787.33 | 61677.56 | 63162.45 | 11090.39 | 3545.344
484 | 23529.38 | 61401.03 | 62349.86 | 11404.25 | 3409.611
485 | 22845.23 | 60879.5 | 61770.83 | 10930.94 | 3540.439
486 | 23251.68 | 60211.19 | 61110.58 | 10945.38 | 3296.347
487 | 22798.75 | 59765.62 | 59968.12 | 10612.68 | 3217.743
488 | 22820 | 59435.13 | 59683.4 | 10268.52 | 3424.433
489 | 22618.96 | 57927.56 | 59423.31 | 10338.34 | 3266.096
490 | 22126.18 | 57993.38 | 58678.84 | 10496.86 | 3161.525
491 | 21701.23 | 57342.49 | 58111.42 | 10246.49 | 3263.557
492 | 21792.71 | 56856.09 | 57469.85 | 10487.76 | 3183.705
493 | 21247.39 | 55806.63 | 56590.61 | 10086.75 | 3061.916
494 | 21341.49 | 55375.46 | 55760.35 | 9784.449 | 3024.856
495 | 20951.08 | 55331.94 | 55742.85 | 9693.067 | 2952.52
496 | 20567.36 | 53789.68 | 54605.61 | 9584.916 | 3000.267
497 | 20299.8 | 53118.82 | 53917.07 | 9528.489 | 2999.739
498 | 19792.4 | 52618.9 | 52861.26 | 9242.09 | 2840.128
499 | 19913.94 | 51863.2 | 52705.41 | 9323.517 | 2942.564
500 | 19557.69 | 51123.48 | 51303.61 | 9097.658 | 2917.933
501 | 19371.26 | 50643.62 | 51068.38 | 9146.141 | 2909.903
502 | 19048.96 | 49024.09 | 49968.12 | 8747.226 | 2798.079
503 | 18594.94 | 48628.76 | 49307.43 | 8406.71 | 2594.924
504 | 18703.97 | 48312.74 | 48863.6 | 8667.339 | 2625.696
505 | 17930.96 | 47978.55 | 47970.59 | 8614.886 | 2586.156
506 | 17924.55 | 46744.58 | 46878.44 | 8256.793 | 2608.841
507 | 17298.77 | 45661.39 | 46647.42 | 8069.759 | 2602.523
508 | 17645.83 | 45133.27 | 45260.83 | 8093.322 | 2600.375
509 | 16814.78 | 43893.36 | 44557.75 | 7946.522 | 2511.469
510 | 16547.41 | 43157.02 | 43428.89 | 7516.372 | 2299.825
511 | 15780.52 | 42527.2 | 42313.56 | 7812.629 | 2439.247
512 | 15625.98 | 41587.97 | 41680.56 | 7390.973 | 2297.569
513 | 15659.98 | 40319.72 | 41051.61 | 7041.771 | 2177.181
514 | 15031.07 | 40065.29 | 40179.83 | 7186.165 | 2274.436
515 | 14595.02 | 39455.14 | 39418.75 | 7102.795 | 2168.286
516 | 14640.29 | 38472.4 | 38347.54 | 6792.17 | 2032.383
517 | 13729.19 | 37524.46 | 37671.81 | 6673.594 | 2007.163
518 | 13677.14 | 36661.79 | 36467.61 | 6405.157 | 1993.821
519 | 13346.35 | 35528.79 | 35935.44 | 6210.089 | 2074.565
520 | 13316.6 | 34892.9 | 35073.78 | 6026.314 | 1981.242
521 | 12956.03 | 34161.56 | 34075.46 | 6034.462 | 1866.062
522 | 12697.89 | 33211.36 | 33766.8 | 5950.407 | 1854.472
523 | 12181.02 | 32361.34 | 33063.24 | 5779.334 | 1735.742
524 | 12010.54 | 31834.13 | 31760.88 | 5744.529 | 1685.519
525 | 11767.34 | 30779.98 | 31033.25 | 5568.655 | 1645.354
526 | 11845.71 | 30197.93 | 30770.19 | 5487.831 | 1614.444
527 | 11284.67 | 30319.53 | 30265.44 | 5367.166 | 1727.849
528 | 11048.27 | 29598.16 | 29822.63 | 5332.162 | 1573.758
529 | 11148.53 | 28677.04 | 29100.35 | 5022.776 | 1587.796
530 | 10754.35 | 28155.63 | 29056.09 | 4827.647 | 1604.474
531 | 10432.32 | 28077.14 | 28111.94 | 4821.334 | 1539.759
532 | 10464.38 | 27031.69 | 27999.37 | 4956.964 | 1489.911
533 | 10273.56 | 26845.68 | 27035.75 | 4745.584 | 1427.067
534 | 10243.46 | 26165.2 | 26461.63 | 4855.855 | 1498.194
535 | 9749.091 | 25930.09 | 26163.17 | 4671.33 | 1444.484
536 | 9589.528 | 25160.16 | 25860.76 | 4526.527 | 1427.507
537 | 9641.435 | 25127.19 | 25033.76 | 4347.416 | 1289.97
538 | 9425.593 | 24238.62 | 24394.85 | 4639.207 | 1296.674
539 | 8986.285 | 23849.71 | 24162.33 | 4374.381 | 1246.025
540 | 8776.273 | 23291.25 | 23739.88 | 4161.572 | 1245.613
541 | 9058.511 | 22874.92 | 23242.7 | 4160.299 | 1181.966
542 | 8974.205 | 22475.68 | 22843.78 | 3786.714 | 1149.616
543 | 8426.901 | 21727.85 | 22106.74 | 3823.342 | 1218.412
544 | 8373.916 | 21503.51 | 22083.13 | 3965.487 | 1142.889
545 | 7933.646 | 21092.18 | 21029.4 | 3686.033 | 1142.057
546 | 8037.057 | 20339.41 | 20450.48 | 3630.102 | 1217.63
547 | 7599.185 | 19723.03 | 20332.28 | 3545.241 | 1034.545
548 | 7600.27 | 19781 | 19768.68 | 3479.194 | 1065.14
549 | 7209.087 | 19676.85 | 19847.26 | 3280.525 | 1115.992
550 | 7198.875 | 19011.07 | 19089.82 | 3313.545 | 1059.307
551 | 7352.334 | 18551.49 | 18885.72 | 3075.142 | 1025.832
552 | 6542.523 | 18305.59 | 18366.27 | 3241.678 | 987.0576
553 | 6863.85 | 17518.01 | 18175.19 | 3125.924 | 914.729
554 | 6772.157 | 17452.57 | 17624.86 | 3205.844 | 880.4378
555 | 6298.166 | 17170.79 | 17444.86 | 2894.823 | 859.6302
556 | 6394.521 | 16691.42 | 16617.23 | 2848.423 | 893.1764
557 | 6160.638 | 16229.9 | 16243.77 | 2954.778 | 843.9947
558 | 6100.386 | 16286.98 | 16144.85 | 2831.6 | 884.2437
559 | 5759.515 | 15494.74 | 15622.35 | 2656.955 | 813.1598
560 | 5657.062 | 15223.64 | 14966.61 | 2671.364 | 832.8426
561 | 5691.824 | 14962.88 | 14887.35 | 2446.457 | 753.2112
562 | 5499.158 | 14599.17 | 14573.08 | 2530.12 | 761.2856
563 | 5421.164 | 14448.52 | 14347.02 | 2679.816 | 855.3996
564 | 5372.917 | 13897.91 | 14089.1 | 2563.568 | 690.5868
565 | 5256.213 | 13692.67 | 13871.03 | 2353.026 | 774.5295
566 | 5153.618 | 13208.87 | 13469.58 | 2372.197 | 666.4291
567 | 4759.898 | 13062.53 | 13065.31 | 2241.589 | 794.4967
568 | 4662.924 | 12598.71 | 12491.29 | 2266.856 | 669.3916
569 | 4669.031 | 12567.4 | 12873.1 | 2076.448 | 668.0767
570 | 4698.273 | 12259.85 | 11929.91 | 2162.547 | 650.1793
571 | 4559.196 | 11953.91 | 11683.77 | 2049.756 | 686.875
572 | 4397.013 | 11352.6 | 11666.79 | 2090.647 | 660.3032
573 | 4259.68 | 11134.54 | 11405.64 | 1980.34 | 634.0229
574 | 4107.426 | 11204.12 | 10784.26 | 1793.669 | 587.9127
575 | 4244.913 | 10773.88 | 10446.52 | 1785.929 | 647.2326
576 | 3819.751 | 10275.21 | 10626.88 | 1732.213 | 674.9501
577 | 3910.17 | 10038.89 | 10189.8 | 1816.674 | 540.2844
578 | 3698.442 | 9743.906 | 9830.417 | 1840.024 | 554.9962
579 | 3595.42 | 9816.852 | 9936.428 | 1743.304 | 547.2556
580 | 3624.013 | 9533.906 | 9737.037 | 1805.539 | 441.243
581 | 3529.708 | 9412.754 | 9297.254 | 1743.476 | 531.7722
582 | 3426.048 | 8985.034 | 9129.615 | 1665.832 | 490.2513
583 | 3376.836 | 8574.58 | 8820.46 | 1504.387 | 449.0118
584 | 3240.961 | 8445.843 | 8580.832 | 1546.405 | 441.0866
585 | 3391.826 | 8289.824 | 8615.14 | 1467.79 | 492.4617
586 | 3076.134 | 7953.879 | 8235.89 | 1390.333 | 494.8482
587 | 2764.251 | 7663.307 | 8156.562 | 1422.572 | 445.8571
588 | 3055.258 | 7849.095 | 8005.554 | 1342.172 | 379.5174
589 | 2867.076 | 7678.008 | 7771.879 | 1429.667 | 487.4158
590 | 3067.268 | 7515.912 | 7158.368 | 1288.981 | 413.5021
591 | 2886.645 | 7202.471 | 7308.032 | 1270.018 | 348.9098
592 | 2606.406 | 7160.134 | 7536.231 | 1307.526 | 309.5897
593 | 2729.471 | 6591.817 | 6812.972 | 1251.984 | 401.8258
594 | 2458.657 | 6894.928 | 6719.358 | 1089.955 | 318.3264
595 | 2650.477 | 6746.297 | 6637.453 | 1055.005 | 392.7265
596 | 2464.208 | 6328.645 | 6650.048 | 1050.171 | 355.9258
597 | 2426.479 | 6141.873 | 6225.918 | 1210.799 | 293.2839
598 | 2400.402 | 5945.298 | 6009.116 | 942.1086 | 261.2659
599 | 2317.963 | 6052.856 | 6067.504 | 915.3239 | 361.1992
600 | 2026.559 | 5859.304 | 5924.479 | 1095.379 | 299.2307
601 | 2129.457 | 5812.31 | 5947.403 | 1045.793 | 309.8782
602 | 2036.227 | 5447.405 | 5388.731 | 1030.291 | 332.4828
603 | 2193.454 | 5211.509 | 5742.678 | 841.7959 | 295.6752
604 | 2096.487 | 5395.294 | 5191.248 | 844.9548 | 303.2298
605 | 1933.566 | 5187.074 | 5237.251 | 724.7041 | 325.9637
606 | 1859.069 | 4997.898 | 5153.597 | 761.7989 | 338.189
607 | 1914.531 | 4979.825 | 4999.883 | 932.8815 | 267.8298
608 | 1957.56 | 4801.158 | 4897.085 | 932.2095 | 263.1044
609 | 1956.058 | 4494.343 | 4861.154 | 850.3899 | 278.2289
610 | 1702.478 | 4621.711 | 4723.99 | 844.3119 | 236.7496
611 | 1529.143 | 4235.123 | 4376.129 | 844.3782 | 260.922
612 | 1833.813 | 4119.361 | 4514.42 | 647.3762 | 206.136
613 | 1604.604 | 4112.169 | 4371.674 | 680.4063 | 221.2807
614 | 1551.945 | 4130.205 | 4203.759 | 762.2082 | 228.4044
615 | 1623.216 | 4056.73 | 4127.02 | 699.4062 | 266.7523
616 | 1438.905 | 4072.923 | 4223.527 | 667.7792 | 216.8516
617 | 1320.631 | 3804.204 | 3889.768 | 560.8648 | 179.638
618 | 1321.962 | 3605.848 | 3756.319 | 582.7908 | 250.4819
619 | 1368.032 | 3430.22 | 3596.614 | 789.1072 | 194.0503
620 | 1391.602 | 3388.818 | 3627.606 | 533.6501 | 248.1333
621 | 1234.118 | 3526.321 | 3446.349 | 772.2699 | 232.3435
622 | 1009.738 | 3229.437 | 3263.446 | 532.6512 | 187.2901
623 | 1129.389 | 3241.658 | 3188.778 | 607.3864 | 209.0923
624 | 1334.117 | 2858.401 | 3164.341 | 626.6607 | 227.1153
625 | 1285.471 | 2964.392 | 3054.996 | 541.6198 | 170.6953
626 | 1128.182 | 3159.724 | 3007.638 | 631.7414 | 132.7572
627 | 1056.438 | 2863.937 | 2771.602 | 470.4449 | 165.5842
628 | 1159.59 | 2667.37 | 2819.507 | 482.0296 | 162.5935
629 | 1044.878 | 2735.372 | 2640.335 | 521.3772 | 127.9551
630 | 1037.815 | 2466.426 | 2606.918 | 469.3853 | 140.4926
631 | 1059.706 | 2510.923 | 2593.49 | 471.3448 | 180.992
632 | 882.8317 | 2436.126 | 2614.583 | 440.304 | 133.9814
633 | 807.6448 | 2353.934 | 2190.482 | 487.5279 | 136.3042
634 | 923.2261 | 2429.784 | 2487.773 | 443.2404 | 126.8862
635 | 794.5713 | 1990.524 | 2254.406 | 387.3389 | 146.8611
636 | 789.7924 | 2195.718 | 2356.888 | 310.4455 | 149.2755
637 | 844.5464 | 2133.718 | 2230.98 | 339.5101 | 163.7139
638 | 850.5952 | 2211.054 | 2026.491 | 316.0412 | 49.9987
639 | 751.135 | 2051.514 | 2240.238 | 333.5591 | 75.86589
640 | 744.0529 | 2020.664 | 2135.967 | 351.6414 | 166.2652
641 | 674.4065 | 1878.982 | 1834.152 | 378.1355 | 26.63841
642 | 639.615 | 1858.055 | 1667.096 | 285.448 | 93.16707
643 | 511.4385 | 1836.591 | 1769.793 | 325.2155 | 169.355
644 | 688.9432 | 1644.351 | 1934.978 | 346.5426 | 118.0454
645 | 703.4281 | 1897.423 | 1968.612 | 262.1997 | 28.89835
646 | 808.9064 | 1643.629 | 1751.913 | 309.7939 | 65.25752
647 | 560.3006 | 1730.512 | 1592.625 | 169.2575 | 88.27652
648 | 635.6097 | 1823.859 | 1720.887 | 327.4353 | 156.3096
649 | 576.3615 | 1584.994 | 1810.886 | 174.1092 | -6.754236
650 | 649.9098 | 1622.502 | 1623.26 | 153.0091 | 84.07924
651 | 721.1648 | 1355.607 | 1584.585 | 359.061 | 84.44019
652 | 521.0442 | 1400.21 | 1669.954 | 255.1426 | 54.56362
653 | 599.6672 | 1381.239 | 1459.087 | 217.3601 | 162.6347
654 | 542.6121 | 1400.841 | 1634.833 | 211.4477 | 109.6107
655 | 562.2028 | 1309.196 | 1388.281 | 212.9793 | 16.44326
656 | 541.2125 | 1362.471 | 1198.062 | 261.1665 | 63.71833
657 | 475.5919 | 1401.326 | 1179.436 | 303.8062 | 112.1379
658 | 615.9735 | 1140.513 | 1341.828 | 346.4851 | 16.84302
659 | 484.4778 | 1273.577 | 1160.964 | 196.0596 | 57.52162
660 | 488.3525 | 1185.766 | 1243.747 | 213.9605 | 106.9802
661 | 475.884 | 1244.873 | 1097.497 | 223.9454 | 33.75648
662 | 405.8089 | 1249.027 | 1150.069 | 342.6092 | 67.35763
663 | 292.5604 | 1077.766 | 1011.351 | 127.785 | 118.5374
664 | 414.4343 | 1139.694 | 1225.469 | 188.5336 | 85.77431
665 | 418.8304 | 1023.045 | 1109.729 | 104.7076 | 138.1797
666 | 344.4946 | 1152.932 | 1067.241 | 148.8771 | 78.76635
667 | 420.4095 | 960.4334 | 1119.626 | 160.0722 | 53.65059
668 | 300.5734 | 864.371 | 980.8654 | 250.7743 | 45.3528
669 | 367.4578 | 1082.56 | 921.3465 | 253.9782 | 90.96383
670 | 280.7787 | 931.6747 | 996.3996 | 111.2175 | -8.204572
671 | 331.611 | 955.929 | 1030.958 | 150.0586 | 0.9262878
672 | 289.6721 | 970.5897 | 905.6956 | 189.9798 | 85.58494
673 | 274.7735 | 889.1977 | 918.774 | 68.69338 | 20.03557
674 | 288.9685 | 1020.117 | 953.208 | 195.878 | 107.6359
675 | 293.403 | 917.6228 | 721.6926 | 218.5754 | -18.7069
676 | 157.6127 | 919.7398 | 781.0805 | 151.6274 | 30.92401
677 | 240.8334 | 912.7382 | 893.512 | 123.4524 | 51.60715
678 | 233.9049 | 833.0298 | 844.3147 | 227.7495 | -9.233089
679 | 259.0312 | 733.2254 | 796.9388 | 190.0955 | -19.84513
680 | 336.6492 | 817.274 | 574.8443 | 139.7412 | 170.4419
681 | 342.6297 | 745.5967 | 498.8603 | 77.57654 | 54.95005
682 | 347.9521 | 735.295 | 714.5054 | 78.78161 | -9.847701
683 | 120.1722 | 692.1028 | 626.4532 | 224.7665 | 56.74798
684 | 122.1929 | 511.4 | 625.673 | 115.4044 | 69.01637
685 | 309.8592 | 672.9032 | 535.3165 | 129.4934 | 12.7181
686 | 256.4064 | 437.5375 | 438.7137 | 108.2082 | 36.46146
687 | 260.9349 | 720.5634 | 614.0349 | 265.7227 | 49.07491
688 | 289.0066 | 561.0129 | 683.6586 | 123.86 | -95.93078
689 | 256.7589 | 582.6453 | 509.8146 | 150.599 | -72.83066
690 | 161.1302 | 543.8144 | 683.5445 | 40.28255 | 89.37691
691 | 151.2965 | 400.0381 | 568.0028 | 117.96 | 116.6778
692 | 337.0579 | 721.1472 | 591.811 | 198.5768 | -11.75783
693 | 223.5116 | 441.7014 | 429.7276 | 188.9205 | 27.93895
694 | 92.24229 | 491.0545 | 411.0208 | 2.713008 | 123.4419
695 | 190.5073 | 693.0047 | 445.8974 | 127.0048 | 28.99024
696 | 95.69486 | 748.6715 | 510.8417 | 129.4695 | 1.407277
697 | 198.3739 | 592.2469 | 536.1847 | 232.8738 | 73.31211
698 | 128.8668 | 793.7022 | 341.2041 | 281.1639 | 89.32811
699 | 56.83904 | 421.8055 | 617.7506 | 107.695 | 61.32633
700 | -48.75758 | 505.8599 | 461.6733 | 79.23106 | 77.70739
701 | 12.49431 | 487.278 | 473.2219 | 49.97723 | 173.3585
702 | 123.9842 | 480.0414 | 465.7355 | 114.4469 | 1.589541
703 | 159.7089 | 508.4611 | 379.7161 | 133.634 | -128.745
704 | 46.58636 | 419.2772 | 470.855 | 236.2594 | 101.4917
705 | 64.57309 | 513.1862 | 327.9633 | 173.3278 | 69.67097
706 | 65.67406 | 573.7839 | 316.2724 | 89.86976 | 1.728265
707 | 137.9308 | 498.6728 | 341.2902 | -67.19704 | -104.3322
708 | 32.60008 | 311.5119 | 566.8792 | 112.2892 | 1.811116
709 | 273.462 | 391.7158 | 504.4265 | 169.9899 | -90.53809
710 | -22.69462 | 419.8504 | 383.9173 | 136.1677 | 1.891218
711 | -3.862639 | 448.0661 | 643.1293 | 177.6814 | 1.931319
712 | 74.94733 | 319.5123 | 637.0523 | 23.66758 | 1.972298
713 | 117.2962 | 448.9612 | 673.4419 | -16.17878 | 22.24583
714 | 16.57361 | 439.2006 | 358.4043 | 169.8795 | 22.78871
715 | 80.49359 | 321.9743 | 196.9975 | 216.0617 | -124.9769
716 | -177.5356 | 394.0424 | 591.0635 | 220.8369 | -19.48561
717 | 39.90618 | 359.1556 | 317.0324 | 48.77422 | 46.55721
718 | -72.57632 | 254.0171 | 709.8872 | -86.18439 | 115.6685
719 | 64.9141 | 236.4728 | 146.0567 | -111.2813 | 303.7052
720 | 327.7157 | 242.2247 | 458.3271 | 337.2148 | -21.37277
721 | 164.6917 | 295.4763 | 176.8014 | 77.50198 | 123.5188
722 | 143.4241 | 474.7834 | -42.03811 | 252.2287 | -96.44037
723 | -55.66853 | 308.7073 | 210.0222 | 131.5802 | 230.2653
724 | 356.8312 | 212.0301 | 266.3305 | 341.3168 | 54.3004
725 | 153.184 | 269.3926 | 377.6778 | 58.10428 | 319.5735
726 | 236.8277 | 274.5048 | 304.1083 | 5.382448 | -158.7822
727 | -33.04009 | 33.04009 | 366.1944 | 60.57351 | -24.78007
728 | 191.8968 | 90.30436 | 459.9878 | 62.08425 | 87.48235
729 | 251.3047 | 262.7276 | 379.8128 | -22.84588 | 31.41309
730 | 52.68405 | 444.8875 | 301.4698 | 5.853783 | 2.926892
731 | -335.451 | 125.7941 | 398.348 | -83.86275 | 182.701
732 | -6.111877 | 128.3494 | 253.6429 | 158.9088 | 522.5655
733 | 149.2647 | 223.8971 | 71.52269 | 68.41301 | -27.98714
734 | 184.6159 | 324.6694 | 136.8704 | -120.9553 | 98.67402
735 | 25.93177 | 330.6301 | 139.3833 | 492.7037 | -29.17325
736 | -139.6639 | 505.4502 | 242.7491 | 39.90397 | 69.83194
737 | -278.7521 | 482.717 | 112.1807 | 6.798831 | -132.5772
738 | 200.7145 | 249.1628 | -24.22416 | 110.739 | 38.06654
739 | -149.003 | 149.003 | 400.8891 | 42.5723 | 180.9323
740 | 209.6456 | 1236.186 | 553.0307 | 477.1245 | 148.1978
741 | -191.8715 | 597.7537 | 121.7646 | -29.5187 | -180.802
742 | 105.3542 | 421.4169 | 500.4326 | 82.77833 | 154.2687
743 | 378.3163 | -69.48667 | 127.3922 | 239.343 | 196.8789
744 | 189.6002 | 402.9005 | 327.8504 | -150.1002 | -114.5501
745 | 154.1609 | 494.9376 | 701.8377 | 210.957 | 206.9001
746 | -49.67225 | 711.9689 | 219.3858 | -33.11483 | 4.139354
747 | -135.8338 | 263.1779 | 140.0786 | 602.7624 | 46.69286
748 | -138.3775 | 8.648594 | 402.1596 | -164.3233 | 220.5391
749 | -142.6611 | -35.66529 | 370.0274 | 142.6611 | -263.0315
750 | 81.9065 | 9.100722 | 195.6655 | 236.6188 | -131.9605