## HTE - Added Batches
Bases only | Data taken - Nonlinear regression
SS-22
SS-64
SS-65
Bases + phenol
SS-18
SS-67
SS-68
Bases + PVP
SS-68
SS-69
SS-70
Bases + PVP-co-PMMA
SS-20
SS-72
SS-73

## HTE - UCST - PVP
Visual Observation for UCST
Study: | Polyvinylphenol (PVP) with various bases (#Organocatalysts) | Date: | 2024-01-30
Thermoresponsive HTE run
|  | RT | 180, 10min | 180, 2Hr | Cooled RT | Overnight
1 | PVP / Triethylamine (NET3) | 1 | 1 | 1 | 1 | 1 | S | Soluble | 1
2 | PVP / Tris(2-aminoethyl)amine (TEAE) | 1 | 1 | 1 | 1 | 1 | SP | Suspension | 0.5
3 | PVP / 4-(Dimethylamino)pyridine (DMAP) | 1 | 1 | 1 | 1 | 1 | In | Insoluble | 0
4 | PVP / Pyridine | 1 | 1 | 1 | 1 | 1
5 | PVP / Ethylenediamine (1,2-en) | 1 | 1 | 1 | 1 | 1
6 | PVP / 1-Methylimidazole (NMI) | 1 | 1 | 1 | 1 | 1
7 | PVP / Imidazole | 1 | 1 | 1 | 1 | 1
8 | PVP / 1-Azabicyclo[2.2.2]octane (ABCO) | 1 | 1 | 1 | 1 | 1
9 | PVP / 1,4-Diazabicyclo[2.2.2]octane (DABCO) | 1 | 1 | 1 | 1 | 1
10 | PVP / 1,8-diazabicyclo(5.4.0)undec-7-ene (DBU) | 0.5 | 1 | 1 | 0.5 | 0
11 | PVP / 1,5,7-triazabicyclo(4.4.0)dec-5-ene (TBD) | 1 | 1 | 1 | 0.5 | 0
12 | PVP / 7-Methyl-1,5,7-triazabicyclo(4.4.0)dec-5-ene (MTBD) | 0.5 | 1 | 1 | 0.5 | 0
13 | PVP / 1,1,3,3-Tetramethylguanidine (TMG) | 0.5 | 1 | 1 | 1 | 1
14 | PVP / 2-tert-Butylimino-2-diethylamino-1,3-dimethylperhydro-1,3,2-diazaphosphorine (BEMP) | 1 | 1 | 1 | 0.5 | 0.5
15 | PVP / Phospazene base P1-t-Bu | 1 | 1 | 1 | 0.5 | 0.5
16 | PVP / Phospazene base P2-t-Bu | 0 | 1 | 1 | 0.5 | 0
17 | PVP / 1-Methylpiperazine | 1 | 1 | 1 | 1 | 1
18 | PVP / Morpholine | 1 | 1 | 1 | 1 | 1
19 | PVP / Diisopropylamine (DIPA) | 1 | 1 | 1 | 1 | 1
20 | PVP / 2,6-Lutidine | 1 | 1 | 1 | 1 | 1
21 | PVP / -
| Best case profile | 0 | 1 | 1 | 0 | 0

## HTE - UCST - PVP-co-PMMA
Visual Observation for UCST
Study: | Polyvinylphenol-co-methyl methacrylate (PVP-co-PMMA) with various bases (#Organocatalysts) | Date: | 2024-02-03
Thermoresponsive HTE run
|  | RT | 180, 10min | 180, 2Hr | Cooled RT | Overnight
1 | PVP-co-PMMA / Triethylamine (NET3) | 1 | 1 | 1 | 1 | 1 | S | Soluble | 1
2 | PVP-co-PMMA / Tris(2-aminoethyl)amine (TEAE) | 1 | 1 | 1 | 1 | 0 | SP | Suspension | 0.5
3 | PVP-co-PMMA / 4-(Dimethylamino)pyridine (DMAP) | 1 | 1 | 1 | 1 | 1 | In | Insoluble | 0
4 | PVP-co-PMMA / Pyridine | 1 | 1 | 1 | 1 | 1
5 | PVP-co-PMMA / Ethylenediamine (1,2-en) | 1 | 1 | 1 | 1 | 1
6 | PVP-co-PMMA / 1-Methylimidazole (NMI) | 1 | 1 | 1 | 1 | 1
7 | PVP-co-PMMA / Imidazole | 1 | 1 | 1 | 1 | 1
8 | PVP-co-PMMA / 1-Azabicyclo[2.2.2]octane (ABCO) | 1 | 1 | 1 | 1 | 1
9 | PVP-co-PMMA / 1,4-Diazabicyclo[2.2.2]octane (DABCO) | 1 | 1 | 1 | 1 | 1
10 | PVP-co-PMMA / 1,8-diazabicyclo(5.4.0)undec-7-ene (DBU) | 0.5 | 1 | 1 | 0.5 | 0
11 | PVP-co-PMMA / 1,5,7-triazabicyclo(4.4.0)dec-5-ene (TBD) | 1 | 1 | 1 | 0.5 | 0
12 | PVP-co-PMMA / 7-Methyl-1,5,7-triazabicyclo(4.4.0)dec-5-ene (MTBD) | 0.5 | 1 | 1 | 0 | 0
13 | PVP-co-PMMA / 1,1,3,3-Tetramethylguanidine (TMG) | 1 | 1 | 1 | 0 | 0
14 | PVP-co-PMMA / 2-tert-Butylimino-2-diethylamino-1,3-dimethylperhydro-1,3,2-diazaphosphorine (BEMP) | 0 | 1 | 1 | 0 | 0
15 | PVP-co-PMMA / Phospazene base P1-t-Bu | 0.5 | 1 | 1 | 0 | 0
16 | PVP-co-PMMA / Phospazene base P2-t-Bu | 0 | 1 | 1 | 0 | 0
17 | PVP-co-PMMA / 1-Methylpiperazine | 1 | 1 | 1 | 1 | 1
18 | PVP-co-PMMA / Morpholine | 1 | 1 | 1 | 1 | 1
19 | PVP-co-PMMA / Diisopropylamine (DIPA) | 1 | 1 | 1 | 1 | 1
20 | PVP-co-PMMA / 2,6-Lutidine | 1 | 1 | 1 | 1 | 1
21 | PVP-co-PMMA / - | 1 | 1 | 1 | 1 | 1
| Best case profile | 0 | 1 | 1 | 0 | 0

## HTE - UCST - Phenol
Visual Observation for UCST
Study: | Various bases (#Organocatalysts) | Date: | 2024-02-05
Thermoresponsive HTE run with Phenol
|  | RT | 180, 10min | 180, 2Hr | Cooled RT | Overnight
1 | Triethylamine (NET3) | 1 | 1 | 1 | 1 |  | S | Soluble | 1
2 | Tris(2-aminoethyl)amine (TEAE) | 1 | 1 | 1 | 1 |  | SP | Suspension | 0.5
3 | 4-(Dimethylamino)pyridine (DMAP) | 1 | 1 | 1 | 1 |  | In | Insoluble | 0
4 | Pyridine | 1 | 1 | 1 | 1
5 | Ethylenediamine (1,2-en) | 1 | 1 | 1 | 1
6 | 1-Methylimidazole (NMI) | 1 | 1 | 1 | 1
7 | Imidazole | 1 | 1 | 1 | 1
8 | 1-Azabicyclo[2.2.2]octane (ABCO) | 1 | 1 | 1 | 1
9 | 1,4-Diazabicyclo[2.2.2]octane (DABCO) | 1 | 1 | 1 | 1
10 | 1,8-diazabicyclo(5.4.0)undec-7-ene (DBU) | 1 | 1 | 1 | 1
11 | 1,5,7-triazabicyclo(4.4.0)dec-5-ene (TBD) | 1 | 1 | 1 | 1
12 | 7-Methyl-1,5,7-triazabicyclo(4.4.0)dec-5-ene (MTBD) | 1 | 1 | 1 | 1
13 | 1,1,3,3-Tetramethylguanidine (TMG) | 1 | 1 | 1 | 1
14 | 2-tert-Butylimino-2-diethylamino-1,3-dimethylperhydro-1,3,2-diazaphosphorine (BEMP) | 1 | 1 | 1 | 1
15 | Phospazene base P1-t-Bu | 1 | 1 | 1 | 1
16 | Phospazene base P2-t-Bu | 1 | 1 | 1 | 1
17 | 1-Methylpiperazine | 1 | 1 | 1 | 1
18 | Morpholine | 1 | 1 | 1 | 1
19 | Diisopropylamine (DIPA) | 1 | 1 | 1 | 1
20 | 2,6-Lutidine | 1 | 1 | 1 | 1
| Best case profile | 0 | 1 | 1 | 0 | 0

## HTE - 2D plot - UV
Base |  | Base only | Phenol | PVP | PVP-co_PMMA
Ethylenediamine (1,2-en) | 1 | 27.05878 | 23.68927 | 30.38296 | 21.85186
Polyethylenimine, branched (PEI) | 2 | 4.755762 | 4.433999 | 15.13196 | 16.55932
Triethylamine (NET3) | 3 | 2.555247 | 1.888287 | 4.700116 | 13.4463
Tris(2-aminoethyl)amine (TEAE) | 4 | 28.87636 | 13.04933 | 15.93567 | 38.90973
Diisopropylamine (DIPA) | 5 | 3.601877 | 3.826083 | 9.102408 | 7.04851
Imidazole | 6 | 3.764494 | 5.943449 | 5.017996 | 9.670145
1-Methylimidazole (NMI) | 7 | 3.346819 | 4.406027 | 6.809063 | 6.028621
4-(Dimethylamino)pyridine (DMAP) | 8 | 33.05386 | 59.20082 | 42.67554 | 13.62887
Pyridine | 9 | 4.197511 | 3.929356 | 3.719132 | 6.015369
1-Azabicyclo[2.2.2]octane (ABCO) | 10 | 25.24781 | 14.79336 | 26.51051 | 33.67724
1,4-Diazabicyclo[2.2.2]octane (DABCO) | 11 | 45.02193 | 33.42883 | 43.16975 | 48.336
Morpholine | 12 | 8.125124 | 6.862058 | 11.82568 | 21.36842
1-Methylpiperazine | 13 | 17.32268 | 13.49868 | 19.78402 | 39.46428
2,6-Lutidine | 14 | 2.516744 | 2.222645 | 7.610742 | 0
1,1,3,3-Tetramethylguanidine (TMG) | 15 | 17.68693 | 9.674132 | 18.95111 | 19.07895
1,5-Diazabicyclo[4.3.0]non-5-ene (DBN) | 16 | 39.24391 | 54.56449 | 32.98772 | 42.14777
1,8-diazabicyclo(5.4.0)undec-7-ene (DBU) | 17 | 77.75961 | 59.14359 | 61.36757 | 57.97924
7-Methyl-1,5,7-triazabicyclo(4.4.0)dec-5-ene (MTBD) | 18 | 61.85064 | 56.10521 | 41.85586 | 17.86999
1,5,7-triazabicyclo(4.4.0)dec-5-ene (TBD) | 19 | 66.96321 | 62.73619 | 60.7244 | 27.79786
2-tert-Butylimino-2-diethylamino-1,3-dimethylperhydro-1,3,2-diazaphosphorine (BEMP) | 20 | 68.42648 | 59.65346 | 56.70746 | 53.07114
Phospazene base P1-t-Bu | 21 | 46.9723 | 44.68098 | 50.25586 | 46.86211
Phospazene base P2-t-Bu | 22 | 48.7802 | 41.97094 | 50.37534 | 14.62224
Polymer only | 23 | 0 | 2.062522 | 1.290154 | 3.552701
PET only | 24 | 5.083763 | 1.743198 | 7.52636 | 3.676022
|  | Ethylenediamine (1,2-en) | Polyethylenimine, branched (PEI) | Triethylamine (NET3) | Tris(2-aminoethyl)amine (TEAE) | Diisopropylamine (DIPA) | Imidazole | 1-Methylimidazole (NMI) | 4-(Dimethylamino)pyridine (DMAP) | Pyridine | 1-Azabicyclo[2.2.2]octane (ABCO) | 1,4-Diazabicyclo[2.2.2]octane (DABCO) | Morpholine | 1-Methylpiperazine | 2,6-Lutidine | 1,1,3,3-Tetramethylguanidine (TMG) | 1,5-Diazabicyclo[4.3.0]non-5-ene (DBN) | 1,8-diazabicyclo(5.4.0)undec-7-ene (DBU) | 7-Methyl-1,5,7-triazabicyclo(4.4.0)dec-5-ene (MTBD) | 1,5,7-triazabicyclo(4.4.0)dec-5-ene (TBD) | 2-tert-Butylimino-2-diethylamino-1,3-dimethylperhydro-1,3,2-diazaphosphorine (BEMP) | Phospazene base P1-t-Bu | Phospazene base P2-t-Bu | Polymer only | PET
Only base |  | 27.05878 | 4.755762 | 2.555247 | 28.87636 | 3.601877 | 3.764494 | 3.346819 | 33.05386 | 4.197511 | 25.24781 | 45.02193 | 8.125124 | 17.32268 | 2.516744 | 17.68693 | 39.24391 | 77.75961 | 61.85064 | 66.96321 | 68.42648 | 46.9723 | 48.7802 | 0 | 5.083763
phenol |  | 23.68927 | 4.433999 | 1.888287 | 13.04933 | 3.826083 | 5.943449 | 4.406027 | 59.20082 | 3.929356 | 14.79336 | 33.42883 | 6.862058 | 13.49868 | 2.222645 | 9.674132 | 54.56449 | 59.14359 | 56.10521 | 62.73619 | 59.65346 | 44.68098 | 41.97094 | 2.062522 | 1.743198
PVP |  | 30.38296 | 15.13196 | 4.700116 | 15.93567 | 9.102408 | 5.017996 | 6.809063 | 42.67554 | 3.719132 | 26.51051 | 43.16975 | 11.82568 | 19.78402 | 7.610742 | 18.95111 | 32.98772 | 61.36757 | 41.85586 | 60.7244 | 56.70746 | 50.25586 | 50.37534 | 1.290154 | 7.52636
PVP-co_pmma |  | 21.85186 | 16.55932 | 13.4463 | 38.90973 | 7.04851 | 9.670145 | 6.028621 | 13.62887 | 6.015369 | 33.67724 | 48.336 | 21.36842 | 39.46428 | 0 | 19.07895 | 42.14777 | 57.97924 | 17.86999 | 27.79786 | 53.07114 | 46.86211 | 14.62224 | 3.552701 | 3.676022
2025-08-28
Subtracted Sreen (Total minus Base only)
Base |  | Base only | Phenol | PVP | PVP-co_PMMA
Ethylenediamine (1,2-en) | 1 | 27.05878 | -3.36951 | 3.324174 | -5.206922
Polyethylenimine, branched (PEI) | 2 | 4.755762 | -0.3217631 | 10.37619 | 11.80355
Triethylamine (NET3) | 3 | 2.555247 | -0.6669601 | 2.144869 | 10.89105
Tris(2-aminoethyl)amine (TEAE) | 4 | 28.87636 | -15.82703 | -12.94069 | 10.03338
Diisopropylamine (DIPA) | 5 | 3.601877 | 0.2242053 | 5.500531 | 3.446633
Imidazole | 6 | 3.764494 | 2.178954 | 1.253502 | 5.905651
1-Methylimidazole (NMI) | 7 | 3.346819 | 1.059209 | 3.462244 | 2.681802
4-(Dimethylamino)pyridine (DMAP) | 8 | 33.05386 | 26.14696 | 9.621674 | -19.42499
Pyridine | 9 | 4.197511 | -0.2681559 | -0.4783797 | 1.817858
1-Azabicyclo[2.2.2]octane (ABCO) | 10 | 25.24781 | -10.45445 | 1.262702 | 8.429435
1,4-Diazabicyclo[2.2.2]octane (DABCO) | 11 | 45.02193 | -11.5931 | -1.852177 | 3.314067
Morpholine | 12 | 8.125124 | -1.263065 | 3.700552 | 13.2433
1-Methylpiperazine | 13 | 17.32268 | -3.824008 | 2.461337 | 22.14159
2,6-Lutidine | 14 | 2.516744 | -0.2940991 | 5.093998 | -2.516744
1,1,3,3-Tetramethylguanidine (TMG) | 15 | 17.68693 | -8.012797 | 1.264178 | 1.392024
1,5-Diazabicyclo[4.3.0]non-5-ene (DBN) | 16 | 39.24391 | 15.32059 | -6.256189 | 2.903866
1,8-diazabicyclo(5.4.0)undec-7-ene (DBU) | 17 | 77.75961 | -18.61602 | -16.39204 | -19.78037
7-Methyl-1,5,7-triazabicyclo(4.4.0)dec-5-ene (MTBD) | 18 | 61.85064 | -5.745436 | -19.99479 | -43.98066
1,5,7-triazabicyclo(4.4.0)dec-5-ene (TBD) | 19 | 66.96321 | -4.227021 | -6.238814 | -39.16535
2-tert-Butylimino-2-diethylamino-1,3-dimethylperhydro-1,3,2-diazaphosphorine (BEMP) | 20 | 68.42648 | -8.773023 | -11.71903 | -15.35534
Phospazene base P1-t-Bu | 21 | 46.9723 | -2.291317 | 3.283559 | -0.1101865
Phospazene base P2-t-Bu | 22 | 48.7802 | -6.809257 | 1.595137 | -34.15796
Polymer only | 23 | 0 | 2.062522 | 1.290154 | 3.552701
PET only | 24 | #REF! | #REF! | #REF! | #REF!
SD (01/09/25) |  | Base only | Phenol | PVP | PVP-co_PMMA
Ethylenediamine (1,2-en) | 1 | 4.657901 | 2.790451 | 8.446088 | 8.998803
Polyethylenimine, branched (PEI) | 2 | 3.160187 | 1.141906 | 4.913277 | 5.375756
Triethylamine (NET3) | 3 | 3.417999 | 1.229168 | 1.885492 | 7.320737
Tris(2-aminoethyl)amine (TEAE) | 4 | 7.766586 | 5.894457 | 3.558559 | 5.018322
Diisopropylamine (DIPA) | 5 | 0.7807155 | 1.071465 | 6.177741 | 1.940106
Imidazole | 6 | 0.6594746 | 3.146522 | 2.663026 | 2.393247
1-Methylimidazole (NMI) | 7 | 1.074302 | 0.924176 | 2.061137 | 3.509797
4-(Dimethylamino)pyridine (DMAP) | 8 | 15.12371 | 6.234616 | 7.945935 | 2.624929
Pyridine | 9 | 5.250872 | 2.21872 | 1.665162 | 5.025048
1-Azabicyclo[2.2.2]octane (ABCO) | 10 | 5.482316 | 10.68341 | 6.036129 | 8.84707
1,4-Diazabicyclo[2.2.2]octane (DABCO) | 11 | 9.271912 | 4.976968 | 12.86693 | 8.464748
Morpholine | 12 | 0.9250929 | 1.623855 | 4.914819 | 8.429724
1-Methylpiperazine | 13 | 3.625583 | 1.154996 | 5.261874 | 11.99261
2,6-Lutidine | 14 | 1.794865 | 0.3678063 | 2.676196 | 0
1,1,3,3-Tetramethylguanidine (TMG) | 15 | 5.737177 | 4.534206 | 7.433279 | 5.017016
1,5-Diazabicyclo[4.3.0]non-5-ene (DBN) | 16 | 11.41516 | 9.535881 | 2.426737 | 5.429868
1,8-diazabicyclo(5.4.0)undec-7-ene (DBU) | 17 | 12.90536 | 7.681231 | 14.0427 | 10.5744
7-Methyl-1,5,7-triazabicyclo(4.4.0)dec-5-ene (MTBD) | 18 | 15.31605 | 7.161685 | 15.80204 | 6.06635
1,5,7-triazabicyclo(4.4.0)dec-5-ene (TBD) | 19 | 21.77896 | 13.74906 | 23.18005 | 12.57213
2-tert-Butylimino-2-diethylamino-1,3-dimethylperhydro-1,3,2-diazaphosphorine (BEMP) | 20 | 14.26909 | 14.79775 | 15.14447 | 5.287993
Phospazene base P1-t-Bu | 21 | 15.86698 | 7.545859 | 15.24168 | 6.503613
Phospazene base P2-t-Bu | 22 | 16.63933 | 9.092762 | 15.40614 | 6.150753
Polymer only | 23 | 0 | 0 | 0 | 0
PET only | 24 | 0 | 0.7208969 | 3.800246 | 5.38423
Base |  | Base only | Phenol | PVP | PVP-co_PMMA
Ethylenediamine (1,2-en) | 1 | 27.05878 | -3.36951 | 3.324174 | -5.206922
Polyethylenimine, branched (PEI) | 2 | 4.755762 | -0.3217631 | 10.37619 | 11.80355
Triethylamine (NET3) | 3 | 2.555247 | -0.6669601 | 2.144869 | 10.89105
Tris(2-aminoethyl)amine (TEAE) | 4 | 28.87636 | -15.82703 | -12.94069 | 10.03338
Diisopropylamine (DIPA) | 5 | 3.601877 | 0.2242053 | 5.500531 | 3.446633
Imidazole | 6 | 3.764494 | 2.178954 | 1.253502 | 5.905651
1-Methylimidazole (NMI) | 7 | 3.346819 | 1.059209 | 3.462244 | 2.681802
4-(Dimethylamino)pyridine (DMAP) | 8 | 33.05386 | 26.14696 | 9.621674 | -19.42499
Pyridine | 9 | 4.197511 | -0.2681559 | -0.4783797 | 1.817858
1-Azabicyclo[2.2.2]octane (ABCO) | 10 | 25.24781 | -10.45445 | 1.262702 | 8.429435
1,4-Diazabicyclo[2.2.2]octane (DABCO) | 11 | 45.02193 | -11.5931 | -1.852177 | 3.314067
Morpholine | 12 | 8.125124 | -1.263065 | 3.700552 | 13.2433
1-Methylpiperazine | 13 | 17.32268 | -3.824008 | 2.461337 | 22.14159
2,6-Lutidine | 14 | 2.516744 | -0.2940991 | 5.093998 | -2.516744
1,1,3,3-Tetramethylguanidine (TMG) | 15 | 17.68693 | -8.012797 | 1.264178 | 1.392024
1,5-Diazabicyclo[4.3.0]non-5-ene (DBN) | 16 | 39.24391 | 15.32059 | -6.256189 | 2.903866
1,8-diazabicyclo(5.4.0)undec-7-ene (DBU) | 17 | 77.75961 | -18.61602 | -16.39204 | -19.78037
7-Methyl-1,5,7-triazabicyclo(4.4.0)dec-5-ene (MTBD) | 18 | 61.85064 | -5.745436 | -19.99479 | -43.98066
1,5,7-triazabicyclo(4.4.0)dec-5-ene (TBD) | 19 | 66.96321 | -4.227021 | -6.238814 | -39.16535
2-tert-Butylimino-2-diethylamino-1,3-dimethylperhydro-1,3,2-diazaphosphorine (BEMP) | 20 | 68.42648 | -8.773023 | -11.71903 | -15.35534
Phospazene base P1-t-Bu | 21 | 46.9723 | -2.291317 | 3.283559 | -0.1101865
Phospazene base P2-t-Bu | 22 | 48.7802 | -6.809257 | 1.595137 | -34.15796
Base | Ethylenediamine (1,2-en) | Polyethylenimine, branched (PEI) | Triethylamine (NET3) | Tris(2-aminoethyl)amine (TEAE) | Diisopropylamine (DIPA) | Imidazole | 1-Methylimidazole (NMI) | 4-(Dimethylamino)pyridine (DMAP) | Pyridine | 1-Azabicyclo[2.2.2]octane (ABCO) | 1,4-Diazabicyclo[2.2.2]octane (DABCO) | Morpholine | 1-Methylpiperazine | 2,6-Lutidine | 1,1,3,3-Tetramethylguanidine (TMG) | 1,5-Diazabicyclo[4.3.0]non-5-ene (DBN) | 1,8-diazabicyclo(5.4.0)undec-7-ene (DBU) | 7-Methyl-1,5,7-triazabicyclo(4.4.0)dec-5-ene (MTBD) | 1,5,7-triazabicyclo(4.4.0)dec-5-ene (TBD) | 2-tert-Butylimino-2-diethylamino-1,3-dimethylperhydro-1,3,2-diazaphosphorine (BEMP) | Phospazene base P1-t-Bu | Phospazene base P2-t-Bu
| 1 | 2 | 3 | 4 | 5 | 6 | 7 | 8 | 9 | 10 | 11 | 12 | 13 | 14 | 15 | 16 | 17 | 18 | 19 | 20 | 21 | 22
Base only | 27.05878 | 4.755762 | 2.555247 | 28.87636 | 3.601877 | 3.764494 | 3.346819 | 33.05386 | 4.197511 | 25.24781 | 45.02193 | 8.125124 | 17.32268 | 2.516744 | 17.68693 | 39.24391 | 77.75961 | 61.85064 | 66.96321 | 68.42648 | 46.9723 | 48.7802
Phenol | -3.36951 | -0.3217631 | -0.6669601 | -15.82703 | 0.2242053 | 2.178954 | 1.059209 | 26.14696 | -0.2681559 | -10.45445 | -11.5931 | -1.263065 | -3.824008 | -0.2940991 | -8.012797 | 15.32059 | -18.61602 | -5.745436 | -4.227021 | -8.773023 | -2.291317 | -6.809257
PVP | 3.324174 | 10.37619 | 2.144869 | -12.94069 | 5.500531 | 1.253502 | 3.462244 | 9.621674 | -0.4783797 | 1.262702 | -1.852177 | 3.700552 | 2.461337 | 5.093998 | 1.264178 | -6.256189 | -16.39204 | -19.99479 | -6.238814 | -11.71903 | 3.283559 | 1.595137
PVP-co_PMMA | -5.206922 | 11.80355 | 10.89105 | 10.03338 | 3.446633 | 5.905651 | 2.681802 | -19.42499 | 1.817858 | 8.429435 | 3.314067 | 13.2433 | 22.14159 | -2.516744 | 1.392024 | 2.903866 | -19.78037 | -43.98066 | -39.16535 | -15.35534 | -0.1101865 | -34.15796

## HTE - 2D plot - Gravimetric
Base |  | Base only | Phenol | PVP | PVP-co_PMMA
Ethylenediamine (1,2-en) | 1 | 38.96917 | 29.30612 | 37.73443 | 23.64205
Polyethylenimine, branched (PEI) | 2 | 4.489796 | 5.714286 | 6.204082 | 4.447115
Triethylamine (NET3) | 3 | 0 | 0.8979592 | 2.530612 | 3.437974
Tris(2-aminoethyl)amine (TEAE) | 4 | 23.2441 | 27.67347 | 28.25373 | 27.12899
Diisopropylamine (DIPA) | 5 | 7.917687 | 7.187755 | 8.390476 | 5.469048
Imidazole | 6 | 1.721353 | 4.653061 | 2.674088 | 2.901786
1-Methylimidazole (NMI) | 7 | 5.74503 | 4.653061 | 3.76111 | 0.1356849
4-(Dimethylamino)pyridine (DMAP) | 8 | 55.92685 | 52.97959 | 53.88002 | 56.60303
Pyridine | 9 | 0 | 3.673469 | 7.590423 | 2.23106
1-Azabicyclo[2.2.2]octane (ABCO) | 10 | 38.63345 | 19.83673 | 41.55879 | 39.34488
1,4-Diazabicyclo[2.2.2]octane (DABCO) | 11 | 47.58194 | 38.93878 | 47.84769 | 39.92487
Morpholine | 12 | 10.44218 | 6.65102 | 12.9483 | 9.741484
1-Methylpiperazine | 13 | 11.10204 | 24.83333 | 17.53163 | 15.50458
2,6-Lutidine | 14 | 7.097279 | 8.387075 | 10.16259 | 8.80119
1,1,3,3-Tetramethylguanidine (TMG) | 15 | 10.16874 | 11.83673 | 16.60111 | 19.31251
1,5-Diazabicyclo[4.3.0]non-5-ene (DBN) | 16 | 50.28571 | 54.93878 | 57.14286 | 51.83723
1,8-diazabicyclo(5.4.0)undec-7-ene (DBU) | 17 | 65.23509 | 59.5102 | 62.48644 | 66.14652
7-Methyl-1,5,7-triazabicyclo(4.4.0)dec-5-ene (MTBD) | 18 | 56.44986 | 57.38776 | 62.40799 | 57.62029
1,5,7-triazabicyclo(4.4.0)dec-5-ene (TBD) | 19 | 59.36178 | 62.12245 | 69.26513 | 62.83128
2-tert-Butylimino-2-diethylamino-1,3-dimethylperhydro-1,3,2-diazaphosphorine (BEMP) | 20 | 60.70607 | 56.89796 | 64.49227 | 63.00797
Phospazene base P1-t-Bu | 21 | 40.05831 | 42.85714 | 51.31443 | 57.69515
Phospazene base P2-t-Bu | 22 | 56.28236 | 45.63265 | 49.05557 | 42.95065
Polymer only | 23 | 0 | 0.3265306 | 1.55102 | 0
PET only | 24 | 0 | 0.08163265 | 0 | 0.8413462
| Ethylenediamine (1,2-en) | Polyethylenimine, branched (PEI) | Triethylamine (NET3) | Tris(2-aminoethyl)amine (TEAE) | Diisopropylamine (DIPA) | Imidazole | 1-Methylimidazole (NMI) | 4-(Dimethylamino)pyridine (DMAP) | Pyridine | 1-Azabicyclo[2.2.2]octane (ABCO) | 1,4-Diazabicyclo[2.2.2]octane (DABCO) | Morpholine | 1-Methylpiperazine | 2,6-Lutidine | 1,1,3,3-Tetramethylguanidine (TMG) | 1,5-Diazabicyclo[4.3.0]non-5-ene (DBN) | 1,8-diazabicyclo(5.4.0)undec-7-ene (DBU) | 7-Methyl-1,5,7-triazabicyclo(4.4.0)dec-5-ene (MTBD) | 1,5,7-triazabicyclo(4.4.0)dec-5-ene (TBD) | 2-tert-Butylimino-2-diethylamino-1,3-dimethylperhydro-1,3,2-diazaphosphorine (BEMP) | Phospazene base P1-t-Bu | Phospazene base P2-t-Bu | Polymer only | PET only
Base only | 38.96917 | 4.489796 | 0 | 23.2441 | 7.097279 | 1.721353 | 5.74503 | 55.92685 | 0 | 38.63345 | 47.58194 | 10.44218 | 11.10204 | 7.917687 | 10.16874 | 50.28571 | 65.23509 | 56.44986 | 59.36178 | 60.70607 | 40.05831 | 56.28236 | 0 | 0
Phenol | 26.04082 | 5.714286 | 1.061224 | 26.04082 | 8.387075 | 7 | 5.469388 | 49.55102 | 5.469388 | 19.83673 | 38.93878 | 6.65102 | 24.83333 | 7.187755 | 11.83673 | 59.5102 | 59.5102 | 57.38776 | 62.12245 | 56.89796 | 42.85714 | 45.63265 | 0.3265306 | 0.08163265
PVP | 37.73443 | 6.204082 | 2.530612 | 28.25373 | 10.16259 | 2.674088 | 3.76111 | 53.88002 | 7.590423 | 41.55879 | 47.84769 | 12.9483 | 17.53163 | 8.390476 | 16.60111 | 57.14286 | 62.48644 | 62.40799 | 69.26513 | 64.49227 | 51.31443 | 49.05557 | 1.55102 | 0
PVP-co_PMMA | 23.64205 | 4.447115 | 3.437974 | 27.12899 | 8.80119 | 2.901786 | 0.1356849 | 56.60303 | 2.23106 | 39.34488 | 39.92487 | 9.741484 | 15.50458 | 5.469048 | 19.31251 | 51.83723 | 66.14652 | 62.83128 | 62.83128 | 63.00797 | 57.69515 | 42.95065 | 0 | 0.8413462
2025-08-28
Subtracted gravimetric Screen (Total minus Base only)
Base |  | Base only | Phenol | PVP | PVP-co_PMMA
Ethylenediamine (1,2-en) | 1 | 38.96917 | -9.663044 | -1.234738 | -15.32712
Polyethylenimine, branched (PEI) | 2 | 4.489796 | 1.22449 | 1.714286 | -0.04268053
Triethylamine (NET3) | 3 | 0 | 0.8979592 | 2.530612 | 3.437974
Tris(2-aminoethyl)amine (TEAE) | 4 | 23.2441 | 4.429367 | 5.00963 | 3.884891
Diisopropylamine (DIPA) | 5 | 7.917687 | -0.729932 | 0.4727891 | -2.448639
Imidazole | 6 | 1.721353 | 2.931708 | 0.9527343 | 1.180432
1-Methylimidazole (NMI) | 7 | 5.74503 | -1.091969 | -1.983921 | -5.609346
4-(Dimethylamino)pyridine (DMAP) | 8 | 55.92685 | -2.947257 | -2.046824 | 0.6761784
Pyridine | 9 | 0 | 3.673469 | 7.590423 | 2.23106
1-Azabicyclo[2.2.2]octane (ABCO) | 10 | 38.63345 | -18.79671 | 2.925347 | 0.7114331
1,4-Diazabicyclo[2.2.2]octane (DABCO) | 11 | 47.58194 | -8.643166 | 0.2657479 | -7.657071
Morpholine | 12 | 10.44218 | -3.791156 | 2.506122 | -0.7006934
1-Methylpiperazine | 13 | 11.10204 | 13.73129 | 6.429592 | 4.402538
2,6-Lutidine | 14 | 7.097279 | 1.289796 | 3.065306 | 1.703912
1,1,3,3-Tetramethylguanidine (TMG) | 15 | 10.16874 | 1.667992 | 6.43237 | 9.143769
1,5-Diazabicyclo[4.3.0]non-5-ene (DBN) | 16 | 50.28571 | 4.653061 | 6.857143 | 1.551511
1,8-diazabicyclo(5.4.0)undec-7-ene (DBU) | 17 | 65.23509 | -5.724887 | -2.748653 | 0.9114321
7-Methyl-1,5,7-triazabicyclo(4.4.0)dec-5-ene (MTBD) | 18 | 56.44986 | 0.937892 | 5.958124 | 1.170429
1,5,7-triazabicyclo(4.4.0)dec-5-ene (TBD) | 19 | 59.36178 | 2.760668 | 9.903348 | 3.469499
2-tert-Butylimino-2-diethylamino-1,3-dimethylperhydro-1,3,2-diazaphosphorine (BEMP) | 20 | 60.70607 | -3.80811 | 3.7862 | 2.301905
Phospazene base P1-t-Bu | 21 | 40.05831 | 2.798834 | 11.25612 | 17.63684
Phospazene base P2-t-Bu | 22 | 56.28236 | -10.6497 | -7.226787 | -13.33171
Polymer only | 23 | 0 | 0.3265306 | 1.55102 | 0
PET only | 24 | 0 | 0.08163265 | 0 | 0.8413462
SD (01/09/25) |  | Base only | Phenol | PVP | PVP-co_PMMA
Ethylenediamine (1,2-en) | 1 | 7.549619 | 3.054414 | 2.060281 | 6.780751
Polyethylenimine, branched (PEI) | 2 | 0 | 0.7346939 | 1.714286 | 2.317995
Triethylamine (NET3) | 3 | 0.04797756 | 0.6108828 | 0.9795918 | 2.738226
Tris(2-aminoethyl)amine (TEAE) | 4 | 15.89425 | 3.779865 | 3.230129 | 7.776143
Diisopropylamine (DIPA) | 5 | 10.75322 | 2.443531 | 5.504526 | 4.121119
Imidazole | 6 | 3.222493 | 3.257133 | 4.663008 | 5.658022
1-Methylimidazole (NMI) | 7 | 2.297871 | 0.832493 | 2.54483 | 1.739192
4-(Dimethylamino)pyridine (DMAP) | 8 | 13.55579 | 3.856657 | 8.530681 | 8.263977
Pyridine | 9 | 9.347773 | 2.539812 | 10.68659 | 0.7199394
1-Azabicyclo[2.2.2]octane (ABCO) | 10 | 11.30946 | 5.280314 | 4.795309 | 1.912345
1,4-Diazabicyclo[2.2.2]octane (DABCO) | 11 | 5.808308 | 2.662777 | 15.7919 | 5.388326
Morpholine | 12 | 6.082123 | 4.175253 | 5.087719 | 3.432655
1-Methylpiperazine | 13 | 3.673469 | 12.14545 | 0.4272462 | 1.23819
2,6-Lutidine | 14 | 2.29388 | 1.664986 | 1.270744 | 5.738173
1,1,3,3-Tetramethylguanidine (TMG) | 15 | 5.835995 | 7.007107 | 4.236534 | 6.456762
1,5-Diazabicyclo[4.3.0]non-5-ene (DBN) | 16 | 0.7346939 | 1.469388 | 3.673469 | 3.348214
1,8-diazabicyclo(5.4.0)undec-7-ene (DBU) | 17 | 5.604416 | 5.370411 | 4.790436 | 9.033586
7-Methyl-1,5,7-triazabicyclo(4.4.0)dec-5-ene (MTBD) | 18 | 2.000453 | 4.453284 | 3.386174 | 6.422079
1,5,7-triazabicyclo(4.4.0)dec-5-ene (TBD) | 19 | 2.778644 | 8.891591 | 6.859575 | 5.581808
2-tert-Butylimino-2-diethylamino-1,3-dimethylperhydro-1,3,2-diazaphosphorine (BEMP) | 20 | 2.500681 | 9.301825 | 9.77022 | 5.808456
Phospazene base P1-t-Bu | 21 | 6.388031 | 4.837725 | 12.3732 | 3.056585
Phospazene base P2-t-Bu | 22 | 9.175389 | 5.891141 | 9.779334 | 2.835815
Polymer only | 23 | 0 | 0.244898 | 0.4897959 | 3.062702
PET only | 24 | 8.527857 | 0.692676 | 0.8164584 | 5.735476
Base |  | Base only | Phenol | PVP | PVP-co_PMMA
Ethylenediamine (1,2-en) | 1 | 38.96917 | -9.663044 | -1.234738 | -15.32712
Polyethylenimine, branched (PEI) | 2 | 4.489796 | 1.22449 | 1.714286 | -0.04268053
Triethylamine (NET3) | 3 | 0 | 0.8979592 | 2.530612 | 3.437974
Tris(2-aminoethyl)amine (TEAE) | 4 | 23.2441 | 4.429367 | 5.00963 | 3.884891
Diisopropylamine (DIPA) | 5 | 7.917687 | -0.729932 | 0.4727891 | -2.448639
Imidazole | 6 | 1.721353 | 2.931708 | 0.9527343 | 1.180432
1-Methylimidazole (NMI) | 7 | 5.74503 | -1.091969 | -1.983921 | -5.609346
4-(Dimethylamino)pyridine (DMAP) | 8 | 55.92685 | -2.947257 | -2.046824 | 0.6761784
Pyridine | 9 | 0 | 3.673469 | 7.590423 | 2.23106
1-Azabicyclo[2.2.2]octane (ABCO) | 10 | 38.63345 | -18.79671 | 2.925347 | 0.7114331
1,4-Diazabicyclo[2.2.2]octane (DABCO) | 11 | 47.58194 | -8.643166 | 0.2657479 | -7.657071
Morpholine | 12 | 10.44218 | -3.791156 | 2.506122 | -0.7006934
1-Methylpiperazine | 13 | 11.10204 | 13.73129 | 6.429592 | 4.402538
2,6-Lutidine | 14 | 7.097279 | 1.289796 | 3.065306 | 1.703912
1,1,3,3-Tetramethylguanidine (TMG) | 15 | 10.16874 | 1.667992 | 6.43237 | 9.143769
1,5-Diazabicyclo[4.3.0]non-5-ene (DBN) | 16 | 50.28571 | 4.653061 | 6.857143 | 1.551511
1,8-diazabicyclo(5.4.0)undec-7-ene (DBU) | 17 | 65.23509 | -5.724887 | -2.748653 | 0.9114321
7-Methyl-1,5,7-triazabicyclo(4.4.0)dec-5-ene (MTBD) | 18 | 56.44986 | 0.937892 | 5.958124 | 1.170429
1,5,7-triazabicyclo(4.4.0)dec-5-ene (TBD) | 19 | 59.36178 | 2.760668 | 9.903348 | 3.469499
2-tert-Butylimino-2-diethylamino-1,3-dimethylperhydro-1,3,2-diazaphosphorine (BEMP) | 20 | 60.70607 | -3.80811 | 3.7862 | 2.301905
Phospazene base P1-t-Bu | 21 | 40.05831 | 2.798834 | 11.25612 | 17.63684
Phospazene base P2-t-Bu | 22 | 56.28236 | -10.6497 | -7.226787 | -13.33171
Base | Ethylenediamine (1,2-en) | Polyethylenimine, branched (PEI) | Triethylamine (NET3) | Tris(2-aminoethyl)amine (TEAE) | Diisopropylamine (DIPA) | Imidazole | 1-Methylimidazole (NMI) | 4-(Dimethylamino)pyridine (DMAP) | Pyridine | 1-Azabicyclo[2.2.2]octane (ABCO) | 1,4-Diazabicyclo[2.2.2]octane (DABCO) | Morpholine | 1-Methylpiperazine | 2,6-Lutidine | 1,1,3,3-Tetramethylguanidine (TMG) | 1,5-Diazabicyclo[4.3.0]non-5-ene (DBN) | 1,8-diazabicyclo(5.4.0)undec-7-ene (DBU) | 7-Methyl-1,5,7-triazabicyclo(4.4.0)dec-5-ene (MTBD) | 1,5,7-triazabicyclo(4.4.0)dec-5-ene (TBD) | 2-tert-Butylimino-2-diethylamino-1,3-dimethylperhydro-1,3,2-diazaphosphorine (BEMP) | Phospazene base P1-t-Bu | Phospazene base P2-t-Bu
| 1 | 2 | 3 | 4 | 5 | 6 | 7 | 8 | 9 | 10 | 11 | 12 | 13 | 14 | 15 | 16 | 17 | 18 | 19 | 20 | 21 | 22
Base only | 38.96917 | 4.489796 | 0 | 23.2441 | 7.917687 | 1.721353 | 5.74503 | 55.92685 | 0 | 38.63345 | 47.58194 | 10.44218 | 11.10204 | 7.097279 | 10.16874 | 50.28571 | 65.23509 | 56.44986 | 59.36178 | 60.70607 | 40.05831 | 56.28236
Phenol | -9.663044 | 1.22449 | 0.8979592 | 4.429367 | -0.729932 | 2.931708 | -1.091969 | -2.947257 | 3.673469 | -18.79671 | -8.643166 | -3.791156 | 13.73129 | 1.289796 | 1.667992 | 4.653061 | -5.724887 | 0.937892 | 2.760668 | -3.80811 | 2.798834 | -10.6497
PVP | -1.234738 | 1.714286 | 2.530612 | 5.00963 | 0.4727891 | 0.9527343 | -1.983921 | -2.046824 | 7.590423 | 2.925347 | 0.2657479 | 2.506122 | 6.429592 | 3.065306 | 6.43237 | 6.857143 | -2.748653 | 5.958124 | 9.903348 | 3.7862 | 11.25612 | -7.226787
PVP-co_PMMA | -15.32712 | -0.04268053 | 3.437974 | 3.884891 | -2.448639 | 1.180432 | -5.609346 | 0.6761784 | 2.23106 | 0.7114331 | -7.657071 | -0.7006934 | 4.402538 | 1.703912 | 9.143769 | 1.551511 | 0.9114321 | 1.170429 | 3.469499 | 2.301905 | 17.63684 | -13.33171

## HTE - Comparison
Ethylenediamine (1,2-en) | 1
Polyethylenimine, branched (PEI) | 2
Triethylamine (NET3) | 3
Tris(2-aminoethyl)amine (TEAE) | 4
Diisopropylamine (DIPA) | 5
Imidazole | 6
1-Methylimidazole (NMI) | 7
4-(Dimethylamino)pyridine (DMAP) | 8
Pyridine | 9
1-Azabicyclo[2.2.2]octane (ABCO) | 10
1,4-Diazabicyclo[2.2.2]octane (DABCO) | 11
Morpholine | 12
1-Methylpiperazine | 13
2,6-Lutidine | 14
1,1,3,3-Tetramethylguanidine (TMG) | 15
1,5-Diazabicyclo[4.3.0]non-5-ene (DBN) | 16
1,8-diazabicyclo(5.4.0)undec-7-ene (DBU) | 17
7-Methyl-1,5,7-triazabicyclo(4.4.0)dec-5-ene (MTBD) | 18
1,5,7-triazabicyclo(4.4.0)dec-5-ene (TBD) | 19
2-tert-Butylimino-2-diethylamino-1,3-dimethylperhydro-1,3,2-diazaphosphorine (BEMP) | 20
Phospazene base P1-t-Bu | 21
Phospazene base P2-t-Bu | 22
Polymer only | 23
PET only | 24

## HTE - Polymers
Acid
Phenol
Poly(4-vinylphenol)
Poly(4-vinylphenol)-co-methyl methacrylate

## HTE - Bases
Base | Order # | Ordered by bascicity (in acetronitrile, RT) | pKa (conjugate acid) |  | Reference |  | Grouped according to base "enviroment"
Triethylamine (NET3) | 7 | 1-Methylimidazole (NMI) | 7.4 | [1] | [1] | Eur. J. Org. Chem. 2019, 6735–6748 | Linear amines | Ethylenediamine (1,2-en)
Tris(2-aminoethyl)amine (TEAE) | 9 | Pyridine | 12.53 | [1] |  |  |  | Polyethylenimine, branched (PEI)
4-(Dimethylamino)pyridine (DMAP) | 6 | Imidazole | 15.07 | [1] |  |  |  | Triethylamine (NET3)
Pyridine | 12 | Morpholine | 16.61 | [1] |  |  |  | Tris(2-aminoethyl)amine (TEAE)
Ethylenediamine (1,2-en) | 13 | 1-Methylpiperazine | 17.38 | [1] |  |  |  | Diisopropylamine (DIPA)
1-Methylimidazole (NMI) | 11 | 1,4-Diazabicyclo[2.2.2]octane (DABCO) | 18.29 | [1] |  |  | Aromatic heterocycles | Imidazole
Imidazole | 1 | Ethylenediamine (1,2-en) | 18.46 | [1] |  |  |  | 1-Methylimidazole (NMI)
1-Azabicyclo[2.2.2]octane (ABCO) | 3 | Triethylamine (NET3) | 18.83 | [1] |  |  |  | 4-(Dimethylamino)pyridine (DMAP)
1,4-Diazabicyclo[2.2.2]octane (DABCO) | 15 | 1,1,3,3-Tetramethylguanidine (TMG) | 23.35 | [1] |  |  |  | Pyridine
1,8-diazabicyclo(5.4.0)undec-7-ene (DBU) | 16 | 1,5-Diazabicyclo[4.3.0]non-5-ene (DBN) | 23.89 | [1] |  |  |  | 1-Azabicyclo[2.2.2]octane (ABCO)
1,5,7-triazabicyclo(4.4.0)dec-5-ene (TBD) | 17 | 1,8-diazabicyclo(5.4.0)undec-7-ene (DBU) | 24.31 | [1] |  |  |  | 1,4-Diazabicyclo[2.2.2]octane (DABCO)
7-Methyl-1,5,7-triazabicyclo(4.4.0)dec-5-ene (MTBD) | 18 | 7-Methyl-1,5,7-triazabicyclo(4.4.0)dec-5-ene (MTBD) | 25.47 | [1] |  |  |  | Morpholine
1,1,3,3-Tetramethylguanidine (TMG) | 19 | 1,5,7-triazabicyclo(4.4.0)dec-5-ene (TBD) | 26.02 | [1] |  |  |  | 1-Methylpiperazine
2-tert-Butylimino-2-diethylamino-1,3-dimethylperhydro-1,3,2-diazaphosphorine (BEMP) | 21 | Phospazene base P1-t-Bu | 26.98 | [1] |  |  |  | 2,6-Lutidine
Phospazene base P1-t-Bu | 22 | Phospazene base P2-t-Bu | 32.94 | [1] |  |  | Guanidine bases | 1,1,3,3-Tetramethylguanidine (TMG)
Phospazene base P2-t-Bu | 4 | Tris(2-aminoethyl)amine (TEAE) | N/a |  |  |  |  | 1,5-Diazabicyclo[4.3.0]non-5-ene (DBN)
1-Methylpiperazine | 8 | 4-(Dimethylamino)pyridine (DMAP) | N/a |  |  |  |  | 1,8-diazabicyclo(5.4.0)undec-7-ene (DBU)
Morpholine | 10 | 1-Azabicyclo[2.2.2]octane (ABCO) | N/a |  |  |  |  | 7-Methyl-1,5,7-triazabicyclo(4.4.0)dec-5-ene (MTBD)
Diisopropylamine (DIPA) | 5 | Diisopropylamine (DIPA) | N/a |  |  |  |  | 1,5,7-triazabicyclo(4.4.0)dec-5-ene (TBD)
2,6-Lutidine | 14 | 2,6-Lutidine | N/a |  |  |  | Phosphazene bases | 2-tert-Butylimino-2-diethylamino-1,3-dimethylperhydro-1,3,2-diazaphosphorine (BEMP)
Polyethylenimine, branched (PEI) | 2 | Polyethylenimine, branched (PEI) | N/a |  |  |  |  | Phospazene base P1-t-Bu
1,5-Diazabicyclo[4.3.0]non-5-ene (DBN) | 20 | 2-tert-Butylimino-2-diethylamino-1,3-dimethylperhydro-1,3,2-diazaphosphorine (BEMP) | N/a |  |  |  |  | Phospazene base P2-t-Bu

## HTE - Eco-Scole (Updated 20-11)
| 1 | 2 | 3 | 4 | 5 | 6 | 7 | 8 | 9 | 10 | 11 | 12 | 13 | 14 | 15 | 16 | 17 | 18 | 19 | 20 | 21 | 22 | 23
Base | Ethylenediamine (1,2-en) | Polyethylenimine, branched (PEI) | Triethylamine (NET3) | Tris(2-aminoethyl)amine (Tren) | Diisopropylamine (DIPA) | Imidazole | 1-Methylimidazole (NMI) | 4-(Dimethylamino)pyridine (DMAP) | Pyridine | 1-Azabicyclo[2.2.2]octane (ABCO) | 1,4-Diazabicyclo[2.2.2]octane (DABCO) | Morpholine | 1-Methylpiperazine | 2,6-Lutidine | 1,1,3,3-Tetramethylguanidine (TMG) | 1,5-Diazabicyclo[4.3.0]non-5-ene (DBN) | 1,8-diazabicyclo(5.4.0)undec-7-ene (DBU) | 7-Methyl-1,5,7-triazabicyclo(4.4.0)dec-5-ene (MTBD) | 1,5,7-triazabicyclo(4.4.0)dec-5-ene (TBD) | 2-tert-Butylimino-2-diethylamino-1,3-dimethylperhydro-1,3,2-diazaphosphorine (BEMP) | Phospazene base P1-t-Bu | Phospazene base P2-t-Bu | No Base
Eco-score (as imputted on https://ecoscale.cheminfo.org/calculator)
(Base+PET+EG+Polymer=Reagents, Conversion = Gravimetric, Products = BHET, Insert UV yield, Heating >1h)
Phenol | 44 | 31 | 15 | 42 | 32 | 29 | 34 | 59 | 28 | 35 | 58 | 37 | 46 | 36 | 36 | 65 | 68 | 64 | 69 | 61 | 54 | 56 | 28
PVP | 57 | 31 | 22 | 42 | 33 | 28 | 33 | 60 | 32 | 51 | 62 | 40 | 42 | 37 | 38 | 67 | 69 | 66 | 73 | 65 | 59 | 58 | 32
PVP-co-PMMA | 42 | 28 | 23 | 42 | 32 | 27 | 26 | 61 | 27 | 50 | 58 | 38 | 41 | 36 | 40 | 64 | 71 | 64 | 69 | 65 | 62 | 55 | 41
No polymer | 63 | 33 | 36 | 45 | 37 | 32 | 41 | 66 | 41 | 54 | 67 | 43 | 44 | 42 | 40 | 68 | 76 | 68 | 73 | 68 | 62 | 67 | 46
Cost/g
Phenol | 0.3343941 | 0.7043544 | 0.4047342 | 2.530443 | 0.3234612 | 2.2295 | 0.3215 | 1.7195 | 0.3881503 | 66.1995 | 0.4775 | 0.3280141 | 3.8995 | 0.401 | 2.073138 | 1.455221 | 0.7987141 | 18.5219 | 5.6195 | 60.85351 | 10.0095 | 39.89022 | 0.399
PVP | 2.534894 | 2.904854 | 2.605234 | 4.730943 | 2.523961 | 4.43 | 2.522 | 3.92 | 2.58865 | 68.4 | 2.678 | 2.528514 | 6.1 | 2.6015 | 4.273638 | 3.655721 | 2.999214 | 20.7224 | 7.82 | 63.05401 | 12.21 | 42.09072 | 4.8
PVP-co-PMMA | 0.8188941 | 1.188854 | 0.8892342 | 3.014943 | 0.8079612 | 2.714 | 0.806 | 2.204 | 0.8726503 | 66.684 | 0.962 | 0.8125141 | 4.384 | 0.8855 | 2.557638 | 1.939721 | 1.283214 | 19.0064 | 6.104 | 61.33801 | 10.494 | 40.37472 | 1.368
No polymer | 0.2697882 | 1.009709 | 0.4104683 | 4.661885 | 0.2479224 | 4.06 | 0.244 | 3.04 | 0.3773006 | 132 | 0.556 | 0.2570281 | 7.4 | 0.403 | 3.747277 | 2.511443 | 1.198428 | 36.6448 | 10.84 | 121.308 | 19.62 | 79.38144 | 0
Toxicity (base related)
CLP (1-5) 1 toxic to 5 non toxic | 3 | 4 | 4 | 3 | 4 | 4 | 3 | 1 | 4 | 1 | 4 | 3 | 4 | 3 | 4 | 5 | 4 | 4 | 4 | 5 | 5 | 5 | N/a
Polymers | Phenol | PVP | PVP-co-PMMA
| 2 | 5 | 5
[6 empty] | d = m/L | [13 empty] | MW |  | MW
|  |  |  | On Merck |  | m = d*L | [13 empty] | 274.39 |  | 367.45
Chemicals | Cas # |  | Description | Cost (£) |  | Density | grams | Cost per gram
Polyethylene terephthalate (PET) | 25038-59-9
Ethylene glycol | 107-21-1
Bis(2-hydroxyethlene) terephthalate | 959-26-2
|  |  |  | 120 | 25 |  |  | 4.8
Phenol | 108-95-2 |  | For synthesis | 39.9 | 100g |  |  | 0.399
Poly(4-vinylphenol) | 24979-70-2 | MW | average Mw ~25,000 | 120 | 25 g |  |  | 4.8
Poly(4-vinylphenol-co-methyl methacrylate) | 24979-71-3 | 220.27 |  | 68.4 | 50g |  |  | 1.368
| Ethylenediamine (1,2-en) | Polyethylenimine, branched (PEI) | Triethylamine (NET3) | Tris(2-aminoethyl)amine (TEAE) | Diisopropylamine (DIPA) | Imidazole | 1-Methylimidazole (NMI) | 4-(Dimethylamino)pyridine (DMAP) | Pyridine | 1-Azabicyclo[2.2.2]octane (ABCO) | 1,4-Diazabicyclo[2.2.2]octane (DABCO) | Morpholine | 1-Methylpiperazine | 2,6-Lutidine | 1,1,3,3-Tetramethylguanidine (TMG) | 1,5-Diazabicyclo[4.3.0]non-5-ene (DBN) | 1,8-diazabicyclo(5.4.0)undec-7-ene (DBU) | 7-Methyl-1,5,7-triazabicyclo(4.4.0)dec-5-ene (MTBD) | 1,5,7-triazabicyclo(4.4.0)dec-5-ene (TBD) | 2-tert-Butylimino-2-diethylamino-1,3-dimethylperhydro-1,3,2-diazaphosphorine (BEMP) | Phospazene base P1-t-Bu | Phospazene base P2-t-Bu
Cas # | 107-15-3 | 9002-98-6 | 121-44-8 | 4097-89-6 | 108-18-9 | 288-32-4 | 616-47-7 | 1122-58-3 | 110-86-1 | 100-76-5 | 280-57-9 | 110-91-8 | 109-01-3 | 108-48-5 | 80-70-6 | 3001-72-7 | 6674-22-2 | 84030-20-6 | 5807-14-7 | 98015-45-3 | 81675-81-2 | 111324-03-9
| 1 | 2 | 3 | 4 | 5 | 6 | 7 | 8 | 9 | 10 | 11 | 12 | 13 | 14 | 15 | 16 | 17 | 18 | 19 | 20 | 21 | 22
Description | For synthesis | average Mw ~25,000 by LS, average Mn ~10,000 by GPC, branched | ≥99% | 96% | ≥99.5%, liquid | ReagentPlus®, 99% | ReagentPlus®, 99% | ReagentPlus®, 99% | ACS reagent, ≥99.0% | 97% | ≥99%, crystals, ReagentPlus® | ≥99%, liquid, ReagentPlus® | 99% | ReagentPlus®, 98% | 99% | 98% | 98% | 98% | 98% | purum, ≥98.0% (GC) | ≥97.0% (GC) | ~2.0 M in THF
Cost (£) | 24.2 | 104 | 29.8 | 45.5 | 17.9 | 20.3 | 24.4 | 15.2 | 36.9 | 132 | 13.9 | 25.6 | 37 | 40.3 | 17.2 | 63.1 | 30.5 | 39.1 | 54.2 | 115 | 98.1 | 77
| 100 mL | 100 mL | 100 mL | 10 mL | 100 mL | 5 g | 100 g | 5 g | 100 mL | 1 g | 25 g | 100 mL | 5 g | 100 g | 5 mL | 25 mL | 25 mL | 1 mL | 5 g | 1 mL | 5 g | 1 mL
Density | 0.897 | 1.03 | 0.726 | 0.976 | 0.722 |  |  |  | 0.978 |  |  | 0.996 |  |  | 0.918 | 1.005 | 1.018 | 1.067 |  | 0.948 |  | 0.97
grams | 89.7 | 103 | 72.6 | 9.76 | 72.2 |  |  |  | 97.8 |  |  | 99.6 |  |  | 4.59 | 25.125 | 25.45 | 1.067 |  | 0.948 |  | 0.97
Cost per gram | 0.2697882 | 1.009709 | 0.4104683 | 4.661885 | 0.2479224 | 4.06 | 0.244 | 3.04 | 0.3773006 | 132 | 0.556 | 0.2570281 | 7.4 | 0.403 | 3.747277 | 2.511443 | 1.198428 | 36.6448 | 10.84 | 121.308 | 19.62 | 79.38144
Gravimetric yield
Cost/g
[25 empty] | 2 | 4 | 15 | 16 | 17 | 18 | 19 | 20 | 21 | 22
[24 empty] | PVPhenol / Base | 5.809709 | 9.461885 | 8.547277 | 7.311443 | 5.998428 | 41.4448 | 15.64 | 126.108 | 24.42 | 84.18144
[24 empty] | PVPhenol-co-PMMA / Base | 2.377709 | 6.029885 | 5.115277 | 3.879443 | 2.566428 | 38.0128 | 12.208 | 122.676 | 20.988 | 80.74944
[24 empty] | CLP | 4 | 3 | 4 | 5 | 3 | 4 | 4 | 5 | 5 | 5
[25 empty] | 2 | 4 | 15 | 16 | 17 | 18 | 19 | 20 | 21 | 22
[24 empty] | PVPhenol / Base | 31 | 42 | 38 | 67 | 69 | 66 | 73 | 65 | 59 | 58
[24 empty] | PVPhenol-co-PMMA / Base | 28 | 42 | 40 | 64 | 71 | 64 | 69 | 65 | 62 | 55
[24 empty] | PVPhenol / Base | PEI | Tren | TMG | DBN | DBU | MTBD | TBD | BEMP | P1-t-Bu | P2-t-Bu
[24 empty] | Entry # | 2 | 4 | 15 | 16 | 17 | 18 | 19 | 20 | 21 | 22
[24 empty] | Cost per gram (£/g) | 5.809709 | 9.461885 | 8.547277 | 7.311443 | 5.998428 | 41.4448 | 15.64 | 126.108 | 24.42 | 84.18144
[24 empty] | CLP | 4 | 3 | 4 | 5 | 4 | 4 | 4 | 5 | 5 | 5
[24 empty] | Ecoscore | 31 | 42 | 38 | 67 | 69 | 66 | 73 | 65 | 59 | 58
[24 empty] | TON | 0.4963265 | 2.260299 | 1.328089 | 4.571429 | 4.998915 | 4.992639 | 5.54121 | 5.159382 | 4.105154 | 3.924446
[24 empty] | TOF (h-1) | 0.2481633 | 1.130149 | 0.6640445 | 2.285714 | 2.499458 | 2.496319 | 2.770605 | 2.579691 | 2.052577 | 1.962223
[24 empty] | Entry # | 1 | 2 | 3 | 4 | 5 | 6 | 7 | 8 | 9 | 10
PVPhenol-co-PMMA / Base
[24 empty] | Entry # | 2 | 4 | 15 | 16 | 17 | 18 | 19 | 20 | 21 | 22
[24 empty] | Cost/g | 2.377709 | 6.029885 | 5.115277 | 3.879443 | 2.566428 | 38.0128 | 12.208 | 122.676 | 20.988 | 80.74944
[24 empty] | CLP | 4 | 3 | 4 | 5 | 4 | 4 | 4 | 5 | 5 | 5
[24 empty] | Ecoscore | 28 | 42 | 40 | 64 | 71 | 64 | 69 | 65 | 62 | 55
[24 empty] | TON | 0.3557692 | 2.170319 | 1.545001 | 4.146978 | 5.291722 | 5.026502 | 5.026502 | 5.040638 | 4.615612 | 3.436052
[24 empty] | TOF (h-1) | 0.1778846 | 1.08516 | 0.7725005 | 2.073489 | 2.645861 | 2.513251 | 2.513251 | 2.520319 | 2.307806 | 1.718026
[23 empty] | PVPhenol / Base | Entry # | TON | TOF (h-1)
[23 empty] | PEI | 2 | 0.4963265 | 0.2481633
[23 empty] | Tren | 4 | 2.260299 | 1.130149
[23 empty] | TMG | 15 | 1.328089 | 0.6640445
[23 empty] | DBN | 16 | 4.571429 | 2.285714
[23 empty] | DBU | 17 | 4.998915 | 2.499458
[23 empty] | MTBD | 18 | 4.992639 | 2.496319
[23 empty] | TBD | 19 | 5.54121 | 2.770605
[23 empty] | BEMP | 20 | 5.159382 | 2.579691
[23 empty] | P1-t-Bu | 21 | 4.105154 | 2.052577
[23 empty] | P2-t-Bu | 22 | 3.924446 | 1.962223

## HTE - TON & TOF
|  |  | Gravimetric conversion |  |  |  |  | BHET mmols |  |  |  |  | TON |  |  |  |  | TOF (h^-1) | [5 empty] | TOF (min^-1)
| MW |  | Base only | Phenol | PVP | PVP-co_PMMA |  | Base only | Phenol | PVP | PVP-co_PMMA |  | Base only | Phenol | PVP | PVP-co_PMMA |  | Base only | Phenol | PVP | PVP-co_PMMA |  |  | Base only | Phenol | PVP | PVP-co_PMMA
MW
Ethylenediamine (1,2-en) |  | 1 | 38.96917 | 26.04082 | 37.73443 | 23.64205 | 1 | 3.852712 | 2.574542 | 3.730639 | 2.337386 | 1 | 311.7533 | 208.3265 | 301.8754 | 189.1364 | 1 | 155.8767 | 104.1633 | 150.9377 | 94.56819 |  | 1 | 2.597944 | 1.736054 | 2.515629 | 1.576136
Polyethylenimine, branched (PEI) |  | 2 | 4.489796 | 5.714286 | 6.204082 | 4.447115 | 2 | 0.4438866 | 0.5649466 | 0.6133705 | 0.4396669 | 2 | 35.91837 | 45.71429 | 49.63265 | 35.57692 | 2 | 17.95918 | 22.85714 | 24.81633 | 17.78846 |  | 2 | 0.2993197 | 0.3809524 | 0.4136054 | 0.2964744
Triethylamine (NET3) |  | 3 | 0 | 1.061224 | 2.530612 | 3.437974 | 3 | 0 | 0.1049186 | 0.2501906 | 0.3398975 | 3 | 0 | 8.489796 | 20.2449 | 27.50379 | 3 | 0 | 4.244898 | 10.12245 | 13.75189 |  | 3 | 0 | 0.0707483 | 0.1687075 | 0.2291982
Tris(2-aminoethyl)amine (TEAE) |  | 4 | 23.2441 | 26.04082 | 28.25373 | 27.12899 | 4 | 2.298043 | 2.574542 | 2.793324 | 2.682125 | 4 | 185.9528 | 208.3265 | 226.0299 | 217.0319 | 4 | 92.97641 | 104.1633 | 113.0149 | 108.516 |  | 4 | 1.549607 | 1.736054 | 1.883582 | 1.8086
Diisopropylamine (DIPA) |  | 5 | 7.097279 | 8.387075 | 10.16259 | 8.80119 | 5 | 0.7016771 | 0.8291936 | 1.004731 | 0.8701354 | 5 | 56.77823 | 67.0966 | 81.30068 | 70.40952 | 5 | 28.38912 | 33.5483 | 40.65034 | 35.20476 |  | 5 | 0.4731519 | 0.5591383 | 0.6775057 | 0.586746
Imidazole |  | 6 | 1.721353 | 7 | 2.674088 | 2.901786 | 6 | 0.1701827 | 0.6920595 | 0.2643754 | 0.2868869 | 6 | 13.77083 | 56 | 21.3927 | 23.21429 | 6 | 6.885414 | 28 | 10.69635 | 11.60714 |  | 6 | 0.1147569 | 0.4666667 | 0.1782725 | 0.1934524
1-Methylimidazole (NMI) |  | 7 | 5.74503 | 5.469388 | 3.76111 | 0.1356849 | 7 | 0.5679862 | 0.5407346 | 0.3718445 | 0.01341457 | 7 | 45.96024 | 43.7551 | 30.08888 | 1.085479 | 7 | 22.98012 | 21.87755 | 15.04444 | 0.5427396 |  | 7 | 0.383002 | 0.3646259 | 0.2507406 | 0.00904566
4-(Dimethylamino)pyridine (DMAP) |  | 8 | 55.92685 | 49.55102 | 53.88002 | 56.60303 | 8 | 5.529244 | 4.898894 | 5.326883 | 5.596095 | 8 | 447.4148 | 396.4082 | 431.0402 | 452.8242 | 8 | 223.7074 | 198.2041 | 215.5201 | 226.4121 |  | 8 | 3.728457 | 3.303401 | 3.592002 | 3.773535
Pyridine |  | 9 | 0 | 5.469388 | 7.590423 | 2.23106 | 9 | 0 | 0.5407346 | 0.7504321 | 0.2205752 | 9 | 0 | 43.7551 | 60.72339 | 17.84848 | 9 | 0 | 21.87755 | 30.36169 | 8.924239 |  | 9 | 0 | 0.3646259 | 0.5060282 | 0.1487373
1-Azabicyclo[2.2.2]octane (ABCO) |  | 10 | 38.63345 | 19.83673 | 41.55879 | 39.34488 | 10 | 3.819521 | 1.961172 | 4.108737 | 3.889857 | 10 | 309.0676 | 158.6939 | 332.4704 | 314.7591 | 10 | 154.5338 | 79.34694 | 166.2352 | 157.3795 |  | 10 | 2.575563 | 1.322449 | 2.770586 | 2.622992
1,4-Diazabicyclo[2.2.2]octane (DABCO) |  | 11 | 47.58194 | 38.93878 | 47.84769 | 39.92487 | 11 | 4.704219 | 3.849707 | 4.730493 | 3.947198 | 11 | 380.6555 | 311.5102 | 382.7815 | 319.399 | 11 | 190.3278 | 155.7551 | 191.3908 | 159.6995 |  | 11 | 3.172129 | 2.595918 | 3.189846 | 2.661658
Morpholine |  | 12 | 10.44218 | 6.65102 | 12.9483 | 9.741484 | 12 | 1.032373 | 0.6575574 | 1.280142 | 0.9630981 | 12 | 83.53741 | 53.20816 | 103.5864 | 77.93187 | 12 | 41.76871 | 26.60408 | 51.7932 | 38.96593 |  | 12 | 0.6961451 | 0.4434014 | 0.86322 | 0.6494322
1-Methylpiperazine |  | 13 | 11.10204 | 24.83333 | 17.53163 | 15.50458 | 13 | 1.09761 | 2.455164 | 1.733276 | 1.53287 | 13 | 88.81633 | 198.6667 | 140.2531 | 124.0366 | 13 | 44.40816 | 99.33333 | 70.12653 | 62.01832 |  | 13 | 0.7401361 | 1.655556 | 1.168776 | 1.033639
2,6-Lutidine |  | 14 | 7.917687 | 7.187755 | 8.390476 | 5.469048 | 14 | 0.7827873 | 0.7106221 | 0.8295299 | 0.5407009 | 14 | 63.3415 | 57.50204 | 67.12381 | 43.75238 | 14 | 31.67075 | 28.75102 | 33.5619 | 21.87619 |  | 14 | 0.5278458 | 0.4791837 | 0.5593651 | 0.3646032
1,1,3,3-Tetramethylguanidine (TMG) |  | 15 | 10.16874 | 11.83673 | 16.60111 | 19.31251 | 15 | 1.005339 | 1.170246 | 1.64128 | 1.909344 | 15 | 81.34994 | 94.69388 | 132.8089 | 154.5001 | 15 | 40.67497 | 47.34694 | 66.40445 | 77.25005 |  | 15 | 0.6779162 | 0.7891156 | 1.106741 | 1.287501
1,5-Diazabicyclo[4.3.0]non-5-ene (DBN) |  | 16 | 50.28571 | 59.5102 | 57.14286 | 51.83723 | 16 | 4.97153 | 5.883515 | 5.649466 | 5.124921 | 16 | 402.2857 | 476.0816 | 457.1429 | 414.6978 | 16 | 201.1429 | 238.0408 | 228.5714 | 207.3489 |  | 16 | 3.352381 | 3.967347 | 3.809524 | 3.455815
1,8-diazabicyclo(5.4.0)undec-7-ene (DBU) |  | 17 | 65.23509 | 59.5102 | 62.48644 | 66.14652 | 17 | 6.44951 | 5.883515 | 6.177762 | 6.539619 | 17 | 521.8807 | 476.0816 | 499.8915 | 529.1722 | 17 | 260.9404 | 238.0408 | 249.9458 | 264.5861 |  | 17 | 4.349006 | 3.967347 | 4.165763 | 4.409768
7-Methyl-1,5,7-triazabicyclo(4.4.0)dec-5-ene (MTBD) |  | 18 | 56.44986 | 57.38776 | 62.40799 | 62.83128 | 18 | 5.580952 | 5.673678 | 6.170006 | 6.211855 | 18 | 451.5989 | 459.102 | 499.2639 | 502.6502 | 18 | 225.7995 | 229.551 | 249.6319 | 251.3251 |  | 18 | 3.763324 | 3.82585 | 4.160532 | 4.188752
1,5,7-triazabicyclo(4.4.0)dec-5-ene (TBD) |  | 19 | 59.36178 | 62.12245 | 69.26513 | 62.83128 | 19 | 5.868841 | 6.141776 | 6.847942 | 6.211855 | 19 | 474.8942 | 496.9796 | 554.121 | 502.6502 | 19 | 237.4471 | 248.4898 | 277.0605 | 251.3251 |  | 19 | 3.957452 | 4.141497 | 4.617675 | 4.188752
2-tert-Butylimino-2-diethylamino-1,3-dimethylperhydro-1,3,2-diazaphosphorine (BEMP) |  | 20 | 60.70607 | 56.89796 | 64.49227 | 63.00797 | 20 | 6.001745 | 5.625254 | 6.37607 | 6.229324 | 20 | 485.6486 | 455.1837 | 515.9382 | 504.0638 | 20 | 242.8243 | 227.5918 | 257.9691 | 252.0319 |  | 20 | 4.047071 | 3.793197 | 4.299485 | 4.200532
Phospazene base P1-t-Bu |  | 21 | 40.05831 | 42.85714 | 51.31443 | 57.69515 | 21 | 3.960391 | 4.237099 | 5.073234 | 5.704069 | 21 | 320.4665 | 342.8571 | 410.5154 | 461.5612 | 21 | 160.2332 | 171.4286 | 205.2577 | 230.7806 |  | 21 | 2.670554 | 2.857143 | 3.420962 | 3.846344
Phospazene base P2-t-Bu |  | 22 | 56.28236 | 45.63265 | 49.05557 | 42.95065 | 22 | 5.564392 | 4.511502 | 4.849911 | 4.246344 | 22 | 450.2589 | 365.0612 | 392.4446 | 343.6052 | 22 | 225.1294 | 182.5306 | 196.2223 | 171.8026 |  | 22 | 3.752157 | 3.042177 | 3.270371 | 2.863377
Polymer only |  | 23 |  | 0.3265306 | 1.55102 | 0 | 23 | 0 | 0.03228266 | 0.1533426 | 0 | 23 | 0 | 2.612245 | 12.40816 | 0 | 23 | 0 | 1.306122 | 6.204082 | 0 |  | 23 | 0 | 0.02176871 | 0.1034014 | 0
PET only |  | 24 | 0 | 0.08163265 | 0 | 0.8413462 | 24 | 0 | 0.008070665 | 0 | 0.08318023 | 24 | 0 | 0.6530612 | 0 | 6.730769 | 24 | 0 | 0.3265306 | 0 | 3.365385 |  | 24 | 0 | 0.005442177 | 0 | 0.05608974
|  | at full conv. | 100 |  |  |  |  | 9.886565 |  |  |  |  | 800 |  |  |  |  | 400 | [5 empty] | 6.666667
[8 empty] | g | Mw | mol | mmol
[7 empty] | PET | 0.019 | 192.18 | 9.886565e-05 | 0.09886565
[8 empty] | Eq. | mol | mmol
[7 empty] | Cat. | 12.5% n/n | 1.235821e-05 | 0.01235821
[23 empty] | TON |  |  | TOF
[7 empty] | Reaction Time (h) | 2 | [14 empty] | PVP | PVP-co_PMMA |  | PVP | PVP-co_PMMA
[7 empty] | Reaction Time (min) | 120 | [13 empty] | 2 | 49.63265 | 35.57692 |  | 0.4136054 | 0.2964744
[22 empty] | 4 | 226.0299 | 217.0319 |  | 1.883582 | 1.8086
[22 empty] | 16 | 457.1429 | 414.6978 |  | 3.809524 | 3.455815
[8 empty] | g | Mw | mol | mmol | [10 empty] | 17 | 499.8915 | 529.1722 |  | 4.165763 | 4.409768
[7 empty] | PET | 2 | 192.18 | 0.01040691 | 10.40691 | [10 empty] | 18 | 499.2639 | 502.6502 |  | 4.160532 | 4.188752
[7 empty] | Cat | 0.1% n/n |  | 1.040691e-05 | [11 empty] | 19 | 554.121 | 502.6502 |  | 4.617675 | 4.188752
[22 empty] | 20 | 515.9382 | 504.0638 |  | 4.299485 | 4.200532
[9 empty] | Conversion | 80% | [11 empty] | 21 | 410.5154 | 461.5612 |  | 3.420962 | 3.846344
[9 empty] | Mol BHET | 0.008325528 | [11 empty] | 22 | 392.4446 | 343.6052 |  | 3.270371 | 2.863377
[9 empty] | TON | 800
[9 empty] | TOF (h^-1) | 33.33333 | 100 | [11 empty] | TON |  |  | TOF
[9 empty] | TOF (min^-1) | 0.5555556 | 0.06944444 | [11 empty] | PVP | PVP-co_PMMA |  | PVP | PVP-co_PMMA
[9 empty] | TOF (s^-1) | 0.009259259 | 1.929012e-05 | [10 empty] | 2 | 49.63265 | 35.57692 |  | 0.4136054 | 0.2964744
[22 empty] | 4 | 226.0299 | 217.0319 |  | 1.883582 | 1.8086
[9 empty] | Time (h) | 24 | 8 | [10 empty] | 16 | 457.1429 | 414.6978 |  | 3.809524 | 3.455815
[9 empty] | Time (min) | 1440 | 480 | [10 empty] | 17 | 499.8915 | 529.1722 |  | 4.165763 | 4.409768
[9 empty] | Time (s) | 86400 | 28800 | [10 empty] | 18 | 499.2639 | 502.6502 |  | 4.160532 | 4.188752
[22 empty] | 19 | 554.121 | 502.6502 |  | 4.617675 | 4.188752
[22 empty] | 20 | 515.9382 | 504.0638 |  | 4.299485 | 4.200532
[22 empty] | 21 | 410.5154 | 461.5612 |  | 3.420962 | 3.846344
[22 empty] | 22 | 392.4446 | 343.6052 |  | 3.270371 | 2.863377
[24 empty] | 2 | 4 | 16 | 17 | 18 | 19 | 20 | 21 | 22
[22 empty] | TON | PVP | 49.63265 | 226.0299 | 457.1429 | 499.8915 | 499.2639 | 554.121 | 515.9382 | 410.5154 | 392.4446
[23 empty] | PVP-co_PMMA | 35.57692 | 217.0319 | 414.6978 | 529.1722 | 502.6502 | 502.6502 | 504.0638 | 461.5612 | 343.6052
[22 empty] | TOF | PVP | 0.4136054 | 1.883582 | 3.809524 | 4.165763 | 4.160532 | 4.617675 | 4.299485 | 3.420962 | 3.270371
[23 empty] | PVP-co_PMMA | 0.2964744 | 1.8086 | 3.455815 | 4.409768 | 4.188752 | 4.188752 | 4.200532 | 3.846344 | 2.863377

## HTE - UV-Vis - Bases Only
Base | Ethylenediamine (1,2-en) | Polyethylenimine, branched (PEI) | Triethylamine (NET3) | Tris(2-aminoethyl)amine (TEAE) | Diisopropylamine (DIPA) | Imidazole | 1-Methylimidazole (NMI) | 4-(Dimethylamino)pyridine (DMAP) | Pyridine | 1-Azabicyclo[2.2.2]octane (ABCO) | 1,4-Diazabicyclo[2.2.2]octane (DABCO) | Morpholine | 1-Methylpiperazine | 2,6-Lutidine | 1,1,3,3-Tetramethylguanidine (TMG) | 1,5-Diazabicyclo[4.3.0]non-5-ene (DBN) | 1,8-diazabicyclo(5.4.0)undec-7-ene (DBU) | 7-Methyl-1,5,7-triazabicyclo(4.4.0)dec-5-ene (MTBD) | 1,5,7-triazabicyclo(4.4.0)dec-5-ene (TBD) | 2-tert-Butylimino-2-diethylamino-1,3-dimethylperhydro-1,3,2-diazaphosphorine (BEMP) | Phospazene base P1-t-Bu | Phospazene base P2-t-Bu | Polymer only | PET only (ALL)
SS-22 | 33.69045 | 3.269962 | 10.84968 | 16.80674 | 3.774366 | 4.209485 | 5.395327 | 0 | 16.53898 | 29.95025 | 57.64842 | 8.229256 | 18.74293 | 3.636534 | 24.40467 | 28.71679 | 94.32181 | 85.68554 | 67.05608 | 87.8477 | 66.9179 | 84.97812 |  | 1.65265
SS-22 | 33.0546 | 2.960265 |  | 17.735 | 4.397308 | 4.768926 | 3.80182 | 45.38747 | 9.156894 | 30.36655 | 55.49785 | 9.059615 | 21.5372 | 4.689716 | 25.39702 | 25.69938 | 90.76453 | 77.76236 | 68.97152 | 88.09173 | 75.03913 | 65.41504 |  | 2.431517
SS-22 | 32.73862 | 4.9888 | 1.072959 |  | 4.236406 | 4.636786 | 4.450714 | 45.62603 | 2.003415 | 31.48728 | 54.67881 | 9.448296 | 21.08362 | 5.729898 | 24.66479 | 27.94463 | 95.32042 | 77.28385 | 100.0817 | 84.97812 | 59.40867 | 45.48961 |  | 1.352833
SS-64 | 22.69763 | 8.783999 | 1.550775 | 36.61906 | 4.021984 | 2.881873 | 2.563867 | 20.77685 | 1.117872 | 19.1709 | 34.33987 | 6.847165 | 11.17954 | 1.929462 | 10.22808 | 53.27424 | 70.82798 | 55.98024 | 56.13606 | 60.40549 | 37.67035 | 44.45173 |  | 2.18227
SS-64 | 24.68648 | 8.761689 | 2.644078 | 36.27225 | 3.873753 | 3.799264 | 2.59066 | 27.81671 | 1.399743 | 17.5891 | 34.53628 | 7.188287 | 12.7059 | 2.374659 | 12.86095 | 50.03298 | 74.827 | 62.7772 | 71.65858 | 60.40549 | 41.42403 | 42.90448 |  | 2.070727
SS-64 | 25.35206 | 8.583074 | 1.814829 | 32.597 | 4.315683 | 3.549029 | 1.872335 | 31.97147 | 1.490776 | 18.50335 | 36.07077 | 7.165599 | 15.13038 | 1.460574 | 13.14907 | 53.31159 | 78.79712 | 59.37342 | 17.9311 | 65.59498 | 40.61914 | 46.10334 |  | 1.929462
SS-65 | 22.96171 | 2.537017 | 0.4894055 | 33.754 | 2.75027 | 3.346498 | 3.0123 | 41.1443 | 2.014477 | 26.80114 | 47.21673 | 9.006907 | 17.74858 | 1.550775 | 14.66119 | 40.49618 | 64.48016 | 48.87091 | 71.56034 | 57.35635 | 32.95306 | 37.55272 |  | 1.698594
SS-65 | 23.73464 | 2.09873 | 0.7128998 | 28.53589 | 2.537017 | 3.064162 | 3.448039 | 40.3428 | 2.154499 | 28.35544 | 41.0823 | 8.090495 | 17.81699 | 0.7128998 | 17.20267 | 43.8026 | 69.33881 | 43.352 | 77.02251 | 54.67047 | 33.50444 | 43.38409 |  | 1.727812
SS-65 | 24.61287 | 0.8183235 | 1.307355 | 28.69092 | 2.510109 | 3.624426 | 2.986305 | 44.41912 | 1.900945 | 25.00625 | 44.12636 | 8.090495 | 19.959 | 0.5661814 | 16.61393 | 29.91678 | 61.15865 | 45.57027 | 72.25099 | 56.48801 | 35.214 | 28.74266 |  | 1.639822
2.320034
2.042643
2.429025
0.7835582
2.126653
0.9206393
14.03737
13.28213
12.44023
4.071182
4.071182
Ave | 27.05878 | 4.755762 | 2.555247 | 28.87636 | 3.601877 | 3.764494 | 3.346819 | 33.05386 | 4.197511 | 25.24781 | 45.02193 | 8.125124 | 17.32268 | 2.516744 | 17.68693 | 39.24391 | 77.75961 | 61.85064 | 66.96321 | 68.42648 | 46.9723 | 48.7802 |  | 5.083763
SD | 4.657901 | 3.160187 | 3.417999 | 7.766586 | 0.7807155 | 0.6594746 | 1.074302 | 15.12371 | 5.250872 | 5.482316 | 9.271912 | 0.9250929 | 3.625583 | 1.794865 | 5.737177 | 11.41516 | 12.90536 | 15.31605 | 21.77896 | 14.26909 | 15.86698 | 16.63933 |  | 4.021984
# | 9 | 9 | 8 | 8 | 9 | 9 | 9 | 9 | 9 | 9 | 9 | 9 | 9 | 9 | 9 | 9 | 9 | 9 | 9 | 9 | 9 | 9 |  | 4.941216
5.788178
| 27.05878 | 4.755762 | 2.555247 | 28.87636 | 3.601877 | 3.764494 | 3.346819 | 33.05386 | 4.197511 | 25.24781 | 45.02193 | 8.125124 | 17.32268 | 2.516744 | 17.68693 | 39.24391 | 77.75961 | 61.85064 | 66.96321 | 68.42648 | 46.9723 | 48.7802 |  | 3.084651
| 4.657901 | 3.160187 | 3.417999 | 7.766586 | 0.7807155 | 0.6594746 | 1.074302 | 15.12371 | 5.250872 | 5.482316 | 9.271912 | 0.9250929 | 3.625583 | 1.794865 | 5.737177 | 11.41516 | 12.90536 | 15.31605 | 21.77896 | 14.26909 | 15.86698 | 16.63933 |  | 4.176409
| 9 | 9 | 8 | 8 | 9 | 9 | 9 | 9 | 9 | 9 | 9 | 9 | 9 | 9 | 9 | 9 | 9 | 9 | 9 | 9 | 9 | 9 |  | 4.357341
3.464512
|  | Ethylenediamine (1,2-en) | 27.05878 | 4.657901 | 9 | [18 empty] | 3.410753
|  | Polyethylenimine, branched (PEI) | 4.755762 | 3.160187 | 9 | [18 empty] | 3.275641
|  | Triethylamine (NET3) | 2.555247 | 3.417999 | 8 | [18 empty] | 3.139449
|  | Tris(2-aminoethyl)amine (TEAE) | 28.87636 | 7.766586 | 8 | [18 empty] | 4.79163
|  | Diisopropylamine (DIPA) | 3.601877 | 0.7807155 | 9 | [18 empty] | 3.383814
|  | Imidazole | 3.764494 | 0.6594746 | 9 | [17 empty] | Ave | 3.882717
|  | 1-Methylimidazole (NMI) | 3.346819 | 1.074302 | 9 | [17 empty] | SD | 3.267457
|  | 4-(Dimethylamino)pyridine (DMAP) | 33.05386 | 15.12371 | 9 | [17 empty] | # | 33
|  | Pyridine | 4.197511 | 5.250872 | 9
|  | 1-Azabicyclo[2.2.2]octane (ABCO) | 25.24781 | 5.482316 | 9 | [18 empty] | 3.882717
|  | 1,4-Diazabicyclo[2.2.2]octane (DABCO) | 45.02193 | 9.271912 | 9 | [18 empty] | 3.267457
|  | Morpholine | 8.125124 | 0.9250929 | 9 | [18 empty] | 33
|  | 1-Methylpiperazine | 17.32268 | 3.625583 | 9
|  | 2,6-Lutidine | 2.516744 | 1.794865 | 9 | [18 empty] | 3.882717 | 3.267457 | 33
|  | 1,1,3,3-Tetramethylguanidine (TMG) | 17.68693 | 5.737177 | 9
|  | 1,5-Diazabicyclo[4.3.0]non-5-ene (DBN) | 39.24391 | 11.41516 | 9
|  | 1,8-diazabicyclo(5.4.0)undec-7-ene (DBU) | 77.75961 | 12.90536 | 9
|  | 7-Methyl-1,5,7-triazabicyclo(4.4.0)dec-5-ene (MTBD) | 61.85064 | 15.31605 | 9
|  | 1,5,7-triazabicyclo(4.4.0)dec-5-ene (TBD) | 66.96321 | 21.77896 | 9
|  | 2-tert-Butylimino-2-diethylamino-1,3-dimethylperhydro-1,3,2-diazaphosphorine (BEMP) | 68.42648 | 14.26909 | 9
|  | Phospazene base P1-t-Bu | 46.9723 | 15.86698 | 9
|  | Phospazene base P2-t-Bu | 48.7802 | 16.63933 | 9
PET

## HTE - UV-Vis - Phenol
Base | Ethylenediamine (1,2-en) | Polyethylenimine, branched (PEI) | Triethylamine (NET3) | Tris(2-aminoethyl)amine (TEAE) | Diisopropylamine (DIPA) | Imidazole | 1-Methylimidazole (NMI) | 4-(Dimethylamino)pyridine (DMAP) | Pyridine | 1-Azabicyclo[2.2.2]octane (ABCO) | 1,4-Diazabicyclo[2.2.2]octane (DABCO) | Morpholine | 1-Methylpiperazine | 2,6-Lutidine | 1,1,3,3-Tetramethylguanidine (TMG) | 1,5-Diazabicyclo[4.3.0]non-5-ene (DBN) | 1,8-diazabicyclo(5.4.0)undec-7-ene (DBU) | 7-Methyl-1,5,7-triazabicyclo(4.4.0)dec-5-ene (MTBD) | 1,5,7-triazabicyclo(4.4.0)dec-5-ene (TBD) | 2-tert-Butylimino-2-diethylamino-1,3-dimethylperhydro-1,3,2-diazaphosphorine (BEMP) | Phospazene base P1-t-Bu | Phospazene base P2-t-Bu |  | Phenol only | PET only
SS-68 | 22.84157 | 4.485456 | 1.727812 | 23.27486 | 4.941216 | 3.0123 | 5.107462 | 61.66554 | 1.053095 | 18.84812 | 40.61914 | 7.685695 | 11.44489 | 2.456114 | 6.251293 | 67.14134 | 67.74207 | 57.63506 | 81.00967 | 53.49864 | 39.3393 | 43.4483 |  | 1.307355 | 1.698594
SS-68 | 23.05794 | 5.554793 | 2.483142 | 17.20267 | 4.654185 | 3.774377 | 5.484515 | 59.25064 | 1.21346 | 20.94126 | 35.46989 | 7.256307 | 12.4845 | 2.154499 | 6.550019 | 62.09091 | 59.20977 | 63.86385 | 82.6004 | 66.72855 | 53.31159 | 42.27042 |  | 2.154499 | 1.727812
SS-68 | 26.87684 | 5.390612 | 2.401874 | 18.73308 | 3.898527 | 3.848952 | 4.3643 | 57.87489 | 0.7128998 | 18.06818 | 41.83019 | 7.052047 | 13.81501 | 2.154499 | 7.052047 | 65.23622 | 71.95415 | 51.83408 | 78.57962 | 57.55531 | 47.62636 | 41.20636 |  | 2.537017 | 1.639822
SS-69 | 19.194 | 5.320032 | 0.01004337 | 9.385129 | 2.723801 | 10.40523 | 3.115854 | 54.36605 | 5.296476 | 1.117872 | 33.80959 | 5.083763 | 12.90526 | 1.756922 | 6.733053 | 48.28024 | 59.57855 | 64.87937 | 52.42109 | 63.90768 | 46.53968 | 45.93628 |  | 1.460574 | 2.320034
SS-69 | 19.88922 | 5.904393 | 0.3683074 | 9.362904 | 2.209965 | 9.829143 | 3.321023 | 51.5062 | 5.012566 | 0.6036342 | 29.41873 | 4.678209 | 13.77056 | 1.929462 | 6.664483 | 58.92435 | 57.79485 | 62.51902 | 53.76142 | 81.80061 | 55.47635 | 58.39754 |  | 1.399743 | 2.042643
SS-69 | 23.49234 | 3.724515 | 0.8527452 | 14.23768 | 2.456114 | 10.02868 | 3.321023 | 57.11839 | 5.390612 | 0.9541474 | 30.04842 | 4.678209 | 13.10473 | 1.727812 | 6.847165 | 57.03926 | 63.6451 | 58.68068 | 50.56811 | 80.11635 | 49.43175 | 50.38925 |  | 1.307355 | 2.429025
SS-70 | 25.20367 | 2.986305 | 2.483142 | 12.75019 | 4.242585 | 3.824123 | 4.726197 | 56.84186 | 5.531381 | 23.00981 | 29.73289 | 8.381825 | 13.97064 | 2.697279 | 16.61393 | 44.61503 | 49.82015 | 52.38424 | 58.68068 | 40.28154 | 33.92089 | 31.0836 |  | 3.115854 | 0.7835582
SS-70 | 26.04825 | 3.295511 | 3.321023 | 7.437389 | 4.630142 | 3.898527 | 4.917398 | 60.53043 | 5.249316 | 24.29464 | 28.17543 | 8.605414 | 14.86213 | 2.644078 | 16.09525 | 45.70313 | 50.60394 | 44.41912 | 51.17995 | 44.19131 | 39.36949 | 33.9766 |  | 2.960265 | 2.126653
SS-70 | 26.59965 | 3.244375 | 3.346498 | 5.060048 | 4.678209 | 4.869708 | 5.296476 | 73.65339 | 5.904393 | 25.30256 | 31.7552 | 8.337056 | 15.13038 | 2.483142 | 14.25995 | 42.04994 | 51.94375 | 48.73145 | 55.82478 | 48.80114 | 37.11345 | 31.03014 |  | 2.320034 | 0.9206393
Ave | 23.68927 | 4.433999 | 1.888287 | 13.04933 | 3.826083 | 5.943449 | 4.406027 | 59.20082 | 3.929356 | 14.79336 | 33.42883 | 6.862058 | 13.49868 | 2.222645 | 9.674132 | 54.56449 | 59.14359 | 56.10521 | 62.73619 | 59.65346 | 44.68098 | 41.97094 | #DIV/0! | 2.062522 | 1.743198
SD | 2.790451 | 1.141906 | 1.229168 | 5.894457 | 1.071465 | 3.146522 | 0.924176 | 6.234616 | 2.21872 | 10.68341 | 4.976968 | 1.623855 | 1.154996 | 0.3678063 | 4.534206 | 9.535881 | 7.681231 | 7.161685 | 13.74906 | 14.79775 | 7.545859 | 9.092762 | #DIV/0! | 0.7208969 | 0.5755681
# | 9 | 9 | 9 | 9 | 9 | 9 | 9 | 9 | 9 | 9 | 9 | 9 | 9 | 9 | 9 | 9 | 9 | 9 | 9 | 9 | 9 | 9 |  | 9 | 9
| 23.68927 | 4.433999 | 1.888287 | 13.04933 | 3.826083 | 5.943449 | 4.406027 | 59.20082 | 3.929356 | 14.79336 | 33.42883 | 6.862058 | 13.49868 | 2.222645 | 9.674132 | 54.56449 | 59.14359 | 56.10521 | 62.73619 | 59.65346 | 44.68098 | 41.97094 |  | 2.062522
| 2.790451 | 1.141906 | 1.229168 | 5.894457 | 1.071465 | 3.146522 | 0.924176 | 6.234616 | 2.21872 | 10.68341 | 4.976968 | 1.623855 | 1.154996 | 0.3678063 | 4.534206 | 9.535881 | 7.681231 | 7.161685 | 13.74906 | 14.79775 | 7.545859 | 9.092762 |  | 0.7208969
| 9 | 9 | 9 | 9 | 9 | 9 | 9 | 9 | 9 | 9 | 9 | 9 | 9 | 9 | 9 | 9 | 9 | 9 | 9 | 9 | 9 | 9 |  | 9
|  | Ethylenediamine (1,2-en) | 23.68927 | 2.790451 | 9
|  | Polyethylenimine, branched (PEI) | 4.433999 | 1.141906 | 9 | [18 empty] | 2.062522 | 0.7208969 | 9
|  | Triethylamine (NET3) | 1.888287 | 1.229168 | 9
|  | Tris(2-aminoethyl)amine (TEAE) | 13.04933 | 5.894457 | 9
|  | Diisopropylamine (DIPA) | 3.826083 | 1.071465 | 9
|  | Imidazole | 5.943449 | 3.146522 | 9
|  | 1-Methylimidazole (NMI) | 4.406027 | 0.924176 | 9
|  | 4-(Dimethylamino)pyridine (DMAP) | 59.20082 | 6.234616 | 9
|  | Pyridine | 3.929356 | 2.21872 | 9
|  | 1-Azabicyclo[2.2.2]octane (ABCO) | 14.79336 | 10.68341 | 9
|  | 1,4-Diazabicyclo[2.2.2]octane (DABCO) | 33.42883 | 4.976968 | 9
|  | Morpholine | 6.862058 | 1.623855 | 9
|  | 1-Methylpiperazine | 13.49868 | 1.154996 | 9
|  | 2,6-Lutidine | 2.222645 | 0.3678063 | 9
|  | 1,1,3,3-Tetramethylguanidine (TMG) | 9.674132 | 4.534206 | 9
|  | 1,5-Diazabicyclo[4.3.0]non-5-ene (DBN) | 54.56449 | 9.535881 | 9
|  | 1,8-diazabicyclo(5.4.0)undec-7-ene (DBU) | 59.14359 | 7.681231 | 9
|  | 7-Methyl-1,5,7-triazabicyclo(4.4.0)dec-5-ene (MTBD) | 56.10521 | 7.161685 | 9
|  | 1,5,7-triazabicyclo(4.4.0)dec-5-ene (TBD) | 62.73619 | 13.74906 | 9
|  | 2-tert-Butylimino-2-diethylamino-1,3-dimethylperhydro-1,3,2-diazaphosphorine (BEMP) | 59.65346 | 14.79775 | 9
|  | Phospazene base P1-t-Bu | 44.68098 | 7.545859 | 9
|  | Phospazene base P2-t-Bu | 41.97094 | 9.092762 | 9
|  | Phenol | 2.062522 | 0.7208969 | 9
|  | PET | 1.743198 | 0.5755681 | 9

## HTE - UV-Vis - PVP
Base | Ethylenediamine (1,2-en) | Polyethylenimine, branched (PEI) | Triethylamine (NET3) | Tris(2-aminoethyl)amine (TEAE) | Diisopropylamine (DIPA) | Imidazole | 1-Methylimidazole (NMI) | 4-(Dimethylamino)pyridine (DMAP) | Pyridine | 1-Azabicyclo[2.2.2]octane (ABCO) | 1,4-Diazabicyclo[2.2.2]octane (DABCO) | Morpholine | 1-Methylpiperazine | 2,6-Lutidine | 1,1,3,3-Tetramethylguanidine (TMG) | 1,5-Diazabicyclo[4.3.0]non-5-ene (DBN) | 1,8-diazabicyclo(5.4.0)undec-7-ene (DBU) | 7-Methyl-1,5,7-triazabicyclo(4.4.0)dec-5-ene (MTBD) | 1,5,7-triazabicyclo(4.4.0)dec-5-ene (TBD) | 2-tert-Butylimino-2-diethylamino-1,3-dimethylperhydro-1,3,2-diazaphosphorine (BEMP) | Phospazene base P1-t-Bu | Phospazene base P2-t-Bu |  | PVP | PET
SS-18 | 20.68303 | 11.04686 | 2.59066 | 11.8208 | 4.021984 | 2.014477 | 4.750163 | 41.02036 | 2.292621 | 19.74979 | 29.00195 | 6.89275 | 11.59967 | 3.873753 | 15.44388 | 28.79445 | 40.18977 | 22.29107 | 32.05274 | 40.00661 | 35.07225 | 31.59343 |  | 0 | 14.03737
SS-18 | 21.48352 | 17.79418 | 2.697279 | 11.6439 | 1.900945 | 1.814829 | 6.504168 | 42.65012 | 2.483142 | 18.66411 | 30.39181 | 4.509622 | 14.7728 | 4.941216 | 14.59426 | 34.4801 | 47.76348 | 22.12421 | 34.14403 | 43.48043 | 32.73373 | 32.54238 |  | 0 | 13.28213
SS-18 | 19.77302 | 13.34869 | 2.617396 | 11.467 | 3.649494 | 1.117872 | 2.563867 | 37.55272 | 1.307355 | 17.3162 | 27.30722 | 8.583074 | 15.24228 | 5.107462 | 9.407353 | 36.38766 | 45.66989 | 21.48352 | 32.76111 | 49.15073 | 35.49839 | 28.51009 |  | 0 | 12.44023
SS-66 | 29.184 | 18.22831 | 4.941216 | 18.48041 | 9.762597 | 7.437389 | 7.933282 | 50.49651 | 3.549029 | 30.60396 | 42.11286 | 9.762597 | 21.10596 | 12.21895 | 13.81501 | 31.29781 | 74.87848 | 43.93191 | 65.32573 | 61.70795 | 45.76966 | 63.25315 |  | 0 | 4.071182
SS-66 | 32.46054 | 12.35171 | 4.412828 | 21.05888 | 22.67366 | 6.89275 | 6.618724 | 51.10767 | 3.064162 | 30.33888 | 39.97613 | 12.7059 | 25.77401 | 8.739376 | 17.3162 | 33.09049 | 75.08478 | 47.69488 | 64.2594 | 79.39872 | 50.38925 | 57.35635 |  | 11.42278 | 4.071182
SS-66 | 30.10114 | 10.31667 | 4.9888 | 18.96329 | 7.414778 | 7.820827 | 8.783999 | 54.74679 | 3.674532 | 28.97598 | 44.74596 | 11.68812 | 20.68303 | 6.687348 | 14.9962 | 35.72676 | 79.12463 | 46.37151 | 64.03936 | 66.50031 | 47.8665 | 49.08066 |  | 0.1886102 | 5.083763
SS-67 | 38.05408 | 24.73559 | 6.89275 | 16.59134 | 10.02868 | 5.578191 | 9.029179 | 30.10114 | 5.107462 | 29.81164 | 60.23928 | 18.77908 | 18.8251 | 9.784781 | 26.12321 | 32.07986 | 62.34744 | 58.1558 | 95.85523 |  | 75.03314 | 64.83489 |  | 0 | 4.021984
SS-67 | 40.18977 | 18.15966 | 7.910802 | 17.81699 | 10.73719 | 7.165599 | 8.00069 | 38.20225 | 6.135938 | 31.29781 | 57.27693 | 17.95394 | 27.71454 | 8.605414 | 30.81673 | 33.94874 | 63.16636 | 59.25064 | 83.40921 |  | 68.86528 | 62.56198 |  | 0 | 4.941216
SS-67 | 41.51754 | 10.20593 | 5.249316 | 15.57843 | 11.73235 | 5.320032 | 7.09749 | 38.20225 | 5.857944 | 31.83622 | 57.47565 | 15.55599 | 22.3388 | 8.538381 | 28.04712 | 31.0836 | 64.08331 | 55.39917 | 74.67279 |  | 61.07454 | 63.6451 |  | 0 | 5.788178
| Ethylenediamine (1,2-en) | Polyethylenimine, branched (PEI) | Triethylamine (NET3) | Tris(2-aminoethyl)amine (TEAE) | Diisopropylamine (DIPA) | Imidazole | 1-Methylimidazole (NMI) | 4-(Dimethylamino)pyridine (DMAP) | Pyridine | 1-Azabicyclo[2.2.2]octane (ABCO) | 1,4-Diazabicyclo[2.2.2]octane (DABCO) | Morpholine | 1-Methylpiperazine | 2,6-Lutidine | 1,1,3,3-Tetramethylguanidine (TMG) | 1,5-Diazabicyclo[4.3.0]non-5-ene (DBN) | 1,8-diazabicyclo(5.4.0)undec-7-ene (DBU) | 7-Methyl-1,5,7-triazabicyclo(4.4.0)dec-5-ene (MTBD) | 1,5,7-triazabicyclo(4.4.0)dec-5-ene (TBD) | 2-tert-Butylimino-2-diethylamino-1,3-dimethylperhydro-1,3,2-diazaphosphorine (BEMP) | Phospazene base P1-t-Bu | Phospazene base P2-t-Bu |  | PVP | PET
Ave | 30.38296 | 15.13196 | 4.700116 | 15.93567 | 9.102408 | 5.017996 | 6.809063 | 42.67554 | 3.719132 | 26.51051 | 43.16975 | 11.82568 | 19.78402 | 7.610742 | 18.95111 | 32.98772 | 61.36757 | 41.85586 | 60.7244 | 56.70746 | 50.25586 | 50.37534 | #DIV/0! | 1.290154 | 7.52636
SD | 8.446088 | 4.913277 | 1.885492 | 3.558559 | 6.177741 | 2.663026 | 2.061137 | 7.945935 | 1.665162 | 6.036129 | 12.86693 | 4.914819 | 5.261874 | 2.676196 | 7.433279 | 2.426737 | 14.0427 | 15.80204 | 23.18005 | 15.14447 | 15.24168 | 15.40614 | #DIV/0! | 3.800246 | 4.351666
# | 9 | 9 | 9 | 9 | 9 | 9 | 9 | 9 | 9 | 9 | 9 | 9 | 9 | 9 | 9 | 9 | 9 | 9 | 9 | 6 | 9 | 9 |  | 9 | 9
| 30.38296 | 15.13196 | 4.700116 | 15.93567 | 9.102408 | 5.017996 | 6.809063 | 42.67554 | 3.719132 | 26.51051 | 43.16975 | 11.82568 | 19.78402 | 7.610742 | 18.95111 | 32.98772 | 61.36757 | 41.85586 | 60.7244 | 56.70746 | 50.25586 | 50.37534 |  | 1.290154 | 7.52636
| 8.446088 | 4.913277 | 1.885492 | 3.558559 | 6.177741 | 2.663026 | 2.061137 | 7.945935 | 1.665162 | 6.036129 | 12.86693 | 4.914819 | 5.261874 | 2.676196 | 7.433279 | 2.426737 | 14.0427 | 15.80204 | 23.18005 | 15.14447 | 15.24168 | 15.40614 |  | 3.800246 | 4.351666
| 9 | 9 | 9 | 9 | 9 | 9 | 9 | 9 | 9 | 9 | 9 | 9 | 9 | 9 | 9 | 9 | 9 | 9 | 9 | 6 | 9 | 9 |  | 9 | 9
|  | Ave | SD | #
| Ethylenediamine (1,2-en) | 30.38296 | 8.446088 | 9
| Polyethylenimine, branched (PEI) | 15.13196 | 4.913277 | 9
| Triethylamine (NET3) | 4.700116 | 1.885492 | 9
| Tris(2-aminoethyl)amine (TEAE) | 15.93567 | 3.558559 | 9
| Diisopropylamine (DIPA) | 9.102408 | 6.177741 | 9
| Imidazole | 5.017996 | 2.663026 | 9
| 1-Methylimidazole (NMI) | 6.809063 | 2.061137 | 9
| 4-(Dimethylamino)pyridine (DMAP) | 42.67554 | 7.945935 | 9
| Pyridine | 3.719132 | 1.665162 | 9
| 1-Azabicyclo[2.2.2]octane (ABCO) | 26.51051 | 6.036129 | 9
| 1,4-Diazabicyclo[2.2.2]octane (DABCO) | 43.16975 | 12.86693 | 9
| Morpholine | 11.82568 | 4.914819 | 9
| 1-Methylpiperazine | 19.78402 | 5.261874 | 9
| 2,6-Lutidine | 7.610742 | 2.676196 | 9
| 1,1,3,3-Tetramethylguanidine (TMG) | 18.95111 | 7.433279 | 9
| 1,5-Diazabicyclo[4.3.0]non-5-ene (DBN) | 32.98772 | 2.426737 | 9
| 1,8-diazabicyclo(5.4.0)undec-7-ene (DBU) | 61.36757 | 14.0427 | 9
| 7-Methyl-1,5,7-triazabicyclo(4.4.0)dec-5-ene (MTBD) | 41.85586 | 15.80204 | 9
| 1,5,7-triazabicyclo(4.4.0)dec-5-ene (TBD) | 60.7244 | 23.18005 | 9
| 2-tert-Butylimino-2-diethylamino-1,3-dimethylperhydro-1,3,2-diazaphosphorine (BEMP) | 56.70746 | 15.14447 | 6
| Phospazene base P1-t-Bu | 50.25586 | 15.24168 | 9
| Phospazene base P2-t-Bu | 50.37534 | 15.40614 | 9
| PVP | 1.290154 | 3.800246 | 9
| PET | 7.52636 | 4.351666 | 9

## HTE - UV-Vis - PVP-co-PMMA
Base | Ethylenediamine (1,2-en) | Polyethylenimine, branched (PEI) | Triethylamine (NET3) | Tris(2-aminoethyl)amine (TEAE) | Diisopropylamine (DIPA) | Imidazole | 1-Methylimidazole (NMI) | 4-(Dimethylamino)pyridine (DMAP) | Pyridine | 1-Azabicyclo[2.2.2]octane (ABCO) | 1,4-Diazabicyclo[2.2.2]octane (DABCO) | Morpholine | 1-Methylpiperazine | 2,6-Lutidine | 1,1,3,3-Tetramethylguanidine (TMG) | 1,5-Diazabicyclo[4.3.0]non-5-ene (DBN) | 1,8-diazabicyclo(5.4.0)undec-7-ene (DBU) | 7-Methyl-1,5,7-triazabicyclo(4.4.0)dec-5-ene (MTBD) | 1,5,7-triazabicyclo(4.4.0)dec-5-ene (TBD) | 2-tert-Butylimino-2-diethylamino-1,3-dimethylperhydro-1,3,2-diazaphosphorine (BEMP) | Phospazene base P1-t-Bu | Phospazene base P2-t-Bu |  | PVP-co_PMMA only | PET only
SS-20 |  | 12.33401 |  |  | 4.943352 |  |  | 8.552566 | 0 | 17.48968 | 39.1703 |  |  | 0 | 20.12975 | 48.50279 | 58.19963 | 16.49528 | 16.14165 | 47.9072 | 39.4785 | 0 |  | 0.01055841 | 3.084651
SS-20 | 26.34046 | 14.73385 |  |  | 8.764597 | 5.344469 | 2.058293 | 13.63695 | 0 | 24.5192 | 42.79928 |  | 24.01293 | 0 | 21.44839 | 41.8662 | 39.72604 | 23.5597 | 44.30559 | 49.70969 | 36.9006 | 18.53899 |  |  | 4.176409
SS-20 | 4.842288 | 22.6101 | 0.08542239 |  | 7.437581 |  |  | 15.81225 | 0 | 44.93747 | 42.15444 | 8.788132 |  | 0 | 27.12192 | 47.9072 | 60.17251 | 7.174326 | 42.99391 | 49.6381 | 40.06784 | 22.31218 |  | 11.56687 | 4.357341
SS-72 | 29.05533 |  | 8.999741 |  |  | 8.198233 | 9.281358 | 17.18118 | 10.49637 | 38.37522 | 62.03171 | 26.67819 | 36.10089 | 0 | 19.7663 | 33.10044 |  |  |  | 57.434 | 46.86861 | 12.75253 |  |  | 3.464512
SS-72 | 34.01061 |  | 14.99123 |  |  | 11.65986 | 11.79935 | 15.83576 | 8.858708 | 40.22375 | 46.18483 | 24.6208 | 50.35734 | 0 | 24.36702 | 36.75183 |  |  |  | 57.8359 | 51.92971 | 15.36614 |  | 1.003078 | 3.410753
SS-72 | 22.70961 |  | 13.63695 |  |  | 11.07845 | 4.79163 | 13.77676 | 11.8226 | 37.13928 | 61.94611 | 25.38656 | 47.38594 | 0 | 18.75467 | 37.01984 |  | 25.23287 |  | 60.50686 | 50.53833 | 16.14165 |  | 1.630302 | 3.275641
SS-73 | 19.93576 |  | 23.53459 | 44.704 |  | 12.24102 | 6.011546 | 12.58975 | 11.47386 | 39.10882 | 50.75615 |  |  | 0 | 11.79935 | 42.96143 | 67.83334 | 20.73819 | 21.79301 |  | 54.33883 | 17.32348 |  |  | 3.139449
SS-73 | 23.23375 |  | 17.20489 | 35.95377 |  | 10.26324 | 5.790414 | 14.05656 | 6.644502 | 34.44116 | 47.69823 |  |  | 0 | 14.33661 | 46.01494 | 68.2533 | 17.01534 | 17.91795 | 55.1481 | 48.36219 | 13.98659 |  |  | 4.79163
SS-73 | 14.68708 |  | 15.67126 | 36.07144 |  | 8.905737 | 2.467758 | 11.21804 | 4.842288 | 26.86061 | 42.28293 |  |  | 0 | 13.98659 | 45.20526 | 53.69061 | 14.8742 | 23.63509 | 46.38925 | 53.27442 | 15.1786 |  |  | 3.383814
Ave | 21.85186 | 16.55932 | 13.4463 | 38.90973 | 7.04851 | 9.670145 | 6.028621 | 13.62887 | 6.015369 | 33.67724 | 48.336 | 21.36842 | 39.46428 | 0 | 19.07895 | 42.14777 | 57.97924 | 17.86999 | 27.79786 | 53.07114 | 46.86211 | 14.62224 | #DIV/0! | 3.552701 | 3.676022
SD | 8.998803 | 5.375756 | 7.320737 | 5.018322 | 1.940106 | 2.393247 | 3.509797 | 2.624929 | 5.025048 | 8.84707 | 8.464748 | 8.429724 | 11.99261 | 0 | 5.017016 | 5.429868 | 10.5744 | 6.06635 | 12.57213 | 5.287993 | 6.503613 | 6.150753 | #DIV/0! | 5.38423 | 0.6080285
# | 8 | 3 | 7 | 3 | 3 | 7 | 7 | 9 | 9 | 9 | 9 | 4 | 4 | 9 | 9 | 9 | 6 | 7 | 6 | 8 | 9 | 9 |  | 4 | 9
| 21.85186 | 16.55932 | 13.4463 | 38.90973 | 7.04851 | 9.670145 | 6.028621 | 13.62887 | 6.015369 | 33.67724 | 48.336 | 21.36842 | 39.46428 | 0 | 19.07895 | 42.14777 | 57.97924 | 17.86999 | 27.79786 | 53.07114 | 46.86211 | 14.62224 |  | 3.552701
| 8.998803 | 5.375756 | 7.320737 | 5.018322 | 1.940106 | 2.393247 | 3.509797 | 2.624929 | 5.025048 | 8.84707 | 8.464748 | 8.429724 | 11.99261 | 0 | 5.017016 | 5.429868 | 10.5744 | 6.06635 | 12.57213 | 5.287993 | 6.503613 | 6.150753 |  | 5.38423
| 8 | 3 | 7 | 3 | 3 | 7 | 7 | 9 | 9 | 9 | 9 | 4 | 4 | 9 | 9 | 9 | 6 | 7 | 6 | 8 | 9 | 9 |  | 4
|  |  | Ave | SD | #
|  | Ethylenediamine (1,2-en) | 21.85186 | 8.998803 | 8
|  | Polyethylenimine, branched (PEI) | 16.55932 | 5.375756 | 3
|  | Triethylamine (NET3) | 13.4463 | 7.320737 | 7
|  | Tris(2-aminoethyl)amine (TEAE) | 38.90973 | 5.018322 | 3
|  | Diisopropylamine (DIPA) | 7.04851 | 1.940106 | 3
|  | Imidazole | 9.670145 | 2.393247 | 7
|  | 1-Methylimidazole (NMI) | 6.028621 | 3.509797 | 7
|  | 4-(Dimethylamino)pyridine (DMAP) | 13.62887 | 2.624929 | 9
|  | Pyridine | 6.015369 | 5.025048 | 9
|  | 1-Azabicyclo[2.2.2]octane (ABCO) | 33.67724 | 8.84707 | 9
|  | 1,4-Diazabicyclo[2.2.2]octane (DABCO) | 48.336 | 8.464748 | 9
|  | Morpholine | 21.36842 | 8.429724 | 4
|  | 1-Methylpiperazine | 39.46428 | 11.99261 | 4
|  | 2,6-Lutidine | 0 | 0 | 9
|  | 1,1,3,3-Tetramethylguanidine (TMG) | 19.07895 | 5.017016 | 9
|  | 1,5-Diazabicyclo[4.3.0]non-5-ene (DBN) | 42.14777 | 5.429868 | 9
|  | 1,8-diazabicyclo(5.4.0)undec-7-ene (DBU) | 57.97924 | 10.5744 | 6
|  | 7-Methyl-1,5,7-triazabicyclo(4.4.0)dec-5-ene (MTBD) | 17.86999 | 6.06635 | 7
|  | 1,5,7-triazabicyclo(4.4.0)dec-5-ene (TBD) | 27.79786 | 12.57213 | 6
|  | 2-tert-Butylimino-2-diethylamino-1,3-dimethylperhydro-1,3,2-diazaphosphorine (BEMP) | 53.07114 | 5.287993 | 8
|  | Phospazene base P1-t-Bu | 46.86211 | 6.503613 | 9
|  | Phospazene base P2-t-Bu | 14.62224 | 6.150753 | 9
|  | PVP | 3.552701 | 5.38423 | 4
|  | PET | 3.676022 | 0.6080285 | 9

## HTE - Gravimetric - PVP
Exp Code |  |  | SS-C-018 |  | SS-C-66 |  | SS-C-67
Run # |  |  | 1 |  | 2 |  | 3
Pellet Grouping |  |  | Mixed (16.6-21.7 mg) |  | 20-21 mg |  | 20-21 mg
Average mass |  |  | 18.865 |  | 20.41667 |  | 20.41667
| Polymer/base | Metal | Pellet, mg (after) | Gravimetric | Pellet, mg (after) | Gravimetric | Pellet, mg (after) | Gravimetric | Average | SD | Number counted
1 | PVP | Triethylamine (NET3) | 24.6 | -30.40021 | 19.7 | 3.510204 | 20.1 | 1.55102 | 2.530612 | 0.9795918 | 2 |  | Triethylamine (NET3) |  |  |  | 3
2 | PVP | Tris(2-aminoethyl)amine (TEAE) | 12.7 | 32.67957 | 14.9 | 27.02041 | 15.3 | 25.06122 | 28.25373 | 3.230129 | 3 |  | Tris(2-aminoethyl)amine (TEAE) |  |  |  | 4
3 | PVP | 4-(Dimethylamino)pyridine (DMAP) | 9.1 | 51.76252 | 7.1 | 65.22449 | 11.3 | 44.65306 | 53.88002 | 8.530681 | 3 |  | 4-(Dimethylamino)pyridine (DMAP) |  |  |  | 8
4 | PVP | Pyridine | 14.6 | 22.608 | 20.1 | 1.55102 | 20.7 | -1.387755 | 7.590423 | 10.68659 | 3 |  | Pyridine |  |  |  | 9
5 | PVP | Ethylenediamine (1,2-en) | 11.4 | 39.57063 | 12.5 | 38.77551 | 13.3 | 34.85714 | 37.73443 | 2.060281 | 3 |  | Ethylenediamine (1,2-en) |  |  |  | 1
6 | PVP | 1-Methylimidazole (NMI) | 18.8 | 0.3445534 | 19.1 | 6.44898 | 19.5 | 4.489796 | 3.76111 | 2.54483 | 3 |  | 1-Methylimidazole (NMI) |  |  |  | 7
7 | PVP | Imidazole | 19.6 | -3.896104 | 19.1 | 6.44898 | 19.3 | 5.469388 | 2.674088 | 4.663008 | 3 |  | Imidazole |  |  |  | 6
8 | PVP | 1-Azabicyclo[2.2.2]octane (ABCO) | 12.1 | 35.86006 | 10.7 | 47.59184 | 12 | 41.22449 | 41.55879 | 4.795309 | 3 |  | 1-Azabicyclo[2.2.2]octane (ABCO) |  |  |  | 10
9 | PVP | 1,4-Diazabicyclo[2.2.2]octane (DABCO) | 13.9 | 26.31858 | 9.5 | 53.46939 | 7.4 | 63.7551 | 47.84769 | 15.7919 | 3 |  | 1,4-Diazabicyclo[2.2.2]octane (DABCO) |  |  |  | 11
10 | PVP | 1,8-diazabicyclo(5.4.0)undec-7-ene (DBU) | 5.8 | 69.25523 | 8.4 | 58.85714 | 8.3 | 59.34694 | 62.48644 | 4.790436 | 3 |  | 1,8-diazabicyclo(5.4.0)undec-7-ene (DBU) |  |  |  | 17
11 | PVP | 1,5,7-triazabicyclo(4.4.0)dec-5-ene (TBD) | 7.6 | 59.71376 | 5.6 | 72.57143 | 5 | 75.5102 | 69.26513 | 6.859575 | 3 |  | 1,5,7-triazabicyclo(4.4.0)dec-5-ene (TBD) |  |  |  | 19
12 | PVP | 7-Methyl-1,5,7-triazabicyclo(4.4.0)dec-5-ene (MTBD) | 7.6 | 59.71376 | 8.1 | 60.32653 | 6.7 | 67.18367 | 62.40799 | 3.386174 | 3 |  | 7-Methyl-1,5,7-triazabicyclo(4.4.0)dec-5-ene (MTBD) |  |  |  | 18
13 | PVP | 1,1,3,3-Tetramethylguanidine (TMG) | 16.8 | 10.9462 | 16.8 | 17.71429 | 16.1 | 21.14286 | 16.60111 | 4.236534 | 3 |  | 1,1,3,3-Tetramethylguanidine (TMG) |  |  |  | 15
14 | PVP | 2-tert-Butylimino-2-diethylamino-1,3-dimethylperhydro-1,3,2-diazaphosphorine (BEMP) | 9.1 | 51.76252 | 6.9 | 66.20408 | 5 | 75.5102 | 64.49227 | 9.77022 | 3 |  | 2-tert-Butylimino-2-diethylamino-1,3-dimethylperhydro-1,3,2-diazaphosphorine (BEMP) |  |  |  | 20
15 | PVP | Phospazene base P1-t-Bu | 12.4 | 34.26981 | 8.9 | 56.40816 | 7.5 | 63.26531 | 51.31443 | 12.3732 | 3 |  | Phospazene base P1-t-Bu |  |  |  | 21
16 | PVP | Phospazene base P2-t-Bu | 12.2 | 35.32998 | 9.3 | 54.44898 | 8.7 | 57.38776 | 49.05557 | 9.779334 | 3 |  | Phospazene base P2-t-Bu |  |  |  | 22
17 | PVP | 1-Methylpiperazine | 14.9 | 21.01776 |  | 100 | 16.3 | 20.16327 | 17.53163 | 0.4272462 | 2 |  | 1-Methylpiperazine |  |  |  | 13
18 | PVP | Morpholine | 18.6 | 1.404718 | 19.1 | 6.44898 | 17.6 | 13.79592 | 12.9483 | 5.087719 | 3 |  | Morpholine |  |  |  | 12
19 | PVP | Diisopropylamine (DIPA) | 17.1 | 9.35595 | 19.1 | 6.44898 | 19 | 6.938776 | 10.16259 | 1.270744 | 3 |  | Diisopropylamine (DIPA) |  |  |  | 14
20 | PVP | 2,6-Lutidine | 20.6 | -9.196926 | 20.2 | 1.061224 | 19.7 | 3.510204 | 8.390476 | 5.504526 | 3 |  | 2,6-Lutidine |  |  |  | 5
21 | PVP | - | 24.6 | -30.40021 | 20 | 2.040816 | 20.2 | 1.061224 | 1.55102 | 0.4897959 | 2 |  | - |  |  |  | 23
22 | - | PET only | 19.1 | -1.245693 | 20.8 | -1.877551 | 20.4 | 0.08163265 | 0 | 0.8164584 | 3 |  | PET only |  |  |  | 24
23 | - | ZnOAc/DMAP (Cat control) | - |  | 0.7 | 96.57143 | 0.3 | 98.53061 | 97.55102 | 0.9795918 | 2 |  | ZnOAc/DMAP (Cat control)
24 |  | PEI | 18.3 | 11.22007 | 18.8 | 7.918367 | 19.5 | 4.489796 | 6.204082 | 1.714286 | 3 |  | PEI |  |  |  | 2
25 |  | DBN | 9.5 | 57.8673 | 8 | 60.81633 | 9.5 | 53.46939 | 57.14286 | 3.673469 | 3 |  | DBN |  |  |  | 16
Third run (same day as SS-66/7)
|  |  | lost sample…. | Corrected value, negative gravimetric. |  |  |  |  | PET Only |  |  |  |  | Average | SD | Number counted
[9 empty] | 0 | 0.8413462 | 0.08163265 | 0 |  | 0.2307447 | 0.3541027 | 4
Re-organised (01/09/25)
5 | PVP | Ethylenediamine (1,2-en) | 11.4 | 39.57063 | 12.5 | 38.77551 | 13.3 | 34.85714 | 37.73443 | 2.060281 | 3 |  | Ethylenediamine (1,2-en) |  |  |  | 1
24 |  | PEI | 18.3 | 11.22007 | 18.8 | 7.918367 | 19.5 | 4.489796 | 6.204082 | 1.714286 | 3 |  | PEI |  |  |  | 2
1 | PVP | Triethylamine (NET3) | 24.6 | -30.40021 | 19.7 | 3.510204 | 20.1 | 1.55102 | 2.530612 | 0.9795918 | 2 |  | Triethylamine (NET3) |  |  |  | 3
2 | PVP | Tris(2-aminoethyl)amine (TEAE) | 12.7 | 32.67957 | 14.9 | 27.02041 | 15.3 | 25.06122 | 28.25373 | 3.230129 | 3 |  | Tris(2-aminoethyl)amine (TEAE) |  |  |  | 4
20 | PVP | 2,6-Lutidine | 20.6 | -9.196926 | 20.2 | 1.061224 | 19.7 | 3.510204 | 8.390476 | 5.504526 | 3 |  | 2,6-Lutidine |  |  |  | 5
7 | PVP | Imidazole | 19.6 | -3.896104 | 19.1 | 6.44898 | 19.3 | 5.469388 | 2.674088 | 4.663008 | 3 |  | Imidazole |  |  |  | 6
6 | PVP | 1-Methylimidazole (NMI) | 18.8 | 0.3445534 | 19.1 | 6.44898 | 19.5 | 4.489796 | 3.76111 | 2.54483 | 3 |  | 1-Methylimidazole (NMI) |  |  |  | 7
3 | PVP | 4-(Dimethylamino)pyridine (DMAP) | 9.1 | 51.76252 | 7.1 | 65.22449 | 11.3 | 44.65306 | 53.88002 | 8.530681 | 3 |  | 4-(Dimethylamino)pyridine (DMAP) |  |  |  | 8
4 | PVP | Pyridine | 14.6 | 22.608 | 20.1 | 1.55102 | 20.7 | -1.387755 | 7.590423 | 10.68659 | 3 |  | Pyridine |  |  |  | 9
8 | PVP | 1-Azabicyclo[2.2.2]octane (ABCO) | 12.1 | 35.86006 | 10.7 | 47.59184 | 12 | 41.22449 | 41.55879 | 4.795309 | 3 |  | 1-Azabicyclo[2.2.2]octane (ABCO) |  |  |  | 10
9 | PVP | 1,4-Diazabicyclo[2.2.2]octane (DABCO) | 13.9 | 26.31858 | 9.5 | 53.46939 | 7.4 | 63.7551 | 47.84769 | 15.7919 | 3 |  | 1,4-Diazabicyclo[2.2.2]octane (DABCO) |  |  |  | 11
18 | PVP | Morpholine | 18.6 | 1.404718 | 19.1 | 6.44898 | 17.6 | 13.79592 | 12.9483 | 5.087719 | 3 |  | Morpholine |  |  |  | 12
17 | PVP | 1-Methylpiperazine | 14.9 | 21.01776 |  | 100 | 16.3 | 20.16327 | 17.53163 | 0.4272462 | 2 |  | 1-Methylpiperazine |  |  |  | 13
19 | PVP | Diisopropylamine (DIPA) | 17.1 | 9.35595 | 19.1 | 6.44898 | 19 | 6.938776 | 10.16259 | 1.270744 | 3 |  | Diisopropylamine (DIPA) |  |  |  | 14
13 | PVP | 1,1,3,3-Tetramethylguanidine (TMG) | 16.8 | 10.9462 | 16.8 | 17.71429 | 16.1 | 21.14286 | 16.60111 | 4.236534 | 3 |  | 1,1,3,3-Tetramethylguanidine (TMG) |  |  |  | 15
25 |  | DBN | 9.5 | 57.8673 | 8 | 60.81633 | 9.5 | 53.46939 | 57.14286 | 3.673469 | 3 |  | DBN |  |  |  | 16
10 | PVP | 1,8-diazabicyclo(5.4.0)undec-7-ene (DBU) | 5.8 | 69.25523 | 8.4 | 58.85714 | 8.3 | 59.34694 | 62.48644 | 4.790436 | 3 |  | 1,8-diazabicyclo(5.4.0)undec-7-ene (DBU) |  |  |  | 17
12 | PVP | 7-Methyl-1,5,7-triazabicyclo(4.4.0)dec-5-ene (MTBD) | 7.6 | 59.71376 | 8.1 | 60.32653 | 6.7 | 67.18367 | 62.40799 | 3.386174 | 3 |  | 7-Methyl-1,5,7-triazabicyclo(4.4.0)dec-5-ene (MTBD) |  |  |  | 18
11 | PVP | 1,5,7-triazabicyclo(4.4.0)dec-5-ene (TBD) | 7.6 | 59.71376 | 5.6 | 72.57143 | 5 | 75.5102 | 69.26513 | 6.859575 | 3 |  | 1,5,7-triazabicyclo(4.4.0)dec-5-ene (TBD) |  |  |  | 19
14 | PVP | 2-tert-Butylimino-2-diethylamino-1,3-dimethylperhydro-1,3,2-diazaphosphorine (BEMP) | 9.1 | 51.76252 | 6.9 | 66.20408 | 5 | 75.5102 | 64.49227 | 9.77022 | 3 |  | 2-tert-Butylimino-2-diethylamino-1,3-dimethylperhydro-1,3,2-diazaphosphorine (BEMP) |  |  |  | 20
15 | PVP | Phospazene base P1-t-Bu | 12.4 | 34.26981 | 8.9 | 56.40816 | 7.5 | 63.26531 | 51.31443 | 12.3732 | 3 |  | Phospazene base P1-t-Bu |  |  |  | 21
16 | PVP | Phospazene base P2-t-Bu | 12.2 | 35.32998 | 9.3 | 54.44898 | 8.7 | 57.38776 | 49.05557 | 9.779334 | 3 |  | Phospazene base P2-t-Bu |  |  |  | 22
21 | PVP | - | 24.6 | -30.40021 | 20 | 2.040816 | 20.2 | 1.061224 | 1.55102 | 0.4897959 | 2 |  | - |  |  |  | 23
22 | - | PET only | 19.1 | -1.245693 | 20.8 | -1.877551 | 20.4 | 0.08163265 | 0 | 0.8164584 | 3 |  | PET only |  |  |  | 24
23 | - | ZnOAc/DMAP (Cat control) | - |  | 0.7 | 96.57143 | 0.3 | 98.53061 | 97.55102 | 0.9795918 | 2 |  | ZnOAc/DMAP (Cat control)

## HTE - Gravimetric - PVP-co-PMMA
Exp Code |  |  | SS-C-020 |  | SS-C-72 |  | SS-C-73
Run # |  |  | 1 |  | 2 |  | 3
Pellet Grouping |  |  | Mixed (16.6-21.7 mg) |  | 19-20 mg |  | 19-20 mg
Average mass |  |  | 18.865 |  | 19.41333 |  | 19.41333
| Polymer/base | Metal | Pellet, mg (after) | Gravimetric | Pellet, mg (after) | Gravimetric | Pellet, mg (after) | Gravimetric | Average | SD | Number counted
1 | PVP-co-PMMA | Triethylamine (NET3) | 18.5 | 1.9348 | 18 | 7.28022 | 19.2 | 1.098901 | 3.437974 | 2.738226 | 3 | Triethylamine (NET3) |  | 3
2 | PVP-co-PMMA | Tris(2-aminoethyl)amine (TEAE) | 11.7 | 37.98039 | 14.9 | 23.24863 | 15.5 | 20.15797 | 27.12899 | 7.776143 | 3 | Tris(2-aminoethyl)amine (TEAE) |  | 4
3 | PVP-co-PMMA | 4-(Dimethylamino)pyridine (DMAP) | 6 | 68.19507 | 9.8 | 49.51923 | 9.3 | 52.09478 | 56.60303 | 8.263977 | 3 | 4-(Dimethylamino)pyridine (DMAP) | Brittle pellets. | 8
4 | PVP-co-PMMA | Pyridine | 18.6 | 1.404718 | 19 | 2.129121 | 18.8 | 3.159341 | 2.23106 | 0.7199394 | 3 | Pyridine |  | 9
5 | PVP-co-PMMA | Ethylenediamine (1,2-en) | 16.2 | 14.12669 | 13.7 | 29.42995 | 14.1 | 27.36951 | 23.64205 | 6.780751 | 3 | Ethylenediamine (1,2-en) |  | 1
6 | PVP-co-PMMA | 1-Methylimidazole (NMI) | 19.3 | -2.305857 | 19.2 | 1.098901 | 19.1 | 1.614011 | 0.1356849 | 1.739192 | 3 | 1-Methylimidazole (NMI) |  | 7
7 | PVP-co-PMMA | Imidazole | 20.3 | -7.606679 | 19.5 | -0.4464286 | 18.2 | 6.25 | 2.901786 | 5.658022 | 3 | Imidazole |  | 6
8 | PVP-co-PMMA | 1-Azabicyclo[2.2.2]octane (ABCO) | 11.2 | 40.6308 | 11.5 | 40.76236 | 12.3 | 36.64148 | 39.34488 | 1.912345 | 3 | 1-Azabicyclo[2.2.2]octane (ABCO) |  | 10
9 | PVP-co-PMMA | 1,4-Diazabicyclo[2.2.2]octane (DABCO) | 9.9 | 47.52187 | 12.3 | 36.64148 | 12.5 | 35.61126 | 39.92487 | 5.388326 | 3 | 1,4-Diazabicyclo[2.2.2]octane (DABCO) |  | 11
10 | PVP-co-PMMA | 1,8-diazabicyclo(5.4.0)undec-7-ene (DBU) | 4 | 78.79671 | 7.5 | 61.36676 | 8.1 | 58.2761 | 66.14652 | 9.033586 | 3 | 1,8-diazabicyclo(5.4.0)undec-7-ene (DBU) |  | 17
11 | PVP-co-PMMA | 1,5,7-triazabicyclo(4.4.0)dec-5-ene (TBD) | 8.5 | 54.94302 | 6.5 | 66.51786 | 6.4 | 67.03297 | 62.83128 | 5.581808 | 3 | 1,5,7-triazabicyclo(4.4.0)dec-5-ene (TBD) |  | 19
12 | PVP-co-PMMA | 7-Methyl-1,5,7-triazabicyclo(4.4.0)dec-5-ene (MTBD) | 9.7 | 48.58203 | 7.5 | 61.36676 | 7.2 | 62.91209 | 57.62029 | 6.422079 | 3 | 7-Methyl-1,5,7-triazabicyclo(4.4.0)dec-5-ene (MTBD) |  | 18
13 | PVP-co-PMMA | 1,1,3,3-Tetramethylguanidine (TMG) | 13.5 | 28.43891 | 16.6 | 14.49176 | 16.5 | 15.00687 | 19.31251 | 6.456762 | 3 | 1,1,3,3-Tetramethylguanidine (TMG) |  | 15
14 | PVP-co-PMMA | 2-tert-Butylimino-2-diethylamino-1,3-dimethylperhydro-1,3,2-diazaphosphorine (BEMP) | 8.4 | 55.4731 | 5.9 | 69.60852 | 7 | 63.94231 | 63.00797 | 5.808456 | 3 | 2-tert-Butylimino-2-diethylamino-1,3-dimethylperhydro-1,3,2-diazaphosphorine (BEMP) |  | 20
15 | PVP-co-PMMA | Phospazene base P1-t-Bu | 8.2 | 56.53326 | 8.8 | 54.67033 | 7.4 | 61.88187 | 57.69515 | 3.056585 | 3 | Phospazene base P1-t-Bu |  | 21
16 | PVP-co-PMMA | Phospazene base P2-t-Bu | 11.2 | 40.6308 | 11.4 | 41.27747 | 10.3 | 46.94368 | 42.95065 | 2.835815 | 3 | Phospazene base P2-t-Bu |  | 22
17 | PVP-co-PMMA | 1-Methylpiperazine | 16.5 | 12.53644 | 16.4 | 15.52198 | 16.6 | 14.49176 | 15.50458 | 1.23819 | 3 | 1-Methylpiperazine |  | 13
18 | PVP-co-PMMA | Morpholine | 19.3 | -2.305857 | 18.5 | 4.70467 | 18.4 | 5.21978 | 9.741484 | 3.432655 | 3 | Morpholine |  | 12
19 | PVP-co-PMMA | Diisopropylamine (DIPA) | 20.6 | -9.196926 | 19 | 2.129121 | 18.7 | 3.674451 | 8.80119 | 5.738173 | 3 | Diisopropylamine (DIPA) |  | 14
20 | PVP-co-PMMA | 2,6-Lutidine | 17.3 | 8.295786 | 19.5 | -0.4464286 | 19.5 | -0.4464286 | 5.469048 | 4.121119 | 3 | 2,6-Lutidine |  | 5
21 | PVP-co-PMMA | - | 20.1 | -6.546515 | 19.3 | 0.5837912 | 19.6 | -0.9615385 | 0 | 3.062702 | 3 | - |  | 23
22 | - | PET only | 21 | -11.31725 | 19.3 | 0.5837912 | 19.2 | 1.098901 | 0.8413462 | 5.735476 | 2 | PET only |  | 24
23 | - | ZnOAc/DMAP (Cat control) | - |  | 0.4 | 97.93956 | 0.3 | 98.45467 | 98.19712 | 0.2575549 | 2 | ZnOAc/DMAP (Cat control)
24 |  | PEI | 18.9 | 2.721088 | 18.1 | 6.76511 | 19 | 2.129121 | 4.447115 | 2.317995 | 3 | PEI |  | 2
25 |  | DBN | 8.7 | 56.78947 | 10 | 48.48901 | 8.7 | 55.18544 | 51.83723 | 3.348214 | 3 | DBN |  | 16
Third run (same day as SS-72/3)
Re-organised (01/09/25)
| Polymer/base | Metal | Pellet, mg (after) | Gravimetric | Pellet, mg (after) | Gravimetric | Pellet, mg (after) | Gravimetric | Average | SD | Number counted
5 | PVP-co-PMMA | Ethylenediamine (1,2-en) | 16.2 | 14.12669 | 13.7 | 29.42995 | 14.1 | 27.36951 | 23.64205 | 6.780751 | 3 | Ethylenediamine (1,2-en) |  | 1
24 |  | PEI | 18.9 | 2.721088 | 18.1 | 6.76511 | 19 | 2.129121 | 4.447115 | 2.317995 | 3 | PEI |  | 2
1 | PVP-co-PMMA | Triethylamine (NET3) | 18.5 | 1.9348 | 18 | 7.28022 | 19.2 | 1.098901 | 3.437974 | 2.738226 | 3 | Triethylamine (NET3) |  | 3
2 | PVP-co-PMMA | Tris(2-aminoethyl)amine (TEAE) | 11.7 | 37.98039 | 14.9 | 23.24863 | 15.5 | 20.15797 | 27.12899 | 7.776143 | 3 | Tris(2-aminoethyl)amine (TEAE) |  | 4
20 | PVP-co-PMMA | 2,6-Lutidine | 17.3 | 8.295786 | 19.5 | -0.4464286 | 19.5 | -0.4464286 | 5.469048 | 4.121119 | 3 | 2,6-Lutidine |  | 5
7 | PVP-co-PMMA | Imidazole | 20.3 | -7.606679 | 19.5 | -0.4464286 | 18.2 | 6.25 | 2.901786 | 5.658022 | 3 | Imidazole |  | 6
6 | PVP-co-PMMA | 1-Methylimidazole (NMI) | 19.3 | -2.305857 | 19.2 | 1.098901 | 19.1 | 1.614011 | 0.1356849 | 1.739192 | 3 | 1-Methylimidazole (NMI) |  | 7
3 | PVP-co-PMMA | 4-(Dimethylamino)pyridine (DMAP) | 6 | 68.19507 | 9.8 | 49.51923 | 9.3 | 52.09478 | 56.60303 | 8.263977 | 3 | 4-(Dimethylamino)pyridine (DMAP) | Brittle pellets. | 8
4 | PVP-co-PMMA | Pyridine | 18.6 | 1.404718 | 19 | 2.129121 | 18.8 | 3.159341 | 2.23106 | 0.7199394 | 3 | Pyridine |  | 9
8 | PVP-co-PMMA | 1-Azabicyclo[2.2.2]octane (ABCO) | 11.2 | 40.6308 | 11.5 | 40.76236 | 12.3 | 36.64148 | 39.34488 | 1.912345 | 3 | 1-Azabicyclo[2.2.2]octane (ABCO) |  | 10
9 | PVP-co-PMMA | 1,4-Diazabicyclo[2.2.2]octane (DABCO) | 9.9 | 47.52187 | 12.3 | 36.64148 | 12.5 | 35.61126 | 39.92487 | 5.388326 | 3 | 1,4-Diazabicyclo[2.2.2]octane (DABCO) |  | 11
18 | PVP-co-PMMA | Morpholine | 19.3 | -2.305857 | 18.5 | 4.70467 | 18.4 | 5.21978 | 9.741484 | 3.432655 | 3 | Morpholine |  | 12
17 | PVP-co-PMMA | 1-Methylpiperazine | 16.5 | 12.53644 | 16.4 | 15.52198 | 16.6 | 14.49176 | 15.50458 | 1.23819 | 3 | 1-Methylpiperazine |  | 13
19 | PVP-co-PMMA | Diisopropylamine (DIPA) | 20.6 | -9.196926 | 19 | 2.129121 | 18.7 | 3.674451 | 8.80119 | 5.738173 | 3 | Diisopropylamine (DIPA) |  | 14
13 | PVP-co-PMMA | 1,1,3,3-Tetramethylguanidine (TMG) | 13.5 | 28.43891 | 16.6 | 14.49176 | 16.5 | 15.00687 | 19.31251 | 6.456762 | 3 | 1,1,3,3-Tetramethylguanidine (TMG) |  | 15
25 |  | DBN | 8.7 | 56.78947 | 10 | 48.48901 | 8.7 | 55.18544 | 51.83723 | 3.348214 | 3 | DBN |  | 16
10 | PVP-co-PMMA | 1,8-diazabicyclo(5.4.0)undec-7-ene (DBU) | 4 | 78.79671 | 7.5 | 61.36676 | 8.1 | 58.2761 | 66.14652 | 9.033586 | 3 | 1,8-diazabicyclo(5.4.0)undec-7-ene (DBU) |  | 17
12 | PVP-co-PMMA | 7-Methyl-1,5,7-triazabicyclo(4.4.0)dec-5-ene (MTBD) | 9.7 | 48.58203 | 7.5 | 61.36676 | 7.2 | 62.91209 | 57.62029 | 6.422079 | 3 | 7-Methyl-1,5,7-triazabicyclo(4.4.0)dec-5-ene (MTBD) |  | 18
11 | PVP-co-PMMA | 1,5,7-triazabicyclo(4.4.0)dec-5-ene (TBD) | 8.5 | 54.94302 | 6.5 | 66.51786 | 6.4 | 67.03297 | 62.83128 | 5.581808 | 3 | 1,5,7-triazabicyclo(4.4.0)dec-5-ene (TBD) |  | 19
14 | PVP-co-PMMA | 2-tert-Butylimino-2-diethylamino-1,3-dimethylperhydro-1,3,2-diazaphosphorine (BEMP) | 8.4 | 55.4731 | 5.9 | 69.60852 | 7 | 63.94231 | 63.00797 | 5.808456 | 3 | 2-tert-Butylimino-2-diethylamino-1,3-dimethylperhydro-1,3,2-diazaphosphorine (BEMP) |  | 20
15 | PVP-co-PMMA | Phospazene base P1-t-Bu | 8.2 | 56.53326 | 8.8 | 54.67033 | 7.4 | 61.88187 | 57.69515 | 3.056585 | 3 | Phospazene base P1-t-Bu |  | 21
16 | PVP-co-PMMA | Phospazene base P2-t-Bu | 11.2 | 40.6308 | 11.4 | 41.27747 | 10.3 | 46.94368 | 42.95065 | 2.835815 | 3 | Phospazene base P2-t-Bu |  | 22
21 | PVP-co-PMMA | - | 20.1 | -6.546515 | 19.3 | 0.5837912 | 19.6 | -0.9615385 | 0 | 3.062702 | 3 | - |  | 23
22 | - | PET only | 21 | -11.31725 | 19.3 | 0.5837912 | 19.2 | 1.098901 | 0.8413462 | 5.735476 | 2 | PET only |  | 24
23 | - | ZnOAc/DMAP (Cat control) | - |  | 0.4 | 97.93956 | 0.3 | 98.45467 | 98.19712 | 0.2575549 | 2 | ZnOAc/DMAP (Cat control)
Third run (same day as SS-72/3)

## HTE - Gravimetric - Phenol
Exp Code |  |  | SS-C-68 |  | SS-C-69 |  | SS-C-70
Run # |  |  | 1 |  | 2 |  | 3
Pellet Grouping |  |  | 20-21 mg |  | 20-21 mg |  | 20-21 mg
Average mass |  |  | 20.41667 |  | 20.41667 |  | 20.41667
| Polymer/base | Metal | Pellet, mg (after) | Gravimetric | Pellet, mg (after) | Gravimetric | Pellet, mg (after) | Gravimetric | Average | SD | Number counted
1 | - | Triethylamine (NET3) | 20.1 | 1.55102 | 20.4 | 0.08163265 | 20.2 | 1.061224 | 0.8979592 | 0.6108828 | 3 | Triethylamine (NET3) |  | 3
2 | - | Tris(2-aminoethyl)amine (TEAE) | 13.7 | 32.89796 | 15.5 | 24.08163 | 15.1 | 26.04082 | 27.67347 | 3.779865 | 3 | Tris(2-aminoethyl)amine (TEAE) |  | 4
3 | - | 4-(Dimethylamino)pyridine (DMAP) | 8.5 | 58.36735 | 10 | 51.02041 | 10.3 | 49.55102 | 52.97959 | 3.856657 | 3 | 4-(Dimethylamino)pyridine (DMAP) | Brittle pellets. | 8
4 | - | Pyridine | 20.4 | 0.08163265 | 19.3 | 5.469388 | 19.3 | 5.469388 | 3.673469 | 2.539812 | 3 | Pyridine |  | 9
5 | - | Ethylenediamine (1,2-en) | 13.6 | 33.38776 | 14.6 | 28.4898 | 15.1 | 26.04082 | 29.30612 | 3.054414 | 3 | Ethylenediamine (1,2-en) |  | 1
6 | - | 1-Methylimidazole (NMI) | 19.7 | 3.510204 | 19.4 | 4.979592 | 19.3 | 5.469388 | 4.653061 | 0.832493 | 3 | 1-Methylimidazole (NMI) |  | 7
7 | - | Imidazole | 20.4 | 0.08163265 | 19.1 | 6.44898 | 18.9 | 7.428571 | 4.653061 | 3.257133 | 3 | Imidazole |  | 6
8 | - | 1-Azabicyclo[2.2.2]octane (ABCO) | 16.1 | 21.14286 | 17.8 | 12.81633 | 15.2 | 25.55102 | 19.83673 | 5.280314 | 3 | 1-Azabicyclo[2.2.2]octane (ABCO) |  | 10
9 | - | 1,4-Diazabicyclo[2.2.2]octane (DABCO) | 12.3 | 39.7551 | 11.9 | 41.71429 | 13.2 | 35.34694 | 38.93878 | 2.662777 | 3 | 1,4-Diazabicyclo[2.2.2]octane (DABCO) |  | 11
10 | - | 1,8-diazabicyclo(5.4.0)undec-7-ene (DBU) | 7.3 | 64.2449 | 7.7 | 62.28571 | 9.8 | 52 | 59.5102 | 5.370411 | 3 | 1,8-diazabicyclo(5.4.0)undec-7-ene (DBU) |  | 17
11 | - | 1,5,7-triazabicyclo(4.4.0)dec-5-ene (TBD) | 6.4 | 68.65306 | 6.5 | 68.16327 | 10.3 | 49.55102 | 62.12245 | 8.891591 | 3 | 1,5,7-triazabicyclo(4.4.0)dec-5-ene (TBD) |  | 19
12 | - | 7-Methyl-1,5,7-triazabicyclo(4.4.0)dec-5-ene (MTBD) | 7.5 | 63.26531 | 8.9 | 56.40816 | 9.7 | 52.4898 | 57.38776 | 4.453284 | 3 | 7-Methyl-1,5,7-triazabicyclo(4.4.0)dec-5-ene (MTBD) |  | 18
13 | - | 1,1,3,3-Tetramethylguanidine (TMG) | 18.1 | 11.34694 | 19.7 | 3.510204 | 16.2 | 20.65306 | 11.83673 | 7.007107 | 3 | 1,1,3,3-Tetramethylguanidine (TMG) |  | 15
14 | - | 2-tert-Butylimino-2-diethylamino-1,3-dimethylperhydro-1,3,2-diazaphosphorine (BEMP) | 6.7 | 67.18367 | 8.4 | 58.85714 | 11.3 | 44.65306 | 56.89796 | 9.301825 | 3 | 2-tert-Butylimino-2-diethylamino-1,3-dimethylperhydro-1,3,2-diazaphosphorine (BEMP) |  | 20
15 | - | Phospazene base P1-t-Bu | 10.3 | 49.55102 | 12.6 | 38.28571 | 12.1 | 40.73469 | 42.85714 | 4.837725 | 3 | Phospazene base P1-t-Bu |  | 21
16 | - | Phospazene base P2-t-Bu | 10.3 | 49.55102 | 10.2 | 50.04082 | 12.8 | 37.30612 | 45.63265 | 5.891141 | 3 | Phospazene base P2-t-Bu |  | 22
17 | - | 1-Methylpiperazine | 18.5 | 9.387755 | 12.6 | 38.28571 | 16.8 | 17.71429 | 24.83333 | 12.14545 | 3 | 1-Methylpiperazine |  | 13
18 | - | Morpholine | 19.3 | 5.469388 | 21.2 | -3.836735 | 19.5 | 4.489796 | 6.65102 | 4.175253 | 3 | Morpholine |  | 12
19 | - | Diisopropylamine (DIPA) | 20.1 | 1.55102 | 20.3 | 0.5714286 | 19.5 | 4.489796 | 8.387075 | 1.664986 | 3 | Diisopropylamine (DIPA) |  | 14
20 | - | 2,6-Lutidine | 21.4 | -4.816327 | 20.6 | -0.8979592 | 20.2 | 1.061224 | 7.187755 | 2.443531 | 3 | 2,6-Lutidine |  | 5
21 | - | Phenol only | 21 | -2.857143 | 20.4 | 0.08163265 | 20.3 | 0.5714286 | 0.3265306 | 0.244898 | 2 | Phenol only |  | 23
22 | - | PET only | 20.6 | -0.8979592 | 20.3 | 0.5714286 | 20.3 | 0.5714286 | 0.08163265 | 0.692676 | 3 | PET only |  | 24
23 | - | ZnOAc/DMAP (Cat control) | 1.2 | 94.12245 | 1.4 | 93.14286 | 2 | 90.20408 | 92.4898 | 1.664986 | 3 | ZnOAc/DMAP (Cat control)
24 |  | PEI | 19 | 6.938776 | 19.1 | 6.44898 | 19.4 | 4.979592 | 5.714286 | 0.7346939 | 3 | PEI |  | 2
25 |  | DBN | 8 | 60.81633 | 8.9 | 56.40816 | 9.5 | 53.46939 | 54.93878 | 1.469388 | 3 | DBN |  | 16
Re-organised (01/09/25)
5 | - | Ethylenediamine (1,2-en) | 13.6 | 33.38776 | 14.6 | 28.4898 | 15.1 | 26.04082 | 29.30612 | 3.054414 | 3 | Ethylenediamine (1,2-en) |  | 1
24 |  | PEI | 19 | 6.938776 | 19.1 | 6.44898 | 19.4 | 4.979592 | 5.714286 | 0.7346939 | 3 | PEI |  | 2
1 | - | Triethylamine (NET3) | 20.1 | 1.55102 | 20.4 | 0.08163265 | 20.2 | 1.061224 | 0.8979592 | 0.6108828 | 3 | Triethylamine (NET3) |  | 3
2 | - | Tris(2-aminoethyl)amine (TEAE) | 13.7 | 32.89796 | 15.5 | 24.08163 | 15.1 | 26.04082 | 27.67347 | 3.779865 | 3 | Tris(2-aminoethyl)amine (TEAE) |  | 4
20 | - | 2,6-Lutidine | 21.4 | -4.816327 | 20.6 | -0.8979592 | 20.2 | 1.061224 | 7.187755 | 2.443531 | 3 | 2,6-Lutidine |  | 5
7 | - | Imidazole | 20.4 | 0.08163265 | 19.1 | 6.44898 | 18.9 | 7.428571 | 4.653061 | 3.257133 | 3 | Imidazole |  | 6
6 | - | 1-Methylimidazole (NMI) | 19.7 | 3.510204 | 19.4 | 4.979592 | 19.3 | 5.469388 | 4.653061 | 0.832493 | 3 | 1-Methylimidazole (NMI) |  | 7
3 | - | 4-(Dimethylamino)pyridine (DMAP) | 8.5 | 58.36735 | 10 | 51.02041 | 10.3 | 49.55102 | 52.97959 | 3.856657 | 3 | 4-(Dimethylamino)pyridine (DMAP) | Brittle pellets. | 8
4 | - | Pyridine | 20.4 | 0.08163265 | 19.3 | 5.469388 | 19.3 | 5.469388 | 3.673469 | 2.539812 | 3 | Pyridine |  | 9
8 | - | 1-Azabicyclo[2.2.2]octane (ABCO) | 16.1 | 21.14286 | 17.8 | 12.81633 | 15.2 | 25.55102 | 19.83673 | 5.280314 | 3 | 1-Azabicyclo[2.2.2]octane (ABCO) |  | 10
9 | - | 1,4-Diazabicyclo[2.2.2]octane (DABCO) | 12.3 | 39.7551 | 11.9 | 41.71429 | 13.2 | 35.34694 | 38.93878 | 2.662777 | 3 | 1,4-Diazabicyclo[2.2.2]octane (DABCO) |  | 11
18 | - | Morpholine | 19.3 | 5.469388 | 21.2 | -3.836735 | 19.5 | 4.489796 | 6.65102 | 4.175253 | 3 | Morpholine |  | 12
17 | - | 1-Methylpiperazine | 18.5 | 9.387755 | 12.6 | 38.28571 | 16.8 | 17.71429 | 24.83333 | 12.14545 | 3 | 1-Methylpiperazine |  | 13
19 | - | Diisopropylamine (DIPA) | 20.1 | 1.55102 | 20.3 | 0.5714286 | 19.5 | 4.489796 | 8.387075 | 1.664986 | 3 | Diisopropylamine (DIPA) |  | 14
13 | - | 1,1,3,3-Tetramethylguanidine (TMG) | 18.1 | 11.34694 | 19.7 | 3.510204 | 16.2 | 20.65306 | 11.83673 | 7.007107 | 3 | 1,1,3,3-Tetramethylguanidine (TMG) |  | 15
25 |  | DBN | 8 | 60.81633 | 8.9 | 56.40816 | 9.5 | 53.46939 | 54.93878 | 1.469388 | 3 | DBN |  | 16
10 | - | 1,8-diazabicyclo(5.4.0)undec-7-ene (DBU) | 7.3 | 64.2449 | 7.7 | 62.28571 | 9.8 | 52 | 59.5102 | 5.370411 | 3 | 1,8-diazabicyclo(5.4.0)undec-7-ene (DBU) |  | 17
12 | - | 7-Methyl-1,5,7-triazabicyclo(4.4.0)dec-5-ene (MTBD) | 7.5 | 63.26531 | 8.9 | 56.40816 | 9.7 | 52.4898 | 57.38776 | 4.453284 | 3 | 7-Methyl-1,5,7-triazabicyclo(4.4.0)dec-5-ene (MTBD) |  | 18
11 | - | 1,5,7-triazabicyclo(4.4.0)dec-5-ene (TBD) | 6.4 | 68.65306 | 6.5 | 68.16327 | 10.3 | 49.55102 | 62.12245 | 8.891591 | 3 | 1,5,7-triazabicyclo(4.4.0)dec-5-ene (TBD) |  | 19
14 | - | 2-tert-Butylimino-2-diethylamino-1,3-dimethylperhydro-1,3,2-diazaphosphorine (BEMP) | 6.7 | 67.18367 | 8.4 | 58.85714 | 11.3 | 44.65306 | 56.89796 | 9.301825 | 3 | 2-tert-Butylimino-2-diethylamino-1,3-dimethylperhydro-1,3,2-diazaphosphorine (BEMP) |  | 20
15 | - | Phospazene base P1-t-Bu | 10.3 | 49.55102 | 12.6 | 38.28571 | 12.1 | 40.73469 | 42.85714 | 4.837725 | 3 | Phospazene base P1-t-Bu |  | 21
16 | - | Phospazene base P2-t-Bu | 10.3 | 49.55102 | 10.2 | 50.04082 | 12.8 | 37.30612 | 45.63265 | 5.891141 | 3 | Phospazene base P2-t-Bu |  | 22
21 | - | Phenol only | 21 | -2.857143 | 20.4 | 0.08163265 | 20.3 | 0.5714286 | 0.3265306 | 0.244898 | 2 | Phenol only |  | 23
22 | - | PET only | 20.6 | -0.8979592 | 20.3 | 0.5714286 | 20.3 | 0.5714286 | 0.08163265 | 0.692676 | 3 | PET only |  | 24
23 | - | ZnOAc/DMAP (Cat control) | 1.2 | 94.12245 | 1.4 | 93.14286 | 2 | 90.20408 | 92.4898 | 1.664986 | 3 | ZnOAc/DMAP (Cat control)

## HTE - Gravimetric - Base only
Exp Code |  |  | SS-C-022 |  | SS-C-64 |  | SS-C-65
Run # |  |  | 1 |  | 2 |  | 3
Pellet Grouping |  |  | Mixed (16.6-21.7 mg) |  | 20-21 mg |  | 20-21 mg
Average mass |  |  | 18.865 |  | 20.41667 |  | 20.41667
| Polymer/base | Metal | Pellet, mg (after) | Gravimetric | Pellet, mg (after) | Gravimetric | Pellet, mg (after) | Gravimetric | Average | SD | Number counted
1 | - | Triethylamine (NET3) | 19.2 | -1.775775 | 20.8 | -1.877551 | 20.8 | -1.877551 | 0 | 0.04797756 | 3 | Triethylamine (NET3) | 3
2 | - | Tris(2-aminoethyl)amine (TEAE) | 11.1 | 41.16088 | 19.9 | 2.530612 | 15.1 | 26.04082 | 23.2441 | 15.89425 | 3 | Tris(2-aminoethyl)amine (TEAE) | 4
3 | - | 4-(Dimethylamino)pyridine (DMAP) | 4.8 | 74.55606 | 11.7 | 42.69388 | 10.1 | 50.53061 | 55.92685 | 13.55579 | 3 | 4-(Dimethylamino)pyridine (DMAP) | 8
4 | - | Pyridine | 22.8 | -20.85873 | 20.9 | -2.367347 | 20.4 | 0.08163265 | 0 | 9.347773 | 3 | Pyridine | 9
5 | - | Ethylenediamine (1,2-en) | 9.5 | 49.64219 | 13.6 | 33.38776 | 13.5 | 33.87755 | 38.96917 | 7.549619 | 3 | Ethylenediamine (1,2-en) | 1
6 | - | 1-Methylimidazole (NMI) | 17.4 | 7.765704 | 19.9 | 2.530612 | 19 | 6.938776 | 5.74503 | 2.297871 | 3 | 1-Methylimidazole (NMI) | 7
7 | - | Imidazole | 19.4 | -2.83594 | 19.6 | 4 | 19.6 | 4 | 1.721353 | 3.222493 | 3 | Imidazole | 6
8 | - | 1-Azabicyclo[2.2.2]octane (ABCO) | 12 | 36.39014 | 15.1 | 26.04082 | 9.5 | 53.46939 | 38.63345 | 11.30946 | 3 | 1-Azabicyclo[2.2.2]octane (ABCO) | 10
9 | - | 1,4-Diazabicyclo[2.2.2]octane (DABCO) | 9.8 | 48.05195 | 9.3 | 54.44898 | 12.2 | 40.2449 | 47.58194 | 5.808308 | 3 | 1,4-Diazabicyclo[2.2.2]octane (DABCO) | 11
10 | - | 1,8-diazabicyclo(5.4.0)undec-7-ene (DBU) | 6 | 68.19507 | 6.1 | 70.12245 | 8.7 | 57.38776 | 65.23509 | 5.604416 | 3 | 1,8-diazabicyclo(5.4.0)undec-7-ene (DBU) | 17
11 | - | 1,5,7-triazabicyclo(4.4.0)dec-5-ene (TBD) | 8.4 | 55.4731 | 8 | 60.81633 | 7.8 | 61.79592 | 59.36178 | 2.778644 | 3 | 1,5,7-triazabicyclo(4.4.0)dec-5-ene (TBD) | 19
12 | - | 7-Methyl-1,5,7-triazabicyclo(4.4.0)dec-5-ene (MTBD) | 8.2 | 56.53326 | 8.4 | 58.85714 | 9.4 | 53.95918 | 56.44986 | 2.000453 | 3 | 7-Methyl-1,5,7-triazabicyclo(4.4.0)dec-5-ene (MTBD) | 18
13 | - | 1,1,3,3-Tetramethylguanidine (TMG) | 18.5 | 1.9348 | 17.4 | 14.77551 | 17.6 | 13.79592 | 10.16874 | 5.835995 | 3 | 1,1,3,3-Tetramethylguanidine (TMG) | 15
14 | - | 2-tert-Butylimino-2-diethylamino-1,3-dimethylperhydro-1,3,2-diazaphosphorine (BEMP) | 6.9 | 63.42433 | 7.9 | 61.30612 | 8.7 | 57.38776 | 60.70607 | 2.500681 | 3 | 2-tert-Butylimino-2-diethylamino-1,3-dimethylperhydro-1,3,2-diazaphosphorine (BEMP) | 20
15 | - | Phospazene base P1-t-Bu | 9.9 | 47.52187 | 12.1 | 40.73469 | 13.9 | 31.91837 | 40.05831 | 6.388031 | 3 | Phospazene base P1-t-Bu | 21
16 | - | Phospazene base P2-t-Bu | 5.8 | 69.25523 | 10.3 | 49.55102 | 10.2 | 50.04082 | 56.28236 | 9.175389 | 3 | Phospazene base P2-t-Bu | 22
17 | - | 1-Methylpiperazine | 8.9 | 52.82269 | 17.4 | 14.77551 | 18.9 | 7.428571 | 11.10204 | 3.673469 | 2 | 1-Methylpiperazine | 13
18 | - | Morpholine | 15 | 20.48768 | 19.2 | 5.959184 | 18.3 | 10.36735 | 10.44218 | 6.082123 | 3 | Morpholine | 12
19 | - | Diisopropylamine (DIPA) | 17.7 | 6.175457 | 20.3 | 0.5714286 | 19.8 | 3.020408 | 7.097279 | 2.29388 | 3 | Diisopropylamine (DIPA) | 14
20 | - | 2,6-Lutidine | 23.1 | -22.44898 | 20.2 | 1.061224 | 20.5 | -0.4081633 | 7.917687 | 10.75322 | 3 | 2,6-Lutidine | 5
21 | - | - | [9 empty] | - | 23
22 | - | PET only | 22.4 | -18.7384 | 20.5 | -0.4081633 | 20.6 | -0.8979592 | 0 | 8.527857 | 3 | PET only | 24
23 | - | ZnOAc/DMAP (Cat control) | - |  | 1.4 | 93.14286 | 1.7 | 91.67347 | 92.40816 | 0.7346939 | 2 | ZnOAc/DMAP (Cat control)
24 |  | PEI |  | 100 | 19.5 | 4.489796 | 19.5 | 4.489796 | 4.489796 | 0 | 3 | PEI | 2
25 |  | DBN |  | 100 | 10.3 | 49.55102 | 10 | 51.02041 | 50.28571 | 0.7346939 | 3 | DBN | 16
Re-organised (01/09/25)
5 | - | Ethylenediamine (1,2-en) | 9.5 | 49.64219 | 13.6 | 33.38776 | 13.5 | 33.87755 | 38.96917 | 7.549619 | 3 | Ethylenediamine (1,2-en) | 1
24 |  | PEI |  | 100 | 19.5 | 4.489796 | 19.5 | 4.489796 | 4.489796 | 0 | 3 | PEI | 2
1 | - | Triethylamine (NET3) | 19.2 | -1.775775 | 20.8 | -1.877551 | 20.8 | -1.877551 | 0 | 0.04797756 | 3 | Triethylamine (NET3) | 3
2 | - | Tris(2-aminoethyl)amine (TEAE) | 11.1 | 41.16088 | 19.9 | 2.530612 | 15.1 | 26.04082 | 23.2441 | 15.89425 | 3 | Tris(2-aminoethyl)amine (TEAE) | 4
20 | - | 2,6-Lutidine | 23.1 | -22.44898 | 20.2 | 1.061224 | 20.5 | -0.4081633 | 7.917687 | 10.75322 | 3 | 2,6-Lutidine | 5
7 | - | Imidazole | 19.4 | -2.83594 | 19.6 | 4 | 19.6 | 4 | 1.721353 | 3.222493 | 3 | Imidazole | 6
6 | - | 1-Methylimidazole (NMI) | 17.4 | 7.765704 | 19.9 | 2.530612 | 19 | 6.938776 | 5.74503 | 2.297871 | 3 | 1-Methylimidazole (NMI) | 7
3 | - | 4-(Dimethylamino)pyridine (DMAP) | 4.8 | 74.55606 | 11.7 | 42.69388 | 10.1 | 50.53061 | 55.92685 | 13.55579 | 3 | 4-(Dimethylamino)pyridine (DMAP) | 8
4 | - | Pyridine | 22.8 | -20.85873 | 20.9 | -2.367347 | 20.4 | 0.08163265 | 0 | 9.347773 | 3 | Pyridine | 9
8 | - | 1-Azabicyclo[2.2.2]octane (ABCO) | 12 | 36.39014 | 15.1 | 26.04082 | 9.5 | 53.46939 | 38.63345 | 11.30946 | 3 | 1-Azabicyclo[2.2.2]octane (ABCO) | 10
9 | - | 1,4-Diazabicyclo[2.2.2]octane (DABCO) | 9.8 | 48.05195 | 9.3 | 54.44898 | 12.2 | 40.2449 | 47.58194 | 5.808308 | 3 | 1,4-Diazabicyclo[2.2.2]octane (DABCO) | 11
18 | - | Morpholine | 15 | 20.48768 | 19.2 | 5.959184 | 18.3 | 10.36735 | 10.44218 | 6.082123 | 3 | Morpholine | 12
17 | - | 1-Methylpiperazine | 8.9 | 52.82269 | 17.4 | 14.77551 | 18.9 | 7.428571 | 11.10204 | 3.673469 | 2 | 1-Methylpiperazine | 13
19 | - | Diisopropylamine (DIPA) | 17.7 | 6.175457 | 20.3 | 0.5714286 | 19.8 | 3.020408 | 7.097279 | 2.29388 | 3 | Diisopropylamine (DIPA) | 14
13 | - | 1,1,3,3-Tetramethylguanidine (TMG) | 18.5 | 1.9348 | 17.4 | 14.77551 | 17.6 | 13.79592 | 10.16874 | 5.835995 | 3 | 1,1,3,3-Tetramethylguanidine (TMG) | 15
25 |  | DBN |  | 100 | 10.3 | 49.55102 | 10 | 51.02041 | 50.28571 | 0.7346939 | 3 | DBN | 16
10 | - | 1,8-diazabicyclo(5.4.0)undec-7-ene (DBU) | 6 | 68.19507 | 6.1 | 70.12245 | 8.7 | 57.38776 | 65.23509 | 5.604416 | 3 | 1,8-diazabicyclo(5.4.0)undec-7-ene (DBU) | 17
12 | - | 7-Methyl-1,5,7-triazabicyclo(4.4.0)dec-5-ene (MTBD) | 8.2 | 56.53326 | 8.4 | 58.85714 | 9.4 | 53.95918 | 56.44986 | 2.000453 | 3 | 7-Methyl-1,5,7-triazabicyclo(4.4.0)dec-5-ene (MTBD) | 18
11 | - | 1,5,7-triazabicyclo(4.4.0)dec-5-ene (TBD) | 8.4 | 55.4731 | 8 | 60.81633 | 7.8 | 61.79592 | 59.36178 | 2.778644 | 3 | 1,5,7-triazabicyclo(4.4.0)dec-5-ene (TBD) | 19
14 | - | 2-tert-Butylimino-2-diethylamino-1,3-dimethylperhydro-1,3,2-diazaphosphorine (BEMP) | 6.9 | 63.42433 | 7.9 | 61.30612 | 8.7 | 57.38776 | 60.70607 | 2.500681 | 3 | 2-tert-Butylimino-2-diethylamino-1,3-dimethylperhydro-1,3,2-diazaphosphorine (BEMP) | 20
15 | - | Phospazene base P1-t-Bu | 9.9 | 47.52187 | 12.1 | 40.73469 | 13.9 | 31.91837 | 40.05831 | 6.388031 | 3 | Phospazene base P1-t-Bu | 21
16 | - | Phospazene base P2-t-Bu | 5.8 | 69.25523 | 10.3 | 49.55102 | 10.2 | 50.04082 | 56.28236 | 9.175389 | 3 | Phospazene base P2-t-Bu | 22
21 | - | - | [9 empty] | - | 23
22 | - | PET only | 22.4 | -18.7384 | 20.5 | -0.4081633 | 20.6 | -0.8979592 | 0 | 8.527857 | 3 | PET only | 24
23 | - | ZnOAc/DMAP (Cat control) | - |  | 1.4 | 93.14286 | 1.7 | 91.67347 | 92.40816 | 0.7346939 | 2 | ZnOAc/DMAP (Cat control)