## PET Catalysis Raw Data
User: USER
|  |  | Path: C:\Program Files (x86)\BMG\SPECTROstar Nano\User\Data | [9 empty] | equation (Prism) |  |  |  |  | 285nm nonlinear regression equation (Prism Sigmoidal 4PL)
|  |  | Test ID: 69 | [9 empty] | 260 nm | Abs = 0.8699[BHET] + 0.1577 |  |  |  | Abs = bottom + (top-bottom)/(1+(IC50/X)^HillSlope)
|  |  | Test Name: PET_Depolymerization_Spectrum | [9 empty] | 285 nm | Abs = 0.3520[BHET] + 0.08186 | R2 = 0.992 |  |  | Abs = 0.07992 + (4.769-0.07992)/(1+(7.167/[BHET])^1.245)
|  |  | Date: 06/02/2025 | [11 empty] | R2 = 0.996 |  |  | [BHET] = 7.167 / (((4.769-Abs)/(Abs-0.07992))^(1/1.245))
|  |  | Time: 17:31:50 | [9 empty] | theoretical yield (mM) | 892.439 |  |  |  | R2 = 0.997
|  |  | ID1: 250206_SS-C-022_1-21_Bases | [9 empty] | dilution, 1 in: | 91.81818
|  |  | Absorbance spectrum |  |  | Absorbance values are displayed as OD | [6 empty] | theoretical yield in 96-well plate (mM) | 9.719633
[11 empty] | using: | nonlinear regression fit | linear regression fit |  |  |  |  | nonlinear regression fit
Run | Catalyst Acid | Catalyst Base | Well | Content | Raw Data (Abs Spectrum) | Raw Data (260) | Raw Data (285) | Average over replicates based on Raw Data (Abs Spectrum) | Average over replicates based on Raw Data (260) | Average over replicates based on Raw Data (285) | 285 nm [BHET] (mM) | 285 nm [BHET] (% yield) | 260 nm [BHET] (mM) | 285 nm [BHET] (mM) |  | 260 nm [BHET] (% yield) | 285 nm [BHET] (% yield) | 285 nm [BHET] (mM) | 285 nm [BHET] (% yield)
|  |  |  | Wavelength [nm] | 220 | 260 | 285 | 220 | 260 | 285
021-1 | N/a | Triethylamine (NET3) | A01 | Sample X1 | 2.734 | 0.871 | 0.558 | 2.655 | 0.553 | 0.3 | 1.248515 | 12.84529 | 0.8199793 | 1.35267 |  | 8.43632 | 13.91689 | 1.248515 | 12.84529
021-1 | N/a | Triethylamine (NET3) | A02 | Sample X1 | 2.645 | 0.354 | 0.156 | 2.655 | 0.553 | 0.3 | 0.210625 | 2.167006 | 0.2256581 | 0.210625 |  | 2.321673 | 2.167006 | 0.2651181 | 2.727656
021-1 | N/a | Triethylamine (NET3) | A03 | Sample X1 | 2.587 | 0.434 | 0.187 | 2.655 | 0.553 | 0.3 | 0.2986932 | 3.073091 | 0.3176227 | 0.2986932 |  | 3.267847 | 3.073091 | 0.350767 | 3.608851
021-2 | N/a | Tris(2-aminoethyl)amine (TEAE) | A04 | Sample X2 | 3.239 | overflow | 2.344 | 3.093 | 3.429 | 2.094 | 6.426534 | 66.11911 | #VALUE! | 6.426534 |  | #VALUE! | 66.11911 | 6.782435 | 69.78077
021-2 | N/a | Tris(2-aminoethyl)amine (TEAE) | A05 | Sample X2 | 3.379 | overflow | 2.382 | 3.093 | 3.429 | 2.094 | 6.534489 | 67.22979 | #VALUE! | 6.534489 |  | #VALUE! | 67.22979 | 6.961475 | 71.62282
021-2 | N/a | Tris(2-aminoethyl)amine (TEAE) | A06 | Sample X2 | 2.663 | 3.429 | 1.555 | 3.093 | 3.429 | 2.094 | 4.185057 | 43.05777 | 3.760547 | 4.185057 |  | 38.69022 | 43.05777 | 3.834127 | 39.44724
021-3 | N/a | 4-(Dimethylamino)pyridine (DMAP) | A07 | Sample X3 | overflow | overflow | overflow | 3.174 | n.a. | 2.933 | #VALUE! | #VALUE! | #VALUE! | #VALUE! |  | #VALUE! | #VALUE! | #VALUE! | #VALUE!
021-3 | N/a | 4-(Dimethylamino)pyridine (DMAP) | A08 | Sample X3 | 3.078 | overflow | 2.929 | 3.174 | n.a. | 2.933 | 8.088466 | 83.21782 | #VALUE! | 8.088466 |  | #VALUE! | 83.21782 | 10.18256 | 104.7628
021-3 | N/a | 4-(Dimethylamino)pyridine (DMAP) | A09 | Sample X3 | 3.27 | overflow | 2.936 | 3.174 | n.a. | 2.933 | 8.108352 | 83.42242 | #VALUE! | 8.108352 |  | #VALUE! | 83.42242 | 10.23393 | 105.2914
021-4 | N/a | Pyridine | A10 | Sample X4 | 3.028 | 1.129 | 0.798 | 2.81 | 0.814 | 0.503 | 2.034489 | 20.93174 | 1.116565 | 2.034489 |  | 11.48773 | 20.93174 | 1.814552 | 18.66894
021-4 | N/a | Pyridine | A11 | Sample X4 | 2.789 | 0.823 | 0.492 | 2.81 | 0.814 | 0.503 | 1.16517 | 11.9878 | 0.7648006 | 1.16517 |  | 7.868616 | 11.9878 | 1.094325 | 11.25892
021-4 | N/a | Pyridine | A12 | Sample X4 | 2.611 | 0.491 | 0.219 | 2.81 | 0.814 | 0.503 | 0.3896023 | 4.008405 | 0.3831475 | 0.3896023 |  | 3.941996 | 4.008405 | 0.4351845 | 4.477376
021-5 | N/a | Ethylenediamine (1,2-en) | B01 | Sample X5 | 2.978 | 3.302 | 1.602 | 2.933 | 3.272 | 1.584 | 4.31858 | 44.43151 | 3.614553 | 4.31858 |  | 37.18817 | 44.43151 | 3.978749 | 40.93518
021-5 | N/a | Ethylenediamine (1,2-en) | B02 | Sample X5 | 2.871 | 3.276 | 1.58 | 2.933 | 3.272 | 1.584 | 4.25608 | 43.78848 | 3.584665 | 4.25608 |  | 36.88066 | 43.78848 | 3.910686 | 40.23492
021-5 | N/a | Ethylenediamine (1,2-en) | B03 | Sample X5 | 2.951 | 3.238 | 1.569 | 2.933 | 3.272 | 1.584 | 4.22483 | 43.46697 | 3.540982 | 4.22483 |  | 36.43123 | 43.46697 | 3.876899 | 39.8873
021-6 | N/a | 1-Methylimidazole (NMI) | B04 | Sample X6 | 2.604 | 0.771 | 0.34 | 2.639 | 0.704 | 0.308 | 0.7333523 | 7.545062 | 0.7050236 | 0.7333523 |  | 7.253603 | 7.545062 | 0.7352292 | 7.564373
021-6 | N/a | 1-Methylimidazole (NMI) | B05 | Sample X6 | 2.644 | 0.644 | 0.28 | 2.639 | 0.704 | 0.308 | 0.5628977 | 5.791348 | 0.5590298 | 0.5628977 |  | 5.751553 | 5.791348 | 0.5891695 | 6.061644
021-6 | N/a | 1-Methylimidazole (NMI) | B06 | Sample X6 | 2.67 | 0.696 | 0.304 | 2.639 | 0.704 | 0.308 | 0.6310795 | 6.492833 | 0.6188068 | 0.6310795 |  | 6.366565 | 6.492833 | 0.6480789 | 6.66773
021-7 | N/a | Imidazole | B07 | Sample X7 | 2.72 | 0.667 | 0.293 | 2.715 | 0.693 | 0.305 | 0.5998295 | 6.171319 | 0.5854696 | 0.5998295 |  | 6.023577 | 6.171319 | 0.6211707 | 6.390887
021-7 | N/a | Imidazole | B08 | Sample X7 | 2.675 | 0.709 | 0.314 | 2.715 | 0.693 | 0.305 | 0.6594886 | 6.785119 | 0.633751 | 0.6594886 |  | 6.520319 | 6.785119 | 0.6724189 | 6.918151
021-7 | N/a | Imidazole | B09 | Sample X7 | 2.749 | 0.703 | 0.309 | 2.715 | 0.693 | 0.305 | 0.6452841 | 6.638976 | 0.6268537 | 0.6452841 |  | 6.449356 | 6.638976 | 0.6602627 | 6.793083
021-8 | N/a | 1-Azabicyclo[2.2.2]octane (ABCO) | B10 | Sample X8 | 3.034 | 2.727 | 1.312 | 3.088 | 2.747 | 1.335 | 3.494716 | 35.95523 | 2.953558 | 3.494716 |  | 30.38755 | 35.95523 | 3.129316 | 32.19583
021-8 | N/a | 1-Azabicyclo[2.2.2]octane (ABCO) | B11 | Sample X8 | 3.427 | 2.733 | 1.327 | 3.088 | 2.747 | 1.335 | 3.53733 | 36.39366 | 2.960455 | 3.53733 |  | 30.45851 | 36.39366 | 3.170937 | 32.62404
021-8 | N/a | 1-Azabicyclo[2.2.2]octane (ABCO) | B12 | Sample X8 | 2.803 | 2.782 | 1.367 | 3.088 | 2.747 | 1.335 | 3.650966 | 37.5628 | 3.016784 | 3.650966 |  | 31.03804 | 37.5628 | 3.283055 | 33.77756
021-9 | N/a | 1,4-Diazabicyclo[2.2.2]octane (DABCO) | C01 | Sample X9 | 2.799 | 3.446 | 2.15 | 2.847 | 3.444 | 2.107 | 5.875398 | 60.44876 | 3.78009 | 5.875398 |  | 38.89128 | 60.44876 | 5.933221 | 61.04368
021-9 | N/a | 1,4-Diazabicyclo[2.2.2]octane (DABCO) | C02 | Sample X9 | 2.87 | 3.408 | 2.096 | 2.847 | 3.444 | 2.107 | 5.721989 | 58.87042 | 3.736406 | 5.721989 |  | 38.44185 | 58.87042 | 5.71414 | 58.78967
021-9 | N/a | 1,4-Diazabicyclo[2.2.2]octane (DABCO) | C03 | Sample X9 | 2.871 | 3.478 | 2.075 | 2.847 | 3.444 | 2.107 | 5.66233 | 58.25662 | 3.816876 | 5.66233 |  | 39.26975 | 58.25662 | 5.630779 | 57.93202
021-10 | N/a | 1,8-diazabicyclo(5.4.0)undec-7-ene (DBU) | C04 | Sample X10 | 2.848 | overflow | 2.878 | 2.856 | n.a. | 2.865 | 7.94358 | 81.72716 | #VALUE! | 7.94358 |  | #VALUE! | 81.72716 | 9.817909 | 101.0111
021-10 | N/a | 1,8-diazabicyclo(5.4.0)undec-7-ene (DBU) | C05 | Sample X10 | 2.779 | overflow | 2.823 | 2.856 | n.a. | 2.865 | 7.78733 | 80.11959 | #VALUE! | 7.78733 |  | #VALUE! | 80.11959 | 9.442629 | 97.15006
021-10 | N/a | 1,8-diazabicyclo(5.4.0)undec-7-ene (DBU) | C06 | Sample X10 | 2.942 | overflow | 2.893 | 2.856 | n.a. | 2.865 | 7.986193 | 82.16559 | #VALUE! | 7.986193 |  | #VALUE! | 82.16559 | 9.923436671 | 102.0968
021-11 | N/a | 1,5,7-triazabicyclo(4.4.0)dec-5-ene (TBD) | C07 | Sample X11 | 2.931 | overflow | 2.391 | 2.975 | n.a. | 2.598 | 6.560057 | 67.49285 | #VALUE! | 6.560057 |  | #VALUE! | 67.49285 | 7.004547 | 72.06597
021-11 | N/a | 1,5,7-triazabicyclo(4.4.0)dec-5-ene (TBD) | C08 | Sample X11 | 3.041 | overflow | 2.432 | 2.975 | n.a. | 2.598 | 6.676534 | 68.69122 | #VALUE! | 6.676534 |  | #VALUE! | 68.69122 | 7.204122 | 74.11929
021-11 | N/a | 1,5,7-triazabicyclo(4.4.0)dec-5-ene (TBD) | C09 | Sample X11 | 2.951 | overflow | 2.97 | 2.975 | n.a. | 2.598 | 8.204943 | 84.41619 | #VALUE! | 8.204943 |  | #VALUE! | 84.41619 | 10.48822 | 107.9076
021-12 | N/a | 7-Methyl-1,5,7-triazabicyclo(4.4.0)dec-5-ene (MTBD) | C10 | Sample X12 | 2.989 | overflow | 2.739 | 2.993 | n.a. | 2.642 | 7.548693 | 77.66439 | #VALUE! | 7.548693 |  | #VALUE! | 77.66439 | 8.902303 | 91.59094
021-12 | N/a | 7-Methyl-1,5,7-triazabicyclo(4.4.0)dec-5-ene (MTBD) | C11 | Sample X12 | 2.972 | overflow | 2.598 | 2.993 | n.a. | 2.642 | 7.148125 | 73.54316 | #VALUE! | 7.148125 |  | #VALUE! | 73.54316 | 8.073691 | 83.0658
021-12 | N/a | 7-Methyl-1,5,7-triazabicyclo(4.4.0)dec-5-ene (MTBD) | C12 | Sample X12 | 3.019 | overflow | 2.589 | 2.993 | n.a. | 2.642 | 7.122557 | 73.2801 | #VALUE! | 7.122557 |  | #VALUE! | 73.2801 | 8.023798 | 82.55248
021-13 | N/a | 1,1,3,3-Tetramethylguanidine (TMG) | D01 | Sample X13 | 3.015 | 2.339 | 1.105 | 2.905 | 2.373 | 1.121 | 2.906648 | 29.90491 | 2.50753 | 2.906648 |  | 25.7986 | 29.90491 | 2.576332 | 26.50648
021-13 | N/a | 1,1,3,3-Tetramethylguanidine (TMG) | D02 | Sample X13 | 2.75 | 2.42 | 1.143 | 2.905 | 2.373 | 1.121 | 3.014602 | 31.0156 | 2.600644 | 3.014602 |  | 26.75661 | 31.0156 | 2.675075 | 27.52239
021-13 | N/a | 1,1,3,3-Tetramethylguanidine (TMG) | D03 | Sample X13 | 2.95 | 2.36 | 1.115 | 2.905 | 2.373 | 1.121 | 2.935057 | 30.1972 | 2.53167 | 2.935057 |  | 26.04698 | 30.1972 | 2.602206 | 26.77268
021-14 | N/a | 2-tert-Butylimino-2-diethylamino-1,3-dimethylperhydro-1,3,2-diazaphosphorine (BEMP) | D04 | Sample X14 | 2.878 | overflow | 2.76 | 2.922 | n.a. | 2.745 | 7.608352 | 78.27819 | #VALUE! | 7.608352 |  | #VALUE! | 78.27819 | 9.033869 | 92.94456
021-14 | N/a | 2-tert-Butylimino-2-diethylamino-1,3-dimethylperhydro-1,3,2-diazaphosphorine (BEMP) | D05 | Sample X14 | 2.834 | overflow | 2.764 | 2.922 | n.a. | 2.745 | 7.619716 | 78.3951 | #VALUE! | 7.619716 |  | #VALUE! | 78.3951 | 9.059188 | 93.20505
021-14 | N/a | 2-tert-Butylimino-2-diethylamino-1,3-dimethylperhydro-1,3,2-diazaphosphorine (BEMP) | D06 | Sample X14 | 3.052 | overflow | 2.712 | 2.922 | n.a. | 2.745 | 7.471989 | 76.87522 | #VALUE! | 7.471989 |  | #VALUE! | 76.87522 | 8.736414 | 89.8842
021-15 | N/a | Phospazene base P1-t-Bu | D07 | Sample X15 | 2.731 | overflow | 2.364 | 2.825 | 3.432 | 2.363 | 6.483352 | 66.70368 | #VALUE! | 6.483352 |  | #VALUE! | 66.70368 | 6.876104 | 70.74448
021-15 | N/a | Phospazene base P1-t-Bu | D08 | Sample X15 | 2.893 | overflow | 2.531 | 2.825 | 3.432 | 2.363 | 6.957784 | 71.58485 | #VALUE! | 6.957784 |  | #VALUE! | 71.58485 | 7.710139 | 79.32542
021-15 | N/a | Phospazene base P1-t-Bu | D09 | Sample X15 | 2.852 | 3.432 | 2.192 | 2.825 | 3.432 | 2.363 | 5.994716 | 61.67636 | 3.763996 | 5.994716 |  | 38.7257 | 61.67636 | 6.108528 | 62.84731
021-16 | N/a | Phospazene base P2-t-Bu | D10 | Sample X16 | 2.773 | overflow | 2.718 | 2.943 | 3.286 | 2.294 | 7.489034 | 77.05059 | #VALUE! | 7.489034 |  | #VALUE! | 77.05059 | 8.772967 | 90.26027
021-16 | N/a | Phospazene base P2-t-Bu | D11 | Sample X16 | 2.899 | overflow | 2.337 | 2.943 | 3.286 | 2.294 | 6.406648 | 65.91451 | #VALUE! | 6.406648 |  | #VALUE! | 65.91451 | 6.749941 | 69.44646
021-16 | N/a | Phospazene base P2-t-Bu | D12 | Sample X16 | 3.156 | 3.286 | 1.827 | 2.943 | 3.286 | 2.294 | 4.957784 | 51.00794 | 3.59616 | 4.957784 |  | 36.99893 | 51.00794 | 4.715702 | 48.51729
021-17 | N/a | 1-Methylpiperazine | E01 | Sample X17 | 2.776 | 1.878 | 0.874 | 2.755 | 2.018 | 0.943 | 2.250398 | 23.15312 | 1.977584 | 2.250398 |  | 20.34628 | 23.15312 | 1.998039 | 20.55673
021-17 | N/a | 1-Methylpiperazine | E02 | Sample X17 | 2.723 | 2.106 | 0.986 | 2.755 | 2.018 | 0.943 | 2.56858 | 26.42671 | 2.239683 | 2.56858 |  | 23.04287 | 26.42671 | 2.274089 | 23.39686
021-17 | N/a | 1-Methylpiperazine | E03 | Sample X17 | 2.765 | 2.068 | 0.968 | 2.755 | 2.018 | 0.943 | 2.517443 | 25.9006 | 2.196 | 2.517443 |  | 22.59344 | 25.9006 | 2.229215 | 22.93518
021-18 | N/a | Morpholine | E04 | Sample X18 | 2.692 | 0.982 | 0.444 | 2.812 | 1.041 | 0.472 | 1.028807 | 10.58483 | 0.9475802 | 1.028807 |  | 9.749136 | 10.58483 | 0.9818674 | 10.1019
021-18 | N/a | Morpholine | E05 | Sample X18 | 2.958 | 1.052 | 0.478 | 2.812 | 1.041 | 0.472 | 1.125398 | 11.5786 | 1.028049 | 1.125398 |  | 10.57704 | 11.5786 | 1.061572 | 10.92193
021-18 | N/a | Morpholine | E06 | Sample X18 | 2.787 | 1.089 | 0.494 | 2.812 | 1.041 | 0.472 | 1.170852 | 12.04626 | 1.070583 | 1.170852 |  | 11.01464 | 12.04626 | 1.099002 | 11.30703
021-19 | N/a | Diisopropylamine (DIPA) | E07 | Sample X19 | 2.511 | 0.579 | 0.265 | 2.641 | 0.607 | 0.278 | 0.5202841 | 5.352919 | 0.4843085 | 0.5202841 |  | 4.982787 | 5.352919 | 0.5519408 | 5.678618
021-19 | N/a | Diisopropylamine (DIPA) | E08 | Sample X19 | 2.69 | 0.623 | 0.288 | 2.641 | 0.607 | 0.278 | 0.585625 | 6.025176 | 0.5348891 | 0.585625 |  | 5.503182 | 6.025176 | 0.6088896 | 6.264533
021-19 | N/a | Diisopropylamine (DIPA) | E09 | Sample X19 | 2.723 | 0.62 | 0.282 | 2.641 | 0.607 | 0.278 | 0.5685795 | 5.849805 | 0.5314404 | 0.5685795 |  | 5.4677 | 5.849805 | 0.5941079 | 6.112452
021-20 | N/a | 2,6-Lutidine | E10 | Sample X20 | 2.857 | 0.614 | 0.27 | 2.76 | 0.675 | 0.31 | 0.5344886 | 5.499062 | 0.5245431 | 0.5344886 |  | 5.396737 | 5.499062 | 0.5643892 | 5.806693
021-20 | N/a | 2,6-Lutidine | E11 | Sample X20 | 2.697 | 0.701 | 0.309 | 2.76 | 0.675 | 0.31 | 0.6452841 | 6.638976 | 0.6245545 | 0.6452841 |  | 6.425701 | 6.638976 | 0.6602627 | 6.793083
021-20 | N/a | 2,6-Lutidine | E12 | Sample X20 | 2.726 | 0.711 | 0.349 | 2.76 | 0.675 | 0.31 | 0.7589205 | 7.808119 | 0.6360501 | 0.7589205 |  | 6.543973 | 7.808119 | 0.7568318 | 7.78663
021-21 | N/a | Control (only PET) | F01 | Sample X21 | 2.602 | 0.393 | 0.185 | 2.561 | 0.393 | 0.19 | 0.2930114 | 3.014634 | 0.2704909 | 0.2930114 |  | 2.782933 | 3.014634 | 0.3453739 | 3.553364
021-21 | N/a | Control (only PET) | F02 | Sample X21 | 2.574 | 0.409 | 0.21 | 2.561 | 0.393 | 0.19 | 0.3640341 | 3.745348 | 0.2888838 | 0.3640341 |  | 2.972168 | 3.745348 | 0.4117631 | 4.236406
021-21 | N/a | Control (only PET) | F03 | Sample X21 | 2.508 | 0.379 | 0.176 | 2.561 | 0.393 | 0.19 | 0.2674432 | 2.751577 | 0.2543971 | 0.2674432 |  | 2.617353 | 2.751577 | 0.3209008 | 3.301573
Blank | Blank MeCN | N/a | F04 | Blank B | 2.309 | 0.099 | 0.058 | 2.373 | 0.098 | 0.057 | -0.06778409 | -0.6973936 | -0.06747902 | -0.06778409 |  | -0.6942549 | -0.6973936 | #NUM! | #NUM!
Blank | Blank MeCN | N/a | F05 | Blank B | 2.366 | 0.097 | 0.057 | 2.373 | 0.098 | 0.057 | -0.070625 | -0.7266221 | -0.06977814 | -0.070625 |  | -0.7179092 | -0.7266221 | #NUM! | #NUM!
Blank | Blank MeCN | N/a | F06 | Blank B | 2.442 | 0.097 | 0.057 | 2.373 | 0.098 | 0.057 | -0.070625 | -0.7266221 | -0.06977814 | -0.070625 |  | -0.7179092 | -0.7266221 | #NUM! | #NUM!
0 | 0 | 0 | [8 empty] | -0.2325568 | -2.39265 | -0.1812852 | -0.2325568 |  | -1.865145 | -2.39265 | #NUM! | #NUM!
0 | 0 | 0 | [8 empty] | -0.2325568 | -2.39265 | -0.1812852 | -0.2325568 |  | -1.865145 | -2.39265 | #NUM! | #NUM!
0 | 0 | 0 | [8 empty] | -0.2325568 | -2.39265 | -0.1812852 | -0.2325568 |  | -1.865145 | -2.39265 | #NUM! | #NUM!
0 | 0 | 0 | [8 empty] | -0.2325568 | -2.39265 | -0.1812852 | -0.2325568 |  | -1.865145 | -2.39265 | #NUM! | #NUM!
0 | 0 | 0 | [8 empty] | -0.2325568 | -2.39265 | -0.1812852 | -0.2325568 |  | -1.865145 | -2.39265 | #NUM! | #NUM!
0 | 0 | 0 | [8 empty] | -0.2325568 | -2.39265 | -0.1812852 | -0.2325568 |  | -1.865145 | -2.39265 | #NUM! | #NUM!
0 | 0 | 0 | [8 empty] | -0.2325568 | -2.39265 | -0.1812852 | -0.2325568 |  | -1.865145 | -2.39265 | #NUM! | #NUM!
0 | 0 | 0 | [8 empty] | -0.2325568 | -2.39265 | -0.1812852 | -0.2325568 |  | -1.865145 | -2.39265 | #NUM! | #NUM!
0 | 0 | 0 | [8 empty] | -0.2325568 | -2.39265 | -0.1812852 | -0.2325568 |  | -1.865145 | -2.39265 | #NUM! | #NUM!
0 | 0 | 0 | [8 empty] | -0.2325568 | -2.39265 | -0.1812852 | -0.2325568 |  | -1.865145 | -2.39265 | #NUM! | #NUM!
0 | 0 | 0 | [8 empty] | -0.2325568 | -2.39265 | -0.1812852 | -0.2325568 |  | -1.865145 | -2.39265 | #NUM! | #NUM!
0 | 0 | 0 | [8 empty] | -0.2325568 | -2.39265 | -0.1812852 | -0.2325568 |  | -1.865145 | -2.39265 | #NUM! | #NUM!
0 | 0 | 0 | [8 empty] | -0.2325568 | -2.39265 | -0.1812852 | -0.2325568 |  | -1.865145 | -2.39265 | #NUM! | #NUM!
0 | 0 | 0 | [8 empty] | -0.2325568 | -2.39265 | -0.1812852 | -0.2325568 |  | -1.865145 | -2.39265 | #NUM! | #NUM!
0 | 0 | 0 | [8 empty] | -0.2325568 | -2.39265 | -0.1812852 | -0.2325568 |  | -1.865145 | -2.39265 | #NUM! | #NUM!
0 | 0 | 0 | [8 empty] | -0.2325568 | -2.39265 | -0.1812852 | -0.2325568 |  | -1.865145 | -2.39265 | #NUM! | #NUM!
0 | 0 | 0 | [8 empty] | -0.2325568 | -2.39265 | -0.1812852 | -0.2325568 |  | -1.865145 | -2.39265 | #NUM! | #NUM!
0 | 0 | 0 | [8 empty] | -0.2325568 | -2.39265 | -0.1812852 | -0.2325568 |  | -1.865145 | -2.39265 | #NUM! | #NUM!
0 | 0 | 0 | [8 empty] | -0.2325568 | -2.39265 | -0.1812852 | -0.2325568 |  | -1.865145 | -2.39265 | #NUM! | #NUM!
0 | 0 | 0 | [8 empty] | -0.2325568 | -2.39265 | -0.1812852 | -0.2325568 |  | -1.865145 | -2.39265 | #NUM! | #NUM!
0 | 0 | 0 | [8 empty] | -0.2325568 | -2.39265 | -0.1812852 | -0.2325568 |  | -1.865145 | -2.39265 | #NUM! | #NUM!
0 | 0 | 0 | [8 empty] | -0.2325568 | -2.39265 | -0.1812852 | -0.2325568 |  | -1.865145 | -2.39265 | #NUM! | #NUM!
0 | 0 | 0 | [8 empty] | -0.2325568 | -2.39265 | -0.1812852 | -0.2325568 |  | -1.865145 | -2.39265 | #NUM! | #NUM!
0 | 0 | 0 | [8 empty] | -0.2325568 | -2.39265 | -0.1812852 | -0.2325568 |  | -1.865145 | -2.39265 | #NUM! | #NUM!
0 | 0 | 0 | [8 empty] | -0.2325568 | -2.39265 | -0.1812852 | -0.2325568 |  | -1.865145 | -2.39265 | #NUM! | #NUM!
0 | 0 | 0 | [8 empty] | -0.2325568 | -2.39265 | -0.1812852 | -0.2325568 |  | -1.865145 | -2.39265 | #NUM! | #NUM!
0 | 0 | 0 | [8 empty] | -0.2325568 | -2.39265 | -0.1812852 | -0.2325568 |  | -1.865145 | -2.39265 | #NUM! | #NUM!
0 | 0 | 0 | [8 empty] | -0.2325568 | -2.39265 | -0.1812852 | -0.2325568 |  | -1.865145 | -2.39265 | #NUM! | #NUM!
0 | 0 | 0 | [8 empty] | -0.2325568 | -2.39265 | -0.1812852 | -0.2325568 |  | -1.865145 | -2.39265 | #NUM! | #NUM!
0 | 0 | 0 | [8 empty] | -0.2325568 | -2.39265 | -0.1812852 | -0.2325568 |  | -1.865145 | -2.39265 | #NUM! | #NUM!
0 | 0 | 0 | [8 empty] | -0.2325568 | -2.39265 | -0.1812852 | -0.2325568 |  | -1.865145 | -2.39265 | #NUM! | #NUM!
0 | 0 | 0 | [8 empty] | -0.2325568 | -2.39265 | -0.1812852 | -0.2325568 |  | -1.865145 | -2.39265 | #NUM! | #NUM!
0 | 0 | 0 | [8 empty] | -0.2325568 | -2.39265 | -0.1812852 | -0.2325568 |  | -1.865145 | -2.39265 | #NUM! | #NUM!
0 | 0 | 0 | [8 empty] | -0.2325568 | -2.39265 | -0.1812852 | -0.2325568 |  | -1.865145 | -2.39265 | #NUM! | #NUM!
0 | 0 | 0 | [8 empty] | -0.2325568 | -2.39265 | -0.1812852 | -0.2325568 |  | -1.865145 | -2.39265 | #NUM! | #NUM!
0 | 0 | 0 | [8 empty] | -0.2325568 | -2.39265 | -0.1812852 | -0.2325568 |  | -1.865145 | -2.39265 | #NUM! | #NUM!
0 | 0 | 0 | [8 empty] | -0.2325568 | -2.39265 | -0.1812852 | -0.2325568 |  | -1.865145 | -2.39265 | #NUM! | #NUM!
0 | 0 | 0 | [8 empty] | -0.2325568 | -2.39265 | -0.1812852 | -0.2325568 |  | -1.865145 | -2.39265 | #NUM! | #NUM!
0 | 0 | 0 | [8 empty] | -0.2325568 | -2.39265 | -0.1812852 | -0.2325568 |  | -1.865145 | -2.39265 | #NUM! | #NUM!
0 | 0 | 0 | [8 empty] | -0.2325568 | -2.39265 | -0.1812852 | -0.2325568 |  | -1.865145 | -2.39265 | #NUM! | #NUM!
0 | 0 | 0 | [8 empty] | -0.2325568 | -2.39265 | -0.1812852 | -0.2325568 |  | -1.865145 | -2.39265 | #NUM! | #NUM!
0 | 0 | 0 | [8 empty] | -0.2325568 | -2.39265 | -0.1812852 | -0.2325568 |  | -1.865145 | -2.39265 | #NUM! | #NUM!
0 | 0 | 0 | [8 empty] | -0.2325568 | -2.39265 | -0.1812852 | -0.2325568 |  | -1.865145 | -2.39265 | #NUM! | #NUM!
0 | 0 | 0 | [8 empty] | -0.2325568 | -2.39265 | -0.1812852 | -0.2325568 |  | -1.865145 | -2.39265 | #NUM! | #NUM!
0 | 0 | 0 | [8 empty] | -0.2325568 | -2.39265 | -0.1812852 | -0.2325568 |  | -1.865145 | -2.39265 | #NUM! | #NUM!

## PET Catalysis Raw Summary
|  |  | 260nm | 260nm | 285nm | 285nm | 260nm | 260nm | 285nm | 285nm
Run | Catalyst Acid | Catalyst Base | Average [BHET] (mM) | SD [BHET] (mM) | Average [BHET] (mM) | SD [BHET] (mM) | Average Yield BHET (%) | SD Yield BHET (%) | Average Yield BHET (%) | SD Yield BHET (%)
021-1 | N/a | Triethylamine (NET3) | 0.45442 | 0.2612018 | 0.5859445 | 0.4698859 | 4.67528 | 2.687363 | 6.028464 | 4.8344
021-2 | N/a | Tris(2-aminoethyl)amine (TEAE) | #VALUE! | #VALUE! | 5.71536 | 1.082985 | #VALUE! | #VALUE! | 58.80222 | 11.14224
021-3 | N/a | 4-(Dimethylamino)pyridine (DMAP) | #VALUE! | #VALUE! | #VALUE! | #VALUE! | #VALUE! | #VALUE! | #VALUE! | #VALUE!
021-4 | N/a | Pyridine | 0.7548377 | 0.2994994 | 1.19642 | 0.6718855 | 7.766114 | 3.081386 | 12.30932 | 6.912664
021-5 | N/a | Ethylenediamine (1,2-en) | 3.580067 | 0.03021099 | 4.266496 | 0.0389756 | 36.83335 | 0.3108244 | 43.89565 | 0.4009987
021-6 | N/a | 1-Methylimidazole (NMI) | 0.62762 | 0.05992663 | 0.6424432 | 0.07005016 | 6.45724 | 0.6165525 | 6.609748 | 0.7207079
021-7 | N/a | Imidazole | 0.6153581 | 0.02132111 | 0.6348674 | 0.02544513 | 6.331084 | 0.2193613 | 6.531805 | 0.2617911
021-8 | N/a | 1-Azabicyclo[2.2.2]octane (ABCO) | 2.976932 | 0.02831948 | 3.561004 | 0.06594881 | 30.62803 | 0.2913637 | 36.63723 | 0.6785113
021-9 | N/a | 1,4-Diazabicyclo[2.2.2]octane (DABCO) | 3.777791 | 0.03289154 | 5.753239 | 0.08974755 | 38.86763 | 0.3384031 | 59.19194 | 0.9233636
021-10 | N/a | 1,8-diazabicyclo(5.4.0)undec-7-ene (DBU) | #VALUE! | #VALUE! | 7.905701 | 0.08548992 | #VALUE! | #VALUE! | 81.33744 | 0.8795591
021-11 | N/a | 1,5,7-triazabicyclo(4.4.0)dec-5-ene (TBD) | #VALUE! | #VALUE! | 7.147178 | 0.749463 | #VALUE! | #VALUE! | 73.53342 | 7.710816
021-12 | N/a | 7-Methyl-1,5,7-triazabicyclo(4.4.0)dec-5-ene (MTBD) | #VALUE! | #VALUE! | 7.273125 | 0.1951355 | #VALUE! | #VALUE! | 74.82922 | 2.007643
021-13 | N/a | 1,1,3,3-Tetramethylguanidine (TMG) | 2.546615 | 0.03945512 | 2.952102 | 0.04569067 | 26.20073 | 0.4059322 | 30.37257 | 0.4700864
021-14 | N/a | 2-tert-Butylimino-2-diethylamino-1,3-dimethylperhydro-1,3,2-diazaphosphorine (BEMP) | #VALUE! | #VALUE! | 7.566686 | 0.06712138 | #VALUE! | #VALUE! | 77.8495 | 0.6905753
021-15 | N/a | Phospazene base P1-t-Bu | #VALUE! | #VALUE! | 6.478617 | 0.3931852 | #VALUE! | #VALUE! | 66.65496 | 4.045268
021-16 | N/a | Phospazene base P2-t-Bu | #VALUE! | #VALUE! | 6.284489 | 1.036982 | #VALUE! | #VALUE! | 64.65768 | 10.66895
021-17 | N/a | 1-Methylpiperazine | 2.137755 | 0.1146539 | 2.445473 | 0.1395102 | 21.9942 | 1.179612 | 25.16014 | 1.435344
021-18 | N/a | Morpholine | 1.015404 | 0.05100547 | 1.108352 | 0.05922915 | 10.44694 | 0.5247675 | 11.40323 | 0.6093764
021-19 | N/a | Diisopropylamine (DIPA) | 0.5168793 | 0.02307402 | 0.5581629 | 0.02767356 | 5.31789 | 0.237396 | 5.742634 | 0.2847182
021-20 | N/a | 2,6-Lutidine | 0.5950492 | 0.0500758 | 0.6462311 | 0.09162635 | 6.122137 | 0.5152026 | 6.648719 | 0.9426936
021-21 | N/a | Control (only PET) | 0.2712572 | 0.01408957 | 0.3081629 | 0.04086259 | 2.790818 | 0.1449599 | 3.17052 | 0.4204129
Blank | Blank MeCN | N/a | -0.06901176 | 0.001083813 | -0.06967803 | 0.001339217 | -0.7100244 | 0.01115076 | -0.7168793 | 0.01377848
|  |  | -0.1812852 | 0 | -0.2325568 | 0 | -1.865145 | 0 | -2.39265 | 0
|  |  | -0.1812852 | 0 | -0.2325568 | 0 | -1.865145 | 0 | -2.39265 | 0
|  |  | -0.1812852 | 0 | -0.2325568 | 0 | -1.865145 | 0 | -2.39265 | 0
|  |  | -0.1812852 | 0 | -0.2325568 | 0 | -1.865145 | 0 | -2.39265 | 0
|  |  | -0.1812852 | 0 | -0.2325568 | 0 | -1.865145 | 0 | -2.39265 | 0
|  |  | -0.1812852 | 0 | -0.2325568 | 0 | -1.865145 | 0 | -2.39265 | 0
|  |  | -0.1812852 | 0 | -0.2325568 | 0 | -1.865145 | 0 | -2.39265 | 0
|  |  | -0.1812852 | 0 | -0.2325568 | 0 | -1.865145 | 0 | -2.39265 | 0
|  |  | -0.1812852 | 0 | -0.2325568 | 0 | -1.865145 | 0 | -2.39265 | 0
|  |  | -0.1812852 | 0 | -0.2325568 | 0 | -1.865145 | 0 | -2.39265 | 0
[6 empty] | 0 | -1.865145 | 0 | -2.39265 | 0
[6 empty] | 0 | -1.865145 | 0 | -2.39265 | 0
[6 empty] | 0 | -1.865145 | 0 | -2.39265 | 0
[6 empty] | 0 | -1.865145 | 0 | -2.39265 | 0
[6 empty] | 0 | -1.865145 | 0 | -2.39265 | 0

## Baseline Raw Data
User: USER
|  |  | Path: C:\Program Files (x86)\BMG\SPECTROstar Nano\User\Data | [9 empty] | equation (Prism) |  |  |  |  | 285nm nonlinear regression equation (Prism Sigmoidal 4PL)
|  |  | Test ID: 67 | [9 empty] | 260 nm | Abs = 0.8699[BHET] + 0.1577 |  |  |  | Abs = bottom + (top-bottom)/(1+(IC50/X)^HillSlope)
This data is from: |  |  | Test Name: PET_Depolymerization_Spectrum | [9 empty] | 285 nm | Abs = 0.3520[BHET] + 0.08186 | R2 = 0.992 |  |  | Abs = 0.07992 + (4.769-0.07992)/(1+(7.167/[BHET])^1.245)
SS-T-017 |  |  | Date: 06/02/2025 | [11 empty] | R2 = 0.996 |  |  | [BHET] = 7.167 / (((4.769-Abs)/(Abs-0.07992))^(1/1.245))
|  |  | Time: 11:53:46 | [9 empty] | theoretical yield (mM) | 892.439 |  |  |  | R2 = 0.997
|  |  | ID1: 250206_SS-TT-021_1-20_Bases | [9 empty] | dilution, 1 in: | 91.81818
|  |  | Absorbance spectrum |  |  | Absorbance values are displayed as OD | [6 empty] | theoretical yield in 96-well plate (mM) | 9.719633
[11 empty] | using: | nonlinear regression fit | linear regression fit |  |  |  |  | nonlinear regression fit
Run | Catalyst Acid | Catalyst Base | Well | Content | Raw Data (Abs Spectrum) | Raw Data (260) | Raw Data (285) | Average over replicates based on Raw Data (Abs Spectrum) | Average over replicates based on Raw Data (260) | Average over replicates based on Raw Data (285) | 285 nm [BHET] (mM) | 285 nm [BHET] (% yield) | 260 nm [BHET] (mM) | 285 nm [BHET] (mM) |  | 260 nm [BHET] (% yield) | 285 nm [BHET] (% yield) | 285 nm [BHET] (mM) | 285 nm [BHET] (% yield)
|  |  |  | Wavelength [nm] | 220 | 260 | 285 | 220 | 260 | 285
021-1 | N/a | Triethylamine (NET3) | A01 | Sample X1 | 2.389 | 0.171 | 0.079 | 2.44 | 0.177 | 0.083 | #NUM! | #NUM! | 0.01528911 | -0.09047017 |  | 0.1573014 | -0.9307982 | #NUM! | #NUM!
021-1 | N/a | Triethylamine (NET3) | A02 | Sample X1 | 2.487 | 0.175 | 0.08 | 2.44 | 0.177 | 0.083 | -0.005284091 | -0.05436513 | 0.01988734 | -0.08932061 |  | 0.20461 | -0.9189711 | 0.001060783 | 0.01091381
021-1 | N/a | Triethylamine (NET3) | A03 | Sample X1 | 2.444 | 0.185 | 0.09 | 2.44 | 0.177 | 0.083 | 0.023125 | 0.2379205 | 0.03138292 | -0.07782504 |  | 0.3228817 | -0.8006994 | 0.05169109 | 0.5318215
021-2 | N/a | Tris(2-aminoethyl)amine (TEAE) | A04 | Sample X2 | 3.245 | 1.63 | 1.312 | 3.104 | 1.959 | 1.622 | 3.494716 | 35.95523 | 1.692493 | 1.326934 |  | 17.41314 | 13.6521 | 3.129316 | 32.19583
021-2 | N/a | Tris(2-aminoethyl)amine (TEAE) | A05 | Sample X2 | 3.23 | 2.075 | 1.737 | 3.104 | 1.959 | 1.622 | 4.702102 | 48.37737 | 2.204046 | 1.815496 |  | 22.67623 | 18.67865 | 4.411495 | 45.38747
021-2 | N/a | Tris(2-aminoethyl)amine (TEAE) | A06 | Sample X2 | 2.837 | 2.17 | 1.817 | 3.104 | 1.959 | 1.622 | 4.929375 | 50.71565 | 2.313254 | 1.907461 |  | 23.79981 | 19.62482 | 4.681233 | 48.16266
021-3 | N/a | 4-(Dimethylamino)pyridine (DMAP) | A07 | Sample X3 | 2.699 | 2.313 | 0.809 | 2.818 | 2.949 | 1.192 | 2.065739 | 21.25326 | 2.477641 | 0.7487067 |  | 25.4911 | 7.703036 | 1.840942 | 18.94045
021-3 | N/a | 4-(Dimethylamino)pyridine (DMAP) | A08 | Sample X3 | 2.875 | 3.26 | 1.328 | 2.818 | 2.949 | 1.192 | 3.54017 | 36.42288 | 3.566272 | 1.345327 |  | 36.69143 | 13.84134 | 3.173719 | 32.65267
021-3 | N/a | 4-(Dimethylamino)pyridine (DMAP) | A09 | Sample X3 | 2.879 | 3.273 | 1.44 | 2.818 | 2.949 | 1.192 | 3.858352 | 39.69648 | 3.581216 | 1.474077 |  | 36.84518 | 15.16598 | 3.492118 | 35.9285
021-4 | N/a | Pyridine | A10 | Sample X4 | 2.464 | 0.216 | 0.088 | 2.451 | 0.211 | 0.087 | 0.01744318 | 0.1794634 | 0.0670192 | -0.08012415 |  | 0.689524 | -0.8243537 | 0.04326321 | 0.4451115
021-4 | N/a | Pyridine | A11 | Sample X4 | 2.475 | 0.211 | 0.087 | 2.451 | 0.211 | 0.087 | 0.01460227 | 0.1502348 | 0.06127141 | -0.08127371 |  | 0.6303881 | -0.8361809 | 0.0389007 | 0.400228
021-4 | N/a | Pyridine | A12 | Sample X4 | 2.415 | 0.206 | 0.085 | 2.451 | 0.211 | 0.087 | 0.008920455 | 0.09177769 | 0.05552362 | -0.08357282 |  | 0.5712523 | -0.8598352 | 0.02978582 | 0.3064501
021-5 | N/a | Ethylenediamine (1,2-en) | B01 | Sample X5 | 2.581 | 0.407 | 0.286 | 2.564 | 0.357 | 0.238 | 0.5799432 | 5.966719 | 0.2865847 | 0.1474882 |  | 2.948513 | 1.517426 | 0.6039678 | 6.213896
021-5 | N/a | Ethylenediamine (1,2-en) | B02 | Sample X5 | 2.544 | 0.314 | 0.197 | 2.564 | 0.357 | 0.238 | 0.3271023 | 3.365377 | 0.1796758 | 0.04517761 |  | 1.848587 | 0.4648078 | 0.3775069 | 3.883963
021-5 | N/a | Ethylenediamine (1,2-en) | B03 | Sample X5 | 2.567 | 0.35 | 0.231 | 2.564 | 0.357 | 0.238 | 0.4236932 | 4.359148 | 0.2210599 | 0.08426256 |  | 2.274365 | 0.8669315 | 0.4660837 | 4.795281
021-6 | N/a | 1-Methylimidazole (NMI) | B04 | Sample X6 | 2.453 | 0.176 | 0.084 | 2.444 | 0.177 | 0.086 | 0.006079545 | 0.06254913 | 0.0210369 | -0.08472238 |  | 0.2164372 | -0.8716624 | 0.02497275 | 0.256931
021-6 | N/a | 1-Methylimidazole (NMI) | B05 | Sample X6 | 2.459 | 0.182 | 0.09 | 2.444 | 0.177 | 0.086 | 0.023125 | 0.2379205 | 0.02793425 | -0.07782504 |  | 0.2874002 | -0.8006994 | 0.05169109 | 0.5318215
021-6 | N/a | 1-Methylimidazole (NMI) | B06 | Sample X6 | 2.421 | 0.173 | 0.084 | 2.444 | 0.177 | 0.086 | 0.006079545 | 0.06254913 | 0.01758823 | -0.08472238 |  | 0.1809557 | -0.8716624 | 0.02497275 | 0.256931
021-7 | N/a | Imidazole | B07 | Sample X8 | 2.479 | 0.178 | 0.086 | 2.44 | 0.176 | 0.084 | 0.01176136 | 0.1210063 | 0.02333602 | -0.08242327 |  | 0.2400915 | -0.8480081 | 0.0344165 | 0.3540926
021-7 | N/a | Imidazole | B08 | Sample X8 | 2.441 | 0.174 | 0.082 | 2.44 | 0.176 | 0.084 | 0.0003977273 | 0.004091999 | 0.01873779 | -0.0870215 |  | 0.1927829 | -0.8953167 | 0.01453115 | 0.1495031
021-7 | N/a | Imidazole | B09 | Sample X8 | 2.399 | 0.177 | 0.084 | 2.44 | 0.176 | 0.084 | 0.006079545 | 0.06254913 | 0.02218646 | -0.08472238 |  | 0.2282644 | -0.8716624 | 0.02497275 | 0.256931
021-8 | N/a | 1-Azabicyclo[2.2.2]octane (ABCO) | B10 | Sample X7 | 2.535 | 0.169 | 0.079 | 2.476 | 0.171 | 0.08 | -0.008125 | -0.0835937 | 0.01299 | -0.09047017 |  | 0.133647 | -0.9307982 | #NUM! | #NUM!
021-8 | N/a | 1-Azabicyclo[2.2.2]octane (ABCO) | B11 | Sample X7 | 2.469 | 0.172 | 0.08 | 2.476 | 0.171 | 0.08 | -0.005284091 | -0.05436513 | 0.01643867 | -0.08932061 |  | 0.1691285 | -0.9189711 | 0.001060783 | 0.01091381
021-8 | N/a | 1-Azabicyclo[2.2.2]octane (ABCO) | B12 | Sample X7 | 2.424 | 0.171 | 0.081 | 2.476 | 0.171 | 0.08 | -0.002443182 | -0.02513657 | 0.01528911 | -0.08817105 |  | 0.1573014 | -0.9071439 | 0.008582215 | 0.08829773
021-9 | N/a | 1,4-Diazabicyclo[2.2.2]octane (DABCO) | C01 | Sample X9 | 2.43 | 0.193 | 0.084 | 2.422 | 0.186 | 0.082 | 0.006079545 | 0.06254913 | 0.04057938 | -0.08472238 |  | 0.4174991 | -0.8716624 | 0.02497275 | 0.256931
021-9 | N/a | 1,4-Diazabicyclo[2.2.2]octane (DABCO) | C02 | Sample X9 | 2.423 | 0.179 | 0.079 | 2.422 | 0.186 | 0.082 | -0.008125 | -0.0835937 | 0.02448557 | -0.09047017 |  | 0.2519187 | -0.9307982 | #NUM! | #NUM!
021-9 | N/a | 1,4-Diazabicyclo[2.2.2]octane (DABCO) | C03 | Sample X9 | 2.412 | 0.185 | 0.082 | 2.422 | 0.186 | 0.082 | 0.0003977273 | 0.004091999 | 0.03138292 | -0.0870215 |  | 0.3228817 | -0.8953167 | 0.01453115 | 0.1495031
021-10 | N/a | 1,8-diazabicyclo(5.4.0)undec-7-ene (DBU) | C04 | Sample X10 | 2.457 | 0.196 | 0.1 | 2.44 | 0.192 | 0.097 | 0.05153409 | 0.5302062 | 0.04402805 | -0.06632946 |  | 0.4529806 | -0.6824277 | 0.0900671 | 0.9266513
021-10 | N/a | 1,8-diazabicyclo(5.4.0)undec-7-ene (DBU) | C05 | Sample X10 | 2.414 | 0.194 | 0.099 | 2.44 | 0.192 | 0.097 | 0.04869318 | 0.5009776 | 0.04172893 | -0.06747902 |  | 0.4293263 | -0.6942549 | 0.08643148 | 0.8892463
021-10 | N/a | 1,8-diazabicyclo(5.4.0)undec-7-ene (DBU) | C06 | Sample X10 | 2.449 | 0.184 | 0.092 | 2.44 | 0.192 | 0.097 | 0.02880682 | 0.2963776 | 0.03023336 | -0.07552592 |  | 0.3110546 | -0.777045 | 0.05980018 | 0.6152515
021-11 | N/a | 1,5,7-triazabicyclo(4.4.0)dec-5-ene (TBD) | C07 | Sample X11 | 2.509 | 0.196 | 0.103 | 2.476 | 0.2 | 0.105 | 0.06005682 | 0.6178919 | 0.04402805 | -0.06288079 |  | 0.4529806 | -0.6469462 | 0.1007772 | 1.036842
021-11 | N/a | 1,5,7-triazabicyclo(4.4.0)dec-5-ene (TBD) | C08 | Sample X11 | 2.493 | 0.205 | 0.109 | 2.476 | 0.2 | 0.105 | 0.07710227 | 0.7932632 | 0.05437407 | -0.05598345 |  | 0.5594251 | -0.5759832 | 0.1214564 | 1.249599
021-11 | N/a | 1,5,7-triazabicyclo(4.4.0)dec-5-ene (TBD) | C09 | Sample X11 | 2.426 | 0.199 | 0.105 | 2.476 | 0.2 | 0.105 | 0.06573864 | 0.676349 | 0.04747672 | -0.06058168 |  | 0.4884621 | -0.6232918 | 0.1077708 | 1.108795
021-12 | N/a | 7-Methyl-1,5,7-triazabicyclo(4.4.0)dec-5-ene (MTBD) | C10 | Sample X12 | 2.413 | 0.189 | 0.092 | 2.477 | 0.194 | 0.096 | 0.02880682 | 0.2963776 | 0.03598115 | -0.07552592 |  | 0.3701904 | -0.777045 | 0.05980018 | 0.6152515
021-12 | N/a | 7-Methyl-1,5,7-triazabicyclo(4.4.0)dec-5-ene (MTBD) | C11 | Sample X12 | 2.551 | 0.195 | 0.097 | 2.477 | 0.194 | 0.096 | 0.04301136 | 0.4425205 | 0.04287849 | -0.06977814 |  | 0.4411534 | -0.7179092 | 0.07904887 | 0.8132907
021-12 | N/a | 7-Methyl-1,5,7-triazabicyclo(4.4.0)dec-5-ene (MTBD) | C12 | Sample X12 | 2.468 | 0.197 | 0.099 | 2.477 | 0.194 | 0.096 | 0.04869318 | 0.5009776 | 0.04517761 | -0.06747902 |  | 0.4648078 | -0.6942549 | 0.08643148 | 0.8892463
021-13 | N/a | 1,1,3,3-Tetramethylguanidine (TMG) | D01 | Sample X13 | 2.405 | 0.148 | 0.077 | 2.422 | 0.153 | 0.08 | -0.01380682 | -0.1420508 | -0.01115071 | -0.09276928 |  | -0.1147235 | -0.9544526 | #NUM! | #NUM!
021-13 | N/a | 1,1,3,3-Tetramethylguanidine (TMG) | D02 | Sample X13 | 2.474 | 0.158 | 0.084 | 2.422 | 0.153 | 0.08 | 0.006079545 | 0.06254913 | 0.0003448672 | -0.08472238 |  | 0.003548151 | -0.8716624 | 0.02497275 | 0.256931
021-13 | N/a | 1,1,3,3-Tetramethylguanidine (TMG) | D03 | Sample X13 | 2.388 | 0.152 | 0.079 | 2.422 | 0.153 | 0.08 | -0.008125 | -0.0835937 | -0.006552477 | -0.09047017 |  | -0.06741487 | -0.9307982 | #NUM! | #NUM!
021-14 | N/a | 2-tert-Butylimino-2-diethylamino-1,3-dimethylperhydro-1,3,2-diazaphosphorine (BEMP) | D04 | Sample X14 | 2.393 | 0.152 | 0.079 | 2.393 | 0.154 | 0.081 | -0.008125 | -0.0835937 | -0.006552477 | -0.09047017 |  | -0.06741487 | -0.9307982 | #NUM! | #NUM!
021-14 | N/a | 2-tert-Butylimino-2-diethylamino-1,3-dimethylperhydro-1,3,2-diazaphosphorine (BEMP) | D05 | Sample X14 | 2.388 | 0.154 | 0.082 | 2.393 | 0.154 | 0.081 | 0.0003977273 | 0.004091999 | -0.004253362 | -0.0870215 |  | -0.04376053 | -0.8953167 | 0.01453115 | 0.1495031
021-14 | N/a | 2-tert-Butylimino-2-diethylamino-1,3-dimethylperhydro-1,3,2-diazaphosphorine (BEMP) | D06 | Sample X14 | 2.397 | 0.156 | 0.083 | 2.393 | 0.154 | 0.081 | 0.003238636 | 0.03332056 | -0.001954248 | -0.08587194 |  | -0.02010619 | -0.8834896 | 0.01992104 | 0.2049567
021-15 | N/a | Phospazene base P1-t-Bu | D07 | Sample X15 | 2.444 | 0.158 | 0.083 | 2.445 | 0.155 | 0.081 | 0.003238636 | 0.03332056 | 0.0003448672 | -0.08587194 |  | 0.003548151 | -0.8834896 | 0.01992104 | 0.2049567
021-15 | N/a | Phospazene base P1-t-Bu | D08 | Sample X15 | 2.404 | 0.153 | 0.08 | 2.445 | 0.155 | 0.081 | -0.005284091 | -0.05436513 | -0.00540292 | -0.08932061 |  | -0.0555877 | -0.9189711 | 0.001060783 | 0.01091381
021-15 | N/a | Phospazene base P1-t-Bu | D09 | Sample X15 | 2.486 | 0.154 | 0.08 | 2.445 | 0.155 | 0.081 | -0.005284091 | -0.05436513 | -0.004253362 | -0.08932061 |  | -0.04376053 | -0.9189711 | 0.001060783 | 0.01091381
021-16 | N/a | Phospazene base P2-t-Bu | D10 | Sample X16 | 2.345 | 0.16 | 0.086 | 2.418 | 0.162 | 0.087 | 0.01176136 | 0.1210063 | 0.002643982 | -0.08242327 |  | 0.02720249 | -0.8480081 | 0.0344165 | 0.3540926
021-16 | N/a | Phospazene base P2-t-Bu | D11 | Sample X16 | 2.45 | 0.166 | 0.087 | 2.418 | 0.162 | 0.087 | 0.01460227 | 0.1502348 | 0.009541327 | -0.08127371 |  | 0.09816551 | -0.8361809 | 0.0389007 | 0.400228
021-16 | N/a | Phospazene base P2-t-Bu | D12 | Sample X16 | 2.459 | 0.162 | 0.086 | 2.418 | 0.162 | 0.087 | 0.01176136 | 0.1210063 | 0.004943097 | -0.08242327 |  | 0.05085683 | -0.8480081 | 0.0344165 | 0.3540926
021-17 | N/a | 1-Methylpiperazine | E01 | Sample X17 | 2.368 | 0.124 | 0.072 | 2.367 | 0.124 | 0.073 | -0.02801136 | -0.2881936 | -0.03874009 | -0.09851707 |  | -0.3985756 | -1.013588 | #NUM! | #NUM!
021-17 | N/a | 1-Methylpiperazine | E02 | Sample X17 | 2.359 | 0.123 | 0.072 | 2.367 | 0.124 | 0.073 | -0.02801136 | -0.2881936 | -0.03988964 | -0.09851707 |  | -0.4104028 | -1.013588 | #NUM! | #NUM!
021-17 | N/a | 1-Methylpiperazine | E03 | Sample X17 | 2.374 | 0.124 | 0.074 | 2.367 | 0.124 | 0.073 | -0.02232955 | -0.2297365 | -0.03874009 | -0.09621796 |  | -0.3985756 | -0.9899341 | #NUM! | #NUM!
021-18 | N/a | Morpholine | E04 | Sample X18 | 2.352 | 0.121 | 0.07 | 2.373 | 0.127 | 0.077 | -0.03369318 | -0.3466508 | -0.04218876 | -0.1008162 |  | -0.4340571 | -1.037243 | #NUM! | #NUM!
021-18 | N/a | Morpholine | E05 | Sample X18 | 2.345 | 0.119 | 0.069 | 2.373 | 0.127 | 0.077 | -0.03653409 | -0.3758793 | -0.04448787 | -0.1019657 |  | -0.4577115 | -1.04907 | #NUM! | #NUM!
021-18 | N/a | Morpholine | E06 | Sample X18 | 2.423 | 0.143 | 0.092 | 2.373 | 0.127 | 0.077 | 0.02880682 | 0.2963776 | -0.01689849 | -0.07552592 |  | -0.1738594 | -0.777045 | 0.05980018 | 0.6152515
021-19 | N/a | Diisopropylamine (DIPA) | E07 | Sample X19 | 2.382 | 0.13 | 0.074 | 2.379 | 0.128 | 0.072 | -0.02232955 | -0.2297365 | -0.03184274 | -0.09621796 |  | -0.3276126 | -0.9899341 | #NUM! | #NUM!
021-19 | N/a | Diisopropylamine (DIPA) | E08 | Sample X19 | 2.374 | 0.127 | 0.07 | 2.379 | 0.128 | 0.072 | -0.03369318 | -0.3466508 | -0.03529141 | -0.1008162 |  | -0.3630941 | -1.037243 | #NUM! | #NUM!
021-19 | N/a | Diisopropylamine (DIPA) | E09 | Sample X19 | 2.382 | 0.127 | 0.071 | 2.379 | 0.128 | 0.072 | -0.03085227 | -0.3174222 | -0.03529141 | -0.09966663 |  | -0.3630941 | -1.025416 | #NUM! | #NUM!
021-20 | N/a | 2,6-Lutidine | E10 | Sample X20 | 2.328 | 0.129 | 0.069 | 2.347 | 0.141 | 0.082 | -0.03653409 | -0.3758793 | -0.0329923 | -0.1019657 |  | -0.3394398 | -1.04907 | #NUM! | #NUM!
021-20 | N/a | 2,6-Lutidine | E11 | Sample X20 | 2.374 | 0.166 | 0.105 | 2.347 | 0.141 | 0.082 | 0.06573864 | 0.676349 | 0.009541327 | -0.06058168 |  | 0.09816551 | -0.6232918 | 0.1077708 | 1.108795
021-20 | N/a | 2,6-Lutidine | E12 | Sample X20 | 2.338 | 0.129 | 0.071 | 2.347 | 0.141 | 0.082 | -0.03085227 | -0.3174222 | -0.0329923 | -0.09966663 |  | -0.3394398 | -1.025416 | #NUM! | #NUM!
021-21 | N/a | Control (only PET) | F01 | Blank B | 2.329 | 0.107 | 0.064 | 2.359 | 0.108 | 0.064 | -0.05073864 | -0.5220222 | -0.05828256 | -0.1077135 |  | -0.5996375 | -1.108206 | #NUM! | #NUM!
021-21 | N/a | Control (only PET) | F02 | Blank B | 2.346 | 0.105 | 0.062 | 2.359 | 0.108 | 0.064 | -0.05642045 | -0.5804793 | -0.06058168 | -0.1100126 |  | -0.6232918 | -1.13186 | #NUM! | #NUM!
021-21 | N/a | Control (only PET) | F03 | Blank B | 2.401 | 0.111 | 0.066 | 2.359 | 0.108 | 0.064 | -0.04505682 | -0.463565 | -0.05368433 | -0.1054144 |  | -0.5523288 | -1.084551 | #NUM! | #NUM!
Blank | Blank MeCN | N/a | [8 empty] | -0.2325568 | -2.39265 | -0.1812852 | -0.1812852 |  | -1.865145 | -1.865145 | #NUM! | #NUM!
Blank | Blank MeCN | N/a | [8 empty] | -0.2325568 | -2.39265 | -0.1812852 | -0.1812852 |  | -1.865145 | -1.865145 | #NUM! | #NUM!
Blank | Blank MeCN | N/a | [8 empty] | -0.2325568 | -2.39265 | -0.1812852 | -0.1812852 |  | -1.865145 | -1.865145 | #NUM! | #NUM!
0 | 0 | 0 | [8 empty] | -0.2325568 | -2.39265 | -0.1812852 | -0.1812852 |  | -1.865145 | -1.865145 | #NUM! | #NUM!
0 | 0 | 0 | [8 empty] | -0.2325568 | -2.39265 | -0.1812852 | -0.1812852 |  | -1.865145 | -1.865145 | #NUM! | #NUM!
0 | 0 | 0 | [8 empty] | -0.2325568 | -2.39265 | -0.1812852 | -0.1812852 |  | -1.865145 | -1.865145 | #NUM! | #NUM!
0 | 0 | 0 | [8 empty] | -0.2325568 | -2.39265 | -0.1812852 | -0.1812852 |  | -1.865145 | -1.865145 | #NUM! | #NUM!
0 | 0 | 0 | [8 empty] | -0.2325568 | -2.39265 | -0.1812852 | -0.1812852 |  | -1.865145 | -1.865145 | #NUM! | #NUM!
0 | 0 | 0 | [8 empty] | -0.2325568 | -2.39265 | -0.1812852 | -0.1812852 |  | -1.865145 | -1.865145 | #NUM! | #NUM!
0 | 0 | 0 | [8 empty] | -0.2325568 | -2.39265 | -0.1812852 | -0.1812852 |  | -1.865145 | -1.865145 | #NUM! | #NUM!
0 | 0 | 0 | [8 empty] | -0.2325568 | -2.39265 | -0.1812852 | -0.1812852 |  | -1.865145 | -1.865145 | #NUM! | #NUM!
0 | 0 | 0 | [8 empty] | -0.2325568 | -2.39265 | -0.1812852 | -0.1812852 |  | -1.865145 | -1.865145 | #NUM! | #NUM!
0 | 0 | 0 | [8 empty] | -0.2325568 | -2.39265 | -0.1812852 | -0.1812852 |  | -1.865145 | -1.865145 | #NUM! | #NUM!
0 | 0 | 0 | [8 empty] | -0.2325568 | -2.39265 | -0.1812852 | -0.1812852 |  | -1.865145 | -1.865145 | #NUM! | #NUM!
0 | 0 | 0 | [8 empty] | -0.2325568 | -2.39265 | -0.1812852 | -0.1812852 |  | -1.865145 | -1.865145 | #NUM! | #NUM!
0 | 0 | 0 | [8 empty] | -0.2325568 | -2.39265 | -0.1812852 | -0.1812852 |  | -1.865145 | -1.865145 | #NUM! | #NUM!
0 | 0 | 0 | [8 empty] | -0.2325568 | -2.39265 | -0.1812852 | -0.1812852 |  | -1.865145 | -1.865145 | #NUM! | #NUM!
0 | 0 | 0 | [8 empty] | -0.2325568 | -2.39265 | -0.1812852 | -0.1812852 |  | -1.865145 | -1.865145 | #NUM! | #NUM!
0 | 0 | 0 | [8 empty] | -0.2325568 | -2.39265 | -0.1812852 | -0.1812852 |  | -1.865145 | -1.865145 | #NUM! | #NUM!
0 | 0 | 0 | [8 empty] | -0.2325568 | -2.39265 | -0.1812852 | -0.1812852 |  | -1.865145 | -1.865145 | #NUM! | #NUM!
0 | 0 | 0 | [8 empty] | -0.2325568 | -2.39265 | -0.1812852 | -0.1812852 |  | -1.865145 | -1.865145 | #NUM! | #NUM!
0 | 0 | 0 | [8 empty] | -0.2325568 | -2.39265 | -0.1812852 | -0.1812852 |  | -1.865145 | -1.865145 | #NUM! | #NUM!
0 | 0 | 0 | [8 empty] | -0.2325568 | -2.39265 | -0.1812852 | -0.1812852 |  | -1.865145 | -1.865145 | #NUM! | #NUM!
0 | 0 | 0 | [8 empty] | -0.2325568 | -2.39265 | -0.1812852 | -0.1812852 |  | -1.865145 | -1.865145 | #NUM! | #NUM!
0 | 0 | 0 | [8 empty] | -0.2325568 | -2.39265 | -0.1812852 | -0.1812852 |  | -1.865145 | -1.865145 | #NUM! | #NUM!
0 | 0 | 0 | [8 empty] | -0.2325568 | -2.39265 | -0.1812852 | -0.1812852 |  | -1.865145 | -1.865145 | #NUM! | #NUM!
0 | 0 | 0 | [8 empty] | -0.2325568 | -2.39265 | -0.1812852 | -0.1812852 |  | -1.865145 | -1.865145 | #NUM! | #NUM!
0 | 0 | 0 | [8 empty] | -0.2325568 | -2.39265 | -0.1812852 | -0.1812852 |  | -1.865145 | -1.865145 | #NUM! | #NUM!
0 | 0 | 0 | [8 empty] | -0.2325568 | -2.39265 | -0.1812852 | -0.1812852 |  | -1.865145 | -1.865145 | #NUM! | #NUM!
0 | 0 | 0 | [8 empty] | -0.2325568 | -2.39265 | -0.1812852 | -0.1812852 |  | -1.865145 | -1.865145 | #NUM! | #NUM!
0 | 0 | 0 | [8 empty] | -0.2325568 | -2.39265 | -0.1812852 | -0.1812852 |  | -1.865145 | -1.865145 | #NUM! | #NUM!
0 | 0 | 0 | [8 empty] | -0.2325568 | -2.39265 | -0.1812852 | -0.1812852 |  | -1.865145 | -1.865145 | #NUM! | #NUM!
0 | 0 | 0 | [8 empty] | -0.2325568 | -2.39265 | -0.1812852 | -0.1812852 |  | -1.865145 | -1.865145 | #NUM! | #NUM!
0 | 0 | 0 | [8 empty] | -0.2325568 | -2.39265 | -0.1812852 | -0.1812852 |  | -1.865145 | -1.865145 | #NUM! | #NUM!
0 | 0 | 0 | [8 empty] | -0.2325568 | -2.39265 | -0.1812852 | -0.1812852 |  | -1.865145 | -1.865145 | #NUM! | #NUM!
0 | 0 | 0 | [8 empty] | -0.2325568 | -2.39265 | -0.1812852 | -0.1812852 |  | -1.865145 | -1.865145 | #NUM! | #NUM!
0 | 0 | 0 | [8 empty] | -0.2325568 | -2.39265 | -0.1812852 | -0.1812852 |  | -1.865145 | -1.865145 | #NUM! | #NUM!
0 | 0 | 0 | [8 empty] | -0.2325568 | -2.39265 | -0.1812852 | -0.1812852 |  | -1.865145 | -1.865145 | #NUM! | #NUM!
0 | 0 | 0 | [8 empty] | -0.2325568 | -2.39265 | -0.1812852 | -0.1812852 |  | -1.865145 | -1.865145 | #NUM! | #NUM!
0 | 0 | 0 | [8 empty] | -0.2325568 | -2.39265 | -0.1812852 | -0.1812852 |  | -1.865145 | -1.865145 | #NUM! | #NUM!
0 | 0 | 0 | [8 empty] | -0.2325568 | -2.39265 | -0.1812852 | -0.1812852 |  | -1.865145 | -1.865145 | #NUM! | #NUM!
0 | 0 | 0 | [8 empty] | -0.2325568 | -2.39265 | -0.1812852 | -0.1812852 |  | -1.865145 | -1.865145 | #NUM! | #NUM!
0 | 0 | 0 | [8 empty] | -0.2325568 | -2.39265 | -0.1812852 | -0.1812852 |  | -1.865145 | -1.865145 | #NUM! | #NUM!
0 | 0 | 0 | [8 empty] | -0.2325568 | -2.39265 | -0.1812852 | -0.1812852 |  | -1.865145 | -1.865145 | #NUM! | #NUM!
0 | 0 | 0 | [8 empty] | -0.2325568 | -2.39265 | -0.1812852 | -0.1812852 |  | -1.865145 | -1.865145 | #NUM! | #NUM!
0 | 0 | 0 | [8 empty] | -0.2325568 | -2.39265 | -0.1812852 | -0.1812852 |  | -1.865145 | -1.865145 | #NUM! | #NUM!
0 | 0 | 0 | [8 empty] | -0.2325568 | -2.39265 | -0.1812852 | -0.1812852 |  | -1.865145 | -1.865145 | #NUM! | #NUM!
0 | 0 | 0 | [8 empty] | -0.2325568 | -2.39265 | -0.1812852 | -0.1812852 |  | -1.865145 | -1.865145 | #NUM! | #NUM!

## Baseline UV
Run | Catalyst Acid | Catalyst Base | Average Baseline absorbance at 285nm | SD of baseline absorbance at 285nm
021-1 | N/a | Triethylamine (NET3) | 0.083 | 0.004966555
021-2 | N/a | Tris(2-aminoethyl)amine (TEAE) | 1.622 | 0.2216228
021-3 | N/a | 4-(Dimethylamino)pyridine (DMAP) | 1.192 | 0.274887
021-4 | N/a | Pyridine | 0.087 | 0.001247219
021-5 | N/a | Ethylenediamine (1,2-en) | 0.238 | 0.0366697
021-6 | N/a | 1-Methylimidazole (NMI) | 0.086 | 0.002828427
021-7 | N/a | Imidazole | 0.084 | 0.001632993
021-8 | N/a | 1-Azabicyclo[2.2.2]octane (ABCO) | 0.08 | 0.0008164966
021-9 | N/a | 1,4-Diazabicyclo[2.2.2]octane (DABCO) | 0.082 | 0.002054805
021-10 | N/a | 1,8-diazabicyclo(5.4.0)undec-7-ene (DBU) | 0.097 | 0.003559026
021-11 | N/a | 1,5,7-triazabicyclo(4.4.0)dec-5-ene (TBD) | 0.105 | 0.002494438
021-12 | N/a | 7-Methyl-1,5,7-triazabicyclo(4.4.0)dec-5-ene (MTBD) | 0.096 | 0.00294392
021-13 | N/a | 1,1,3,3-Tetramethylguanidine (TMG) | 0.08 | 0.00294392
021-14 | N/a | 2-tert-Butylimino-2-diethylamino-1,3-dimethylperhydro-1,3,2-diazaphosphorine (BEMP) | 0.081 | 0.001699673
021-15 | N/a | Phospazene base P1-t-Bu | 0.081 | 0.001414214
021-16 | N/a | Phospazene base P2-t-Bu | 0.087 | 0.0004714045
021-17 | N/a | 1-Methylpiperazine | 0.073 | 0.000942809
021-18 | N/a | Morpholine | 0.077 | 0.01061446
021-19 | N/a | Diisopropylamine (DIPA) | 0.072 | 0.001699673
021-20 | N/a | 2,6-Lutidine | 0.082 | 0.01651935
021-21 | N/a | Control (only PET) | 0.064 | 0.001632993
Blank | Blank MeCN | N/a | 0 | #DIV/0!
0 | 0 | 0 | 0 | #DIV/0!
0 | 0 | 0
0 | 0 | 0
0 | 0 | 0
0 | 0 | 0
0 | 0 | 0
0 | 0 | 0
0 | 0 | 0
0 | 0 | 0
0 | 0 | 0
0 | 0 | 0
0 | 0 | 0
0 | 0 | 0
0 | 0 | 0
0 | 0 | 0

## Baseline Corrected
[12 empty] | using: | nonlinear regression | linear regression |  | nonlinear regression
[12 empty] | equation (Prism) |  | equation (Prism) |  | equation (Prism) | 285nm nonlinear regression equation (Prism Sigmoidal 4PL)
[14 empty] | 260 nm | Abs = 0.8699[BHET] + 0.1577 | 285 nm | Abs = bottom + (top-bottom)/(1+(IC50/X)^HillSlope)
[14 empty] | 285 nm | Abs = 0.3520[BHET] + 0.08186 |  | Abs = 0.07992 + (4.769-0.07992)/(1+(7.167/[BHET])^1.245)
[14 empty] | theoretical yield (mM) | 9.719633 | R2 = 0.997 | [BHET] = 7.167 / (((4.769-Abs)/(Abs-0.07992))^(1/1.245))
Run | Catalyst Acid | Catalyst Base | Well | Content | Raw Data (Abs Spectrum) | Raw Data (260) | Raw Data (285) | Average over replicates based on Raw Data (Abs Spectrum) | Average over replicates based on Raw Data (260) | Average over replicates based on Raw Data (285) | Baseline Corrected OD at 285nm | 285 nm [BHET] (mM) | 285 nm [BHET] (% yield) | 285 nm [BHET] (mM) | 285 nm [BHET] (% yield) | 285 nm [BHET] (mM) | 285 nm [BHET] (% yield)
021-1 | N/a | Triethylamine (NET3) | A01 | Sample X1 | 2.734 | 0.871 | 0.558 | 2.655 | 0.553 | 0.3 | 0.475 | 1.054549 | 10.84968 | 1.116875 | 11.49092 | 1.054549 | 10.84968
021-1 | N/a | Triethylamine (NET3) | A02 | Sample X1 | 2.645 | 0.354 | 0.156 | 2.655 | 0.553 | 0.3 | 0.073 | #NUM! | #NUM! | -0.02517045 | -0.2589651 | #NUM! | #NUM!
021-1 | N/a | Triethylamine (NET3) | A03 | Sample X1 | 2.587 | 0.434 | 0.187 | 2.655 | 0.553 | 0.3 | 0.104 | 0.1042876 | 1.072959 | 0.06289773 | 0.6471204 | 0.1042876 | 1.072959
021-2 | N/a | Tris(2-aminoethyl)amine (TEAE) | A04 | Sample X2 | 3.239 | overflow | 2.344 | 3.093 | 3.429 | 2.094 | 0.722 | 1.633553 | 16.80674 | 1.81858 | 18.71037 | 1.633553 | 16.80674
021-2 | N/a | Tris(2-aminoethyl)amine (TEAE) | A05 | Sample X2 | 3.379 | overflow | 2.382 | 3.093 | 3.429 | 2.094 | 0.76 | 1.723777 | 17.735 | 1.926534 | 19.82106 | 1.723777 | 17.735
021-2 | N/a | Tris(2-aminoethyl)amine (TEAE) | A06 | Sample X2 | 2.663 | 3.429 | 1.555 | 3.093 | 3.429 | 2.094 | -0.067 | #NUM! | #NUM! | -0.4228977 | -4.350964 | #NUM! | #NUM!
021-3 | N/a | 4-(Dimethylamino)pyridine (DMAP) | A07 | Sample X3 | overflow | overflow | overflow | 3.174 | n.a. | 2.933 | #VALUE! | #VALUE! | #VALUE! | #VALUE! | #VALUE! | #VALUE! | #VALUE!
021-3 | N/a | 4-(Dimethylamino)pyridine (DMAP) | A08 | Sample X3 | 3.078 | overflow | 2.929 | 3.174 | n.a. | 2.933 | 1.737 | 4.411495 | 45.38747 | 4.702102 | 48.37737 | 4.411495 | 45.38747
021-3 | N/a | 4-(Dimethylamino)pyridine (DMAP) | A09 | Sample X3 | 3.27 | overflow | 2.936 | 3.174 | n.a. | 2.933 | 1.744 | 4.434683 | 45.62603 | 4.721989 | 48.58197 | 4.434683 | 45.62603
021-4 | N/a | Pyridine | A10 | Sample X4 | 3.028 | 1.129 | 0.798 | 2.81 | 0.814 | 0.503 | 0.711 | 1.607528 | 16.53898 | 1.78733 | 18.38886 | 1.607528 | 16.53898
021-4 | N/a | Pyridine | A11 | Sample X4 | 2.789 | 0.823 | 0.492 | 2.81 | 0.814 | 0.503 | 0.405 | 0.8900165 | 9.156894 | 0.9180114 | 9.444918 | 0.8900165 | 9.156894
021-4 | N/a | Pyridine | A12 | Sample X4 | 2.611 | 0.491 | 0.219 | 2.81 | 0.814 | 0.503 | 0.132 | 0.1947246 | 2.003415 | 0.1424432 | 1.46552 | 0.1947246 | 2.003415
021-5 | N/a | Ethylenediamine (1,2-en) | B01 | Sample X5 | 2.978 | 3.302 | 1.602 | 2.933 | 3.272 | 1.584 | 1.364 | 3.274588 | 33.69045 | 3.642443 | 37.47511 | 3.274588 | 33.69045
021-5 | N/a | Ethylenediamine (1,2-en) | B02 | Sample X5 | 2.871 | 3.276 | 1.58 | 2.933 | 3.272 | 1.584 | 1.342 | 3.212786 | 33.0546 | 3.579943 | 36.83208 | 3.212786 | 33.0546
021-5 | N/a | Ethylenediamine (1,2-en) | B03 | Sample X5 | 2.951 | 3.238 | 1.569 | 2.933 | 3.272 | 1.584 | 1.331 | 3.182074 | 32.73862 | 3.548693 | 36.51057 | 3.182074 | 32.73862
021-6 | N/a | 1-Methylimidazole (NMI) | B04 | Sample X6 | 2.604 | 0.771 | 0.34 | 2.639 | 0.704 | 0.308 | 0.254 | 0.524406 | 5.395327 | 0.4890341 | 5.031405 | 0.524406 | 5.395327
021-6 | N/a | 1-Methylimidazole (NMI) | B05 | Sample X6 | 2.644 | 0.644 | 0.28 | 2.639 | 0.704 | 0.308 | 0.194 | 0.3695229 | 3.80182 | 0.3185795 | 3.277691 | 0.3695229 | 3.80182
021-6 | N/a | 1-Methylimidazole (NMI) | B06 | Sample X6 | 2.67 | 0.696 | 0.304 | 2.639 | 0.704 | 0.308 | 0.218 | 0.432593 | 4.450714 | 0.3867614 | 3.979177 | 0.432593 | 4.450714
021-7 | N/a | Imidazole | B07 | Sample X7 | 2.72 | 0.667 | 0.293 | 2.715 | 0.693 | 0.305 | 0.209 | 0.4091465 | 4.209485 | 0.3611932 | 3.71612 | 0.4091465 | 4.209485
021-7 | N/a | Imidazole | B08 | Sample X7 | 2.675 | 0.709 | 0.314 | 2.715 | 0.693 | 0.305 | 0.23 | 0.4635221 | 4.768926 | 0.4208523 | 4.32992 | 0.4635221 | 4.768926
021-7 | N/a | Imidazole | B09 | Sample X7 | 2.749 | 0.703 | 0.309 | 2.715 | 0.693 | 0.305 | 0.225 | 0.4506786 | 4.636786 | 0.4066477 | 4.183777 | 0.4506786 | 4.636786
021-8 | N/a | 1-Azabicyclo[2.2.2]octane (ABCO) | B10 | Sample X8 | 3.034 | 2.727 | 1.312 | 3.088 | 2.747 | 1.335 | 1.232 | 2.911054 | 29.95025 | 3.267443 | 33.61694 | 2.911054 | 29.95025
021-8 | N/a | 1-Azabicyclo[2.2.2]octane (ABCO) | B11 | Sample X8 | 3.427 | 2.733 | 1.327 | 3.088 | 2.747 | 1.335 | 1.247 | 2.951517 | 30.36655 | 3.310057 | 34.05537 | 2.951517 | 30.36655
021-8 | N/a | 1-Azabicyclo[2.2.2]octane (ABCO) | B12 | Sample X8 | 2.803 | 2.782 | 1.367 | 3.088 | 2.747 | 1.335 | 1.287 | 3.060448 | 31.48728 | 3.423693 | 35.22451 | 3.060448 | 31.48728
021-9 | N/a | 1,4-Diazabicyclo[2.2.2]octane (DABCO) | C01 | Sample X9 | 2.799 | 3.446 | 2.15 | 2.847 | 3.444 | 2.107 | 2.068 | 5.603214 | 57.64842 | 5.642443 | 58.05202 | 5.603214 | 57.64842
021-9 | N/a | 1,4-Diazabicyclo[2.2.2]octane (DABCO) | C02 | Sample X9 | 2.87 | 3.408 | 2.096 | 2.847 | 3.444 | 2.107 | 2.014 | 5.394187 | 55.49785 | 5.489034 | 56.47368 | 5.394187 | 55.49785
021-9 | N/a | 1,4-Diazabicyclo[2.2.2]octane (DABCO) | C03 | Sample X9 | 2.871 | 3.478 | 2.075 | 2.847 | 3.444 | 2.107 | 1.993 | 5.314579 | 54.67881 | 5.429375 | 55.85988 | 5.314579 | 54.67881
021-10 | N/a | 1,8-diazabicyclo(5.4.0)undec-7-ene (DBU) | C04 | Sample X10 | 2.848 | overflow | 2.878 | 2.856 | n.a. | 2.865 | 2.781 | 9.167733 | 94.32181 | 7.668011 | 78.89199 | 9.167733 | 94.32181
021-10 | N/a | 1,8-diazabicyclo(5.4.0)undec-7-ene (DBU) | C05 | Sample X10 | 2.779 | overflow | 2.823 | 2.856 | n.a. | 2.865 | 2.726 | 8.821979 | 90.76453 | 7.511761 | 77.28442 | 8.821979 | 90.76453
021-10 | N/a | 1,8-diazabicyclo(5.4.0)undec-7-ene (DBU) | C06 | Sample X10 | 2.942 | overflow | 2.893 | 2.856 | n.a. | 2.865 | 2.796 | 9.264794 | 95.32042 | 7.710625 | 79.33042 | 9.264794 | 95.32042
021-11 | N/a | 1,5,7-triazabicyclo(4.4.0)dec-5-ene (TBD) | C07 | Sample X11 | 2.931 | overflow | 2.391 | 2.975 | n.a. | 2.598 | 2.286 | 6.517605 | 67.05608 | 6.261761 | 64.42385 | 6.517605 | 67.05608
021-11 | N/a | 1,5,7-triazabicyclo(4.4.0)dec-5-ene (TBD) | C08 | Sample X11 | 3.041 | overflow | 2.432 | 2.975 | n.a. | 2.598 | 2.327 | 6.703778 | 68.97152 | 6.378239 | 65.62222 | 6.703778 | 68.97152
021-11 | N/a | 1,5,7-triazabicyclo(4.4.0)dec-5-ene (TBD) | C09 | Sample X11 | 2.951 | overflow | 2.97 | 2.975 | n.a. | 2.598 | 2.865 | 9.727577 | 100.0817 | 7.906648 | 81.34719 | 9.727577 | 100.0817
021-12 | N/a | 7-Methyl-1,5,7-triazabicyclo(4.4.0)dec-5-ene (MTBD) | C10 | Sample X12 | 2.989 | overflow | 2.739 | 2.993 | n.a. | 2.642 | 2.643 | 8.32832 | 85.68554 | 7.275966 | 74.85845 | 8.32832 | 85.68554
021-12 | N/a | 7-Methyl-1,5,7-triazabicyclo(4.4.0)dec-5-ene (MTBD) | C11 | Sample X12 | 2.972 | overflow | 2.598 | 2.993 | n.a. | 2.642 | 2.502 | 7.558216 | 77.76236 | 6.875398 | 70.73722 | 7.558216 | 77.76236
021-12 | N/a | 7-Methyl-1,5,7-triazabicyclo(4.4.0)dec-5-ene (MTBD) | C12 | Sample X12 | 3.019 | overflow | 2.589 | 2.993 | n.a. | 2.642 | 2.493 | 7.511706 | 77.28385 | 6.84983 | 70.47416 | 7.511706 | 77.28385
021-13 | N/a | 1,1,3,3-Tetramethylguanidine (TMG) | D01 | Sample X13 | 3.015 | 2.339 | 1.105 | 2.905 | 2.373 | 1.121 | 1.025 | 2.372044 | 24.40467 | 2.679375 | 27.56663 | 2.372044 | 24.40467
021-13 | N/a | 1,1,3,3-Tetramethylguanidine (TMG) | D02 | Sample X13 | 2.75 | 2.42 | 1.143 | 2.905 | 2.373 | 1.121 | 1.063 | 2.468497 | 25.39702 | 2.78733 | 28.67731 | 2.468497 | 25.39702
021-13 | N/a | 1,1,3,3-Tetramethylguanidine (TMG) | D03 | Sample X13 | 2.95 | 2.36 | 1.115 | 2.905 | 2.373 | 1.121 | 1.035 | 2.397327 | 24.66479 | 2.707784 | 27.85891 | 2.397327 | 24.66479
021-14 | N/a | 2-tert-Butylimino-2-diethylamino-1,3-dimethylperhydro-1,3,2-diazaphosphorine (BEMP) | D04 | Sample X14 | 2.878 | overflow | 2.76 | 2.922 | n.a. | 2.745 | 2.679 | 8.538474 | 87.8477 | 7.378239 | 75.91067 | 8.538474 | 87.8477
021-14 | N/a | 2-tert-Butylimino-2-diethylamino-1,3-dimethylperhydro-1,3,2-diazaphosphorine (BEMP) | D05 | Sample X14 | 2.834 | overflow | 2.764 | 2.922 | n.a. | 2.745 | 2.683 | 8.562192 | 88.09173 | 7.389602 | 76.02759 | 8.562192 | 88.09173
021-14 | N/a | 2-tert-Butylimino-2-diethylamino-1,3-dimethylperhydro-1,3,2-diazaphosphorine (BEMP) | D06 | Sample X14 | 3.052 | overflow | 2.712 | 2.922 | n.a. | 2.745 | 2.631 | 8.259561 | 84.97812 | 7.241875 | 74.5077 | 8.259561 | 84.97812
021-15 | N/a | Phospazene base P1-t-Bu | D07 | Sample X15 | 2.731 | overflow | 2.364 | 2.825 | 3.432 | 2.363 | 2.283 | 6.504174 | 66.9179 | 6.253239 | 64.33616 | 6.504174 | 66.9179
021-15 | N/a | Phospazene base P1-t-Bu | D08 | Sample X15 | 2.893 | overflow | 2.531 | 2.825 | 3.432 | 2.363 | 2.45 | 7.293527 | 75.03913 | 6.72767 | 69.21733 | 7.293527 | 75.03913
021-15 | N/a | Phospazene base P1-t-Bu | D09 | Sample X15 | 2.852 | 3.432 | 2.192 | 2.825 | 3.432 | 2.363 | 2.111 | 5.774305 | 59.40867 | 5.764602 | 59.30885 | 5.774305 | 59.40867
021-16 | N/a | Phospazene base P2-t-Bu | D10 | Sample X16 | 2.773 | overflow | 2.718 | 2.943 | 3.286 | 2.294 | 2.631 | 8.259561 | 84.97812 | 7.241875 | 74.5077 | 8.259561 | 84.97812
021-16 | N/a | Phospazene base P2-t-Bu | D11 | Sample X16 | 2.899 | overflow | 2.337 | 2.943 | 3.286 | 2.294 | 2.25 | 6.358101 | 65.41504 | 6.159489 | 63.37162 | 6.358101 | 65.41504
021-16 | N/a | Phospazene base P2-t-Bu | D12 | Sample X16 | 3.156 | 3.286 | 1.827 | 2.943 | 3.286 | 2.294 | 1.74 | 4.421423 | 45.48961 | 4.710625 | 48.46505 | 4.421423 | 45.48961
021-17 | N/a | 1-Methylpiperazine | E01 | Sample X17 | 2.776 | 1.878 | 0.874 | 2.755 | 2.018 | 0.943 | 0.801 | 1.821744 | 18.74293 | 2.043011 | 21.01943 | 1.821744 | 18.74293
021-17 | N/a | 1-Methylpiperazine | E02 | Sample X17 | 2.723 | 2.106 | 0.986 | 2.755 | 2.018 | 0.943 | 0.913 | 2.093337 | 21.5372 | 2.361193 | 24.29303 | 2.093337 | 21.5372
021-17 | N/a | 1-Methylpiperazine | E03 | Sample X17 | 2.765 | 2.068 | 0.968 | 2.755 | 2.018 | 0.943 | 0.895 | 2.04925 | 21.08362 | 2.310057 | 23.76692 | 2.04925 | 21.08362
021-18 | N/a | Morpholine | E04 | Sample X18 | 2.692 | 0.982 | 0.444 | 2.812 | 1.041 | 0.472 | 0.367 | 0.7998534 | 8.229256 | 0.8100568 | 8.334233 | 0.7998534 | 8.229256
021-18 | N/a | Morpholine | E05 | Sample X18 | 2.958 | 1.052 | 0.478 | 2.812 | 1.041 | 0.472 | 0.401 | 0.8805613 | 9.059615 | 0.9066477 | 9.328004 | 0.8805613 | 9.059615
021-18 | N/a | Morpholine | E06 | Sample X18 | 2.787 | 1.089 | 0.494 | 2.812 | 1.041 | 0.472 | 0.417 | 0.9183397 | 9.448296 | 0.9521023 | 9.795661 | 0.9183397 | 9.448296
021-19 | N/a | Diisopropylamine (DIPA) | E07 | Sample X19 | 2.511 | 0.579 | 0.265 | 2.641 | 0.607 | 0.278 | 0.193 | 0.3668545 | 3.774366 | 0.3157386 | 3.248463 | 0.3668545 | 3.774366
021-19 | N/a | Diisopropylamine (DIPA) | E08 | Sample X19 | 2.69 | 0.623 | 0.288 | 2.641 | 0.607 | 0.278 | 0.216 | 0.4274022 | 4.397308 | 0.3810795 | 3.92072 | 0.4274022 | 4.397308
021-19 | N/a | Diisopropylamine (DIPA) | E09 | Sample X19 | 2.723 | 0.62 | 0.282 | 2.641 | 0.607 | 0.278 | 0.21 | 0.4117631 | 4.236406 | 0.3640341 | 3.745348 | 0.4117631 | 4.236406
021-20 | N/a | 2,6-Lutidine | E10 | Sample X20 | 2.857 | 0.614 | 0.27 | 2.76 | 0.675 | 0.31 | 0.188 | 0.3534577 | 3.636534 | 0.3015341 | 3.10232 | 0.3534577 | 3.636534
021-20 | N/a | 2,6-Lutidine | E11 | Sample X20 | 2.697 | 0.701 | 0.309 | 2.76 | 0.675 | 0.31 | 0.227 | 0.4558232 | 4.689716 | 0.4123295 | 4.242234 | 0.4558232 | 4.689716
021-20 | N/a | 2,6-Lutidine | E12 | Sample X20 | 2.726 | 0.711 | 0.349 | 2.76 | 0.675 | 0.31 | 0.267 | 0.556925 | 5.729898 | 0.5259659 | 5.411376 | 0.556925 | 5.729898
021-21 | N/a | Control (only PET) | F01 | Sample X21 | 2.602 | 0.393 | 0.185 | 2.561 | 0.393 | 0.19 | 0.121 | 0.1606315 | 1.65265 | 0.1111932 | 1.144006 | 0.1606315 | 1.65265
021-21 | N/a | Control (only PET) | F02 | Sample X21 | 2.574 | 0.409 | 0.21 | 2.561 | 0.393 | 0.19 | 0.146 | 0.2363345 | 2.431517 | 0.1822159 | 1.87472 | 0.2363345 | 2.431517
021-21 | N/a | Control (only PET) | F03 | Sample X21 | 2.508 | 0.379 | 0.176 | 2.561 | 0.393 | 0.19 | 0.112 | 0.1314904 | 1.352833 | 0.085625 | 0.8809489 | 0.1314904 | 1.352833
Blank | Blank MeCN | N/a | F04 | Blank B | 2.309 | 0.099 | 0.058 | 2.373 | 0.098 | 0.057 | 0.058 | #NUM! | #NUM! | -0.06778409 | -0.6973936 | #NUM! | #NUM!
Blank | Blank MeCN | N/a | F05 | Blank B | 2.366 | 0.097 | 0.057 | 2.373 | 0.098 | 0.057 | 0.057 | #NUM! | #NUM! | -0.070625 | -0.7266221 | #NUM! | #NUM!
Blank | Blank MeCN | N/a | F06 | Blank B | 2.442 | 0.097 | 0.057 | 2.373 | 0.098 | 0.057 | 0.057 | #NUM! | #NUM! | -0.070625 | -0.7266221 | #NUM! | #NUM!
0 | 0 | 0 | 0 | 0 | 0 | 0 | 0 | 0 | 0 | 0 | 0 | #NUM! | #NUM! | -0.2325568 | -2.39265 | #NUM! | #NUM!
0 | 0 | 0 | 0 | 0 | 0 | 0 | 0 | 0 | 0 | 0 | 0 | #NUM! | #NUM! | -0.2325568 | -2.39265 | #NUM! | #NUM!
0 | 0 | 0 | 0 | 0 | 0 | 0 | 0 | 0 | 0 | 0 | 0 | #NUM! | #NUM! | -0.2325568 | -2.39265 | #NUM! | #NUM!
0 | 0 | 0 | 0 | 0 | 0 | 0 | 0 | 0 | 0 | 0 | 0 | #NUM! | #NUM! | -0.2325568 | -2.39265 | #NUM! | #NUM!
0 | 0 | 0 | 0 | 0 | 0 | 0 | 0 | 0 | 0 | 0 | 0 | #NUM! | #NUM! | -0.2325568 | -2.39265 | #NUM! | #NUM!
0 | 0 | 0 | 0 | 0 | 0 | 0 | 0 | 0 | 0 | 0 | 0 | #NUM! | #NUM! | -0.2325568 | -2.39265 | #NUM! | #NUM!
0 | 0 | 0 | 0 | 0 | 0 | 0 | 0 | 0 | 0 | 0 | 0 | #NUM! | #NUM! | -0.2325568 | -2.39265 | #NUM! | #NUM!
0 | 0 | 0 | 0 | 0 | 0 | 0 | 0 | 0 | 0 | 0 | 0 | #NUM! | #NUM! | -0.2325568 | -2.39265 | #NUM! | #NUM!
0 | 0 | 0 | 0 | 0 | 0 | 0 | 0 | 0 | 0 | 0 | 0 | #NUM! | #NUM! | -0.2325568 | -2.39265 | #NUM! | #NUM!
0 | 0 | 0 | 0 | 0 | 0 | 0 | 0 | 0 | 0 | 0 | 0 | #NUM! | #NUM! | -0.2325568 | -2.39265 | #NUM! | #NUM!
0 | 0 | 0 | 0 | 0 | 0 | 0 | 0 | 0 | 0 | 0 | 0 | #NUM! | #NUM! | -0.2325568 | -2.39265 | #NUM! | #NUM!
0 | 0 | 0 | 0 | 0 | 0 | 0 | 0 | 0 | 0 | 0 | 0 | #NUM! | #NUM! | -0.2325568 | -2.39265 | #NUM! | #NUM!
0 | 0 | 0 | 0 | 0 | 0 | 0 | 0 | 0 | 0 | 0 | 0 | #NUM! | #NUM! | -0.2325568 | -2.39265 | #NUM! | #NUM!
0 | 0 | 0 | 0 | 0 | 0 | 0 | 0 | 0 | 0 | 0 | 0 | #NUM! | #NUM! | -0.2325568 | -2.39265 | #NUM! | #NUM!
0 | 0 | 0 | 0 | 0 | 0 | 0 | 0 | 0 | 0 | 0 | 0 | #NUM! | #NUM! | -0.2325568 | -2.39265 | #NUM! | #NUM!
0 | 0 | 0 | 0 | 0 | 0 | 0 | 0 | 0 | 0 | 0 | 0 | #NUM! | #NUM! | -0.2325568 | -2.39265 | #NUM! | #NUM!
0 | 0 | 0 | 0 | 0 | 0 | 0 | 0 | 0 | 0 | 0 | 0 | #NUM! | #NUM! | -0.2325568 | -2.39265 | #NUM! | #NUM!
0 | 0 | 0 | 0 | 0 | 0 | 0 | 0 | 0 | 0 | 0 | 0 | #NUM! | #NUM! | -0.2325568 | -2.39265 | #NUM! | #NUM!
0 | 0 | 0 | 0 | 0 | 0 | 0 | 0 | 0 | 0 | 0 | 0 | #NUM! | #NUM! | -0.2325568 | -2.39265 | #NUM! | #NUM!
0 | 0 | 0 | 0 | 0 | 0 | 0 | 0 | 0 | 0 | 0 | 0 | #NUM! | #NUM! | -0.2325568 | -2.39265 | #NUM! | #NUM!
0 | 0 | 0 | 0 | 0 | 0 | 0 | 0 | 0 | 0 | 0 | 0 | #NUM! | #NUM! | -0.2325568 | -2.39265 | #NUM! | #NUM!
0 | 0 | 0 | 0 | 0 | 0 | 0 | 0 | 0 | 0 | 0 | 0 | #NUM! | #NUM! | -0.2325568 | -2.39265 | #NUM! | #NUM!
0 | 0 | 0 | 0 | 0 | 0 | 0 | 0 | 0 | 0 | 0 | 0 | #NUM! | #NUM! | -0.2325568 | -2.39265 | #NUM! | #NUM!
0 | 0 | 0 | 0 | 0 | 0 | 0 | 0 | 0 | 0 | 0 | 0 | #NUM! | #NUM! | -0.2325568 | -2.39265 | #NUM! | #NUM!
0 | 0 | 0 | 0 | 0 | 0 | 0 | 0 | 0 | 0 | 0 | 0 | #NUM! | #NUM! | -0.2325568 | -2.39265 | #NUM! | #NUM!
0 | 0 | 0 | 0 | 0 | 0 | 0 | 0 | 0 | 0 | 0 | 0 | #NUM! | #NUM! | -0.2325568 | -2.39265 | #NUM! | #NUM!
0 | 0 | 0 | 0 | 0 | 0 | 0 | 0 | 0 | 0 | 0 | 0 | #NUM! | #NUM! | -0.2325568 | -2.39265 | #NUM! | #NUM!
0 | 0 | 0 | 0 | 0 | 0 | 0 | 0 | 0 | 0 | 0 | 0 | #NUM! | #NUM! | -0.2325568 | -2.39265 | #NUM! | #NUM!
0 | 0 | 0 | 0 | 0 | 0 | 0 | 0 | 0 | 0 | 0 | 0 | #NUM! | #NUM! | -0.2325568 | -2.39265 | #NUM! | #NUM!
0 | 0 | 0 | 0 | 0 | 0 | 0 | 0 | 0 | 0 | 0 | 0 | #NUM! | #NUM! | -0.2325568 | -2.39265 | #NUM! | #NUM!
0 | 0 | 0 | 0 | 0 | 0 | 0 | 0 | 0 | 0 | 0
0 | 0 | 0 | 0 | 0 | 0 | 0 | 0 | 0 | 0 | 0
0 | 0 | 0 | 0 | 0 | 0 | 0 | 0 | 0 | 0 | 0
0 | 0 | 0 | 0 | 0 | 0 | 0 | 0 | 0 | 0 | 0
0 | 0 | 0 | 0 | 0 | 0 | 0 | 0 | 0 | 0 | 0
0 | 0 | 0 | 0 | 0 | 0 | 0 | 0 | 0 | 0 | 0
0 | 0 | 0 | 0 | 0 | 0 | 0 | 0 | 0 | 0 | 0
0 | 0 | 0 | 0 | 0 | 0 | 0 | 0 | 0 | 0 | 0
0 | 0 | 0 | 0 | 0 | 0 | 0 | 0 | 0 | 0 | 0
0 | 0 | 0 | 0 | 0 | 0 | 0 | 0 | 0 | 0 | 0
0 | 0 | 0 | 0 | 0 | 0 | 0 | 0 | 0 | 0 | 0
0 | 0 | 0 | 0 | 0 | 0 | 0 | 0 | 0 | 0 | 0
0 | 0 | 0 | 0 | 0 | 0 | 0 | 0 | 0 | 0 | 0
0 | 0 | 0 | 0 | 0 | 0 | 0 | 0 | 0 | 0 | 0
0 | 0 | 0 | 0 | 0 | 0 | 0 | 0 | 0 | 0 | 0

## Baseline Corrected Summary
|  |  |  | 285nm | 285nm | 285nm | 285nm
Run | Catalyst Acid | Catalyst Base | Combined Name | Average [BHET] (mM) | SD [BHET] (mM) | Average Yield BHET (%) | SD Yield BHET (%)
021-1 | N/a | Triethylamine (NET3) | N/a / Triethylamine (NET3) | #NUM! | #NUM! | #NUM! | #NUM!
021-2 | N/a | Tris(2-aminoethyl)amine (TEAE) | N/a / Tris(2-aminoethyl)amine (TEAE) | #NUM! | #NUM! | #NUM! | #NUM!
021-3 | N/a | 4-(Dimethylamino)pyridine (DMAP) | N/a / 4-(Dimethylamino)pyridine (DMAP) | #VALUE! | #VALUE! | #VALUE! | #VALUE!
021-4 | N/a | Pyridine | N/a / Pyridine | 0.8974231 | 0.5767984 | 9.233097 | 5.934364
021-5 | N/a | Ethylenediamine (1,2-en) | N/a / Ethylenediamine (1,2-en) | 3.223149 | 0.038473 | 33.16123 | 0.3958277
021-6 | N/a | 1-Methylimidazole (NMI) | N/a / 1-Methylimidazole (NMI) | 0.442174 | 0.06359265 | 4.549287 | 0.6542701
021-7 | N/a | Imidazole | N/a / Imidazole | 0.4411157 | 0.02320577 | 4.538399 | 0.2387515
021-8 | N/a | 1-Azabicyclo[2.2.2]octane (ABCO) | N/a / 1-Azabicyclo[2.2.2]octane (ABCO) | 2.97434 | 0.06308878 | 30.60136 | 0.649086
021-9 | N/a | 1,4-Diazabicyclo[2.2.2]octane (DABCO) | N/a / 1,4-Diazabicyclo[2.2.2]octane (DABCO) | 5.437327 | 0.1217192 | 55.94169 | 1.252302
021-10 | N/a | 1,8-diazabicyclo(5.4.0)undec-7-ene (DBU) | N/a / 1,8-diazabicyclo(5.4.0)undec-7-ene (DBU) | 9.084835 | 0.1900446 | 93.46892 | 1.955265
021-11 | N/a | 1,5,7-triazabicyclo(4.4.0)dec-5-ene (TBD) | N/a / 1,5,7-triazabicyclo(4.4.0)dec-5-ene (TBD) | 7.649653 | 1.471278 | 78.70311 | 15.13718
021-12 | N/a | 7-Methyl-1,5,7-triazabicyclo(4.4.0)dec-5-ene (MTBD) | N/a / 7-Methyl-1,5,7-triazabicyclo(4.4.0)dec-5-ene (MTBD) | 7.799414 | 0.3744747 | 80.24392 | 3.852766
021-13 | N/a | 1,1,3,3-Tetramethylguanidine (TMG) | N/a / 1,1,3,3-Tetramethylguanidine (TMG) | 2.412623 | 0.04083497 | 24.82216 | 0.4201288
021-14 | N/a | 2-tert-Butylimino-2-diethylamino-1,3-dimethylperhydro-1,3,2-diazaphosphorine (BEMP) | N/a / 2-tert-Butylimino-2-diethylamino-1,3-dimethylperhydro-1,3,2-diazaphosphorine (BEMP) | 8.453409 | 0.1374127 | 86.97252 | 1.413764
021-15 | N/a | Phospazene base P1-t-Bu | N/a / Phospazene base P1-t-Bu | 6.524002 | 0.6203785 | 67.1219 | 6.382736
021-16 | N/a | Phospazene base P2-t-Bu | N/a / Phospazene base P2-t-Bu | 6.346362 | 1.566935 | 65.29426 | 16.12134
021-17 | N/a | 1-Methylpiperazine | N/a / 1-Methylpiperazine | 1.98811 | 0.1190075 | 20.45458 | 1.224403
021-18 | N/a | Morpholine | N/a / Morpholine | 0.8662515 | 0.04941879 | 8.912389 | 0.508443
021-19 | N/a | Diisopropylamine (DIPA) | N/a / Diisopropylamine (DIPA) | 0.4020066 | 0.02566316 | 4.136027 | 0.2640343
021-20 | N/a | 2,6-Lutidine | N/a / 2,6-Lutidine | 0.455402 | 0.08306573 | 4.685383 | 0.854618
021-21 | N/a | Control (only PET) | N/a / Control (only PET) | 0.1761521 | 0.04418699 | 1.812333 | 0.4546159
Blank | Blank MeCN | N/a | Blank MeCN / N/a | #NUM! | #NUM! | #NUM! | #NUM!
0 | 0 | 0 | 0 / 0 | #NUM! | #NUM! | #NUM! | #NUM!
0 | 0 | 0 | 0 / 0 | #NUM! | #NUM! | #NUM! | #NUM!
0 | 0 | 0 | 0 / 0 | #NUM! | #NUM! | #NUM! | #NUM!
0 | 0 | 0 | 0 / 0 | #NUM! | #NUM! | #NUM! | #NUM!
0 | 0 | 0 | 0 / 0 | #NUM! | #NUM! | #NUM! | #NUM!
0 | 0 | 0 | 0 / 0 | #NUM! | #NUM! | #NUM! | #NUM!
0 | 0 | 0 | 0 / 0 | #NUM! | #NUM! | #NUM! | #NUM!
0 | 0 | 0 | 0 / 0 | #NUM! | #NUM! | #NUM! | #NUM!
0 | 0 | 0 | 0 / 0 | #NUM! | #NUM! | #NUM! | #NUM!
0 | 0 | 0 | 0 / 0 | #NUM! | #NUM! | #NUM! | #NUM!