## Pellet Calculations
[13 empty] | This section for VLOOKUP |  |  |  | UV-Vis |  |  | NMR
[13 empty] | average pellet weight (mg) | moles BHET generated | [BHET] for 100% conversion (M) | [BHET] for 100% conversion (mM) | [BHET] for 100% conversion in intermediate plate reader Solution (M) | [BHET] for 100% conversion in intermediate plate reader Solution (mM) | [BHET] for 100% conversion in final plate reader Solution (mM) | [BHET] in NMR sample (M) | [BHET] in NMR sample (mM)
pellets (HTE Screening) |  |  |  | pellet weight (mg) | [8 empty] | 15.5 | 8.065775e-05 | 0.7332523 | 733.2523 | 0.07985916 | 79.85916 | 7.985916 | 0.1136025 | 113.6025
average pellet weight (mg) | 18.865 |  |  | 15.5 | 16.5 | 17.5 | 18.5 | 19.5 | 20.5 | 21.5 | 22.5 | 23.5 | 16.5 | 8.586148e-05 | 0.7805589 | 780.5589 | 0.08501136 | 85.01136 | 8.501136 | 0.1209317 | 120.9317
moles BHET generated | 9.816829e-05 |  |  | 8.065775e-05 | 8.586148e-05 | 9.10652e-05 | 9.626893e-05 | 0.0001014727 | 0.0001066764 | 0.0001118801 | 0.0001170838 | 0.0001222876 | 17.5 | 9.10652e-05 | 0.8278655 | 827.8655 | 0.09016357 | 90.16357 | 9.016357 | 0.1282608 | 128.2608
[13 empty] | 18.5 | 9.626893e-05 | 0.8751721 | 875.1721 | 0.09531577 | 95.31577 | 9.531577 | 0.13559 | 135.59
Reaction volume (mL) | 0.11 | [11 empty] | 19.5 | 0.0001014727 | 0.9224787 | 922.4787 | 0.100468 | 100.468 | 10.0468 | 0.1429192 | 142.9192
[BHET] for 100% conversion (M) | 0.892439 |  |  | 0.7332523 | 0.7805589 | 0.8278655 | 0.8751721 | 0.9224787 | 0.9697853 | 1.017092 | 1.064398 | 1.111705 | 20.5 | 0.0001066764 | 0.9697853 | 969.7853 | 0.1056202 | 105.6202 | 10.56202 | 0.1502484 | 150.2484
[BHET] for 100% conversion (mM) | 892.439 |  |  | 733.2523 | 780.5589 | 827.8655 | 875.1721 | 922.4787 | 969.7853 | 1017.092 | 1064.398 | 1111.705 | 21.5 | 0.0001118801 | 1.017092 | 1017.092 | 0.1107724 | 110.7724 | 11.07724 | 0.1575776 | 157.5776
[13 empty] | 22.5 | 0.0001170838 | 1.064398 | 1064.398 | 0.1159246 | 115.9246 | 11.59246 | 0.1649068 | 164.9068
For UV-Vis Plate Reader | [12 empty] | 23.5 | 0.0001222876 | 1.111705 | 1111.705 | 0.1210768 | 121.0768 | 12.10768 | 0.172236 | 172.236
Volume of intermediate stock | 1.01 | [11 empty] | 18.865 | 9.816829e-05 | 0.892439 | 892.439 | 0.09719633 | 97.19633 | 9.719633 | 0.1382652 | 138.2652
[BHET] for 100% conversion in intermediate plate reader Solution (M) | 0.09719633 |  |  | 0.07985916 | 0.08501136 | 0.09016357 | 0.09531577 | 0.100468 | 0.1056202 | 0.1107724 | 0.1159246 | 0.1210768
[BHET] for 100% conversion in intermediate plate reader Solution (mM) | 97.19633 |  |  | 79.85916 | 85.01136 | 90.16357 | 95.31577 | 100.468 | 105.6202 | 110.7724 | 115.9246 | 121.0768
[BHET] for 100% conversion in final plate reader Solution (mM) | 9.719633 |  |  | 7.985916 | 8.501136 | 9.016357 | 9.531577 | 10.0468 | 10.56202 | 11.07724 | 11.59246 | 12.10768 | UV-Vis
NMR
For NMR
volume of DMSO-d6 added (mL) | 0.6
volume of NMR sample (mL) | 0.71
[BHET] in NMR sample (M) | 0.1382652 |  |  | 0.1136025 | 0.1209317 | 0.1282608 | 0.13559 | 0.1429192 | 0.1502484 | 0.1575776 | 0.1649068 | 0.172236
[BHET] in NMR sample (mM) | 138.2652 |  |  | 113.6025 | 120.9317 | 128.2608 | 135.59 | 142.9192 | 150.2484 | 157.5776 | 164.9068 | 172.236
Pellet Weight | mmol PET | mol PET | Reaction Volume | [PET] mol | [PET] mmol

## PET Catalysis Raw Data
User: USER
|  |  | Path: C:\Program Files (x86)\BMG\SPECTROstar Nano\User\Data | [9 empty] | equation (Prism) |  |  |  |  | 285nm nonlinear regression equation (Prism Sigmoidal 4PL)
|  |  | Test ID: 175 | [9 empty] | 260 nm | Abs = 0.8699[BHET] + 0.1577 | R2 = 0.992 |  |  | Abs = bottom + (top-bottom)/(1+(IC50/X)^HillSlope)
|  |  | Test Name: PET_Depolymerization_Spectrum | [9 empty] | 285 nm | Abs = 0.3520[BHET] + 0.08186 | R2 = 0.996 |  |  | Abs = 0.07992 + (4.769-0.07992)/(1+(7.167/[BHET])^1.245)
|  |  | Date: 03/06/2025 | [14 empty] | [BHET] = 7.167 / (((4.769-Abs)/(Abs-0.07992))^(1/1.245))
|  |  | Time: 15:37:15 | [9 empty] | Pellet Weight (mg) | 20.5 |  |  |  | R2 = 0.997
|  |  | ID1: 250603_SS-C-64_KFB_Bases_no2 | [9 empty] | Analysis Method | UV-Vis
|  |  | Absorbance spectrum |  |  | Absorbance values are displayed as OD | [6 empty] | theoretical yield in 96-well plate (mM) | 10.56202
Additional: ID1: 250603_SS-C-64_KFB_Bases_no2_10X-23 and ID1: 250603_SS-C-64_KFB_Bases_no2_redo_sample25 & ID1: 250603_SS-C-66_KFB_Bases_PVP_no2
[11 empty] | using: | nonlinear regression fit | linear regression fit |  |  |  |  | nonlinear regression fit
Run | Catalyst Acid | Catalyst Base | Well | Content | Raw Data (Abs Spectrum) | Raw Data (260) | Raw Data (285) | Average over replicates based on Raw Data (Abs Spectrum) | Average over replicates based on Raw Data (260) | Average over replicates based on Raw Data (285) | 285 nm [BHET] (mM) | 285 nm [BHET] (% yield) | 260 nm [BHET] (mM) | 285 nm [BHET] (mM) |  | 260 nm [BHET] (% yield) | 285 nm [BHET] (% yield) | 285 nm [BHET] (mM) | 285 nm [BHET] (% yield)
|  |  |  | Wavelength [nm] | 220 | 260 | 285 | 220 | 260 | 285
064C-1 | - | NET3 | A01 | Sample X1 | 2.638 | 0.487 | 0.205 | 2.639 | 0.513 | 0.221 | 0.3986504 | 3.774377 | 0.3785493 | 0.3498295 |  | 3.584062 | 3.312147 | 0.3986504 | 3.774377
064C-1 | - | NET3 | A02 | Sample X1 | 2.656 | 0.538 | 0.244 | 2.639 | 0.513 | 0.221 | 0.460625 | 4.361146 | 0.4371767 | 0.460625 |  | 4.13914 | 4.361146 | 0.4991818 | 4.726197
064C-1 | - | NET3 | A03 | Sample X1 | 2.624 | 0.515 | 0.214 | 2.639 | 0.513 | 0.221 | 0.3753977 | 3.554224 | 0.4107369 | 0.3753977 |  | 3.888811 | 3.554224 | 0.4222004 | 3.997346
064C-2 | - | TEAE | A04 | Sample X2 | 3.087 | overflow | 1.566 | 2.944 | 3.284 | 1.514 | 4.216307 | 39.91952 | #VALUE! | 4.216307 |  | #VALUE! | 39.91952 | 3.867711 | 36.61906
064C-2 | - | TEAE | A05 | Sample X2 | 2.946 | 3.307 | 1.554 | 2.944 | 3.284 | 1.514 | 4.182216 | 39.59675 | 3.620301 | 4.182216 |  | 34.27661 | 39.59675 | 3.831082 | 36.27225
064C-2 | - | TEAE | A06 | Sample X2 | 2.8 | 3.262 | 1.423 | 2.944 | 3.284 | 1.514 | 3.810057 | 36.07319 | 3.568571 | 3.810057 |  | 33.78683 | 36.07319 | 3.442901 | 32.597
064C-3 | - | DMAP | A07 | Sample X3 | 2.937 | 3.426 | 2.146 | 2.972 | 3.426 | 2.391 | 5.864034 | 55.52002 | 3.757099 | 5.864034 |  | 35.57179 | 55.52002 | 5.916753 | 56.01916
064C-3 | - | DMAP | A08 | Sample X3 | 3.216 | overflow | 2.434 | 2.972 | 3.426 | 2.391 | 6.682216 | 63.26647 | #VALUE! | 6.682216 |  | #VALUE! | 63.26647 | 7.214001 | 68.30136
064C-3 | - | DMAP | A09 | Sample X3 | 2.763 | overflow | 2.592 | 2.972 | 3.426 | 2.391 | 7.13108 | 67.51626 | #VALUE! | 7.13108 |  | #VALUE! | 67.51626 | 8.040391 | 76.12552
064C-4 | - | Pyridine | A10 | Sample X4 | 2.575 | 0.443 | 0.195 | 2.603 | 0.458 | 0.202 | 0.3214205 | 3.043173 | 0.3279687 | 0.3214205 |  | 3.105171 | 3.043173 | 0.3721877 | 3.523832
064C-4 | - | Pyridine | A11 | Sample X4 | 2.571 | 0.464 | 0.204 | 2.603 | 0.458 | 0.202 | 0.3469886 | 3.285249 | 0.3521094 | 0.3469886 |  | 3.333733 | 3.285249 | 0.3960187 | 3.749461
064C-4 | - | Pyridine | A12 | Sample X4 | 2.663 | 0.468 | 0.207 | 2.603 | 0.458 | 0.202 | 0.3555114 | 3.365942 | 0.3567077 | 0.3555114 |  | 3.377268 | 3.365942 | 0.4039045 | 3.824123
064C-5 | - | 1,2-en | B01 | Sample X5 | 2.758 | 2.816 | 1.273 | 2.771 | 2.894 | 1.337 | 3.38392 | 32.03858 | 3.055868 | 3.38392 |  | 28.93262 | 32.03858 | 3.022149 | 28.61336
064C-5 | - | 1,2-en | B02 | Sample X5 | 2.7 | 2.905 | 1.355 | 2.771 | 2.894 | 1.337 | 3.616875 | 34.24417 | 3.158179 | 3.616875 |  | 29.90129 | 34.24417 | 3.249244 | 30.76348
064C-5 | - | 1,2-en | B03 | Sample X5 | 2.855 | 2.961 | 1.382 | 2.771 | 2.894 | 1.337 | 3.69358 | 34.9704 | 3.222554 | 3.69358 |  | 30.51078 | 34.9704 | 3.325535 | 31.48579
064C-6 | - | NMI | B04 | Sample X6 | 2.619 | 0.582 | 0.244 | 2.599 | 0.558 | 0.236 | 0.460625 | 4.361146 | 0.4877572 | 0.460625 |  | 4.618031 | 4.361146 | 0.4991818 | 4.726197
064C-6 | - | NMI | B05 | Sample X6 | 2.602 | 0.581 | 0.245 | 2.599 | 0.558 | 0.236 | 0.4634659 | 4.388043 | 0.4866077 | 0.4634659 |  | 4.607147 | 4.388043 | 0.501713 | 4.750163
064C-6 | - | NMI | B06 | Sample X6 | 2.578 | 0.512 | 0.219 | 2.599 | 0.558 | 0.236 | 0.3896023 | 3.688711 | 0.4072882 | 0.3896023 |  | 3.856159 | 3.688711 | 0.4351845 | 4.120278
064C-7 | - | Imidazole | B07 | Sample X7 | 2.531 | 0.59 | 0.254 | 2.608 | 0.634 | 0.275 | 0.4890341 | 4.63012 | 0.4969537 | 0.4890341 |  | 4.705102 | 4.63012 | 0.524406 | 4.965017
064C-7 | - | Imidazole | B08 | Sample X7 | 2.674 | 0.671 | 0.29 | 2.608 | 0.634 | 0.275 | 0.5913068 | 5.598427 | 0.5900678 | 0.5913068 |  | 5.586696 | 5.598427 | 0.613806 | 5.811446
064C-7 | - | Imidazole | B09 | Sample X7 | 2.619 | 0.642 | 0.28 | 2.608 | 0.634 | 0.275 | 0.5628977 | 5.329453 | 0.5567307 | 0.5628977 |  | 5.271063 | 5.329453 | 0.5891695 | 5.578191
064C-8 | - | ABCO | B10 | Sample X8 | 2.836 | 2.085 | 0.965 | 2.807 | 2.026 | 0.932 | 2.50892 | 23.75418 | 2.215542 | 2.50892 |  | 20.9765 | 23.75418 | 2.221756 | 21.03534
064C-8 | - | ABCO | B11 | Sample X8 | 2.911 | 1.955 | 0.896 | 2.807 | 2.026 | 0.932 | 2.312898 | 21.89826 | 2.0661 | 2.312898 |  | 19.5616 | 21.89826 | 2.051695 | 19.42521
064C-8 | - | ABCO | B12 | Sample X8 | 2.674 | 2.04 | 0.936 | 2.807 | 2.026 | 0.932 | 2.426534 | 22.97415 | 2.163812 | 2.426534 |  | 20.48673 | 22.97415 | 2.149939 | 20.35538
064C-9 | - | DABCO | C01 | Sample X9 | 2.866 | 3.114 | 1.568 | 2.883 | 3.147 | 1.59 | 4.221989 | 39.97331 | 3.398437 | 4.221989 |  | 32.17602 | 39.97331 | 3.873835 | 36.67703
064C-9 | - | DABCO | C02 | Sample X9 | 2.877 | 3.162 | 1.575 | 2.883 | 3.147 | 1.59 | 4.241875 | 40.1616 | 3.453615 | 4.241875 |  | 32.69844 | 40.1616 | 3.895308 | 36.88034
064C-9 | - | DABCO | C03 | Sample X9 | 2.908 | 3.167 | 1.629 | 2.883 | 3.147 | 1.59 | 4.395284 | 41.61406 | 3.459363 | 4.395284 |  | 32.75286 | 41.61406 | 4.063188 | 38.4698
064C-10 | - | DBU | C04 | Sample X10 | 2.766 | overflow | 2.584 | 2.866 | 3.479 | 2.662 | 7.108352 | 67.30108 | #VALUE! | 7.108352 |  | #VALUE! | 67.30108 | 7.996225 | 75.70736
064C-10 | - | DBU | C05 | Sample X10 | 2.898 | 3.479 | 2.664 | 2.866 | 3.479 | 2.662 | 7.335625 | 69.45287 | 3.818025 | 7.335625 |  | 36.14863 | 69.45287 | 8.450193 | 80.00547
064C-10 | - | DBU | C06 | Sample X10 | 2.933 | overflow | 2.739 | 2.866 | 3.479 | 2.662 | 7.548693 | 71.47018 | #VALUE! | 7.548693 |  | #VALUE! | 71.47018 | 8.902303 | 84.286
064C-11 | - | TDB | C07 | Sample X11 | 2.741 | 3.471 | 2.254 | 2.788 | 2.715 | 1.933 | 6.170852 | 58.42494 | 3.808829 | 6.170852 |  | 36.06156 | 58.42494 | 6.375646 | 60.3639
064C-11 | - | TDB | C08 | Sample X11 | 2.813 | overflow | 2.609 | 2.788 | 2.715 | 1.933 | 7.179375 | 67.97352 | #VALUE! | 7.179375 |  | #VALUE! | 67.97352 | 8.135131 | 77.02251
064C-11 | - | TDB | C09 | Sample X11 | 2.809 | 1.958 | 0.936 | 2.788 | 2.715 | 1.933 | 2.426534 | 22.97415 | 2.069548 | 2.426534 |  | 19.59425 | 22.97415 | 2.149939 | 20.35538
064C-12 | - | MTDB | C10 | Sample X12 | 2.881 | overflow | 2.241 | 2.844 | 3.434 | 2.325 | 6.13392 | 58.07527 | #VALUE! | 6.13392 |  | #VALUE! | 58.07527 | 6.318785 | 59.82555
064C-12 | - | MTDB | C11 | Sample X12 | 2.737 | 3.463 | 2.407 | 2.844 | 3.434 | 2.325 | 6.605511 | 62.54024 | 3.799632 | 6.605511 |  | 35.97449 | 62.54024 | 7.081769 | 67.04939
064C-12 | - | MTDB | C12 | Sample X12 | 2.915 | 3.405 | 2.326 | 2.844 | 3.434 | 2.325 | 6.375398 | 60.36155 | 3.732958 | 6.375398 |  | 35.34323 | 60.36155 | 6.699178 | 63.42707
064C-13 | - | TMG | D01 | Sample X13 | 2.847 | 1.278 | 0.566 | 2.737 | 1.457 | 0.65 | 1.375398 | 13.02211 | 1.287849 | 1.375398 |  | 12.19321 | 13.02211 | 1.267203 | 11.99773
064C-13 | - | TMG | D02 | Sample X13 | 2.715 | 1.531 | 0.685 | 2.737 | 1.457 | 0.65 | 1.713466 | 16.2229 | 1.578687 | 1.713466 |  | 14.94683 | 16.2229 | 1.546161 | 14.63888
064C-13 | - | TMG | D03 | Sample X13 | 2.651 | 1.562 | 0.698 | 2.737 | 1.457 | 0.65 | 1.750398 | 16.57257 | 1.614323 | 1.750398 |  | 15.28423 | 16.57257 | 1.57682 | 14.92915
064C-14 | - | BEMP | D04 | Sample X14 | 2.698 | overflow | 2.336 | 2.773 | 3.459 | 2.376 | 6.403807 | 60.63052 | #VALUE! | 6.403807 |  | #VALUE! | 60.63052 | 6.745311 | 63.86385
064C-14 | - | BEMP | D05 | Sample X14 | 2.761 | 3.459 | 2.336 | 2.773 | 3.459 | 2.376 | 6.403807 | 60.63052 | 3.795034 | 6.403807 |  | 35.93096 | 60.63052 | 6.745311 | 63.86385
064C-14 | - | BEMP | D06 | Sample X14 | 2.858 | overflow | 2.456 | 2.773 | 3.459 | 2.376 | 6.744716 | 63.85821 | #VALUE! | 6.744716 |  | #VALUE! | 63.85821 | 7.323578 | 69.33881
064C-15 | - | P1 | D07 | Sample X15 | 2.857 | 3.321 | 1.683 | 2.809 | 3.336 | 1.757 | 4.548693 | 43.06652 | 3.636395 | 4.548693 |  | 34.42898 | 43.06652 | 4.235171 | 40.09812
064C-15 | - | P1 | D08 | Sample X15 | 2.788 | 3.435 | 1.807 | 2.809 | 3.336 | 1.757 | 4.900966 | 46.4018 | 3.767445 | 4.900966 |  | 35.66974 | 46.4018 | 4.646935 | 43.99666
064C-15 | - | P1 | D09 | Sample X15 | 2.781 | 3.251 | 1.781 | 2.809 | 3.336 | 1.757 | 4.827102 | 45.70246 | 3.555926 | 4.827102 |  | 33.66711 | 45.70246 | 4.55855 | 43.15984
064C-16 | - | P2 | D10 | Sample X16 | 2.851 | 3.425 | 1.908 | 2.871 | 3.38 | 1.909 | 5.187898 | 49.11843 | 3.755949 | 5.187898 |  | 35.5609 | 49.11843 | 5.001431 | 47.35299
064C-16 | - | P2 | D11 | Sample X16 | 2.83 | 3.32 | 1.86 | 2.871 | 3.38 | 1.909 | 5.051534 | 47.82736 | 3.635245 | 5.051534 |  | 34.4181 | 47.82736 | 4.830685 | 45.73638
064C-16 | - | P2 | D12 | Sample X16 | 2.933 | 3.395 | 1.958 | 2.871 | 3.38 | 1.909 | 5.329943 | 50.4633 | 3.721462 | 5.329943 |  | 35.23439 | 50.4633 | 5.183908 | 49.08066
064C-17 | - | 1-Metpip | E01 | Sample X17 | 2.625 | 1.341 | 0.602 | 2.688 | 1.512 | 0.684 | 1.47767 | 13.99042 | 1.360271 | 1.47767 |  | 12.8789 | 13.99042 | 1.351357 | 12.79449
064C-17 | - | 1-Metpip | E02 | Sample X17 | 2.787 | 1.485 | 0.671 | 2.688 | 1.512 | 0.684 | 1.673693 | 15.84634 | 1.525808 | 1.673693 |  | 14.44617 | 15.84634 | 1.513196 | 14.32677
064C-17 | - | 1-Metpip | E03 | Sample X17 | 2.652 | 1.708 | 0.78 | 2.688 | 1.512 | 0.684 | 1.983352 | 18.77816 | 1.782159 | 1.983352 |  | 16.87328 | 18.77816 | 1.77148 | 16.77218
064C-18 | - | Morph | E04 | Sample X18 | 2.591 | 0.935 | 0.412 | 2.652 | 0.956 | 0.422 | 0.9378977 | 8.87991 | 0.893551 | 0.9378977 |  | 8.46004 | 8.87991 | 0.9065458 | 8.583074
064C-18 | - | Morph | E05 | Sample X18 | 2.638 | 0.97 | 0.427 | 2.652 | 0.956 | 0.422 | 0.9805114 | 9.283372 | 0.9337855 | 0.9805114 |  | 8.840976 | 9.283372 | 0.941898 | 8.917785
064C-18 | - | Morph | E06 | Sample X18 | 2.726 | 0.963 | 0.426 | 2.652 | 0.956 | 0.422 | 0.9776705 | 9.256474 | 0.9257386 | 0.9776705 |  | 8.764789 | 9.256474 | 0.9395439 | 8.895496
064C-19 | - | DIPA | E07 | Sample X19 | 2.531 | 0.652 | 0.287 | 2.606 | 0.657 | 0.289 | 0.5827841 | 5.517734 | 0.5682262 | 0.5827841 |  | 5.379902 | 5.517734 | 0.6064294 | 5.741605
064C-19 | - | DIPA | E08 | Sample X19 | 2.673 | 0.637 | 0.281 | 2.606 | 0.657 | 0.289 | 0.5657386 | 5.35635 | 0.5509829 | 0.5657386 |  | 5.216644 | 5.35635 | 0.5916394 | 5.601576
064C-19 | - | DIPA | E09 | Sample X19 | 2.613 | 0.681 | 0.299 | 2.606 | 0.657 | 0.289 | 0.616875 | 5.840503 | 0.6015634 | 0.616875 |  | 5.695535 | 5.840503 | 0.6358661 | 6.020309
064C-20 | - | 2,6-Lut | E10 | Sample X20 | 2.646 | 0.504 | 0.217 | 2.586 | 0.503 | 0.217 | 0.3839205 | 3.634916 | 0.3980917 | 0.3839205 |  | 3.769088 | 3.634916 | 0.429999 | 4.071182
064C-20 | - | 2,6-Lut | E11 | Sample X20 | 2.561 | 0.538 | 0.233 | 2.586 | 0.503 | 0.217 | 0.429375 | 4.065274 | 0.4371767 | 0.429375 |  | 4.13914 | 4.065274 | 0.4711999 | 4.461268
064C-20 | - | 2,6-Lut | E12 | Sample X20 | 2.551 | 0.466 | 0.201 | 2.586 | 0.503 | 0.217 | 0.3384659 | 3.204557 | 0.3544086 | 0.3384659 |  | 3.3555 | 3.204557 | 0.3881047 | 3.674532
064C-21 | - | Polymer | [8 empty] | -0.2325568 | -2.201822 | -0.1812852 | -0.2325568 |  | -1.716388 | -2.201822 | #NUM! | #NUM!
064C-21 | - | Polymer | [8 empty] | -0.2325568 | -2.201822 | -0.1812852 | -0.2325568 |  | -1.716388 | -2.201822 | #NUM! | #NUM!
064C-21 | - | Polymer | [8 empty] | -0.2325568 | -2.201822 | -0.1812852 | -0.2325568 |  | -1.716388 | -2.201822 | #NUM! | #NUM!
064C-22 | - | PET only | F04 | Sample X21 | 2.585 | 0.462 | 0.208 | 2.573 | 0.455 | 0.204 | 0.3583523 | 3.392839 | 0.3498103 | 0.3583523 |  | 3.311965 | 3.392839 | 0.406527 | 3.848952
064C-22 | - | PET only | F05 | Sample X21 | 2.566 | 0.456 | 0.204 | 2.573 | 0.455 | 0.204 | 0.3469886 | 3.285249 | 0.342913 | 0.3469886 |  | 3.246662 | 3.285249 | 0.3960187 | 3.749461
064C-22 | - | PET only | F06 | Sample X21 | 2.567 | 0.446 | 0.199 | 2.573 | 0.455 | 0.204 | 0.3327841 | 3.150762 | 0.3314174 | 0.3327841 |  | 3.137823 | 3.150762 | 0.3828125 | 3.624426
064C-23 | ZnOAc | DMAP | F07 | Sample X22 | 2.974 | overflow | overflow | 2.948 | n.a. | n.a. | #VALUE! | #VALUE! | #VALUE! | #VALUE! |  | #VALUE! | #VALUE! | #VALUE! | #VALUE!
064C-23 | ZnOAc | DMAP | F08 | Sample X22 | 2.989 | overflow | overflow | 2.948 | n.a. | n.a. | #VALUE! | #VALUE! | #VALUE! | #VALUE! |  | #VALUE! | #VALUE! | #VALUE! | #VALUE!
064C-23 | ZnOAc | DMAP | F09 | Sample X22 | 2.88 | overflow | overflow | 2.948 | n.a. | n.a. | #VALUE! | #VALUE! | #VALUE! | #VALUE! |  | #VALUE! | #VALUE! | #VALUE! | #VALUE!
064C-24 | - | PEI | F10 | Sample X23 | 2.699 | 0.943 | 0.421 | 2.662 | 0.939 | 0.418 | 0.9634659 | 9.121987 | 0.9027474 | 0.9634659 |  | 8.547111 | 9.121987 | 0.9277676 | 8.783999
064C-24 | - | PEI | F11 | Sample X23 | 2.565 | 0.945 | 0.42 | 2.662 | 0.939 | 0.418 | 0.960625 | 9.09509 | 0.9050466 | 0.960625 |  | 8.568879 | 9.09509 | 0.9254112 | 8.761689
064C-24 | - | PEI | F12 | Sample X23 | 2.724 | 0.928 | 0.412 | 2.662 | 0.939 | 0.418 | 0.9378977 | 8.87991 | 0.8855041 | 0.9378977 |  | 8.383853 | 8.87991 | 0.9065458 | 8.583074
064C-25 | - | DBN | H01 | Sample X1 | 2.916 | overflow | 2.747 | 2.995 | n.a. | 2.718 | 7.57142 | 71.68536 | #VALUE! | 7.57142 |  | #VALUE! | 71.68536 | 8.952157 | 84.75802
064C-25 | - | DBN | H02 | Sample X1 | 3.036 | overflow | 2.658 | 2.995 | n.a. | 2.718 | 7.31858 | 69.29149 | #VALUE! | 7.31858 |  | #VALUE! | 69.29149 | 8.415169 | 79.67387
064C-25 | - | DBN | H03 | Sample X1 | 3.033 | overflow | 2.748 | 2.995 | n.a. | 2.718 | 7.574261 | 71.71226 | #VALUE! | 7.574261 |  | #VALUE! | 71.71226 | 8.958411 | 84.81723
Blank | 0 | Blank | F01 | Blank B | 2.416 | 0.136 | 0.071 | 2.395 | 0.131 | 0.068 | -0.03085227 | -0.2921059 | -0.0249454 | -0.03085227 |  | -0.2361802 | -0.2921059 | #NUM! | #NUM!
Blank | 0 | Blank | F02 | Blank B | 2.375 | 0.129 | 0.067 | 2.395 | 0.131 | 0.068 | -0.04221591 | -0.3996955 | -0.0329923 | -0.04221591 |  | -0.3123674 | -0.3996955 | #NUM! | #NUM!
Blank | 0 | Blank | F03 | Blank B | 2.395 | 0.129 | 0.067 | 2.395 | 0.131 | 0.068 | -0.04221591 | -0.3996955 | -0.0329923 | -0.04221591 |  | -0.3123674 | -0.3996955 | #NUM! | #NUM!
064C-23 | ZnOAc | DMAP | [8 empty] | -0.2325568 | -2.201822 | -0.1812852 | -0.2325568 |  | -1.716388 | -2.201822 | #NUM! | #NUM!
064C-23 | ZnOAc | DMAP | [8 empty] | -0.2325568 | -2.201822 | -0.1812852 | -0.2325568 |  | -1.716388 | -2.201822 | #NUM! | #NUM!
064C-23 | ZnOAc | DMAP | [8 empty] | -0.2325568 | -2.201822 | -0.1812852 | -0.2325568 |  | -1.716388 | -2.201822 | #NUM! | #NUM!
064C-23_10X | ZnOAc | DMAP | G10 | Sample X1 | 0.966 | 1.753 | 0.966 | 0.792 | 1.46 | 0.792 | 2.511761 | 23.78107 | 1.833889 | 2.511761 |  | 17.36305 | 23.78107 | 2.224242 | 21.05888
064C-23_10X | ZnOAc | DMAP | G11 | Sample X1 | 0.723 | 1.34 | 0.723 | 0.792 | 1.46 | 0.792 | 1.82142 | 17.245 | 1.359122 | 1.82142 |  | 12.86801 | 17.245 | 1.635921 | 15.48872
064C-23_10X | ZnOAc | DMAP | G12 | Sample X1 | 0.688 | 1.285 | 0.688 | 0.792 | 1.46 | 0.792 | 1.721989 | 16.3036 | 1.295896 | 1.721989 |  | 12.2694 | 16.3036 | 1.553232 | 14.70583
Run3 _ 066C-24 | - | PEI | H07 | Sample X3 | 2.823 | 1.243 | 0.548 | 2.996 | 1.285 | 1.866 | 1.324261 | 12.53796 | 1.247615 | 1.324261 |  | 11.81228 | 12.53796 | 1.225159 | 11.59967
Run3 _ 066C-24 | - | PEI | H08 | Sample X3 | 2.967 | 1.214 | 0.536 | 2.996 | 1.285 | 1.866 | 1.29017 | 12.21519 | 1.214278 | 1.29017 |  | 11.49664 | 12.21519 | 1.197134 | 11.33433
Run3 _ 066C-24 | - | PEI | H09 | Sample X3 | 2.992 | 1.398 | 0.618 | 2.996 | 1.285 | 1.866 | 1.523125 | 14.42078 | 1.425796 | 1.523125 |  | 13.49928 | 14.42078 | 1.388807 | 13.14907
Run3 _ 066C-25 | - | DBN | H10 | Sample X4 | 3.14 | overflow | 1.95 | 2.925 | 1.728 | 1.174 | 5.307216 | 50.24812 | #VALUE! | 5.307216 |  | #VALUE! | 50.24812 | 5.154385 | 48.80114
Run3 _ 066C-25 | - | DBN | H11 | Sample X4 | 2.882 | 3.275 | 1.831 | 2.925 | 1.728 | 1.174 | 4.969148 | 47.04733 | 3.583515 | 4.969148 |  | 33.92832 | 47.04733 | 4.729538 | 44.77873
Run3 _ 066C-25 | - | DBN | H12 | Sample X4 | 2.997 | 3.407 | 1.92 | 2.925 | 1.728 | 1.174 | 5.221989 | 49.4412 | 3.735257 | 5.221989 |  | 35.36499 | 49.4412 | 5.044787 | 47.76348
0 | 0 | 0 | [8 empty] | -0.2325568 | -2.201822 | -0.1812852 | -0.2325568 |  | -1.716388 | -2.201822 | #NUM! | #NUM!
0 | 0 | 0 | [8 empty] | -0.2325568 | -2.201822 | -0.1812852 | -0.2325568 |  | -1.716388 | -2.201822 | #NUM! | #NUM!
0 | 0 | 0 | [8 empty] | -0.2325568 | -2.201822 | -0.1812852 | -0.2325568 |  | -1.716388 | -2.201822 | #NUM! | #NUM!
0 | 0 | 0 | [8 empty] | -0.2325568 | -2.201822 | -0.1812852 | -0.2325568 |  | -1.716388 | -2.201822 | #NUM! | #NUM!
0 | 0 | 0 | [8 empty] | -0.2325568 | -2.201822 | -0.1812852 | -0.2325568 |  | -1.716388 | -2.201822 | #NUM! | #NUM!
0 | 0 | 0 | [8 empty] | -0.2325568 | -2.201822 | -0.1812852 | -0.2325568 |  | -1.716388 | -2.201822 | #NUM! | #NUM!
0 | 0 | 0 | [8 empty] | -0.2325568 | -2.201822 | -0.1812852 | -0.2325568 |  | -1.716388 | -2.201822 | #NUM! | #NUM!
0 | 0 | 0 | [8 empty] | -0.2325568 | -2.201822 | -0.1812852 | -0.2325568 |  | -1.716388 | -2.201822 | #NUM! | #NUM!
0 | 0 | 0 | [8 empty] | -0.2325568 | -2.201822 | -0.1812852 | -0.2325568 |  | -1.716388 | -2.201822 | #NUM! | #NUM!
0 | 0 | 0 | [8 empty] | -0.2325568 | -2.201822 | -0.1812852 | -0.2325568 |  | -1.716388 | -2.201822 | #NUM! | #NUM!
0 | 0 | 0 | [8 empty] | -0.2325568 | -2.201822 | -0.1812852 | -0.2325568 |  | -1.716388 | -2.201822 | #NUM! | #NUM!
0 | 0 | 0 | [8 empty] | -0.2325568 | -2.201822 | -0.1812852 | -0.2325568 |  | -1.716388 | -2.201822 | #NUM! | #NUM!
0 | 0 | 0 | [8 empty] | -0.2325568 | -2.201822 | -0.1812852 | -0.2325568 |  | -1.716388 | -2.201822 | #NUM! | #NUM!
0 | 0 | 0 | [8 empty] | -0.2325568 | -2.201822 | -0.1812852 | -0.2325568 |  | -1.716388 | -2.201822 | #NUM! | #NUM!
0 | 0 | 0 | [8 empty] | -0.2325568 | -2.201822 | -0.1812852 | -0.2325568 |  | -1.716388 | -2.201822 | #NUM! | #NUM!
0 | 0 | 0 | [8 empty] | -0.2325568 | -2.201822 | -0.1812852 | -0.2325568 |  | -1.716388 | -2.201822 | #NUM! | #NUM!
0 | 0 | 0 | [8 empty] | -0.2325568 | -2.201822 | -0.1812852 | -0.2325568 |  | -1.716388 | -2.201822 | #NUM! | #NUM!
0 | 0 | 0 | [8 empty] | -0.2325568 | -2.201822 | -0.1812852 | -0.2325568 |  | -1.716388 | -2.201822 | #NUM! | #NUM!
0 | 0 | 0 | [8 empty] | -0.2325568 | -2.201822 | -0.1812852 | -0.2325568 |  | -1.716388 | -2.201822 | #NUM! | #NUM!
0 | 0 | 0 | [8 empty] | -0.2325568 | -2.201822 | -0.1812852 | -0.2325568 |  | -1.716388 | -2.201822 | #NUM! | #NUM!
0 | 0 | 0 | [8 empty] | -0.2325568 | -2.201822 | -0.1812852 | -0.2325568 |  | -1.716388 | -2.201822 | #NUM! | #NUM!

## PET Catalysis Raw Summary
|  |  | 260nm | 260nm | 285nm | 285nm | 260nm | 260nm | 285nm | 285nm
Run | Catalyst Acid | Catalyst Base | Average [BHET] (mM) | SD [BHET] (mM) | Average [BHET] (mM) | SD [BHET] (mM) | Average Yield BHET (%) | SD Yield BHET (%) | Average Yield BHET (%) | SD Yield BHET (%)
064C-1 | - | NET3 | 0.4088209 | 0.02397286 | 0.4115577 | 0.03597101 | 3.870671 | 0.2269723 | 3.896582 | 0.3405695
064C-2 | - | TEAE | #VALUE! | #VALUE! | 4.069527 | 0.1839999 | #VALUE! | #VALUE! | 38.52982 | 1.74209
064C-3 | - | DMAP | #VALUE! | #VALUE! | 6.55911 | 0.5245426 | #VALUE! | #VALUE! | 62.10092 | 4.96631
064C-4 | - | Pyridine | 0.3455953 | 0.01260443 | 0.3413068 | 0.01448585 | 3.272057 | 0.1193373 | 3.231455 | 0.1371504
064C-5 | - | 1,2-en | 3.145534 | 0.06863413 | 3.564792 | 0.1316731 | 29.78156 | 0.6498202 | 33.75105 | 1.246666
064C-6 | - | NMI | 0.460551 | 0.03766543 | 0.4378977 | 0.03416973 | 4.360445 | 0.3566121 | 4.145967 | 0.3235152
064C-7 | - | Imidazole | 0.5479174 | 0.03852113 | 0.5477462 | 0.04310533 | 5.18762 | 0.3647138 | 5.186 | 0.4081164
064C-8 | - | ABCO | 2.148485 | 0.06196483 | 2.416117 | 0.0803642 | 20.34161 | 0.5866761 | 22.87553 | 0.7608793
064C-9 | - | DABCO | 3.437138 | 0.0274667 | 4.286383 | 0.07743178 | 32.54244 | 0.2600516 | 40.58299 | 0.7331154
064C-10 | - | DBU | #VALUE! | #VALUE! | 7.33089 | 0.1797996 | #VALUE! | #VALUE! | 69.40805 | 1.702322
064C-11 | - | TDB | #VALUE! | #VALUE! | 5.25892 | 2.044682 | #VALUE! | #VALUE! | 49.79087 | 19.35882
064C-12 | - | MTDB | #VALUE! | #VALUE! | 6.37161 | 0.1925448 | #VALUE! | #VALUE! | 60.32569 | 1.822993
064C-13 | - | TMG | 1.49362 | 0.1462274 | 1.613087 | 0.1687467 | 14.14143 | 1.384465 | 15.27253 | 1.597675
064C-14 | - | BEMP | #VALUE! | #VALUE! | 6.517443 | 0.1607061 | #VALUE! | #VALUE! | 61.70642 | 1.521547
064C-15 | - | P1 | 3.653255 | 0.08717119 | 4.75892 | 0.1516808 | 34.58861 | 0.8253271 | 45.05692 | 1.436097
064C-16 | - | P2 | 3.704219 | 0.05076308 | 5.189792 | 0.1136679 | 35.07113 | 0.4806192 | 49.13637 | 1.076195
064C-17 | - | 1-Metpip | 1.556079 | 0.1735599 | 1.711572 | 0.208174 | 14.73278 | 1.643246 | 16.20497 | 1.970968
064C-18 | - | Morph | 0.9176917 | 0.01738329 | 0.9653598 | 0.01945326 | 8.688602 | 0.1645831 | 9.139919 | 0.1841812
064C-19 | - | DIPA | 0.5735908 | 0.02099495 | 0.5884659 | 0.02125942 | 5.430694 | 0.1987778 | 5.571529 | 0.2012818
064C-20 | - | 2,6-Lut | 0.396559 | 0.03380733 | 0.3839205 | 0.03711348 | 3.754576 | 0.320084 | 3.634916 | 0.3513863
064C-21 | - | Polymer | -0.1812852 | 0 | -0.2325568 | 0 | -1.716388 | 0 | -2.201822 | 0
064C-22 | - | PET only | 0.3413802 | 0.007586692 | 0.3460417 | 0.01045962 | 3.23215 | 0.07182995 | 3.276284 | 0.09903053
064C-23 | ZnOAc | DMAP | #VALUE! | #VALUE! | #VALUE! | #VALUE! | #VALUE! | #VALUE! | #VALUE! | #VALUE!
064C-24 | - | PEI | 0.897766 | 0.008721161 | 0.9539962 | 0.01144228 | 8.499948 | 0.08257097 | 9.032329 | 0.1083342
064C-25 | - | DBN | #VALUE! | #VALUE! | 7.488087 | 0.1198656 | #VALUE! | #VALUE! | 70.89637 | 1.134874
Blank |  | Blank | -0.03031 | 0.003793346 | -0.03842803 | 0.00535687 | -0.2869717 | 0.03591497 | -0.3638323 | 0.05071824
064C-23 | ZnOAc | DMAP | -0.1812852 | 0 | -0.2325568 | 0 | -1.716388 | 0 | -2.201822 | 0
064C-23_10X | ZnOAc | DMAP | 1.496302 | 0.2401013 | 2.01839 | 0.3512198 | 14.16682 | 2.273252 | 19.10989 | 3.32531
Run3 _ 066C-24 | - | PEI
Run3 _ 066C-25 | - | DBN

## Baseline Raw Data
User: USER
|  |  | Path: C:\Program Files (x86)\BMG\SPECTROstar Nano\User\Data | [9 empty] | equation (Prism) |  |  |  |  | 285nm nonlinear regression equation (Prism Sigmoidal 4PL)
|  |  | Test ID: 67 | [9 empty] | 260 nm | Abs = 0.8699[BHET] + 0.1577 |  |  |  | Abs = bottom + (top-bottom)/(1+(IC50/X)^HillSlope)
This data is from: |  |  | Test Name: PET_Depolymerization_Spectrum | [9 empty] | 285 nm | Abs = 0.3520[BHET] + 0.08186 | R2 = 0.992 |  |  | Abs = 0.07992 + (4.769-0.07992)/(1+(7.167/[BHET])^1.245)
SS-TT-58 |  |  | Date: 06/02/2025 | [11 empty] | R2 = 0.996 |  |  | [BHET] = 7.167 / (((4.769-Abs)/(Abs-0.07992))^(1/1.245))
|  |  | Time: 11:53:46 | [9 empty] | theoretical yield (mM) | 892.439 |  |  |  | R2 = 0.997
|  |  | ID1: 250206_SS-TT-021_1-20_Bases | [9 empty] | dilution, 1 in: | 91.81818
|  |  | Absorbance spectrum |  |  | Absorbance values are displayed as OD | [6 empty] | theoretical yield in 96-well plate (mM) | 9.719633
[11 empty] | using: | nonlinear regression fit | linear regression fit |  |  |  |  | nonlinear regression fit
Run | Catalyst Acid | Catalyst Base | Well | Content | Raw Data (Abs Spectrum) | Raw Data (260) | Raw Data (285) | Average over replicates based on Raw Data (Abs Spectrum) | Average over replicates based on Raw Data (260) | Average over replicates based on Raw Data (285) | 285 nm [BHET] (mM) | 285 nm [BHET] (% yield) | 260 nm [BHET] (mM) | 285 nm [BHET] (mM) |  | 260 nm [BHET] (% yield) | 285 nm [BHET] (% yield) | 285 nm [BHET] (mM) | 285 nm [BHET] (% yield)
|  |  |  | Wavelength [nm] | 220 | 260 | 285 | 220 | 260 | 285
064C-1 | - | NET3 | A01 | Sample X1 | 2.389 | 0.171 | 0.079 | 2.44 | 0.177 | 0.083 | #NUM! | #NUM! | 0.01528911 | -0.09047017 |  | 0.1573014 | -0.9307982 | #NUM! | #NUM!
064C-1 | - | NET3 | A02 | Sample X1 | 2.487 | 0.175 | 0.08 | 2.44 | 0.177 | 0.083 | -0.005284091 | -0.05436513 | 0.01988734 | -0.08932061 |  | 0.20461 | -0.9189711 | 0.001060783 | 0.01091381
064C-1 | - | NET3 | A03 | Sample X1 | 2.444 | 0.185 | 0.09 | 2.44 | 0.177 | 0.083 | 0.023125 | 0.2379205 | 0.03138292 | -0.07782504 |  | 0.3228817 | -0.8006994 | 0.05169109 | 0.5318215
064C-2 | - | TEAE | [8 empty] | -0.2325568 | -2.39265 | -0.1812852 | -0.1812852 |  | -1.865145 | -1.865145 | #NUM! | #NUM!
064C-2 | - | TEAE | [8 empty] | -0.2325568 | -2.39265 | -0.1812852 | -0.1812852 |  | -1.865145 | -1.865145 | #NUM! | #NUM!
064C-2 | - | TEAE | [8 empty] | -0.2325568 | -2.39265 | -0.1812852 | -0.1812852 |  | -1.865145 | -1.865145 | #NUM! | #NUM!
064C-3 | - | DMAP | A07 | Sample X3 | 2.699 | 2.313 | 0.809 | 2.818 | 2.949 | 1.192 | 2.065739 | 21.25326 | 2.477641 | 0.7487067 |  | 25.4911 | 7.703036 | 1.840942 | 18.94045
064C-3 | - | DMAP | A08 | Sample X3 | 2.875 | 3.26 | 1.328 | 2.818 | 2.949 | 1.192 | 3.54017 | 36.42288 | 3.566272 | 1.345327 |  | 36.69143 | 13.84134 | 3.173719 | 32.65267
064C-3 | - | DMAP | A09 | Sample X3 | 2.879 | 3.273 | 1.44 | 2.818 | 2.949 | 1.192 | 3.858352 | 39.69648 | 3.581216 | 1.474077 |  | 36.84518 | 15.16598 | 3.492118 | 35.9285
064C-4 | - | Pyridine | A10 | Sample X4 | 2.464 | 0.216 | 0.088 | 2.451 | 0.211 | 0.087 | 0.01744318 | 0.1794634 | 0.0670192 | -0.08012415 |  | 0.689524 | -0.8243537 | 0.04326321 | 0.4451115
064C-4 | - | Pyridine | A11 | Sample X4 | 2.475 | 0.211 | 0.087 | 2.451 | 0.211 | 0.087 | 0.01460227 | 0.1502348 | 0.06127141 | -0.08127371 |  | 0.6303881 | -0.8361809 | 0.0389007 | 0.400228
064C-4 | - | Pyridine | A12 | Sample X4 | 2.415 | 0.206 | 0.085 | 2.451 | 0.211 | 0.087 | 0.008920455 | 0.09177769 | 0.05552362 | -0.08357282 |  | 0.5712523 | -0.8598352 | 0.02978582 | 0.3064501
064C-5 | - | 1,2-en | B01 | Sample X5 | 2.581 | 0.407 | 0.286 | 2.564 | 0.357 | 0.238 | 0.5799432 | 5.966719 | 0.2865847 | 0.1474882 |  | 2.948513 | 1.517426 | 0.6039678 | 6.213896
064C-5 | - | 1,2-en | B02 | Sample X5 | 2.544 | 0.314 | 0.197 | 2.564 | 0.357 | 0.238 | 0.3271023 | 3.365377 | 0.1796758 | 0.04517761 |  | 1.848587 | 0.4648078 | 0.3775069 | 3.883963
064C-5 | - | 1,2-en | B03 | Sample X5 | 2.567 | 0.35 | 0.231 | 2.564 | 0.357 | 0.238 | 0.4236932 | 4.359148 | 0.2210599 | 0.08426256 |  | 2.274365 | 0.8669315 | 0.4660837 | 4.795281
064C-6 | - | NMI | B04 | Sample X6 | 2.453 | 0.176 | 0.084 | 2.444 | 0.177 | 0.086 | 0.006079545 | 0.06254913 | 0.0210369 | -0.08472238 |  | 0.2164372 | -0.8716624 | 0.02497275 | 0.256931
064C-6 | - | NMI | B05 | Sample X6 | 2.459 | 0.182 | 0.09 | 2.444 | 0.177 | 0.086 | 0.023125 | 0.2379205 | 0.02793425 | -0.07782504 |  | 0.2874002 | -0.8006994 | 0.05169109 | 0.5318215
064C-6 | - | NMI | B06 | Sample X6 | 2.421 | 0.173 | 0.084 | 2.444 | 0.177 | 0.086 | 0.006079545 | 0.06254913 | 0.01758823 | -0.08472238 |  | 0.1809557 | -0.8716624 | 0.02497275 | 0.256931
064C-7 | - | Imidazole | B07 | Sample X8 | 2.479 | 0.178 | 0.086 | 2.44 | 0.176 | 0.084 | 0.01176136 | 0.1210063 | 0.02333602 | -0.08242327 |  | 0.2400915 | -0.8480081 | 0.0344165 | 0.3540926
064C-7 | - | Imidazole | B08 | Sample X8 | 2.441 | 0.174 | 0.082 | 2.44 | 0.176 | 0.084 | 0.0003977273 | 0.004091999 | 0.01873779 | -0.0870215 |  | 0.1927829 | -0.8953167 | 0.01453115 | 0.1495031
064C-7 | - | Imidazole | B09 | Sample X8 | 2.399 | 0.177 | 0.084 | 2.44 | 0.176 | 0.084 | 0.006079545 | 0.06254913 | 0.02218646 | -0.08472238 |  | 0.2282644 | -0.8716624 | 0.02497275 | 0.256931
064C-8 | - | ABCO | B10 | Sample X7 | 2.535 | 0.169 | 0.079 | 2.476 | 0.171 | 0.08 | -0.008125 | -0.0835937 | 0.01299 | -0.09047017 |  | 0.133647 | -0.9307982 | #NUM! | #NUM!
064C-8 | - | ABCO | B11 | Sample X7 | 2.469 | 0.172 | 0.08 | 2.476 | 0.171 | 0.08 | -0.005284091 | -0.05436513 | 0.01643867 | -0.08932061 |  | 0.1691285 | -0.9189711 | 0.001060783 | 0.01091381
064C-8 | - | ABCO | B12 | Sample X7 | 2.424 | 0.171 | 0.081 | 2.476 | 0.171 | 0.08 | -0.002443182 | -0.02513657 | 0.01528911 | -0.08817105 |  | 0.1573014 | -0.9071439 | 0.008582215 | 0.08829773
064C-9 | - | DABCO | C01 | Sample X9 | 2.43 | 0.193 | 0.084 | 2.422 | 0.186 | 0.082 | 0.006079545 | 0.06254913 | 0.04057938 | -0.08472238 |  | 0.4174991 | -0.8716624 | 0.02497275 | 0.256931
064C-9 | - | DABCO | C02 | Sample X9 | 2.423 | 0.179 | 0.079 | 2.422 | 0.186 | 0.082 | -0.008125 | -0.0835937 | 0.02448557 | -0.09047017 |  | 0.2519187 | -0.9307982 | #NUM! | #NUM!
064C-9 | - | DABCO | C03 | Sample X9 | 2.412 | 0.185 | 0.082 | 2.422 | 0.186 | 0.082 | 0.0003977273 | 0.004091999 | 0.03138292 | -0.0870215 |  | 0.3228817 | -0.8953167 | 0.01453115 | 0.1495031
064C-10 | - | DBU | C04 | Sample X10 | 2.457 | 0.196 | 0.1 | 2.44 | 0.192 | 0.097 | 0.05153409 | 0.5302062 | 0.04402805 | -0.06632946 |  | 0.4529806 | -0.6824277 | 0.0900671 | 0.9266513
064C-10 | - | DBU | C05 | Sample X10 | 2.414 | 0.194 | 0.099 | 2.44 | 0.192 | 0.097 | 0.04869318 | 0.5009776 | 0.04172893 | -0.06747902 |  | 0.4293263 | -0.6942549 | 0.08643148 | 0.8892463
064C-10 | - | DBU | C06 | Sample X10 | 2.449 | 0.184 | 0.092 | 2.44 | 0.192 | 0.097 | 0.02880682 | 0.2963776 | 0.03023336 | -0.07552592 |  | 0.3110546 | -0.777045 | 0.05980018 | 0.6152515
064C-11 | - | TDB | C07 | Sample X11 | 2.509 | 0.196 | 0.103 | 2.476 | 0.2 | 0.105 | 0.06005682 | 0.6178919 | 0.04402805 | -0.06288079 |  | 0.4529806 | -0.6469462 | 0.1007772 | 1.036842
064C-11 | - | TDB | C08 | Sample X11 | 2.493 | 0.205 | 0.109 | 2.476 | 0.2 | 0.105 | 0.07710227 | 0.7932632 | 0.05437407 | -0.05598345 |  | 0.5594251 | -0.5759832 | 0.1214564 | 1.249599
064C-11 | - | TDB | C09 | Sample X11 | 2.426 | 0.199 | 0.105 | 2.476 | 0.2 | 0.105 | 0.06573864 | 0.676349 | 0.04747672 | -0.06058168 |  | 0.4884621 | -0.6232918 | 0.1077708 | 1.108795
064C-12 | - | MTDB | C10 | Sample X12 | 2.413 | 0.189 | 0.092 | 2.477 | 0.194 | 0.096 | 0.02880682 | 0.2963776 | 0.03598115 | -0.07552592 |  | 0.3701904 | -0.777045 | 0.05980018 | 0.6152515
064C-12 | - | MTDB | C11 | Sample X12 | 2.551 | 0.195 | 0.097 | 2.477 | 0.194 | 0.096 | 0.04301136 | 0.4425205 | 0.04287849 | -0.06977814 |  | 0.4411534 | -0.7179092 | 0.07904887 | 0.8132907
064C-12 | - | MTDB | C12 | Sample X12 | 2.468 | 0.197 | 0.099 | 2.477 | 0.194 | 0.096 | 0.04869318 | 0.5009776 | 0.04517761 | -0.06747902 |  | 0.4648078 | -0.6942549 | 0.08643148 | 0.8892463
064C-13 | - | TMG | D01 | Sample X13 | 2.405 | 0.148 | 0.077 | 2.422 | 0.153 | 0.08 | -0.01380682 | -0.1420508 | -0.01115071 | -0.09276928 |  | -0.1147235 | -0.9544526 | #NUM! | #NUM!
064C-13 | - | TMG | D02 | Sample X13 | 2.474 | 0.158 | 0.084 | 2.422 | 0.153 | 0.08 | 0.006079545 | 0.06254913 | 0.0003448672 | -0.08472238 |  | 0.003548151 | -0.8716624 | 0.02497275 | 0.256931
064C-13 | - | TMG | D03 | Sample X13 | 2.388 | 0.152 | 0.079 | 2.422 | 0.153 | 0.08 | -0.008125 | -0.0835937 | -0.006552477 | -0.09047017 |  | -0.06741487 | -0.9307982 | #NUM! | #NUM!
064C-14 | - | BEMP | D04 | Sample X14 | 2.393 | 0.152 | 0.079 | 2.393 | 0.154 | 0.081 | -0.008125 | -0.0835937 | -0.006552477 | -0.09047017 |  | -0.06741487 | -0.9307982 | #NUM! | #NUM!
064C-14 | - | BEMP | D05 | Sample X14 | 2.388 | 0.154 | 0.082 | 2.393 | 0.154 | 0.081 | 0.0003977273 | 0.004091999 | -0.004253362 | -0.0870215 |  | -0.04376053 | -0.8953167 | 0.01453115 | 0.1495031
064C-14 | - | BEMP | D06 | Sample X14 | 2.397 | 0.156 | 0.083 | 2.393 | 0.154 | 0.081 | 0.003238636 | 0.03332056 | -0.001954248 | -0.08587194 |  | -0.02010619 | -0.8834896 | 0.01992104 | 0.2049567
064C-15 | - | P1 | D07 | Sample X15 | 2.444 | 0.158 | 0.083 | 2.445 | 0.155 | 0.081 | 0.003238636 | 0.03332056 | 0.0003448672 | -0.08587194 |  | 0.003548151 | -0.8834896 | 0.01992104 | 0.2049567
064C-15 | - | P1 | D08 | Sample X15 | 2.404 | 0.153 | 0.08 | 2.445 | 0.155 | 0.081 | -0.005284091 | -0.05436513 | -0.00540292 | -0.08932061 |  | -0.0555877 | -0.9189711 | 0.001060783 | 0.01091381
064C-15 | - | P1 | D09 | Sample X15 | 2.486 | 0.154 | 0.08 | 2.445 | 0.155 | 0.081 | -0.005284091 | -0.05436513 | -0.004253362 | -0.08932061 |  | -0.04376053 | -0.9189711 | 0.001060783 | 0.01091381
064C-16 | - | P2 | D10 | Sample X16 | 2.345 | 0.16 | 0.086 | 2.418 | 0.162 | 0.087 | 0.01176136 | 0.1210063 | 0.002643982 | -0.08242327 |  | 0.02720249 | -0.8480081 | 0.0344165 | 0.3540926
064C-16 | - | P2 | D11 | Sample X16 | 2.45 | 0.166 | 0.087 | 2.418 | 0.162 | 0.087 | 0.01460227 | 0.1502348 | 0.009541327 | -0.08127371 |  | 0.09816551 | -0.8361809 | 0.0389007 | 0.400228
064C-16 | - | P2 | D12 | Sample X16 | 2.459 | 0.162 | 0.086 | 2.418 | 0.162 | 0.087 | 0.01176136 | 0.1210063 | 0.004943097 | -0.08242327 |  | 0.05085683 | -0.8480081 | 0.0344165 | 0.3540926
064C-17 | - | 1-Metpip | E01 | Sample X17 | 2.368 | 0.124 | 0.072 | 2.367 | 0.124 | 0.073 | -0.02801136 | -0.2881936 | -0.03874009 | -0.09851707 |  | -0.3985756 | -1.013588 | #NUM! | #NUM!
064C-17 | - | 1-Metpip | E02 | Sample X17 | 2.359 | 0.123 | 0.072 | 2.367 | 0.124 | 0.073 | -0.02801136 | -0.2881936 | -0.03988964 | -0.09851707 |  | -0.4104028 | -1.013588 | #NUM! | #NUM!
064C-17 | - | 1-Metpip | E03 | Sample X17 | 2.374 | 0.124 | 0.074 | 2.367 | 0.124 | 0.073 | -0.02232955 | -0.2297365 | -0.03874009 | -0.09621796 |  | -0.3985756 | -0.9899341 | #NUM! | #NUM!
064C-18 | - | Morph | E04 | Sample X18 | 2.352 | 0.121 | 0.07 | 2.373 | 0.127 | 0.077 | -0.03369318 | -0.3466508 | -0.04218876 | -0.1008162 |  | -0.4340571 | -1.037243 | #NUM! | #NUM!
064C-18 | - | Morph | E05 | Sample X18 | 2.345 | 0.119 | 0.069 | 2.373 | 0.127 | 0.077 | -0.03653409 | -0.3758793 | -0.04448787 | -0.1019657 |  | -0.4577115 | -1.04907 | #NUM! | #NUM!
064C-18 | - | Morph | E06 | Sample X18 | 2.423 | 0.143 | 0.092 | 2.373 | 0.127 | 0.077 | 0.02880682 | 0.2963776 | -0.01689849 | -0.07552592 |  | -0.1738594 | -0.777045 | 0.05980018 | 0.6152515
064C-19 | - | DIPA | E07 | Sample X19 | 2.382 | 0.13 | 0.074 | 2.379 | 0.128 | 0.072 | -0.02232955 | -0.2297365 | -0.03184274 | -0.09621796 |  | -0.3276126 | -0.9899341 | #NUM! | #NUM!
064C-19 | - | DIPA | E08 | Sample X19 | 2.374 | 0.127 | 0.07 | 2.379 | 0.128 | 0.072 | -0.03369318 | -0.3466508 | -0.03529141 | -0.1008162 |  | -0.3630941 | -1.037243 | #NUM! | #NUM!
064C-19 | - | DIPA | E09 | Sample X19 | 2.382 | 0.127 | 0.071 | 2.379 | 0.128 | 0.072 | -0.03085227 | -0.3174222 | -0.03529141 | -0.09966663 |  | -0.3630941 | -1.025416 | #NUM! | #NUM!
064C-20 | - | 2,6-Lut | E10 | Sample X20 | 2.328 | 0.129 | 0.069 | 2.347 | 0.141 | 0.082 | -0.03653409 | -0.3758793 | -0.0329923 | -0.1019657 |  | -0.3394398 | -1.04907 | #NUM! | #NUM!
064C-20 | - | 2,6-Lut | E11 | Sample X20 | 2.374 | 0.166 | 0.105 | 2.347 | 0.141 | 0.082 | 0.06573864 | 0.676349 | 0.009541327 | -0.06058168 |  | 0.09816551 | -0.6232918 | 0.1077708 | 1.108795
064C-20 | - | 2,6-Lut | E12 | Sample X20 | 2.338 | 0.129 | 0.071 | 2.347 | 0.141 | 0.082 | -0.03085227 | -0.3174222 | -0.0329923 | -0.09966663 |  | -0.3394398 | -1.025416 | #NUM! | #NUM!
064C-21 | - | Polymer | [8 empty] | -0.2325568 | -2.39265 | -0.1812852 | -0.1812852 |  | -1.865145 | -1.865145 | #NUM! | #NUM!
064C-21 | - | Polymer | [8 empty] | -0.2325568 | -2.39265 | -0.1812852 | -0.1812852 |  | -1.865145 | -1.865145 | #NUM! | #NUM!
064C-21 | - | Polymer | [8 empty] | -0.2325568 | -2.39265 | -0.1812852 | -0.1812852 |  | -1.865145 | -1.865145 | #NUM! | #NUM!
064C-22 | - | PET only | F01 | Blank B | 2.329 | 0.107 | 0.064 | 2.359 | 0.108 | 0.064
064C-22 | - | PET only | F02 | Blank B | 2.346 | 0.105 | 0.062 | 2.359 | 0.108 | 0.064
064C-22 | - | PET only | F03 | Blank B | 2.401 | 0.111 | 0.066 | 2.359 | 0.108 | 0.064
064C-23 | ZnOAc | DMAP | E07 | Sample X19 | 2.777 | overflow | 1.674 | 2.87 | 3.417 | 1.532 | 4.523125 | 46.53597 | #VALUE! | 1.743074 |  | #VALUE! | 17.93354 | 4.206212 | 43.27542
064C-23 | ZnOAc | DMAP | E08 | Sample X19 | 2.914 | 3.421 | 1.527 | 2.87 | 3.417 | 1.532 | 4.105511 | 42.23937 | 3.751351 | 1.574089 |  | 38.5956 | 16.19494 | 3.749346 | 38.57498
064C-23 | ZnOAc | DMAP | E09 | Sample X19 | 2.919 | 3.413 | 1.394 | 2.87 | 3.417 | 1.532 | 3.72767 | 38.35197 | 3.742154 | 1.421198 |  | 38.50099 | 14.62193 | 3.359694 | 34.56606
064C-24 | - | PEI | [8 empty] | -0.2325568 | -2.39265 | -0.1812852 | -0.1812852 |  | -1.865145 | -1.865145 | #NUM! | #NUM!
064C-24 | - | PEI | [8 empty] | -0.2325568 | -2.39265 | -0.1812852 | -0.1812852 |  | -1.865145 | -1.865145 | #NUM! | #NUM!
064C-24 | - | PEI | [8 empty] | -0.2325568 | -2.39265 | -0.1812852 | -0.1812852 |  | -1.865145 | -1.865145 | #NUM! | #NUM!
064C-25 | - | DBN | H04 | Sample X2 | 2.617 | 0.288 | 0.166 | 2.844 | 1.52 | 0.673 | 0.2390341 | 2.459291 | 0.1497873 | 0.009541327 |  | 1.54108 | 0.09816551 | 0.2932744 | 3.017341
064C-25 | - | DBN | H05 | Sample X2 | 2.484 | 0.2 | 0.111 | 2.844 | 1.52 | 0.673 | 0.08278409 | 0.8517204 | 0.04862628 | -0.05368433 |  | 0.5002893 | -0.5523288 | 0.1281659 | 1.318629
064C-25 | - | DBN | H06 | Sample X2 | 2.377 | 0.114 | 0.063 | 2.844 | 1.52 | 0.673 | -0.05357955 | -0.5512507 | -0.05023566 | -0.1088631 |  | -0.5168473 | -1.120033 | #NUM! | #NUM!
Blank | 0 | Blank | [8 empty] | -0.2325568 | -2.39265 | -0.1812852 | -0.1812852 |  | -1.865145 | -1.865145 | #NUM! | #NUM!
Blank | 0 | Blank | [8 empty] | -0.2325568 | -2.39265 | -0.1812852 | -0.1812852 |  | -1.865145 | -1.865145 | #NUM! | #NUM!
Blank | 0 | Blank | [8 empty] | -0.2325568 | -2.39265 | -0.1812852 | -0.1812852 |  | -1.865145 | -1.865145 | #NUM! | #NUM!
064C-23 | ZnOAc | DMAP | [8 empty] | -0.2325568 | -2.39265 | -0.1812852 | -0.1812852 |  | -1.865145 | -1.865145 | #NUM! | #NUM!
064C-23 | ZnOAc | DMAP | [8 empty] | -0.2325568 | -2.39265 | -0.1812852 | -0.1812852 |  | -1.865145 | -1.865145 | #NUM! | #NUM!
064C-23 | ZnOAc | DMAP | [8 empty] | -0.2325568 | -2.39265 | -0.1812852 | -0.1812852 |  | -1.865145 | -1.865145 | #NUM! | #NUM!
064C-23_10X | ZnOAc | DMAP | [8 empty] | -0.2325568 | -2.39265 | -0.1812852 | -0.1812852 |  | -1.865145 | -1.865145 | #NUM! | #NUM!
064C-23_10X | ZnOAc | DMAP | [8 empty] | -0.2325568 | -2.39265 | -0.1812852 | -0.1812852 |  | -1.865145 | -1.865145 | #NUM! | #NUM!
064C-23_10X | ZnOAc | DMAP | [8 empty] | -0.2325568 | -2.39265 | -0.1812852 | -0.1812852 |  | -1.865145 | -1.865145 | #NUM! | #NUM!
Run3 _ 066C-24 | - | PEI | H01 | Sample X1 | 2.712 | 0.374 | 0.237 | 2.743 | 0.517 | 0.363 | 0.4407386 | 4.53452 | 0.2486493 | 0.0911599 |  | 2.558217 | 0.9378945 | 0.4814053 | 4.952917
Run3 _ 066C-24 | - | PEI | H02 | Sample X1 | 2.678 | 0.38 | 0.24 | 2.743 | 0.517 | 0.363 | 0.4492614 | 4.622205 | 0.2555466 | 0.09460858 |  | 2.62918 | 0.9733761 | 0.4890364 | 5.031429
Run3 _ 066C-24 | - | PEI | H03 | Sample X1 | 2.732 | 0.404 | 0.259 | 2.743 | 0.517 | 0.363 | 0.5032386 | 5.177548 | 0.283136 | 0.1164502 |  | 2.913032 | 1.198092 | 0.536948 | 5.524365
Run3 _ 066C-25 | - | DBN | H04 | Sample X2 | 2.617 | 0.288 | 0.166 | 2.844 | 1.52 | 0.673 | 0.2390341 | 2.459291 | 0.1497873 | 0.009541327 |  | 1.54108 | 0.09816551 | 0.2932744 | 3.017341
Run3 _ 066C-25 | - | DBN | H05 | Sample X2 | 2.484 | 0.2 | 0.111 | 2.844 | 1.52 | 0.673 | 0.08278409 | 0.8517204 | 0.04862628 | -0.05368433 |  | 0.5002893 | -0.5523288 | 0.1281659 | 1.318629
Run3 _ 066C-25 | - | DBN | H06 | Sample X2 | 2.377 | 0.114 | 0.063 | 2.844 | 1.52 | 0.673 | -0.05357955 | -0.5512507 | -0.05023566 | -0.1088631 |  | -0.5168473 | -1.120033 | #NUM! | #NUM!
0 | 0 | 0 | [8 empty] | -0.2325568 | -2.39265 | -0.1812852 | -0.1812852 |  | -1.865145 | -1.865145 | #NUM! | #NUM!
0 | 0 | 0 | [8 empty] | -0.2325568 | -2.39265 | -0.1812852 | -0.1812852 |  | -1.865145 | -1.865145 | #NUM! | #NUM!
0 | 0 | 0 | [8 empty] | -0.2325568 | -2.39265 | -0.1812852 | -0.1812852 |  | -1.865145 | -1.865145 | #NUM! | #NUM!
0 | 0 | 0 | [8 empty] | -0.2325568 | -2.39265 | -0.1812852 | -0.1812852 |  | -1.865145 | -1.865145 | #NUM! | #NUM!
0 | 0 | 0 | [8 empty] | -0.2325568 | -2.39265 | -0.1812852 | -0.1812852 |  | -1.865145 | -1.865145 | #NUM! | #NUM!
0 | 0 | 0 | [8 empty] | -0.2325568 | -2.39265 | -0.1812852 | -0.1812852 |  | -1.865145 | -1.865145 | #NUM! | #NUM!
0 | 0 | 0 | [8 empty] | -0.2325568 | -2.39265 | -0.1812852 | -0.1812852 |  | -1.865145 | -1.865145 | #NUM! | #NUM!
0 | 0 | 0 | [8 empty] | -0.2325568 | -2.39265 | -0.1812852 | -0.1812852 |  | -1.865145 | -1.865145 | #NUM! | #NUM!
0 | 0 | 0 | [8 empty] | -0.2325568 | -2.39265 | -0.1812852 | -0.1812852 |  | -1.865145 | -1.865145 | #NUM! | #NUM!
0 | 0 | 0 | [8 empty] | -0.2325568 | -2.39265 | -0.1812852 | -0.1812852 |  | -1.865145 | -1.865145 | #NUM! | #NUM!
0 | 0 | 0 | [8 empty] | -0.2325568 | -2.39265 | -0.1812852 | -0.1812852 |  | -1.865145 | -1.865145 | #NUM! | #NUM!
0 | 0 | 0 | [8 empty] | -0.2325568 | -2.39265 | -0.1812852 | -0.1812852 |  | -1.865145 | -1.865145 | #NUM! | #NUM!
0 | 0 | 0 | [8 empty] | -0.2325568 | -2.39265 | -0.1812852 | -0.1812852 |  | -1.865145 | -1.865145 | #NUM! | #NUM!
0 | 0 | 0 | [8 empty] | -0.2325568 | -2.39265 | -0.1812852 | -0.1812852 |  | -1.865145 | -1.865145 | #NUM! | #NUM!
0 | 0 | 0 | [8 empty] | -0.2325568 | -2.39265 | -0.1812852 | -0.1812852 |  | -1.865145 | -1.865145 | #NUM! | #NUM!
0 | 0 | 0 | [8 empty] | -0.2325568 | -2.39265 | -0.1812852 | -0.1812852 |  | -1.865145 | -1.865145 | #NUM! | #NUM!
0 | 0 | 0 | [8 empty] | -0.2325568 | -2.39265 | -0.1812852 | -0.1812852 |  | -1.865145 | -1.865145 | #NUM! | #NUM!
0 | 0 | 0 | [8 empty] | -0.2325568 | -2.39265 | -0.1812852 | -0.1812852 |  | -1.865145 | -1.865145 | #NUM! | #NUM!
0 | 0 | 0 | [8 empty] | -0.2325568 | -2.39265 | -0.1812852 | -0.1812852 |  | -1.865145 | -1.865145 | #NUM! | #NUM!
0 | 0 | 0 | [8 empty] | -0.2325568 | -2.39265 | -0.1812852 | -0.1812852 |  | -1.865145 | -1.865145 | #NUM! | #NUM!
0 | 0 | 0 | [8 empty] | -0.2325568 | -2.39265 | -0.1812852 | -0.1812852 |  | -1.865145 | -1.865145 | #NUM! | #NUM!
Remove Baseline
|  | TEAE | A04 | Sample X2 | 3.245 | 1.63 | 1.312 | 3.104 | 1.959 | 1.622
|  | TEAE | A05 | Sample X2 | 3.23 | 2.075 | 1.737 | 3.104 | 1.959 | 1.622
|  | TEAE | A06 | Sample X2 | 2.837 | 2.17 | 1.817 | 3.104 | 1.959 | 1.622

## Baseline UV
Run | Catalyst Acid | Catalyst Base | Average Baseline absorbance at 285nm | SD of baseline absorbance at 285nm
064C-1 | - | NET3 | 0.083 | 0.004966555
064C-2 | - | TEAE | 0 | #DIV/0!
064C-3 | - | DMAP | 1.192 | 0.274887
064C-4 | - | Pyridine | 0.087 | 0.001247219
064C-5 | - | 1,2-en | 0.238 | 0.0366697
064C-6 | - | NMI | 0.086 | 0.002828427
064C-7 | - | Imidazole | 0.084 | 0.001632993
064C-8 | - | ABCO | 0.08 | 0.0008164966
064C-9 | - | DABCO | 0.082 | 0.002054805
064C-10 | - | DBU | 0.097 | 0.003559026
064C-11 | - | TDB | 0.105 | 0.002494438
064C-12 | - | MTDB | 0.096 | 0.00294392
064C-13 | - | TMG | 0.08 | 0.00294392
064C-14 | - | BEMP | 0.081 | 0.001699673
064C-15 | - | P1 | 0.081 | 0.001414214
064C-16 | - | P2 | 0.087 | 0.0004714045
064C-17 | - | 1-Metpip | 0.073 | 0.000942809
064C-18 | - | Morph | 0.077 | 0.01061446
064C-19 | - | DIPA | 0.072 | 0.001699673
064C-20 | - | 2,6-Lut | 0.082 | 0.01651935
064C-21 | - | Polymer | 0 | #DIV/0!
064C-22 | - | PET only | 0.064 | 0.001632993
064C-23 | ZnOAc | DMAP | 1.532 | 0.1143571
064C-24 | - | PEI | 0 | #DIV/0!
064C-25 | - | DBN | 0.673 | 0.04208193
Blank | 0 | Blank | 0 | #DIV/0!
064C-23 | ZnOAc | DMAP | 0 | #DIV/0!
064C-23_10X | ZnOAc | DMAP | 0 | #DIV/0!
Run3 _ 066C-24 | - | PEI | 0.363 | 0.009741093
Run3 _ 066C-25 | - | DBN | 0.673 | 0.04208193
0 | 0 | 0 | 0 | #DIV/0!
0 | 0 | 0 | 0 | #DIV/0!
0 | 0 | 0 | 0 | #DIV/0!
0 | 0 | 0 | 0 | #DIV/0!
0 | 0 | 0 | 0 | #DIV/0!
0 | 0 | 0 | 0 | #DIV/0!
0 | 0 | 0 | 0 | #DIV/0!

## Baseline Corrected
[12 empty] | using: | nonlinear regression | linear regression |  | nonlinear regression
[12 empty] | equation (Prism) |  | equation (Prism) |  | equation (Prism) | 285nm nonlinear regression equation (Prism Sigmoidal 4PL)
[14 empty] | 260 nm | Abs = 0.8699[BHET] + 0.1577 | 285 nm | Abs = bottom + (top-bottom)/(1+(IC50/X)^HillSlope)
[14 empty] | 285 nm | Abs = 0.3520[BHET] + 0.08186 |  | Abs = 0.07992 + (4.769-0.07992)/(1+(7.167/[BHET])^1.245)
[14 empty] | theoretical yield (mM) | 10.56202 | R2 = 0.997 | [BHET] = 7.167 / (((4.769-Abs)/(Abs-0.07992))^(1/1.245))
Run | Catalyst Acid | Catalyst Base | Well | Content | Raw Data (Abs Spectrum) | Raw Data (260) | Raw Data (285) | Average over replicates based on Raw Data (Abs Spectrum) | Average over replicates based on Raw Data (260) | Average over replicates based on Raw Data (285) | Baseline Corrected OD at 285nm | 285 nm [BHET] (mM) | 285 nm [BHET] (% yield) | 285 nm [BHET] (mM) | 285 nm [BHET] (% yield) | 285 nm [BHET] (mM) | 285 nm [BHET] (% yield)
064C-1 | - | NET3 | A01 | Sample X1 | 2.638 | 0.487 | 0.205 | 2.639 | 0.513 | 0.221 | 0.122 | 0.1637931 | 1.550775 | 0.1140341 | 1.079662 | 0.1637931 | 1.550775
064C-1 | - | NET3 | A02 | Sample X1 | 2.656 | 0.538 | 0.244 | 2.639 | 0.513 | 0.221 | 0.161 | 0.279268 | 2.644078 | 0.2248295 | 2.128661 | 0.279268 | 2.644078
064C-1 | - | NET3 | A03 | Sample X1 | 2.624 | 0.515 | 0.214 | 2.639 | 0.513 | 0.221 | 0.131 | 0.1916825 | 1.814829 | 0.1396023 | 1.321739 | 0.1916825 | 1.814829
064C-2 | - | TEAE | A04 | Sample X2 | 3.087 | overflow | 1.566 | 2.944 | 3.284 | 1.514 | 1.566 | 3.867711 | 36.61906 | 4.216307 | 39.91952 | 3.867711 | 36.61906
064C-2 | - | TEAE | A05 | Sample X2 | 2.946 | 3.307 | 1.554 | 2.944 | 3.284 | 1.514 | 1.554 | 3.831082 | 36.27225 | 4.182216 | 39.59675 | 3.831082 | 36.27225
064C-2 | - | TEAE | A06 | Sample X2 | 2.8 | 3.262 | 1.423 | 2.944 | 3.284 | 1.514 | 1.423 | 3.442901 | 32.597 | 3.810057 | 36.07319 | 3.442901 | 32.597
064C-3 | - | DMAP | A07 | Sample X3 | 2.937 | 3.426 | 2.146 | 2.972 | 3.426 | 2.391 | 0.954 | 2.194455 | 20.77685 | 2.47767 | 23.45831 | 2.194455 | 20.77685
064C-3 | - | DMAP | A08 | Sample X3 | 3.216 | overflow | 2.434 | 2.972 | 3.426 | 2.391 | 1.242 | 2.938006 | 27.81671 | 3.295852 | 31.20476 | 2.938006 | 27.81671
064C-3 | - | DMAP | A09 | Sample X3 | 2.763 | overflow | 2.592 | 2.972 | 3.426 | 2.391 | 1.4 | 3.376832 | 31.97147 | 3.744716 | 35.45455 | 3.376832 | 31.97147
064C-4 | - | Pyridine | A10 | Sample X4 | 2.575 | 0.443 | 0.195 | 2.603 | 0.458 | 0.202 | 0.108 | 0.1180698 | 1.117872 | 0.07426136 | 0.7030983 | 0.1180698 | 1.117872
064C-4 | - | Pyridine | A11 | Sample X4 | 2.571 | 0.464 | 0.204 | 2.603 | 0.458 | 0.202 | 0.117 | 0.1478411 | 1.399743 | 0.09982955 | 0.9451749 | 0.1478411 | 1.399743
064C-4 | - | Pyridine | A12 | Sample X4 | 2.663 | 0.468 | 0.207 | 2.603 | 0.458 | 0.202 | 0.12 | 0.157456 | 1.490776 | 0.1083523 | 1.025867 | 0.157456 | 1.490776
064C-5 | - | 1,2-en | B01 | Sample X5 | 2.758 | 2.816 | 1.273 | 2.771 | 2.894 | 1.337 | 1.035 | 2.397327 | 22.69763 | 2.707784 | 25.637 | 2.397327 | 22.69763
064C-5 | - | 1,2-en | B02 | Sample X5 | 2.7 | 2.905 | 1.355 | 2.771 | 2.894 | 1.337 | 1.117 | 2.60739 | 24.68648 | 2.940739 | 27.84258 | 2.60739 | 24.68648
064C-5 | - | 1,2-en | B03 | Sample X5 | 2.855 | 2.961 | 1.382 | 2.771 | 2.894 | 1.337 | 1.144 | 2.677689 | 25.35206 | 3.017443 | 28.56881 | 2.677689 | 25.35206
064C-6 | - | NMI | B04 | Sample X6 | 2.619 | 0.582 | 0.244 | 2.599 | 0.558 | 0.236 | 0.158 | 0.2707961 | 2.563867 | 0.2163068 | 2.047969 | 0.2707961 | 2.563867
064C-6 | - | NMI | B05 | Sample X6 | 2.602 | 0.581 | 0.245 | 2.599 | 0.558 | 0.236 | 0.159 | 0.2736259 | 2.59066 | 0.2191477 | 2.074866 | 0.2736259 | 2.59066
064C-6 | - | NMI | B06 | Sample X6 | 2.578 | 0.512 | 0.219 | 2.599 | 0.558 | 0.236 | 0.133 | 0.1977564 | 1.872335 | 0.1452841 | 1.375533 | 0.1977564 | 1.872335
064C-7 | - | Imidazole | B07 | Sample X7 | 2.531 | 0.59 | 0.254 | 2.608 | 0.634 | 0.275 | 0.17 | 0.3043839 | 2.881873 | 0.2503977 | 2.370738 | 0.3043839 | 2.881873
064C-7 | - | Imidazole | B08 | Sample X7 | 2.674 | 0.671 | 0.29 | 2.608 | 0.634 | 0.275 | 0.206 | 0.401279 | 3.799264 | 0.3526705 | 3.339044 | 0.401279 | 3.799264
064C-7 | - | Imidazole | B09 | Sample X7 | 2.619 | 0.642 | 0.28 | 2.608 | 0.634 | 0.275 | 0.196 | 0.3748491 | 3.549029 | 0.3242614 | 3.07007 | 0.3748491 | 3.549029
064C-8 | - | ABCO | B10 | Sample X8 | 2.836 | 2.085 | 0.965 | 2.807 | 2.026 | 0.932 | 0.885 | 2.024834 | 19.1709 | 2.281648 | 21.60238 | 2.024834 | 19.1709
064C-8 | - | ABCO | B11 | Sample X8 | 2.911 | 1.955 | 0.896 | 2.807 | 2.026 | 0.932 | 0.816 | 1.857764 | 17.5891 | 2.085625 | 19.74646 | 1.857764 | 17.5891
064C-8 | - | ABCO | B12 | Sample X8 | 2.674 | 2.04 | 0.936 | 2.807 | 2.026 | 0.932 | 0.856 | 1.954328 | 18.50335 | 2.199261 | 20.82236 | 1.954328 | 18.50335
064C-9 | - | DABCO | C01 | Sample X9 | 2.866 | 3.114 | 1.568 | 2.883 | 3.147 | 1.59 | 1.486 | 3.626983 | 34.33987 | 3.989034 | 37.76773 | 3.626983 | 34.33987
064C-9 | - | DABCO | C02 | Sample X9 | 2.877 | 3.162 | 1.575 | 2.883 | 3.147 | 1.59 | 1.493 | 3.647728 | 34.53628 | 4.00892 | 37.95601 | 3.647728 | 34.53628
064C-9 | - | DABCO | C03 | Sample X9 | 2.908 | 3.167 | 1.629 | 2.883 | 3.147 | 1.59 | 1.547 | 3.809801 | 36.07077 | 4.16233 | 39.40847 | 3.809801 | 36.07077
064C-10 | - | DBU | C04 | Sample X10 | 2.766 | overflow | 2.584 | 2.866 | 3.479 | 2.662 | 2.487 | 7.480864 | 70.82798 | 6.832784 | 64.69203 | 7.480864 | 70.82798
064C-10 | - | DBU | C05 | Sample X10 | 2.898 | 3.479 | 2.664 | 2.866 | 3.479 | 2.662 | 2.567 | 7.903241 | 74.827 | 7.060057 | 66.84383 | 7.903241 | 74.827
064C-10 | - | DBU | C06 | Sample X10 | 2.933 | overflow | 2.739 | 2.866 | 3.479 | 2.662 | 2.642 | 8.322566 | 78.79712 | 7.273125 | 68.86113 | 8.322566 | 78.79712
064C-11 | - | TDB | C07 | Sample X11 | 2.741 | 3.471 | 2.254 | 2.788 | 2.715 | 1.933 | 2.149 | 5.9291 | 56.13606 | 5.872557 | 55.60071 | 5.9291 | 56.13606
064C-11 | - | TDB | C08 | Sample X11 | 2.813 | overflow | 2.609 | 2.788 | 2.715 | 1.933 | 2.504 | 7.568592 | 71.65858 | 6.88108 | 65.14929 | 7.568592 | 71.65858
064C-11 | - | TDB | C09 | Sample X11 | 2.809 | 1.958 | 0.936 | 2.788 | 2.715 | 1.933 | 0.831 | 1.893886 | 17.9311 | 2.128239 | 20.14992 | 1.893886 | 17.9311
064C-12 | - | MTDB | C10 | Sample X12 | 2.881 | overflow | 2.241 | 2.844 | 3.434 | 2.325 | 2.145 | 5.912643 | 55.98024 | 5.861193 | 55.49312 | 5.912643 | 55.98024
064C-12 | - | MTDB | C11 | Sample X12 | 2.737 | 3.463 | 2.407 | 2.844 | 3.434 | 2.325 | 2.311 | 6.630539 | 62.7772 | 6.332784 | 59.95809 | 6.630539 | 62.7772
064C-12 | - | MTDB | C12 | Sample X12 | 2.915 | 3.405 | 2.326 | 2.844 | 3.434 | 2.325 | 2.23 | 6.271031 | 59.37342 | 6.10267 | 57.7794 | 6.271031 | 59.37342
064C-13 | - | TMG | D01 | Sample X13 | 2.847 | 1.278 | 0.566 | 2.737 | 1.457 | 0.65 | 0.486 | 1.080292 | 10.22808 | 1.148125 | 10.87032 | 1.080292 | 10.22808
064C-13 | - | TMG | D02 | Sample X13 | 2.715 | 1.531 | 0.685 | 2.737 | 1.457 | 0.65 | 0.605 | 1.358376 | 12.86095 | 1.486193 | 14.07111 | 1.358376 | 12.86095
064C-13 | - | TMG | D03 | Sample X13 | 2.651 | 1.562 | 0.698 | 2.737 | 1.457 | 0.65 | 0.618 | 1.388807 | 13.14907 | 1.523125 | 14.42078 | 1.388807 | 13.14907
064C-14 | - | BEMP | D04 | Sample X14 | 2.698 | overflow | 2.336 | 2.773 | 3.459 | 2.376 | 2.255 | 6.380039 | 60.40549 | 6.173693 | 58.45183 | 6.380039 | 60.40549
064C-14 | - | BEMP | D05 | Sample X14 | 2.761 | 3.459 | 2.336 | 2.773 | 3.459 | 2.376 | 2.255 | 6.380039 | 60.40549 | 6.173693 | 58.45183 | 6.380039 | 60.40549
064C-14 | - | BEMP | D06 | Sample X14 | 2.858 | overflow | 2.456 | 2.773 | 3.459 | 2.376 | 2.375 | 6.928153 | 65.59498 | 6.514602 | 61.67952 | 6.928153 | 65.59498
064C-15 | - | P1 | D07 | Sample X15 | 2.857 | 3.321 | 1.683 | 2.809 | 3.336 | 1.757 | 1.602 | 3.978749 | 37.67035 | 4.31858 | 40.88783 | 3.978749 | 37.67035
064C-15 | - | P1 | D08 | Sample X15 | 2.788 | 3.435 | 1.807 | 2.809 | 3.336 | 1.757 | 1.726 | 4.375213 | 41.42403 | 4.670852 | 44.22311 | 4.375213 | 41.42403
064C-15 | - | P1 | D09 | Sample X15 | 2.781 | 3.251 | 1.781 | 2.809 | 3.336 | 1.757 | 1.7 | 4.290201 | 40.61914 | 4.596989 | 43.52377 | 4.290201 | 40.61914
064C-16 | - | P2 | D10 | Sample X16 | 2.851 | 3.425 | 1.908 | 2.871 | 3.38 | 1.909 | 1.821 | 4.695 | 44.45173 | 4.940739 | 46.77836 | 4.695 | 44.45173
064C-16 | - | P2 | D11 | Sample X16 | 2.83 | 3.32 | 1.86 | 2.871 | 3.38 | 1.909 | 1.773 | 4.531579 | 42.90448 | 4.804375 | 45.48728 | 4.531579 | 42.90448
064C-16 | - | P2 | D12 | Sample X16 | 2.933 | 3.395 | 1.958 | 2.871 | 3.38 | 1.909 | 1.871 | 4.869443 | 46.10334 | 5.082784 | 48.12323 | 4.869443 | 46.10334
064C-17 | - | 1-Metpip | E01 | Sample X17 | 2.625 | 1.341 | 0.602 | 2.688 | 1.512 | 0.684 | 0.529 | 1.180786 | 11.17954 | 1.270284 | 12.02691 | 1.180786 | 11.17954
064C-17 | - | 1-Metpip | E02 | Sample X17 | 2.787 | 1.485 | 0.671 | 2.688 | 1.512 | 0.684 | 0.598 | 1.342 | 12.7059 | 1.466307 | 13.88283 | 1.342 | 12.7059
064C-17 | - | 1-Metpip | E03 | Sample X17 | 2.652 | 1.708 | 0.78 | 2.688 | 1.512 | 0.684 | 0.707 | 1.598074 | 15.13038 | 1.775966 | 16.81465 | 1.598074 | 15.13038
064C-18 | - | Morph | E04 | Sample X18 | 2.591 | 0.935 | 0.412 | 2.652 | 0.956 | 0.422 | 0.335 | 0.7231987 | 6.847165 | 0.7191477 | 6.80881 | 0.7231987 | 6.847165
064C-18 | - | Morph | E05 | Sample X18 | 2.638 | 0.97 | 0.427 | 2.652 | 0.956 | 0.422 | 0.35 | 0.7592281 | 7.188287 | 0.7617614 | 7.212271125 | 0.7592281 | 7.188287
064C-18 | - | Morph | E06 | Sample X18 | 2.726 | 0.963 | 0.426 | 2.652 | 0.956 | 0.422 | 0.349 | 0.7568318 | 7.165599 | 0.7589205 | 7.185374 | 0.7568318 | 7.165599
064C-19 | - | DIPA | E07 | Sample X19 | 2.531 | 0.652 | 0.287 | 2.606 | 0.657 | 0.289 | 0.215 | 0.4248027 | 4.021984 | 0.3782386 | 3.581121 | 0.4248027 | 4.021984
064C-19 | - | DIPA | E08 | Sample X19 | 2.673 | 0.637 | 0.281 | 2.606 | 0.657 | 0.289 | 0.209 | 0.4091465 | 3.873753 | 0.3611932 | 3.419737 | 0.4091465 | 3.873753
064C-19 | - | DIPA | E09 | Sample X19 | 2.613 | 0.681 | 0.299 | 2.606 | 0.657 | 0.289 | 0.227 | 0.4558232 | 4.315683 | 0.4123295 | 3.903889875 | 0.4558232 | 4.315683
064C-20 | - | 2,6-Lut | E10 | Sample X20 | 2.646 | 0.504 | 0.217 | 2.586 | 0.503 | 0.217 | 0.135 | 0.2037901 | 1.929462 | 0.1509659 | 1.429328 | 0.2037901 | 1.929462
064C-20 | - | 2,6-Lut | E11 | Sample X20 | 2.561 | 0.538 | 0.233 | 2.586 | 0.503 | 0.217 | 0.151 | 0.250812 | 2.374659 | 0.1964205 | 1.859687 | 0.250812 | 2.374659
064C-20 | - | 2,6-Lut | E12 | Sample X20 | 2.551 | 0.466 | 0.201 | 2.586 | 0.503 | 0.217 | 0.119 | 0.1542661 | 1.460574 | 0.1055114 | 0.9989698 | 0.1542661 | 1.460574
064C-21 | - | Polymer | 0 | 0 | 0 | 0 | 0 | 0 | 0 | 0 | 0 | #NUM! | #NUM! | -0.2325568 | -2.201822 | #NUM! | #NUM!
064C-21 | - | Polymer | 0 | 0 | 0 | 0 | 0 | 0 | 0 | 0 | 0 | #NUM! | #NUM! | -0.2325568 | -2.201822 | #NUM! | #NUM!
064C-21 | - | Polymer | 0 | 0 | 0 | 0 | 0 | 0 | 0 | 0 | 0 | #NUM! | #NUM! | -0.2325568 | -2.201822 | #NUM! | #NUM!
064C-22 | - | PET only | F04 | Sample X21 | 2.585 | 0.462 | 0.208 | 2.573 | 0.455 | 0.204 | 0.144 | 0.2304917 | 2.18227 | 0.1765341 | 1.671405 | 0.2304917 | 2.18227
064C-22 | - | PET only | F05 | Sample X21 | 2.566 | 0.456 | 0.204 | 2.573 | 0.455 | 0.204 | 0.14 | 0.2187105 | 2.070727 | 0.1651705 | 1.563815 | 0.2187105 | 2.070727
064C-22 | - | PET only | F06 | Sample X21 | 2.567 | 0.446 | 0.199 | 2.573 | 0.455 | 0.204 | 0.135 | 0.2037901 | 1.929462 | 0.1509659 | 1.429328 | 0.2037901 | 1.929462
064C-23 | ZnOAc | DMAP | F07 | Sample X22 | 2.974 | overflow | overflow | 2.948 | n.a. | n.a. | #VALUE! | #VALUE! | #VALUE! | #VALUE! | #VALUE! | #VALUE! | #VALUE!
064C-23 | ZnOAc | DMAP | F08 | Sample X22 | 2.989 | overflow | overflow | 2.948 | n.a. | n.a. | #VALUE! | #VALUE! | #VALUE! | #VALUE! | #VALUE! | #VALUE! | #VALUE!
064C-23 | ZnOAc | DMAP | F09 | Sample X22 | 2.88 | overflow | overflow | 2.948 | n.a. | n.a. | #VALUE! | #VALUE! | #VALUE! | #VALUE! | #VALUE! | #VALUE! | #VALUE!
064C-24 | - | PEI | F10 | Sample X23 | 2.699 | 0.943 | 0.421 | 2.662 | 0.939 | 0.418 | 0.421 | 0.9277676 | 8.783999 | 0.9634659 | 9.121987 | 0.9277676 | 8.783999
064C-24 | - | PEI | F11 | Sample X23 | 2.565 | 0.945 | 0.42 | 2.662 | 0.939 | 0.418 | 0.42 | 0.9254112 | 8.761689 | 0.960625 | 9.09509 | 0.9254112 | 8.761689
064C-24 | - | PEI | F12 | Sample X23 | 2.724 | 0.928 | 0.412 | 2.662 | 0.939 | 0.418 | 0.412 | 0.9065458 | 8.583074 | 0.9378977 | 8.87991 | 0.9065458 | 8.583074
064C-25 | - | DBN | H01 | Sample X1 | 2.916 | overflow | 2.747 | 2.995 | n.a. | 2.718 | 2.074 | 5.626835 | 53.27424 | 5.659489 | 53.5834 | 5.626835 | 53.27424
064C-25 | - | DBN | H02 | Sample X1 | 3.036 | overflow | 2.658 | 2.995 | n.a. | 2.718 | 1.985 | 5.284492 | 50.03298 | 5.406648 | 51.18953 | 5.284492 | 50.03298
064C-25 | - | DBN | H03 | Sample X1 | 3.033 | overflow | 2.748 | 2.995 | n.a. | 2.718 | 2.075 | 5.630779 | 53.31159 | 5.66233 | 53.6103 | 5.630779 | 53.31159
Blank | 0 | Blank | F01 | Blank B | 2.416 | 0.136 | 0.071 | 2.395 | 0.131 | 0.068 | 0.071 | #NUM! | #NUM! | -0.03085227 | -0.2921059 | #NUM! | #NUM!
Blank | 0 | Blank | F02 | Blank B | 2.375 | 0.129 | 0.067 | 2.395 | 0.131 | 0.068 | 0.067 | #NUM! | #NUM! | -0.04221591 | -0.3996955 | #NUM! | #NUM!
Blank | 0 | Blank | F03 | Blank B | 2.395 | 0.129 | 0.067 | 2.395 | 0.131 | 0.068 | 0.067 | #NUM! | #NUM! | -0.04221591 | -0.3996955 | #NUM! | #NUM!
064C-23 | ZnOAc | DMAP | 0 | 0 | 0 | 0 | 0 | 0 | 0 | 0 | 0 | #NUM! | #NUM! | -0.2325568 | -2.201822 | #NUM! | #NUM!
064C-23 | ZnOAc | DMAP | 0 | 0 | 0 | 0 | 0 | 0 | 0 | 0 | 0 | #NUM! | #NUM! | -0.2325568 | -2.201822 | #NUM! | #NUM!
064C-23 | ZnOAc | DMAP | 0 | 0 | 0 | 0 | 0 | 0 | 0 | 0 | 0 | #NUM! | #NUM! | -0.2325568 | -2.201822 | #NUM! | #NUM!
064C-23_10X | ZnOAc | DMAP | G10 | Sample X1 | 0.966 | 1.753 | 0.966 | 0.792 | 1.46 | 0.792 | 0.966 | 2.224242 | 21.05888 | 2.511761 | 23.78107 | 2.224242 | 21.05888
064C-23_10X | ZnOAc | DMAP | G11 | Sample X1 | 0.723 | 1.34 | 0.723 | 0.792 | 1.46 | 0.792 | 0.723 | 1.635921 | 15.48872 | 1.82142 | 17.245 | 1.635921 | 15.48872
064C-23_10X | ZnOAc | DMAP | G12 | Sample X1 | 0.688 | 1.285 | 0.688 | 0.792 | 1.46 | 0.792 | 0.688 | 1.553232 | 14.70583 | 1.721989 | 16.3036 | 1.553232 | 14.70583
Run3 _ 066C-24 | - | PEI | H07 | Sample X3 | 2.823 | 1.243 | 0.548 | 2.996 | 1.285 | 1.866 | 0.185 | 0.3453739 | 3.269962 | 0.2930114 | 2.774199 | 0.3453739 | 3.269962
Run3 _ 066C-24 | - | PEI | H08 | Sample X3 | 2.967 | 1.214 | 0.536 | 2.996 | 1.285 | 1.866 | 0.173 | 0.3126637 | 2.960265 | 0.2589205 | 2.45143 | 0.3126637 | 2.960265
Run3 _ 066C-24 | - | PEI | H09 | Sample X3 | 2.992 | 1.398 | 0.618 | 2.996 | 1.285 | 1.866 | 0.255 | 0.526918 | 4.9888 | 0.491875 | 4.657017 | 0.526918 | 4.9888
Run3 _ 066C-25 | - | DBN | H10 | Sample X4 | 3.14 | overflow | 1.95 | 2.925 | 1.728 | 1.174 | 1.277 | 3.033072 | 28.71679 | 3.395284 | 32.14617 | 3.033072 | 28.71679
Run3 _ 066C-25 | - | DBN | H11 | Sample X4 | 2.882 | 3.275 | 1.831 | 2.925 | 1.728 | 1.174 | 1.158 | 2.714373 | 25.69938 | 3.057216 | 28.94538 | 2.714373 | 25.69938
Run3 _ 066C-25 | - | DBN | H12 | Sample X4 | 2.997 | 3.407 | 1.92 | 2.925 | 1.728 | 1.174 | 1.247 | 2.951517 | 27.94463 | 3.310057 | 31.33925 | 2.951517 | 27.94463
0 | 0 | 0 | 0 | 0 | 0 | 0 | 0 | 0 | 0 | 0 | 0 | #NUM! | #NUM! | -0.2325568 | -2.201822 | #NUM! | #NUM!
0 | 0 | 0 | 0 | 0 | 0 | 0 | 0 | 0 | 0 | 0 | 0 | #NUM! | #NUM! | -0.2325568 | -2.201822 | #NUM! | #NUM!
0 | 0 | 0 | 0 | 0 | 0 | 0 | 0 | 0 | 0 | 0 | 0 | #NUM! | #NUM! | -0.2325568 | -2.201822 | #NUM! | #NUM!
0 | 0 | 0 | 0 | 0 | 0 | 0 | 0 | 0 | 0 | 0 | 0 | #NUM! | #NUM! | -0.2325568 | -2.201822 | #NUM! | #NUM!
0 | 0 | 0 | 0 | 0 | 0 | 0 | 0 | 0 | 0 | 0 | 0 | #NUM! | #NUM! | -0.2325568 | -2.201822 | #NUM! | #NUM!
0 | 0 | 0 | 0 | 0 | 0 | 0 | 0 | 0 | 0 | 0 | 0 | #NUM! | #NUM! | -0.2325568 | -2.201822 | #NUM! | #NUM!
0 | 0 | 0 | 0 | 0 | 0 | 0 | 0 | 0 | 0 | 0 | 0 | #NUM! | #NUM! | -0.2325568 | -2.201822 | #NUM! | #NUM!
0 | 0 | 0 | 0 | 0 | 0 | 0 | 0 | 0 | 0 | 0 | 0 | #NUM! | #NUM! | -0.2325568 | -2.201822 | #NUM! | #NUM!
0 | 0 | 0 | 0 | 0 | 0 | 0 | 0 | 0 | 0 | 0 | 0 | #NUM! | #NUM! | -0.2325568 | -2.201822 | #NUM! | #NUM!
0 | 0 | 0 | 0 | 0 | 0 | 0 | 0 | 0 | 0 | 0 | 0 | #NUM! | #NUM! | -0.2325568 | -2.201822 | #NUM! | #NUM!
0 | 0 | 0 | 0 | 0 | 0 | 0 | 0 | 0 | 0 | 0 | 0 | #NUM! | #NUM! | -0.2325568 | -2.201822 | #NUM! | #NUM!
0 | 0 | 0 | 0 | 0 | 0 | 0 | 0 | 0 | 0 | 0 | 0 | #NUM! | #NUM! | -0.2325568 | -2.201822 | #NUM! | #NUM!
0 | 0 | 0 | 0 | 0 | 0 | 0 | 0 | 0 | 0 | 0 | 0 | #NUM! | #NUM! | -0.2325568 | -2.201822 | #NUM! | #NUM!
0 | 0 | 0 | 0 | 0 | 0 | 0 | 0 | 0 | 0 | 0 | 0 | #NUM! | #NUM! | -0.2325568 | -2.201822 | #NUM! | #NUM!
0 | 0 | 0 | 0 | 0 | 0 | 0 | 0 | 0 | 0 | 0 | 0 | #NUM! | #NUM! | -0.2325568 | -2.201822 | #NUM! | #NUM!
0 | 0 | 0 | 0 | 0 | 0 | 0 | 0 | 0 | 0 | 0
0 | 0 | 0 | 0 | 0 | 0 | 0 | 0 | 0 | 0 | 0
0 | 0 | 0 | 0 | 0 | 0 | 0 | 0 | 0 | 0 | 0
0 | 0 | 0 | 0 | 0 | 0 | 0 | 0 | 0 | 0 | 0
0 | 0 | 0 | 0 | 0 | 0 | 0 | 0 | 0 | 0 | 0
0 | 0 | 0 | 0 | 0 | 0 | 0 | 0 | 0 | 0 | 0

## Baseline Corrected Summary
|  |  |  | 285nm | 285nm | 285nm | 285nm
Run | Catalyst Acid | Catalyst Base | Combined Name | Average [BHET] (mM) | SD [BHET] (mM) | Average Yield BHET (%) | SD Yield BHET (%)
064C-1 | - | NET3 | - / NET3 | 0.2115812 | 0.04919742 | 2.003227 | 0.4657957
064C-2 | - | TEAE | - / TEAE | 3.713898 | 0.1922065 | 35.16277 | 1.81979
064C-3 | - | DMAP | - / DMAP | 2.836431 | 0.4880178 | 26.85501 | 4.620498
064C-4 | - | Pyridine | - / Pyridine | 0.1411223 | 0.01676651 | 1.33613 | 0.1587435
064C-5 | - | 1,2-en | - / 1,2-en | 2.560802 | 0.1191036 | 24.24539 | 1.12766
064C-6 | - | NMI | - / NMI | 0.2473928 | 0.03511724 | 2.342287 | 0.3324861
064C-7 | - | Imidazole | - / Imidazole | 0.3601707 | 0.04089625 | 3.410055 | 0.3872011
064C-8 | - | ABCO | - / ABCO | 1.945642 | 0.06848201 | 18.42112 | 0.64838
064C-9 | - | DABCO | - / DABCO | 3.694837 | 0.08173143 | 34.98231 | 0.773824
064C-10 | - | DBU | - / DBU | 7.902224 | 0.343624 | 74.81737 | 3.253394
064C-11 | - | TDB | - / TDB | 5.130526 | 2.384514 | 48.57525 | 22.57631
064C-12 | - | MTDB | - / MTDB | 6.271404 | 0.2930803 | 59.37695 | 2.774851
064C-13 | - | TMG | - / TMG | 1.275825 | 0.1388199 | 12.07937 | 1.314331
064C-14 | - | BEMP | - / BEMP | 6.562744 | 0.2583835 | 62.13532 | 2.446346
064C-15 | - | P1 | - / P1 | 4.214721 | 0.1704285 | 39.90451 | 1.613598
064C-16 | - | P2 | - / P2 | 4.698674 | 0.1379566 | 44.48652 | 1.306157
064C-17 | - | 1-Metpip | - / 1-Metpip | 1.37362 | 0.1718183 | 13.00528 | 1.626756
064C-18 | - | Morph | - / Morph | 0.7464196 | 0.01644871 | 7.067017 | 0.1557346
064C-19 | - | DIPA | - / DIPA | 0.4299241 | 0.01939674 | 4.070473 | 0.1836462
064C-20 | - | 2,6-Lut | - / 2,6-Lut | 0.202956 | 0.03941911 | 1.921565 | 0.3732157
064C-21 | - | Polymer | - / Polymer | #NUM! | #NUM! | #NUM! | #NUM!
064C-22 | - | PET only | - / PET only | 0.2176641 | 0.01092596 | 2.060819 | 0.1034458
064C-23 | ZnOAc | DMAP | ZnOAc / DMAP | #VALUE! | #VALUE! | #VALUE! | #VALUE!
064C-24 | - | PEI | - / PEI | 0.9199082 | 0.009497484 | 8.709587 | 0.08992111
064C-25 | - | DBN | - / DBN | 5.514035 | 0.1623196 | 52.20627 | 1.536824
Blank | 0 | Blank | 0 / Blank | #NUM! | #NUM! | #NUM! | #NUM!
064C-23 | ZnOAc | DMAP | ZnOAc / DMAP | #NUM! | #NUM! | #NUM! | #NUM!
064C-23_10X | ZnOAc | DMAP | ZnOAc / DMAP | 1.804465 | 0.2987406 | 17.08447 | 2.828443
Run3 _ 066C-24 | - | PEI | - / PEI | 0.3949852 | 0.09424147 | 3.739676 | 0.8922677
Run3 _ 066C-25 | - | DBN | - / DBN | 2.899654 | 0.1351779 | 27.4536 | 1.279849
0 | 0 | 0 | 0 / 0 | #NUM! | #NUM! | #NUM! | #NUM!
0 | 0 | 0 | 0 / 0 | #NUM! | #NUM! | #NUM! | #NUM!
0 | 0 | 0 | 0 / 0 | #NUM! | #NUM! | #NUM! | #NUM!
0 | 0 | 0 | 0 / 0 | #NUM! | #NUM! | #NUM! | #NUM!
0 | 0 | 0 | 0 / 0 | #NUM! | #NUM! | #NUM! | #NUM!