## Pellet Calculations
[13 empty] | This section for VLOOKUP |  |  |  | UV-Vis |  |  | NMR
[13 empty] | average pellet weight (mg) | moles BHET generated | [BHET] for 100% conversion (M) | [BHET] for 100% conversion (mM) | [BHET] for 100% conversion in intermediate plate reader Solution (M) | [BHET] for 100% conversion in intermediate plate reader Solution (mM) | [BHET] for 100% conversion in final plate reader Solution (mM) | [BHET] in NMR sample (M) | [BHET] in NMR sample (mM)
pellets (HTE Screening) |  |  |  | pellet weight (mg) | [8 empty] | 15.5 | 8.065775e-05 | 0.7332523 | 733.2523 | 0.07985916 | 79.85916 | 7.985916 | 0.1136025 | 113.6025
average pellet weight (mg) | 18.865 |  |  | 15.5 | 16.5 | 17.5 | 18.5 | 19.5 | 20.5 | 21.5 | 22.5 | 23.5 | 16.5 | 8.586148e-05 | 0.7805589 | 780.5589 | 0.08501136 | 85.01136 | 8.501136 | 0.1209317 | 120.9317
moles BHET generated | 9.816829e-05 |  |  | 8.065775e-05 | 8.586148e-05 | 9.10652e-05 | 9.626893e-05 | 0.0001014727 | 0.0001066764 | 0.0001118801 | 0.0001170838 | 0.0001222876 | 17.5 | 9.10652e-05 | 0.8278655 | 827.8655 | 0.09016357 | 90.16357 | 9.016357 | 0.1282608 | 128.2608
[13 empty] | 18.5 | 9.626893e-05 | 0.8751721 | 875.1721 | 0.09531577 | 95.31577 | 9.531577 | 0.13559 | 135.59
Reaction volume (mL) | 0.11 | [11 empty] | 19.5 | 0.0001014727 | 0.9224787 | 922.4787 | 0.100468 | 100.468 | 10.0468 | 0.1429192 | 142.9192
[BHET] for 100% conversion (M) | 0.892439 |  |  | 0.7332523 | 0.7805589 | 0.8278655 | 0.8751721 | 0.9224787 | 0.9697853 | 1.017092 | 1.064398 | 1.111705 | 20.5 | 0.0001066764 | 0.9697853 | 969.7853 | 0.1056202 | 105.6202 | 10.56202 | 0.1502484 | 150.2484
[BHET] for 100% conversion (mM) | 892.439 |  |  | 733.2523 | 780.5589 | 827.8655 | 875.1721 | 922.4787 | 969.7853 | 1017.092 | 1064.398 | 1111.705 | 21.5 | 0.0001118801 | 1.017092 | 1017.092 | 0.1107724 | 110.7724 | 11.07724 | 0.1575776 | 157.5776
[13 empty] | 22.5 | 0.0001170838 | 1.064398 | 1064.398 | 0.1159246 | 115.9246 | 11.59246 | 0.1649068 | 164.9068
For UV-Vis Plate Reader | [12 empty] | 23.5 | 0.0001222876 | 1.111705 | 1111.705 | 0.1210768 | 121.0768 | 12.10768 | 0.172236 | 172.236
Volume of intermediate stock | 1.01 | [11 empty] | 18.865 | 9.816829e-05 | 0.892439 | 892.439 | 0.09719633 | 97.19633 | 9.719633 | 0.1382652 | 138.2652
[BHET] for 100% conversion in intermediate plate reader Solution (M) | 0.09719633 |  |  | 0.07985916 | 0.08501136 | 0.09016357 | 0.09531577 | 0.100468 | 0.1056202 | 0.1107724 | 0.1159246 | 0.1210768
[BHET] for 100% conversion in intermediate plate reader Solution (mM) | 97.19633 |  |  | 79.85916 | 85.01136 | 90.16357 | 95.31577 | 100.468 | 105.6202 | 110.7724 | 115.9246 | 121.0768
[BHET] for 100% conversion in final plate reader Solution (mM) | 9.719633 |  |  | 7.985916 | 8.501136 | 9.016357 | 9.531577 | 10.0468 | 10.56202 | 11.07724 | 11.59246 | 12.10768 | UV-Vis
NMR
For NMR
volume of DMSO-d6 added (mL) | 0.6
volume of NMR sample (mL) | 0.71
[BHET] in NMR sample (M) | 0.1382652 |  |  | 0.1136025 | 0.1209317 | 0.1282608 | 0.13559 | 0.1429192 | 0.1502484 | 0.1575776 | 0.1649068 | 0.172236
[BHET] in NMR sample (mM) | 138.2652 |  |  | 113.6025 | 120.9317 | 128.2608 | 135.59 | 142.9192 | 150.2484 | 157.5776 | 164.9068 | 172.236
Pellet Weight | mmol PET | mol PET | Reaction Volume | [PET] mol | [PET] mmol

## PET Catalysis Raw Data
User: USER
|  |  | Path: C:\Program Files (x86)\BMG\SPECTROstar Nano\User\Data | [9 empty] | equation (Prism) |  |  |  |  | 285nm nonlinear regression equation (Prism Sigmoidal 4PL)
|  |  | Test ID: 177 | [9 empty] | 260 nm | Abs = 0.8699[BHET] + 0.1577 | R2 = 0.992 |  |  | Abs = bottom + (top-bottom)/(1+(IC50/X)^HillSlope)
|  |  | Test Name: PET_Depolymerization_Spectrum | [9 empty] | 285 nm | Abs = 0.3520[BHET] + 0.08186 | R2 = 0.996 |  |  | Abs = 0.07992 + (4.769-0.07992)/(1+(7.167/[BHET])^1.245)
|  |  | Date: 03/06/2025 | [14 empty] | [BHET] = 7.167 / (((4.769-Abs)/(Abs-0.07992))^(1/1.245))
|  |  | Time: 16:13:06 | [9 empty] | Pellet Weight (mg) | 20.5 |  |  |  | R2 = 0.997
|  |  | ID1: 250603_SS-C-65_KFB_Bases_no3 | [9 empty] | Analysis Method | UV-Vis
|  |  | Absorbance spectrum |  |  | Absorbance values are displayed as OD | [6 empty] | theoretical yield in 96-well plate (mM) | 10.56202
[11 empty] | using: | nonlinear regression fit | linear regression fit |  |  |  |  | nonlinear regression fit
Run | Catalyst Acid | Catalyst Base | Well | Content | Raw Data (Abs Spectrum) | Raw Data (260) | Raw Data (285) | Average over replicates based on Raw Data (Abs Spectrum) | Average over replicates based on Raw Data (260) | Average over replicates based on Raw Data (285) | 285 nm [BHET] (mM) | 285 nm [BHET] (% yield) | 260 nm [BHET] (mM) | 285 nm [BHET] (mM) |  | 260 nm [BHET] (% yield) | 285 nm [BHET] (% yield) | 285 nm [BHET] (mM) | 285 nm [BHET] (% yield)
|  |  |  | Wavelength [nm] | 220 | 260 | 285 | 220 | 260 | 285
064C-1 | - | NET3 | A01 | Sample X1 | 2.545 | 0.409 | 0.173 | 2.519 | 0.43 | 0.183 | 0.3126637 | 2.960265 | 0.2888838 | 0.2589205 |  | 2.735119 | 2.45143 | 0.3126637 | 2.960265
064C-1 | - | NET3 | A02 | Sample X1 | 2.483 | 0.422 | 0.179 | 2.519 | 0.43 | 0.183 | 0.2759659 | 2.612814 | 0.303828 | 0.2759659 |  | 2.87661 | 2.612814 | 0.3290971 | 3.115854
064C-1 | - | NET3 | A03 | Sample X1 | 2.53 | 0.458 | 0.197 | 2.519 | 0.43 | 0.183 | 0.3271023 | 3.096968 | 0.3452121 | 0.3271023 |  | 3.268429 | 3.096968 | 0.3775069 | 3.574193
064C-2 | - | TEAE | A04 | Sample X2 | 3.009 | 3.144 | 1.465 | 2.88 | 3.054 | 1.337 | 3.929375 | 37.20288 | 3.432923 | 3.929375 |  | 32.50253 | 37.20288 | 3.565104 | 33.754
064C-2 | - | TEAE | A05 | Sample X2 | 2.708 | 3.045 | 1.27 | 2.88 | 3.054 | 1.337 | 3.375398 | 31.95789 | 3.319117 | 3.375398 |  | 31.42503 | 31.95789 | 3.013966 | 28.53589
064C-2 | - | TEAE | A06 | Sample X2 | 2.922 | 2.974 | 1.276 | 2.88 | 3.054 | 1.337 | 3.392443 | 32.11927 | 3.237499 | 3.392443 |  | 30.65227 | 32.11927 | 3.03034 | 28.69092
064C-3 | - | DMAP | A07 | Sample X3 | 2.808 | overflow | 2.909 | 2.863 | n.a. | 2.935 | 8.031648 | 76.04274 | #VALUE! | 8.031648 |  | #VALUE! | 76.04274 | 10.03757 | 95.03454
064C-3 | - | DMAP | A08 | Sample X3 | 2.848 | overflow | 2.883 | 2.863 | n.a. | 2.935 | 7.957784 | 75.34341 | #VALUE! | 7.957784 |  | #VALUE! | 75.34341 | 9.852929 | 93.28643
064C-3 | - | DMAP | A09 | Sample X3 | 2.933 | overflow | 3.012 | 2.863 | n.a. | 2.935 | 8.324261 | 78.81317 | #VALUE! | 8.324261 |  | #VALUE! | 78.81317 | 10.81372 | 102.3831
064C-4 | - | Pyridine | A10 | Sample X4 | 2.601 | 0.447 | 0.225 | 2.556 | 0.463 | 0.225 | 0.4066477 | 3.850095 | 0.332567 | 0.4066477 |  | 3.148707 | 3.850095 | 0.4506786 | 4.266974
064C-4 | - | Pyridine | A11 | Sample X4 | 2.507 | 0.477 | 0.23 | 2.556 | 0.463 | 0.225 | 0.4208523 | 3.984582 | 0.3670537 | 0.4208523 |  | 3.475223 | 3.984582 | 0.4635221 | 4.388575
064C-4 | - | Pyridine | A12 | Sample X4 | 2.559 | 0.464 | 0.221 | 2.556 | 0.463 | 0.225 | 0.3952841 | 3.742505 | 0.3521094 | 0.3952841 |  | 3.333733 | 3.742505 | 0.4403594 | 4.169273
064C-5 | - | 1,2-en | B01 | Sample X5 | 2.829 | 2.876 | 1.284 | 2.816 | 2.93 | 1.317 | 3.41517 | 32.33445 | 3.124842 | 3.41517 |  | 29.58565 | 32.33445 | 3.052225 | 28.89813
064C-5 | - | 1,2-en | B02 | Sample X5 | 2.724 | 2.928 | 1.316 | 2.816 | 2.93 | 1.317 | 3.50608 | 33.19517 | 3.184619 | 3.50608 |  | 30.15161 | 33.19517 | 3.140393 | 29.73289
064C-5 | - | 1,2-en | B03 | Sample X5 | 2.895 | 2.986 | 1.352 | 2.816 | 2.93 | 1.317 | 3.608352 | 34.16347 | 3.251293 | 3.608352 |  | 30.78288 | 34.16347 | 3.240815 | 30.68367
064C-6 | - | NMI | B04 | Sample X6 | 2.639 | 0.608 | 0.261 | 2.624 | 0.617 | 0.266 | 0.5089205 | 4.818402 | 0.5176457 | 0.5089205 |  | 4.901011 | 4.818402 | 0.5419524 | 5.131145
064C-6 | - | NMI | B05 | Sample X6 | 2.604 | 0.639 | 0.278 | 2.624 | 0.617 | 0.266 | 0.5572159 | 5.275658 | 0.553282 | 0.5572159 |  | 5.238412 | 5.275658 | 0.5842254 | 5.531381
064C-6 | - | NMI | B06 | Sample X6 | 2.63 | 0.603 | 0.26 | 2.624 | 0.617 | 0.266 | 0.5060795 | 4.791504 | 0.5118979 | 0.5060795 |  | 4.846592 | 4.791504 | 0.5394511 | 5.107462
064C-7 | - | Imidazole | B07 | Sample X7 | 2.692 | 0.592 | 0.272 | 2.611 | 0.592 | 0.272 | 0.5401705 | 5.114273 | 0.4992528 | 0.5401705 |  | 4.726869 | 5.114273 | 0.5693574 | 5.390612
064C-7 | - | Imidazole | B08 | Sample X7 | 2.604 | 0.569 | 0.261 | 2.611 | 0.592 | 0.272 | 0.5089205 | 4.818402 | 0.472813 | 0.5089205 |  | 4.47654 | 4.818402 | 0.5419524 | 5.131145
064C-7 | - | Imidazole | B09 | Sample X7 | 2.536 | 0.613 | 0.283 | 2.611 | 0.592 | 0.272 | 0.5714205 | 5.410145 | 0.5233935 | 0.5714205 |  | 4.955431 | 5.410145 | 0.596575 | 5.648305
064C-8 | - | ABCO | B10 | Sample X8 | 2.733 | 2.673 | 1.282 | 2.732 | 2.664 | 1.279 | 3.409489 | 32.28066 | 2.891482 | 3.409489 |  | 27.37623 | 32.28066 | 3.046748 | 28.84627
064C-8 | - | ABCO | B11 | Sample X8 | 2.681 | 2.767 | 1.343 | 2.732 | 2.664 | 1.279 | 3.582784 | 33.9214 | 2.99954 | 3.582784 |  | 28.39931 | 33.9214 | 3.215584 | 30.44479
064C-8 | - | ABCO | B12 | Sample X8 | 2.782 | 2.552 | 1.21 | 2.732 | 2.664 | 1.279 | 3.204943 | 30.34404 | 2.752385 | 3.204943 |  | 26.05928 | 30.34404 | 2.85208 | 27.00317
064C-9 | - | DABCO | C01 | Sample X9 | 2.7 | overflow | 1.986 | 2.731 | 3.393 | 1.892 | 5.409489 | 51.21643 | #VALUE! | 5.409489 |  | #VALUE! | 51.21643 | 5.288246 | 50.06852
064C-9 | - | DABCO | C02 | Sample X9 | 2.672 | 3.39 | 1.797 | 2.731 | 3.393 | 1.892 | 4.872557 | 46.13282 | 3.715714 | 4.872557 |  | 35.17997 | 46.13282 | 4.612807 | 43.67354
064C-9 | - | DABCO | C03 | Sample X9 | 2.82 | 3.396 | 1.893 | 2.731 | 3.393 | 1.892 | 5.145284 | 48.71497 | 3.722612 | 5.145284 |  | 35.24527 | 48.71497 | 4.947617 | 46.84349
064C-10 | - | DBU | C04 | Sample X10 | 2.744 | overflow | 2.447 | 2.714 | 3.461 | 2.457 | 6.719148 | 63.61614 | #VALUE! | 6.719148 |  | #VALUE! | 63.61614 | 7.278549 | 68.91249
064C-10 | - | DBU | C05 | Sample X10 | 2.735 | 3.461 | 2.553 | 2.714 | 3.461 | 2.457 | 7.020284 | 66.46726 | 3.797333 | 7.020284 |  | 35.95272 | 66.46726 | 7.82754 | 74.11027
064C-10 | - | DBU | C06 | Sample X10 | 2.662 | overflow | 2.37 | 2.714 | 3.461 | 2.457 | 6.500398 | 61.54504 | #VALUE! | 6.500398 |  | #VALUE! | 61.54504 | 6.904447 | 65.37053
064C-11 | - | TDB | C07 | Sample X11 | 2.922 | overflow | 2.607 | 2.957 | n.a. | 2.648 | 7.173693 | 67.91972 | #VALUE! | 7.173693 |  | #VALUE! | 67.91972 | 8.123922 | 76.91638
064C-11 | - | TDB | C08 | Sample X11 | 3.164 | overflow | 2.714 | 2.957 | n.a. | 2.648 | 7.47767 | 70.79774 | #VALUE! | 7.47767 |  | #VALUE! | 70.79774 | 8.748579 | 82.83056
064C-11 | - | TDB | C09 | Sample X11 | 2.787 | overflow | 2.621 | 2.957 | n.a. | 2.648 | 7.213466 | 68.29629 | #VALUE! | 7.213466 |  | #VALUE! | 68.29629 | 8.202744 | 77.66266
064C-12 | - | MTDB | C10 | Sample X12 | 2.897 | overflow | 2.048 | 2.813 | 3.448 | 1.961 | 5.585625 | 52.88407 | #VALUE! | 5.585625 |  | #VALUE! | 52.88407 | 5.525057 | 52.31062
064C-12 | - | MTDB | C11 | Sample X12 | 2.862 | 3.448 | 1.883 | 2.813 | 3.448 | 1.961 | 5.116875 | 48.446 | 3.782389 | 5.116875 |  | 35.81123 | 48.446 | 4.911973 | 46.50601
064C-12 | - | MTDB | C12 | Sample X12 | 2.682 | overflow | 1.951 | 2.813 | 3.448 | 1.961 | 5.310057 | 50.27502 | #VALUE! | 5.310057 |  | #VALUE! | 50.27502 | 5.158068 | 48.83601
064C-13 | - | TMG | D01 | Sample X13 | 2.789 | 1.706 | 0.766 | 2.767 | 1.82 | 0.833 | 1.94358 | 18.40159 | 1.77986 | 1.94358 |  | 16.85151 | 18.40159 | 1.738072 | 16.45587
064C-13 | - | TMG | D02 | Sample X13 | 2.893 | 1.87 | 0.879 | 2.767 | 1.82 | 0.833 | 2.264602 | 21.441 | 1.968387 | 2.264602 |  | 18.63647 | 21.441 | 2.010211 | 19.03245
064C-13 | - | TMG | D03 | Sample X13 | 2.617 | 1.883 | 0.853 | 2.767 | 1.82 | 0.833 | 2.190739 | 20.74167 | 1.983331 | 2.190739 |  | 18.77796 | 20.74167 | 1.947058 | 18.43453
064C-14 | - | BEMP | D04 | Sample X14 | 2.714 | 3.496 | 2.261 | 2.699 | 3.496 | 2.23 | 6.190739 | 58.61322 | 3.837568 | 6.190739 |  | 36.33366 | 58.61322 | 6.406455 | 60.6556
064C-14 | - | BEMP | D05 | Sample X14 | 2.724 | overflow | 2.192 | 2.699 | 3.496 | 2.23 | 5.994716 | 56.7573 | #VALUE! | 5.994716 |  | #VALUE! | 56.7573 | 6.108528 | 57.83486
064C-14 | - | BEMP | D06 | Sample X14 | 2.66 | overflow | 2.239 | 2.699 | 3.496 | 2.23 | 6.128239 | 58.02148 | #VALUE! | 6.128239 |  | #VALUE! | 58.02148 | 6.310079 | 59.74312
064C-15 | - | P1 | D07 | Sample X15 | 2.874 | 3.131 | 1.517 | 2.837 | 3.167 | 1.551 | 4.077102 | 38.60155 | 3.417979 | 4.077102 |  | 32.36104 | 38.60155 | 3.719309 | 35.214
064C-15 | - | P1 | D08 | Sample X15 | 2.782 | 3.147 | 1.537 | 2.837 | 3.167 | 1.551 | 4.13392 | 39.1395 | 3.436372 | 4.13392 |  | 32.53518 | 39.1395 | 3.779509 | 35.78397
064C-15 | - | P1 | D09 | Sample X15 | 2.854 | 3.221 | 1.598 | 2.837 | 3.167 | 1.551 | 4.307216 | 40.78024 | 3.521439 | 4.307216 |  | 33.34059 | 40.78024 | 3.966325 | 37.55272
064C-16 | - | P2 | D10 | Sample X16 | 2.699 | 3.368 | 1.685 | 2.752 | 3.15 | 1.641 | 4.554375 | 43.12031 | 3.690424 | 4.554375 |  | 34.94052 | 43.12031 | 4.241623 | 40.15921
064C-16 | - | P2 | D11 | Sample X16 | 2.843 | overflow | 1.875 | 2.752 | 3.15 | 1.641 | 5.094148 | 48.23082 | #VALUE! | 5.094148 |  | #VALUE! | 48.23082 | 4.88359 | 46.23729
064C-16 | - | P2 | D12 | Sample X16 | 2.712 | 2.931 | 1.365 | 2.752 | 3.15 | 1.641 | 3.645284 | 34.51314 | 3.188068 | 3.645284 |  | 30.18427 | 34.51314 | 3.277409 | 31.03014
064C-17 | - | 1-Metpip | E01 | Sample X17 | 2.824 | 1.942 | 0.896 | 2.798 | 2.009 | 0.929 | 2.312898 | 21.89826 | 2.051155 | 2.312898 |  | 19.42011 | 21.89826 | 2.051695 | 19.42521
064C-17 | - | 1-Metpip | E02 | Sample X17 | 2.82 | 1.95 | 0.899 | 2.798 | 2.009 | 0.929 | 2.32142 | 21.97895 | 2.060352 | 2.32142 |  | 19.50718 | 21.97895 | 2.059032 | 19.49468
064C-17 | - | 1-Metpip | E03 | Sample X17 | 2.75 | 2.136 | 0.992 | 2.798 | 2.009 | 0.929 | 2.585625 | 24.48041 | 2.274169 | 2.585625 |  | 21.53158 | 24.48041 | 2.289093 | 21.67288
064C-18 | - | Morph | E04 | Sample X18 | 2.618 | 1.142 | 0.508 | 2.639 | 1.081 | 0.481 | 1.210625 | 11.46206 | 1.131509 | 1.210625 |  | 10.713 | 11.46206 | 1.131727 | 10.71507
064C-18 | - | Morph | E05 | Sample X18 | 2.636 | 1.05 | 0.467 | 2.639 | 1.081 | 0.481 | 1.094148 | 10.35927 | 1.02575 | 1.094148 |  | 9.711687 | 10.35927 | 1.035813 | 9.806963
064C-18 | - | Morph | E06 | Sample X18 | 2.662 | 1.052 | 0.467 | 2.639 | 1.081 | 0.481 | 1.094148 | 10.35927 | 1.028049 | 1.094148 |  | 9.733454 | 10.35927 | 1.035813 | 9.806963
064C-19 | - | DIPA | E07 | Sample X19 | 2.611 | 0.532 | 0.237 | 2.575 | 0.518 | 0.231 | 0.4407386 | 4.172864 | 0.4302793 | 0.4407386 |  | 4.073837 | 4.172864 | 0.4814053 | 4.557892
064C-19 | - | DIPA | E08 | Sample X19 | 2.606 | 0.511 | 0.229 | 2.575 | 0.518 | 0.231 | 0.4180114 | 3.957685 | 0.4061386 | 0.4180114 |  | 3.845275 | 3.957685 | 0.4609582 | 4.3643
064C-19 | - | DIPA | E09 | Sample X19 | 2.508 | 0.51 | 0.228 | 2.575 | 0.518 | 0.231 | 0.4151705 | 3.930787 | 0.4049891 | 0.4151705 |  | 3.834391 | 3.930787 | 0.4583919 | 4.340003
064C-20 | - | 2,6-Lut | E10 | Sample X20 | 2.576 | 0.465 | 0.204 | 2.575 | 0.421 | 0.186 | 0.3469886 | 3.285249 | 0.353259 | 0.3469886 |  | 3.344617 | 3.285249 | 0.3960187 | 3.749461
064C-20 | - | 2,6-Lut | E11 | Sample X20 | 2.516 | 0.407 | 0.178 | 2.575 | 0.421 | 0.186 | 0.273125 | 2.585917 | 0.2865847 | 0.273125 |  | 2.713351 | 2.585917 | 0.3263694 | 3.090029
064C-20 | - | 2,6-Lut | E12 | Sample X20 | 2.633 | 0.392 | 0.174 | 2.575 | 0.421 | 0.186 | 0.2617614 | 2.478327 | 0.2693413 | 0.2617614 |  | 2.550093 | 2.478327 | 0.315414 | 2.986305
064C-21 | - | Polymer | [8 empty] | -0.2325568 | -2.201822 | -0.1812852 | -0.2325568 |  | -1.716388 | -2.201822 | #NUM! | #NUM!
064C-21 | - | Polymer | [8 empty] | -0.2325568 | -2.201822 | -0.1812852 | -0.2325568 |  | -1.716388 | -2.201822 | #NUM! | #NUM!
064C-21 | - | Polymer | [8 empty] | -0.2325568 | -2.201822 | -0.1812852 | -0.2325568 |  | -1.716388 | -2.201822 | #NUM! | #NUM!
064C-22 | - | PET only | F04 | Sample X21 | 2.473 | 0.242 | 0.115 | 2.433 | 0.17 | 0.085 | 0.09414773 | 0.8913801 | 0.09690769 | 0.09414773 |  | 0.9175111 | 0.8913801 | 0.1413526 | 1.338311
064C-22 | - | PET only | F05 | Sample X21 | 2.418 | 0.135 | 0.07 | 2.433 | 0.17 | 0.085 | -0.03369318 | -0.3190033 | -0.02609495 | -0.03369318 |  | -0.2470641 | -0.3190033 | #NUM! | #NUM!
064C-22 | - | PET only | F06 | Sample X21 | 2.41 | 0.133 | 0.07 | 2.433 | 0.17 | 0.085 | -0.03369318 | -0.3190033 | -0.02839407 | -0.03369318 |  | -0.2688319 | -0.3190033 | #NUM! | #NUM!
064C-23 | ZnOAc | DMAP | F07 | Sample X22 | 2.747 | overflow | 3.316 | 2.879 | n.a. | 3.355 | 9.187898 | 86.98998 | #VALUE! | 9.187898 |  | #VALUE! | 86.98998 | 13.63508 | 129.0954
064C-23 | ZnOAc | DMAP | F08 | Sample X22 | 2.957 | overflow | 3.493 | 2.879 | n.a. | 3.355 | 9.690739 | 91.75083 | #VALUE! | 9.690739 |  | #VALUE! | 91.75083 | 15.79599 | 149.5547
064C-23 | ZnOAc | DMAP | F09 | Sample X22 | 2.934 | overflow | 3.256 | 2.879 | n.a. | 3.355 | 9.017443 | 85.37614 | #VALUE! | 9.017443 |  | #VALUE! | 85.37614 | 13.00212 | 123.1026
064C-24 | - | PEI | F10 | Sample X23 | 2.733 | 1.115 | 0.52 | 2.73 | 1.074 | 0.495 | 1.244716 | 11.78483 | 1.100471 | 1.244716 |  | 10.41914 | 11.78483 | 1.159764 | 10.98051
064C-24 | - | PEI | F11 | Sample X23 | 2.799 | 1.097 | 0.504 | 2.73 | 1.074 | 0.495 | 1.199261 | 11.35447 | 1.079779 | 1.199261 |  | 10.22323 | 11.35447 | 1.122379 | 10.62656
064C-24 | - | PEI | F12 | Sample X23 | 2.657 | 1.009 | 0.462 | 2.73 | 1.074 | 0.495 | 1.079943 | 10.22478 | 0.9786182 | 1.079943 |  | 9.265448 | 10.22478 | 1.024097 | 9.696033
064C-25 | - | DBN | G01 | Sample X24 | 2.902 | overflow | 2.369 | 2.814 | 3.487 | 2.28 | 6.497557 | 61.51814 | #VALUE! | 6.497557 |  | #VALUE! | 61.51814 | 6.899715 | 65.32573
064C-25 | - | DBN | G02 | Sample X24 | 2.807 | overflow | 2.474 | 2.814 | 3.487 | 2.28 | 6.795852 | 64.34237 | #VALUE! | 6.795852 |  | #VALUE! | 64.34237 | 7.414488 | 70.19954
064C-25 | - | DBN | G03 | Sample X24 | 2.733 | 3.487 | 1.996 | 2.814 | 3.487 | 2.28 | 5.437898 | 51.48541 | 3.827222 | 5.437898 |  | 36.2357 | 51.48541 | 5.325895 | 50.42498
Blank | 0 | Blank | [8 empty] | -0.2325568 | -2.201822 | -0.1812852 | -0.2325568 |  | -1.716388 | -2.201822 | #NUM! | #NUM!
Blank | 0 | Blank | [8 empty] | -0.2325568 | -2.201822 | -0.1812852 | -0.2325568 |  | -1.716388 | -2.201822 | #NUM! | #NUM!
Blank | 0 | Blank | [8 empty] | -0.2325568 | -2.201822 | -0.1812852 | -0.2325568 |  | -1.716388 | -2.201822 | #NUM! | #NUM!
064C-23 | ZnOAc | DMAP | [8 empty] | -0.2325568 | -2.201822 | -0.1812852 | -0.2325568 |  | -1.716388 | -2.201822 | #NUM! | #NUM!
064C-23 | ZnOAc | DMAP | [8 empty] | -0.2325568 | -2.201822 | -0.1812852 | -0.2325568 |  | -1.716388 | -2.201822 | #NUM! | #NUM!
064C-23 | ZnOAc | DMAP | [8 empty] | -0.2325568 | -2.201822 | -0.1812852 | -0.2325568 |  | -1.716388 | -2.201822 | #NUM! | #NUM!
064C-23_10X | ZnOAc | DMAP | G04 | Sample X25 | 2.808 | 2.163 | 1.194 | 2.713 | 1.947 | 1.094 | 3.159489 | 29.91368 | 2.305207 | 3.159489 |  | 21.82545 | 29.91368 | 2.80946 | 26.59965
064C-23_10X | ZnOAc | DMAP | G05 | Sample X25 | 2.659 | 2.183 | 1.275 | 2.713 | 1.947 | 1.094 | 3.389602 | 32.09237 | 2.328199 | 3.389602 |  | 22.04312 | 32.09237 | 3.027609 | 28.66506
064C-23_10X | ZnOAc | DMAP | G06 | Sample X25 | 2.672 | 1.496 | 0.813 | 2.713 | 1.947 | 1.094 | 2.077102 | 19.66577 | 1.538453 | 2.077102 |  | 14.5659 | 19.66577 | 1.850552 | 17.52082
0 | 0 | 0 | [8 empty] | -0.2325568 | -2.201822 | -0.1812852 | -0.2325568 |  | -1.716388 | -2.201822 | #NUM! | #NUM!
0 | 0 | 0 | [8 empty] | -0.2325568 | -2.201822 | -0.1812852 | -0.2325568 |  | -1.716388 | -2.201822 | #NUM! | #NUM!
0 | 0 | 0 | [8 empty] | -0.2325568 | -2.201822 | -0.1812852 | -0.2325568 |  | -1.716388 | -2.201822 | #NUM! | #NUM!
0 | 0 | 0 | [8 empty] | -0.2325568 | -2.201822 | -0.1812852 | -0.2325568 |  | -1.716388 | -2.201822 | #NUM! | #NUM!
0 | 0 | 0 | [8 empty] | -0.2325568 | -2.201822 | -0.1812852 | -0.2325568 |  | -1.716388 | -2.201822 | #NUM! | #NUM!
0 | 0 | 0 | [8 empty] | -0.2325568 | -2.201822 | -0.1812852 | -0.2325568 |  | -1.716388 | -2.201822 | #NUM! | #NUM!
0 | 0 | 0 | [8 empty] | -0.2325568 | -2.201822 | -0.1812852 | -0.2325568 |  | -1.716388 | -2.201822 | #NUM! | #NUM!
0 | 0 | 0 | [8 empty] | -0.2325568 | -2.201822 | -0.1812852 | -0.2325568 |  | -1.716388 | -2.201822 | #NUM! | #NUM!
0 | 0 | 0 | [8 empty] | -0.2325568 | -2.201822 | -0.1812852 | -0.2325568 |  | -1.716388 | -2.201822 | #NUM! | #NUM!
0 | 0 | 0 | [8 empty] | -0.2325568 | -2.201822 | -0.1812852 | -0.2325568 |  | -1.716388 | -2.201822 | #NUM! | #NUM!
0 | 0 | 0 | [8 empty] | -0.2325568 | -2.201822 | -0.1812852 | -0.2325568 |  | -1.716388 | -2.201822 | #NUM! | #NUM!
0 | 0 | 0 | [8 empty] | -0.2325568 | -2.201822 | -0.1812852 | -0.2325568 |  | -1.716388 | -2.201822 | #NUM! | #NUM!
0 | 0 | 0 | [8 empty] | -0.2325568 | -2.201822 | -0.1812852 | -0.2325568 |  | -1.716388 | -2.201822 | #NUM! | #NUM!
0 | 0 | 0 | [8 empty] | -0.2325568 | -2.201822 | -0.1812852 | -0.2325568 |  | -1.716388 | -2.201822 | #NUM! | #NUM!
0 | 0 | 0 | [8 empty] | -0.2325568 | -2.201822 | -0.1812852 | -0.2325568 |  | -1.716388 | -2.201822 | #NUM! | #NUM!
0 | 0 | 0 | [8 empty] | -0.2325568 | -2.201822 | -0.1812852 | -0.2325568 |  | -1.716388 | -2.201822 | #NUM! | #NUM!
0 | 0 | 0 | [8 empty] | -0.2325568 | -2.201822 | -0.1812852 | -0.2325568 |  | -1.716388 | -2.201822 | #NUM! | #NUM!
0 | 0 | 0 | [8 empty] | -0.2325568 | -2.201822 | -0.1812852 | -0.2325568 |  | -1.716388 | -2.201822 | #NUM! | #NUM!
0 | 0 | 0 | [8 empty] | -0.2325568 | -2.201822 | -0.1812852 | -0.2325568 |  | -1.716388 | -2.201822 | #NUM! | #NUM!
0 | 0 | 0 | [8 empty] | -0.2325568 | -2.201822 | -0.1812852 | -0.2325568 |  | -1.716388 | -2.201822 | #NUM! | #NUM!
0 | 0 | 0 | [8 empty] | -0.2325568 | -2.201822 | -0.1812852 | -0.2325568 |  | -1.716388 | -2.201822 | #NUM! | #NUM!
0 | 0 | 0 | [8 empty] | -0.2325568 | -2.201822 | -0.1812852 | -0.2325568 |  | -1.716388 | -2.201822 | #NUM! | #NUM!
0 | 0 | 0 | [8 empty] | -0.2325568 | -2.201822 | -0.1812852 | -0.2325568 |  | -1.716388 | -2.201822 | #NUM! | #NUM!
0 | 0 | 0 | [8 empty] | -0.2325568 | -2.201822 | -0.1812852 | -0.2325568 |  | -1.716388 | -2.201822 | #NUM! | #NUM!
0 | 0 | 0 | [8 empty] | -0.2325568 | -2.201822 | -0.1812852 | -0.2325568 |  | -1.716388 | -2.201822 | #NUM! | #NUM!
0 | 0 | 0 | [8 empty] | -0.2325568 | -2.201822 | -0.1812852 | -0.2325568 |  | -1.716388 | -2.201822 | #NUM! | #NUM!
0 | 0 | 0 | [8 empty] | -0.2325568 | -2.201822 | -0.1812852 | -0.2325568 |  | -1.716388 | -2.201822 | #NUM! | #NUM!

## PET Catalysis Raw Summary
|  |  | 260nm | 260nm | 285nm | 285nm | 260nm | 260nm | 285nm | 285nm
Run | Catalyst Acid | Catalyst Base | Average [BHET] (mM) | SD [BHET] (mM) | Average [BHET] (mM) | SD [BHET] (mM) | Average Yield BHET (%) | SD Yield BHET (%) | Average Yield BHET (%) | SD Yield BHET (%)
064C-1 | - | NET3 | 0.3126413 | 0.02382541 | 0.305244 | 0.02152551 | 2.960053 | 0.2255763 | 2.890016 | 0.2038011
064C-2 | - | TEAE | 3.329846 | 0.08014173 | 3.565739 | 0.2572239 | 31.52661 | 0.7587729 | 33.76001 | 2.435367
064C-3 | - | DMAP | #VALUE! | #VALUE! | 8.104564 | 0.1582488 | #VALUE! | #VALUE! | 76.73311 | 1.498282
064C-4 | - | Pyridine | 0.3505767 | 0.0141208 | 0.4075947 | 0.01045962 | 3.319221 | 0.1336941 | 3.859061 | 0.09903053
064C-5 | - | 1,2-en | 3.186918 | 0.05164913 | 3.509867 | 0.07891162 | 30.17338 | 0.4890081 | 33.23103 | 0.7471263
064C-6 | - | NMI | 0.5276085 | 0.01830489 | 0.524072 | 0.02346498 | 4.995338 | 0.1733087 | 4.961855 | 0.2221638
064C-7 | - | Imidazole | 0.4984864 | 0.02065652 | 0.5401705 | 0.02551552 | 4.719613 | 0.1955736 | 5.114273 | 0.2415781
064C-8 | - | ABCO | 2.881136 | 0.1011654 | 3.399072 | 0.1544287 | 27.27827 | 0.9578227 | 32.18203 | 1.462113
064C-9 | - | DABCO | #VALUE! | #VALUE! | 5.142443 | 0.2192107 | #VALUE! | #VALUE! | 48.68808 | 2.075462
064C-10 | - | DBU | #VALUE! | #VALUE! | 6.74661 | 0.2131292 | #VALUE! | #VALUE! | 63.87615 | 2.017883
064C-11 | - | TDB | #VALUE! | #VALUE! | 7.288277 | 0.1349025 | #VALUE! | #VALUE! | 69.00458 | 1.277241
064C-12 | - | MTDB | #VALUE! | #VALUE! | 5.337519 | 0.1923491 | #VALUE! | #VALUE! | 50.53503 | 1.82114
064C-13 | - | TMG | 1.910526 | 0.09259628 | 2.132973 | 0.1372747 | 18.08865 | 0.8766912 | 20.19475 | 1.299701
064C-14 | - | BEMP | #VALUE! | #VALUE! | 6.104564 | 0.0817581 | #VALUE! | #VALUE! | 57.79733 | 0.7740765
064C-15 | - | P1 | 3.458597 | 0.0450663 | 4.172746 | 0.09787288 | 32.74561 | 0.4266827 | 39.50709 | 0.9266494
064C-16 | - | P2 | #VALUE! | #VALUE! | 4.431269 | 0.5978672 | #VALUE! | #VALUE! | 41.95476 | 5.66054
064C-17 | - | 1-Metpip | 2.128559 | 0.1030307 | 2.406648 | 0.1266039 | 20.15296 | 0.9754829 | 22.78587 | 1.198671
064C-18 | - | Morph | 1.06177 | 0.04932243 | 1.132973 | 0.05490791 | 10.05271 | 0.4669792 | 10.72687 | 0.519862
064C-19 | - | DIPA | 0.4138024 | 0.01166044 | 0.4246402 | 0.01144228 | 3.917834 | 0.1103997 | 4.020445 | 0.1083342
064C-20 | - | 2,6-Lut | 0.3030617 | 0.03618621 | 0.2939583 | 0.03778397 | 2.869354 | 0.342607 | 2.783165 | 0.3577344
064C-21 | - | Polymer | -0.1812852 | 0 | -0.2325568 | 0 | -1.716388 | 0 | -2.201822 | 0
064C-22 | - | PET only | 0.01413956 | 0.05853344 | 0.008920455 | 0.06026478 | 0.1338717 | 0.554188 | 0.08445786 | 0.5705802
064C-23 | ZnOAc | DMAP | #VALUE! | #VALUE! | 9.298693 | 0.2858186 | #VALUE! | #VALUE! | 88.03898 | 2.706099
064C-24 | - | PEI | 1.052956 | 0.05323939 | 1.17464 | 0.06948461 | 9.969272 | 0.5040646 | 11.12136 | 0.6578725
064C-25 | - | DBN | #VALUE! | #VALUE! | 6.243769 | 0.5827042 | #VALUE! | #VALUE! | 59.1153 | 5.516978
Blank |  | Blank | -0.1812852 | 0 | -0.2325568 | 0 | -1.716388 | 0 | -2.201822 | 0
064C-23 | ZnOAc | DMAP | -0.1812852 | 0 | -0.2325568 | 0 | -1.716388 | 0 | -2.201822 | 0
064C-23_10X | ZnOAc | DMAP | 2.057286 | 0.3669908 | 2.875398 | 0.572244 | 19.47816 | 3.474628 | 27.22394 | 5.417942

## Baseline Raw Data
User: USER
|  |  | Path: C:\Program Files (x86)\BMG\SPECTROstar Nano\User\Data | [9 empty] | equation (Prism) |  |  |  |  | 285nm nonlinear regression equation (Prism Sigmoidal 4PL)
|  |  | Test ID: 67 | [9 empty] | 260 nm | Abs = 0.8699[BHET] + 0.1577 |  |  |  | Abs = bottom + (top-bottom)/(1+(IC50/X)^HillSlope)
This data is from: |  |  | Test Name: PET_Depolymerization_Spectrum | [9 empty] | 285 nm | Abs = 0.3520[BHET] + 0.08186 | R2 = 0.992 |  |  | Abs = 0.07992 + (4.769-0.07992)/(1+(7.167/[BHET])^1.245)
SS-TT-58 |  |  | Date: 06/02/2025 | [11 empty] | R2 = 0.996 |  |  | [BHET] = 7.167 / (((4.769-Abs)/(Abs-0.07992))^(1/1.245))
|  |  | Time: 11:53:46 | [9 empty] | theoretical yield (mM) | 892.439 |  |  |  | R2 = 0.997
|  |  | ID1: 250206_SS-TT-021_1-20_Bases | [9 empty] | dilution, 1 in: | 91.81818
|  |  | Absorbance spectrum |  |  | Absorbance values are displayed as OD | [6 empty] | theoretical yield in 96-well plate (mM) | 9.719633
[11 empty] | using: | nonlinear regression fit | linear regression fit |  |  |  |  | nonlinear regression fit
Run | Catalyst Acid | Catalyst Base | Well | Content | Raw Data (Abs Spectrum) | Raw Data (260) | Raw Data (285) | Average over replicates based on Raw Data (Abs Spectrum) | Average over replicates based on Raw Data (260) | Average over replicates based on Raw Data (285) | 285 nm [BHET] (mM) | 285 nm [BHET] (% yield) | 260 nm [BHET] (mM) | 285 nm [BHET] (mM) |  | 260 nm [BHET] (% yield) | 285 nm [BHET] (% yield) | 285 nm [BHET] (mM) | 285 nm [BHET] (% yield)
|  |  |  | Wavelength [nm] | 220 | 260 | 285 | 220 | 260 | 285
064C-1 | - | NET3 | A01 | Sample X1 | 2.389 | 0.171 | 0.079 | 2.44 | 0.177 | 0.083 | #NUM! | #NUM! | 0.01528911 | -0.09047017 |  | 0.1573014 | -0.9307982 | #NUM! | #NUM!
064C-1 | - | NET3 | A02 | Sample X1 | 2.487 | 0.175 | 0.08 | 2.44 | 0.177 | 0.083 | -0.005284091 | -0.05436513 | 0.01988734 | -0.08932061 |  | 0.20461 | -0.9189711 | 0.001060783 | 0.01091381
064C-1 | - | NET3 | A03 | Sample X1 | 2.444 | 0.185 | 0.09 | 2.44 | 0.177 | 0.083 | 0.023125 | 0.2379205 | 0.03138292 | -0.07782504 |  | 0.3228817 | -0.8006994 | 0.05169109 | 0.5318215
064C-2 | - | TEAE | [8 empty] | -0.2325568 | -2.39265 | -0.1812852 | -0.1812852 |  | -1.865145 | -1.865145 | #NUM! | #NUM!
064C-2 | - | TEAE | [8 empty] | -0.2325568 | -2.39265 | -0.1812852 | -0.1812852 |  | -1.865145 | -1.865145 | #NUM! | #NUM!
064C-2 | - | TEAE | [8 empty] | -0.2325568 | -2.39265 | -0.1812852 | -0.1812852 |  | -1.865145 | -1.865145 | #NUM! | #NUM!
064C-3 | - | DMAP | A07 | Sample X3 | 2.699 | 2.313 | 0.809 | 2.818 | 2.949 | 1.192 | 2.065739 | 21.25326 | 2.477641 | 0.7487067 |  | 25.4911 | 7.703036 | 1.840942 | 18.94045
064C-3 | - | DMAP | A08 | Sample X3 | 2.875 | 3.26 | 1.328 | 2.818 | 2.949 | 1.192 | 3.54017 | 36.42288 | 3.566272 | 1.345327 |  | 36.69143 | 13.84134 | 3.173719 | 32.65267
064C-3 | - | DMAP | A09 | Sample X3 | 2.879 | 3.273 | 1.44 | 2.818 | 2.949 | 1.192 | 3.858352 | 39.69648 | 3.581216 | 1.474077 |  | 36.84518 | 15.16598 | 3.492118 | 35.9285
064C-4 | - | Pyridine | A10 | Sample X4 | 2.464 | 0.216 | 0.088 | 2.451 | 0.211 | 0.087 | 0.01744318 | 0.1794634 | 0.0670192 | -0.08012415 |  | 0.689524 | -0.8243537 | 0.04326321 | 0.4451115
064C-4 | - | Pyridine | A11 | Sample X4 | 2.475 | 0.211 | 0.087 | 2.451 | 0.211 | 0.087 | 0.01460227 | 0.1502348 | 0.06127141 | -0.08127371 |  | 0.6303881 | -0.8361809 | 0.0389007 | 0.400228
064C-4 | - | Pyridine | A12 | Sample X4 | 2.415 | 0.206 | 0.085 | 2.451 | 0.211 | 0.087 | 0.008920455 | 0.09177769 | 0.05552362 | -0.08357282 |  | 0.5712523 | -0.8598352 | 0.02978582 | 0.3064501
064C-5 | - | 1,2-en | B01 | Sample X5 | 2.581 | 0.407 | 0.286 | 2.564 | 0.357 | 0.238 | 0.5799432 | 5.966719 | 0.2865847 | 0.1474882 |  | 2.948513 | 1.517426 | 0.6039678 | 6.213896
064C-5 | - | 1,2-en | B02 | Sample X5 | 2.544 | 0.314 | 0.197 | 2.564 | 0.357 | 0.238 | 0.3271023 | 3.365377 | 0.1796758 | 0.04517761 |  | 1.848587 | 0.4648078 | 0.3775069 | 3.883963
064C-5 | - | 1,2-en | B03 | Sample X5 | 2.567 | 0.35 | 0.231 | 2.564 | 0.357 | 0.238 | 0.4236932 | 4.359148 | 0.2210599 | 0.08426256 |  | 2.274365 | 0.8669315 | 0.4660837 | 4.795281
064C-6 | - | NMI | B04 | Sample X6 | 2.453 | 0.176 | 0.084 | 2.444 | 0.177 | 0.086 | 0.006079545 | 0.06254913 | 0.0210369 | -0.08472238 |  | 0.2164372 | -0.8716624 | 0.02497275 | 0.256931
064C-6 | - | NMI | B05 | Sample X6 | 2.459 | 0.182 | 0.09 | 2.444 | 0.177 | 0.086 | 0.023125 | 0.2379205 | 0.02793425 | -0.07782504 |  | 0.2874002 | -0.8006994 | 0.05169109 | 0.5318215
064C-6 | - | NMI | B06 | Sample X6 | 2.421 | 0.173 | 0.084 | 2.444 | 0.177 | 0.086 | 0.006079545 | 0.06254913 | 0.01758823 | -0.08472238 |  | 0.1809557 | -0.8716624 | 0.02497275 | 0.256931
064C-7 | - | Imidazole | B07 | Sample X8 | 2.479 | 0.178 | 0.086 | 2.44 | 0.176 | 0.084 | 0.01176136 | 0.1210063 | 0.02333602 | -0.08242327 |  | 0.2400915 | -0.8480081 | 0.0344165 | 0.3540926
064C-7 | - | Imidazole | B08 | Sample X8 | 2.441 | 0.174 | 0.082 | 2.44 | 0.176 | 0.084 | 0.0003977273 | 0.004091999 | 0.01873779 | -0.0870215 |  | 0.1927829 | -0.8953167 | 0.01453115 | 0.1495031
064C-7 | - | Imidazole | B09 | Sample X8 | 2.399 | 0.177 | 0.084 | 2.44 | 0.176 | 0.084 | 0.006079545 | 0.06254913 | 0.02218646 | -0.08472238 |  | 0.2282644 | -0.8716624 | 0.02497275 | 0.256931
064C-8 | - | ABCO | B10 | Sample X7 | 2.535 | 0.169 | 0.079 | 2.476 | 0.171 | 0.08 | -0.008125 | -0.0835937 | 0.01299 | -0.09047017 |  | 0.133647 | -0.9307982 | #NUM! | #NUM!
064C-8 | - | ABCO | B11 | Sample X7 | 2.469 | 0.172 | 0.08 | 2.476 | 0.171 | 0.08 | -0.005284091 | -0.05436513 | 0.01643867 | -0.08932061 |  | 0.1691285 | -0.9189711 | 0.001060783 | 0.01091381
064C-8 | - | ABCO | B12 | Sample X7 | 2.424 | 0.171 | 0.081 | 2.476 | 0.171 | 0.08 | -0.002443182 | -0.02513657 | 0.01528911 | -0.08817105 |  | 0.1573014 | -0.9071439 | 0.008582215 | 0.08829773
064C-9 | - | DABCO | C01 | Sample X9 | 2.43 | 0.193 | 0.084 | 2.422 | 0.186 | 0.082 | 0.006079545 | 0.06254913 | 0.04057938 | -0.08472238 |  | 0.4174991 | -0.8716624 | 0.02497275 | 0.256931
064C-9 | - | DABCO | C02 | Sample X9 | 2.423 | 0.179 | 0.079 | 2.422 | 0.186 | 0.082 | -0.008125 | -0.0835937 | 0.02448557 | -0.09047017 |  | 0.2519187 | -0.9307982 | #NUM! | #NUM!
064C-9 | - | DABCO | C03 | Sample X9 | 2.412 | 0.185 | 0.082 | 2.422 | 0.186 | 0.082 | 0.0003977273 | 0.004091999 | 0.03138292 | -0.0870215 |  | 0.3228817 | -0.8953167 | 0.01453115 | 0.1495031
064C-10 | - | DBU | C04 | Sample X10 | 2.457 | 0.196 | 0.1 | 2.44 | 0.192 | 0.097 | 0.05153409 | 0.5302062 | 0.04402805 | -0.06632946 |  | 0.4529806 | -0.6824277 | 0.0900671 | 0.9266513
064C-10 | - | DBU | C05 | Sample X10 | 2.414 | 0.194 | 0.099 | 2.44 | 0.192 | 0.097 | 0.04869318 | 0.5009776 | 0.04172893 | -0.06747902 |  | 0.4293263 | -0.6942549 | 0.08643148 | 0.8892463
064C-10 | - | DBU | C06 | Sample X10 | 2.449 | 0.184 | 0.092 | 2.44 | 0.192 | 0.097 | 0.02880682 | 0.2963776 | 0.03023336 | -0.07552592 |  | 0.3110546 | -0.777045 | 0.05980018 | 0.6152515
064C-11 | - | TDB | C07 | Sample X11 | 2.509 | 0.196 | 0.103 | 2.476 | 0.2 | 0.105 | 0.06005682 | 0.6178919 | 0.04402805 | -0.06288079 |  | 0.4529806 | -0.6469462 | 0.1007772 | 1.036842
064C-11 | - | TDB | C08 | Sample X11 | 2.493 | 0.205 | 0.109 | 2.476 | 0.2 | 0.105 | 0.07710227 | 0.7932632 | 0.05437407 | -0.05598345 |  | 0.5594251 | -0.5759832 | 0.1214564 | 1.249599
064C-11 | - | TDB | C09 | Sample X11 | 2.426 | 0.199 | 0.105 | 2.476 | 0.2 | 0.105 | 0.06573864 | 0.676349 | 0.04747672 | -0.06058168 |  | 0.4884621 | -0.6232918 | 0.1077708 | 1.108795
064C-12 | - | MTDB | C10 | Sample X12 | 2.413 | 0.189 | 0.092 | 2.477 | 0.194 | 0.096 | 0.02880682 | 0.2963776 | 0.03598115 | -0.07552592 |  | 0.3701904 | -0.777045 | 0.05980018 | 0.6152515
064C-12 | - | MTDB | C11 | Sample X12 | 2.551 | 0.195 | 0.097 | 2.477 | 0.194 | 0.096 | 0.04301136 | 0.4425205 | 0.04287849 | -0.06977814 |  | 0.4411534 | -0.7179092 | 0.07904887 | 0.8132907
064C-12 | - | MTDB | C12 | Sample X12 | 2.468 | 0.197 | 0.099 | 2.477 | 0.194 | 0.096 | 0.04869318 | 0.5009776 | 0.04517761 | -0.06747902 |  | 0.4648078 | -0.6942549 | 0.08643148 | 0.8892463
064C-13 | - | TMG | D01 | Sample X13 | 2.405 | 0.148 | 0.077 | 2.422 | 0.153 | 0.08 | -0.01380682 | -0.1420508 | -0.01115071 | -0.09276928 |  | -0.1147235 | -0.9544526 | #NUM! | #NUM!
064C-13 | - | TMG | D02 | Sample X13 | 2.474 | 0.158 | 0.084 | 2.422 | 0.153 | 0.08 | 0.006079545 | 0.06254913 | 0.0003448672 | -0.08472238 |  | 0.003548151 | -0.8716624 | 0.02497275 | 0.256931
064C-13 | - | TMG | D03 | Sample X13 | 2.388 | 0.152 | 0.079 | 2.422 | 0.153 | 0.08 | -0.008125 | -0.0835937 | -0.006552477 | -0.09047017 |  | -0.06741487 | -0.9307982 | #NUM! | #NUM!
064C-14 | - | BEMP | D04 | Sample X14 | 2.393 | 0.152 | 0.079 | 2.393 | 0.154 | 0.081 | -0.008125 | -0.0835937 | -0.006552477 | -0.09047017 |  | -0.06741487 | -0.9307982 | #NUM! | #NUM!
064C-14 | - | BEMP | D05 | Sample X14 | 2.388 | 0.154 | 0.082 | 2.393 | 0.154 | 0.081 | 0.0003977273 | 0.004091999 | -0.004253362 | -0.0870215 |  | -0.04376053 | -0.8953167 | 0.01453115 | 0.1495031
064C-14 | - | BEMP | D06 | Sample X14 | 2.397 | 0.156 | 0.083 | 2.393 | 0.154 | 0.081 | 0.003238636 | 0.03332056 | -0.001954248 | -0.08587194 |  | -0.02010619 | -0.8834896 | 0.01992104 | 0.2049567
064C-15 | - | P1 | D07 | Sample X15 | 2.444 | 0.158 | 0.083 | 2.445 | 0.155 | 0.081 | 0.003238636 | 0.03332056 | 0.0003448672 | -0.08587194 |  | 0.003548151 | -0.8834896 | 0.01992104 | 0.2049567
064C-15 | - | P1 | D08 | Sample X15 | 2.404 | 0.153 | 0.08 | 2.445 | 0.155 | 0.081 | -0.005284091 | -0.05436513 | -0.00540292 | -0.08932061 |  | -0.0555877 | -0.9189711 | 0.001060783 | 0.01091381
064C-15 | - | P1 | D09 | Sample X15 | 2.486 | 0.154 | 0.08 | 2.445 | 0.155 | 0.081 | -0.005284091 | -0.05436513 | -0.004253362 | -0.08932061 |  | -0.04376053 | -0.9189711 | 0.001060783 | 0.01091381
064C-16 | - | P2 | D10 | Sample X16 | 2.345 | 0.16 | 0.086 | 2.418 | 0.162 | 0.087 | 0.01176136 | 0.1210063 | 0.002643982 | -0.08242327 |  | 0.02720249 | -0.8480081 | 0.0344165 | 0.3540926
064C-16 | - | P2 | D11 | Sample X16 | 2.45 | 0.166 | 0.087 | 2.418 | 0.162 | 0.087 | 0.01460227 | 0.1502348 | 0.009541327 | -0.08127371 |  | 0.09816551 | -0.8361809 | 0.0389007 | 0.400228
064C-16 | - | P2 | D12 | Sample X16 | 2.459 | 0.162 | 0.086 | 2.418 | 0.162 | 0.087 | 0.01176136 | 0.1210063 | 0.004943097 | -0.08242327 |  | 0.05085683 | -0.8480081 | 0.0344165 | 0.3540926
064C-17 | - | 1-Metpip | E01 | Sample X17 | 2.368 | 0.124 | 0.072 | 2.367 | 0.124 | 0.073 | -0.02801136 | -0.2881936 | -0.03874009 | -0.09851707 |  | -0.3985756 | -1.013588 | #NUM! | #NUM!
064C-17 | - | 1-Metpip | E02 | Sample X17 | 2.359 | 0.123 | 0.072 | 2.367 | 0.124 | 0.073 | -0.02801136 | -0.2881936 | -0.03988964 | -0.09851707 |  | -0.4104028 | -1.013588 | #NUM! | #NUM!
064C-17 | - | 1-Metpip | E03 | Sample X17 | 2.374 | 0.124 | 0.074 | 2.367 | 0.124 | 0.073 | -0.02232955 | -0.2297365 | -0.03874009 | -0.09621796 |  | -0.3985756 | -0.9899341 | #NUM! | #NUM!
064C-18 | - | Morph | E04 | Sample X18 | 2.352 | 0.121 | 0.07 | 2.373 | 0.127 | 0.077 | -0.03369318 | -0.3466508 | -0.04218876 | -0.1008162 |  | -0.4340571 | -1.037243 | #NUM! | #NUM!
064C-18 | - | Morph | E05 | Sample X18 | 2.345 | 0.119 | 0.069 | 2.373 | 0.127 | 0.077 | -0.03653409 | -0.3758793 | -0.04448787 | -0.1019657 |  | -0.4577115 | -1.04907 | #NUM! | #NUM!
064C-18 | - | Morph | E06 | Sample X18 | 2.423 | 0.143 | 0.092 | 2.373 | 0.127 | 0.077 | 0.02880682 | 0.2963776 | -0.01689849 | -0.07552592 |  | -0.1738594 | -0.777045 | 0.05980018 | 0.6152515
064C-19 | - | DIPA | E07 | Sample X19 | 2.382 | 0.13 | 0.074 | 2.379 | 0.128 | 0.072 | -0.02232955 | -0.2297365 | -0.03184274 | -0.09621796 |  | -0.3276126 | -0.9899341 | #NUM! | #NUM!
064C-19 | - | DIPA | E08 | Sample X19 | 2.374 | 0.127 | 0.07 | 2.379 | 0.128 | 0.072 | -0.03369318 | -0.3466508 | -0.03529141 | -0.1008162 |  | -0.3630941 | -1.037243 | #NUM! | #NUM!
064C-19 | - | DIPA | E09 | Sample X19 | 2.382 | 0.127 | 0.071 | 2.379 | 0.128 | 0.072 | -0.03085227 | -0.3174222 | -0.03529141 | -0.09966663 |  | -0.3630941 | -1.025416 | #NUM! | #NUM!
064C-20 | - | 2,6-Lut | E10 | Sample X20 | 2.328 | 0.129 | 0.069 | 2.347 | 0.141 | 0.082 | -0.03653409 | -0.3758793 | -0.0329923 | -0.1019657 |  | -0.3394398 | -1.04907 | #NUM! | #NUM!
064C-20 | - | 2,6-Lut | E11 | Sample X20 | 2.374 | 0.166 | 0.105 | 2.347 | 0.141 | 0.082 | 0.06573864 | 0.676349 | 0.009541327 | -0.06058168 |  | 0.09816551 | -0.6232918 | 0.1077708 | 1.108795
064C-20 | - | 2,6-Lut | E12 | Sample X20 | 2.338 | 0.129 | 0.071 | 2.347 | 0.141 | 0.082 | -0.03085227 | -0.3174222 | -0.0329923 | -0.09966663 |  | -0.3394398 | -1.025416 | #NUM! | #NUM!
064C-21 | - | Polymer | [8 empty] | -0.2325568 | -2.39265 | -0.1812852 | -0.1812852 |  | -1.865145 | -1.865145 | #NUM! | #NUM!
064C-21 | - | Polymer | [8 empty] | -0.2325568 | -2.39265 | -0.1812852 | -0.1812852 |  | -1.865145 | -1.865145 | #NUM! | #NUM!
064C-21 | - | Polymer | [8 empty] | -0.2325568 | -2.39265 | -0.1812852 | -0.1812852 |  | -1.865145 | -1.865145 | #NUM! | #NUM!
064C-22 | - | PET only | F01 | Blank B | 2.329 | 0.107 | 0.064 | 2.359 | 0.108 | 0.064 | -0.05073864 | -0.5220222 | -0.05828256 | -0.1077135 |  | -0.5996375 | -1.108206 | #NUM! | #NUM!
064C-22 | - | PET only | F02 | Blank B | 2.346 | 0.105 | 0.062 | 2.359 | 0.108 | 0.064 | -0.05642045 | -0.5804793 | -0.06058168 | -0.1100126 |  | -0.6232918 | -1.13186 | #NUM! | #NUM!
064C-22 | - | PET only | F03 | Blank B | 2.401 | 0.111 | 0.066 | 2.359 | 0.108 | 0.064 | -0.04505682 | -0.463565 | -0.05368433 | -0.1054144 |  | -0.5523288 | -1.084551 | #NUM! | #NUM!
064C-23 | ZnOAc | DMAP | [8 empty] | -0.2325568 | -2.39265 | -0.1812852 | -0.1812852 |  | -1.865145 | -1.865145 | #NUM! | #NUM!
064C-23 | ZnOAc | DMAP | [8 empty] | -0.2325568 | -2.39265 | -0.1812852 | -0.1812852 |  | -1.865145 | -1.865145 | #NUM! | #NUM!
064C-23 | ZnOAc | DMAP | [8 empty] | -0.2325568 | -2.39265 | -0.1812852 | -0.1812852 |  | -1.865145 | -1.865145 | #NUM! | #NUM!
064C-24 | - | PEI | H01 | Sample X1 | 2.712 | 0.374 | 0.237 | 2.743 | 0.517 | 0.363 | 0.4407386 | 4.53452 | 0.2486493 | 0.0911599 |  | 2.558217 | 0.9378945 | 0.4814053 | 4.952917
064C-24 | - | PEI | H02 | Sample X1 | 2.678 | 0.38 | 0.24 | 2.743 | 0.517 | 0.363 | 0.4492614 | 4.622205 | 0.2555466 | 0.09460858 |  | 2.62918 | 0.9733761 | 0.4890364 | 5.031429
064C-24 | - | PEI | H03 | Sample X1 | 2.732 | 0.404 | 0.259 | 2.743 | 0.517 | 0.363 | 0.5032386 | 5.177548 | 0.283136 | 0.1164502 |  | 2.913032 | 1.198092 | 0.536948 | 5.524365
064C-25 | - | DBN | H04 | Sample X2 | 2.617 | 0.288 | 0.166 | 2.844 | 1.52 | 0.673 | 0.2390341 | 2.459291 | 0.1497873 | 0.009541327 |  | 1.54108 | 0.09816551 | 0.2932744 | 3.017341
064C-25 | - | DBN | H05 | Sample X2 | 2.484 | 0.2 | 0.111 | 2.844 | 1.52 | 0.673 | 0.08278409 | 0.8517204 | 0.04862628 | -0.05368433 |  | 0.5002893 | -0.5523288 | 0.1281659 | 1.318629
064C-25 | - | DBN | H06 | Sample X2 | 2.377 | 0.114 | 0.063 | 2.844 | 1.52 | 0.673 | -0.05357955 | -0.5512507 | -0.05023566 | -0.1088631 |  | -0.5168473 | -1.120033 | #NUM! | #NUM!
Blank | 0 | Blank | [8 empty] | -0.2325568 | -2.39265 | -0.1812852 | -0.1812852 |  | -1.865145 | -1.865145 | #NUM! | #NUM!
Blank | 0 | Blank | [8 empty] | -0.2325568 | -2.39265 | -0.1812852 | -0.1812852 |  | -1.865145 | -1.865145 | #NUM! | #NUM!
Blank | 0 | Blank | [8 empty] | -0.2325568 | -2.39265 | -0.1812852 | -0.1812852 |  | -1.865145 | -1.865145 | #NUM! | #NUM!
064C-23 | ZnOAc | DMAP | [8 empty] | -0.2325568 | -2.39265 | -0.1812852 | -0.1812852 |  | -1.865145 | -1.865145 | #NUM! | #NUM!
064C-23 | ZnOAc | DMAP | [8 empty] | -0.2325568 | -2.39265 | -0.1812852 | -0.1812852 |  | -1.865145 | -1.865145 | #NUM! | #NUM!
064C-23 | ZnOAc | DMAP | [8 empty] | -0.2325568 | -2.39265 | -0.1812852 | -0.1812852 |  | -1.865145 | -1.865145 | #NUM! | #NUM!
064C-23_10X | ZnOAc | DMAP | [8 empty] | -0.2325568 | -2.39265 | -0.1812852 | -0.1812852 |  | -1.865145 | -1.865145 | #NUM! | #NUM!
064C-23_10X | ZnOAc | DMAP | [8 empty] | -0.2325568 | -2.39265 | -0.1812852 | -0.1812852 |  | -1.865145 | -1.865145 | #NUM! | #NUM!
064C-23_10X | ZnOAc | DMAP | [8 empty] | -0.2325568 | -2.39265 | -0.1812852 | -0.1812852 |  | -1.865145 | -1.865145 | #NUM! | #NUM!
0 | 0 | 0 | [8 empty] | -0.2325568 | -2.39265 | -0.1812852 | -0.1812852 |  | -1.865145 | -1.865145 | #NUM! | #NUM!
0 | 0 | 0 | [8 empty] | -0.2325568 | -2.39265 | -0.1812852 | -0.1812852 |  | -1.865145 | -1.865145 | #NUM! | #NUM!
0 | 0 | 0 | [8 empty] | -0.2325568 | -2.39265 | -0.1812852 | -0.1812852 |  | -1.865145 | -1.865145 | #NUM! | #NUM!
0 | 0 | 0 | [8 empty] | -0.2325568 | -2.39265 | -0.1812852 | -0.1812852 |  | -1.865145 | -1.865145 | #NUM! | #NUM!
0 | 0 | 0 | [8 empty] | -0.2325568 | -2.39265 | -0.1812852 | -0.1812852 |  | -1.865145 | -1.865145 | #NUM! | #NUM!
0 | 0 | 0 | [8 empty] | -0.2325568 | -2.39265 | -0.1812852 | -0.1812852 |  | -1.865145 | -1.865145 | #NUM! | #NUM!
0 | 0 | 0 | [8 empty] | -0.2325568 | -2.39265 | -0.1812852 | -0.1812852 |  | -1.865145 | -1.865145 | #NUM! | #NUM!
0 | 0 | 0 | [8 empty] | -0.2325568 | -2.39265 | -0.1812852 | -0.1812852 |  | -1.865145 | -1.865145 | #NUM! | #NUM!
0 | 0 | 0 | [8 empty] | -0.2325568 | -2.39265 | -0.1812852 | -0.1812852 |  | -1.865145 | -1.865145 | #NUM! | #NUM!
0 | 0 | 0 | [8 empty] | -0.2325568 | -2.39265 | -0.1812852 | -0.1812852 |  | -1.865145 | -1.865145 | #NUM! | #NUM!
0 | 0 | 0 | [8 empty] | -0.2325568 | -2.39265 | -0.1812852 | -0.1812852 |  | -1.865145 | -1.865145 | #NUM! | #NUM!
0 | 0 | 0 | [8 empty] | -0.2325568 | -2.39265 | -0.1812852 | -0.1812852 |  | -1.865145 | -1.865145 | #NUM! | #NUM!
0 | 0 | 0 | [8 empty] | -0.2325568 | -2.39265 | -0.1812852 | -0.1812852 |  | -1.865145 | -1.865145 | #NUM! | #NUM!
0 | 0 | 0 | [8 empty] | -0.2325568 | -2.39265 | -0.1812852 | -0.1812852 |  | -1.865145 | -1.865145 | #NUM! | #NUM!
0 | 0 | 0 | [8 empty] | -0.2325568 | -2.39265 | -0.1812852 | -0.1812852 |  | -1.865145 | -1.865145 | #NUM! | #NUM!
0 | 0 | 0 | [8 empty] | -0.2325568 | -2.39265 | -0.1812852 | -0.1812852 |  | -1.865145 | -1.865145 | #NUM! | #NUM!
0 | 0 | 0 | [8 empty] | -0.2325568 | -2.39265 | -0.1812852 | -0.1812852 |  | -1.865145 | -1.865145 | #NUM! | #NUM!
0 | 0 | 0 | [8 empty] | -0.2325568 | -2.39265 | -0.1812852 | -0.1812852 |  | -1.865145 | -1.865145 | #NUM! | #NUM!
0 | 0 | 0 | [8 empty] | -0.2325568 | -2.39265 | -0.1812852 | -0.1812852 |  | -1.865145 | -1.865145 | #NUM! | #NUM!
0 | 0 | 0 | [8 empty] | -0.2325568 | -2.39265 | -0.1812852 | -0.1812852 |  | -1.865145 | -1.865145 | #NUM! | #NUM!
0 | 0 | 0 | [8 empty] | -0.2325568 | -2.39265 | -0.1812852 | -0.1812852 |  | -1.865145 | -1.865145 | #NUM! | #NUM!
0 | 0 | 0 | [8 empty] | -0.2325568 | -2.39265 | -0.1812852 | -0.1812852 |  | -1.865145 | -1.865145 | #NUM! | #NUM!
0 | 0 | 0 | [8 empty] | -0.2325568 | -2.39265 | -0.1812852 | -0.1812852 |  | -1.865145 | -1.865145 | #NUM! | #NUM!
0 | 0 | 0 | [8 empty] | -0.2325568 | -2.39265 | -0.1812852 | -0.1812852 |  | -1.865145 | -1.865145 | #NUM! | #NUM!
0 | 0 | 0 | [8 empty] | -0.2325568 | -2.39265 | -0.1812852 | -0.1812852 |  | -1.865145 | -1.865145 | #NUM! | #NUM!
0 | 0 | 0 | [8 empty] | -0.2325568 | -2.39265 | -0.1812852 | -0.1812852 |  | -1.865145 | -1.865145 | #NUM! | #NUM!
0 | 0 | 0 | [8 empty] | -0.2325568 | -2.39265 | -0.1812852 | -0.1812852 |  | -1.865145 | -1.865145 | #NUM! | #NUM!
Remove Baseline
|  | TEAE | A04 | Sample X2 | 3.245 | 1.63 | 1.312 | 3.104 | 1.959 | 1.622
|  | TEAE | A05 | Sample X2 | 3.23 | 2.075 | 1.737 | 3.104 | 1.959 | 1.622
|  | TEAE | A06 | Sample X2 | 2.837 | 2.17 | 1.817 | 3.104 | 1.959 | 1.622

## Baseline UV
Run | Catalyst Acid | Catalyst Base | Average Baseline absorbance at 285nm | SD of baseline absorbance at 285nm
064C-1 | - | NET3 | 0.083 | 0.004966555
064C-2 | - | TEAE | 0 | #DIV/0!
064C-3 | - | DMAP | 1.192 | 0.274887
064C-4 | - | Pyridine | 0.087 | 0.001247219
064C-5 | - | 1,2-en | 0.238 | 0.0366697
064C-6 | - | NMI | 0.086 | 0.002828427
064C-7 | - | Imidazole | 0.084 | 0.001632993
064C-8 | - | ABCO | 0.08 | 0.0008164966
064C-9 | - | DABCO | 0.082 | 0.002054805
064C-10 | - | DBU | 0.097 | 0.003559026
064C-11 | - | TDB | 0.105 | 0.002494438
064C-12 | - | MTDB | 0.096 | 0.00294392
064C-13 | - | TMG | 0.08 | 0.00294392
064C-14 | - | BEMP | 0.081 | 0.001699673
064C-15 | - | P1 | 0.081 | 0.001414214
064C-16 | - | P2 | 0.087 | 0.0004714045
064C-17 | - | 1-Metpip | 0.073 | 0.000942809
064C-18 | - | Morph | 0.077 | 0.01061446
064C-19 | - | DIPA | 0.072 | 0.001699673
064C-20 | - | 2,6-Lut | 0.082 | 0.01651935
064C-21 | - | Polymer | 0 | #DIV/0!
064C-22 | - | PET only | 0.064 | 0.001632993
064C-23 | ZnOAc | DMAP | 0 | #DIV/0!
064C-24 | - | PEI | 0.363 | 0.009741093
064C-25 | - | DBN | 0.673 | 0.04208193
Blank | 0 | Blank | 0 | #DIV/0!
064C-23 | ZnOAc | DMAP | 0 | #DIV/0!
064C-23_10X | ZnOAc | DMAP | 0 | #DIV/0!
0 | 0 | 0 | 0 | #DIV/0!
0 | 0 | 0 | 0 | #DIV/0!
0 | 0 | 0 | 0 | #DIV/0!
0 | 0 | 0 | 0 | #DIV/0!
0 | 0 | 0 | 0 | #DIV/0!
0 | 0 | 0 | 0 | #DIV/0!
0 | 0 | 0 | 0 | #DIV/0!
0 | 0 | 0 | 0 | #DIV/0!
0 | 0 | 0 | 0 | #DIV/0!

## Baseline Corrected
[12 empty] | using: | nonlinear regression | linear regression |  | nonlinear regression
[12 empty] | equation (Prism) |  | equation (Prism) |  | equation (Prism) | 285nm nonlinear regression equation (Prism Sigmoidal 4PL)
[14 empty] | 260 nm | Abs = 0.8699[BHET] + 0.1577 | 285 nm | Abs = bottom + (top-bottom)/(1+(IC50/X)^HillSlope)
[14 empty] | 285 nm | Abs = 0.3520[BHET] + 0.08186 |  | Abs = 0.07992 + (4.769-0.07992)/(1+(7.167/[BHET])^1.245)
[14 empty] | theoretical yield (mM) | 10.56202 | R2 = 0.997 | [BHET] = 7.167 / (((4.769-Abs)/(Abs-0.07992))^(1/1.245))
Run | Catalyst Acid | Catalyst Base | Well | Content | Raw Data (Abs Spectrum) | Raw Data (260) | Raw Data (285) | Average over replicates based on Raw Data (Abs Spectrum) | Average over replicates based on Raw Data (260) | Average over replicates based on Raw Data (285) | Baseline Corrected OD at 285nm | 285 nm [BHET] (mM) | 285 nm [BHET] (% yield) | 285 nm [BHET] (mM) | 285 nm [BHET] (% yield) | 285 nm [BHET] (mM) | 285 nm [BHET] (% yield)
064C-1 | - | NET3 | A01 | Sample X1 | 2.545 | 0.409 | 0.173 | 2.519 | 0.43 | 0.183 | 0.09 | 0.05169109 | 0.4894055 | 0.023125 | 0.2189449 | 0.05169109 | 0.4894055
064C-1 | - | NET3 | A02 | Sample X1 | 2.483 | 0.422 | 0.179 | 2.519 | 0.43 | 0.183 | 0.096 | 0.0752966 | 0.7128998 | 0.04017045 | 0.3803294 | 0.0752966 | 0.7128998
064C-1 | - | NET3 | A03 | Sample X1 | 2.53 | 0.458 | 0.197 | 2.519 | 0.43 | 0.183 | 0.114 | 0.1380831 | 1.307355 | 0.09130682 | 0.8644827 | 0.1380831 | 1.307355
064C-2 | - | TEAE | A04 | Sample X2 | 3.009 | 3.144 | 1.465 | 2.88 | 3.054 | 1.337 | 1.465 | 3.565104 | 33.754 | 3.929375 | 37.20288 | 3.565104 | 33.754
064C-2 | - | TEAE | A05 | Sample X2 | 2.708 | 3.045 | 1.27 | 2.88 | 3.054 | 1.337 | 1.27 | 3.013966 | 28.53589 | 3.375398 | 31.95789 | 3.013966 | 28.53589
064C-2 | - | TEAE | A06 | Sample X2 | 2.922 | 2.974 | 1.276 | 2.88 | 3.054 | 1.337 | 1.276 | 3.03034 | 28.69092 | 3.392443 | 32.11927 | 3.03034 | 28.69092
064C-3 | - | DMAP | A07 | Sample X3 | 2.808 | overflow | 2.909 | 2.863 | n.a. | 2.935 | 1.717 | 4.345668 | 41.1443 | 4.645284 | 43.98103 | 4.345668 | 41.1443
064C-3 | - | DMAP | A08 | Sample X3 | 2.848 | overflow | 2.883 | 2.863 | n.a. | 2.935 | 1.691 | 4.261013 | 40.3428 | 4.57142 | 43.2817 | 4.261013 | 40.3428
064C-3 | - | DMAP | A09 | Sample X3 | 2.933 | overflow | 3.012 | 2.863 | n.a. | 2.935 | 1.82 | 4.691556 | 44.41912 | 4.937898 | 46.75146 | 4.691556 | 44.41912
064C-4 | - | Pyridine | A10 | Sample X4 | 2.601 | 0.447 | 0.225 | 2.556 | 0.463 | 0.225 | 0.138 | 0.2127694 | 2.014477 | 0.1594886 | 1.510021 | 0.2127694 | 2.014477
064C-4 | - | Pyridine | A11 | Sample X4 | 2.507 | 0.477 | 0.23 | 2.556 | 0.463 | 0.225 | 0.143 | 0.2275586 | 2.154499 | 0.1736932 | 1.644508 | 0.2275586 | 2.154499
064C-4 | - | Pyridine | A12 | Sample X4 | 2.559 | 0.464 | 0.221 | 2.556 | 0.463 | 0.225 | 0.134 | 0.2007782 | 1.900945 | 0.148125 | 1.402431 | 0.2007782 | 1.900945
064C-5 | - | 1,2-en | B01 | Sample X5 | 2.829 | 2.876 | 1.284 | 2.816 | 2.93 | 1.317 | 1.046 | 2.42522 | 22.96171 | 2.739034 | 25.93287 | 2.42522 | 22.96171
064C-5 | - | 1,2-en | B02 | Sample X5 | 2.724 | 2.928 | 1.316 | 2.816 | 2.93 | 1.317 | 1.078 | 2.506857 | 23.73464 | 2.829943 | 26.79358 | 2.506857 | 23.73464
064C-5 | - | 1,2-en | B03 | Sample X5 | 2.895 | 2.986 | 1.352 | 2.816 | 2.93 | 1.317 | 1.114 | 2.599615 | 24.61287 | 2.932216 | 27.76189 | 2.599615 | 24.61287
064C-6 | - | NMI | B04 | Sample X6 | 2.639 | 0.608 | 0.261 | 2.624 | 0.617 | 0.266 | 0.175 | 0.3181597 | 3.0123 | 0.2646023 | 2.505225 | 0.3181597 | 3.0123
064C-6 | - | NMI | B05 | Sample X6 | 2.604 | 0.639 | 0.278 | 2.624 | 0.617 | 0.266 | 0.192 | 0.3641825 | 3.448039 | 0.3128977 | 2.962481 | 0.3641825 | 3.448039
064C-6 | - | NMI | B06 | Sample X6 | 2.63 | 0.603 | 0.26 | 2.624 | 0.617 | 0.266 | 0.174 | 0.315414 | 2.986305 | 0.2617614 | 2.478327 | 0.315414 | 2.986305
064C-7 | - | Imidazole | B07 | Sample X7 | 2.692 | 0.592 | 0.272 | 2.611 | 0.592 | 0.272 | 0.188 | 0.3534577 | 3.346498 | 0.3015341 | 2.854891 | 0.3534577 | 3.346498
064C-7 | - | Imidazole | B08 | Sample X7 | 2.604 | 0.569 | 0.261 | 2.611 | 0.592 | 0.272 | 0.177 | 0.3236373 | 3.064162 | 0.2702841 | 2.559019 | 0.3236373 | 3.064162
064C-7 | - | Imidazole | B09 | Sample X7 | 2.536 | 0.613 | 0.283 | 2.611 | 0.592 | 0.272 | 0.199 | 0.3828125 | 3.624426 | 0.3327841 | 3.150762 | 0.3828125 | 3.624426
064C-8 | - | ABCO | B10 | Sample X8 | 2.733 | 2.673 | 1.282 | 2.732 | 2.664 | 1.279 | 1.202 | 2.830742 | 26.80114 | 3.182216 | 30.12886 | 2.830742 | 26.80114
064C-8 | - | ABCO | B11 | Sample X8 | 2.681 | 2.767 | 1.343 | 2.732 | 2.664 | 1.279 | 1.263 | 2.994907 | 28.35544 | 3.355511 | 31.76961 | 2.994907 | 28.35544
064C-8 | - | ABCO | B12 | Sample X8 | 2.782 | 2.552 | 1.21 | 2.732 | 2.664 | 1.279 | 1.13 | 2.641165 | 25.00625 | 2.97767 | 28.19225 | 2.641165 | 25.00625
064C-9 | - | DABCO | C01 | Sample X9 | 2.7 | overflow | 1.986 | 2.731 | 3.393 | 1.892 | 1.904 | 4.98704 | 47.21673 | 5.176534 | 49.01084 | 4.98704 | 47.21673
064C-9 | - | DABCO | C02 | Sample X9 | 2.672 | 3.39 | 1.797 | 2.731 | 3.393 | 1.892 | 1.715 | 4.33912 | 41.0823 | 4.639602 | 43.92723 | 4.33912 | 41.0823
064C-9 | - | DABCO | C03 | Sample X9 | 2.82 | 3.396 | 1.893 | 2.731 | 3.393 | 1.892 | 1.811 | 4.660634 | 44.12636 | 4.91233 | 46.50938 | 4.660634 | 44.12636
064C-10 | - | DBU | C04 | Sample X10 | 2.744 | overflow | 2.447 | 2.714 | 3.461 | 2.457 | 2.35 | 6.810406 | 64.48016 | 6.44358 | 61.00709 | 6.810406 | 64.48016
064C-10 | - | DBU | C05 | Sample X10 | 2.735 | 3.461 | 2.553 | 2.714 | 3.461 | 2.457 | 2.456 | 7.323578 | 69.33881 | 6.744716 | 63.85821 | 7.323578 | 69.33881
064C-10 | - | DBU | C06 | Sample X10 | 2.662 | overflow | 2.37 | 2.714 | 3.461 | 2.457 | 2.273 | 6.459588 | 61.15865 | 6.22483 | 58.93599 | 6.459588 | 61.15865
064C-11 | - | TDB | C07 | Sample X11 | 2.922 | overflow | 2.607 | 2.957 | n.a. | 2.648 | 2.502 | 7.558216 | 71.56034 | 6.875398 | 65.09549 | 7.558216 | 71.56034
064C-11 | - | TDB | C08 | Sample X11 | 3.164 | overflow | 2.714 | 2.957 | n.a. | 2.648 | 2.609 | 8.135131 | 77.02251 | 7.179375 | 67.97352 | 8.135131 | 77.02251
064C-11 | - | TDB | C09 | Sample X11 | 2.787 | overflow | 2.621 | 2.957 | n.a. | 2.648 | 2.516 | 7.631162 | 72.25099 | 6.91517 | 65.47206 | 7.631162 | 72.25099
064C-12 | - | MTDB | C10 | Sample X12 | 2.897 | overflow | 2.048 | 2.813 | 3.448 | 1.961 | 1.952 | 5.161754 | 48.87091 | 5.312898 | 50.30192 | 5.161754 | 48.87091
064C-12 | - | MTDB | C11 | Sample X12 | 2.862 | 3.448 | 1.883 | 2.813 | 3.448 | 1.961 | 1.787 | 4.578846 | 43.352 | 4.844148 | 45.86385 | 4.578846 | 43.352
064C-12 | - | MTDB | C12 | Sample X12 | 2.682 | overflow | 1.951 | 2.813 | 3.448 | 1.961 | 1.855 | 4.81314 | 45.57027 | 5.03733 | 47.69287 | 4.81314 | 45.57027
064C-13 | - | TMG | D01 | Sample X13 | 2.789 | 1.706 | 0.766 | 2.767 | 1.82 | 0.833 | 0.686 | 1.548518 | 14.66119 | 1.716307 | 16.2498 | 1.548518 | 14.66119
064C-13 | - | TMG | D02 | Sample X13 | 2.893 | 1.87 | 0.879 | 2.767 | 1.82 | 0.833 | 0.799 | 1.816949 | 17.20267 | 2.03733 | 19.28921 | 1.816949 | 17.20267
064C-13 | - | TMG | D03 | Sample X13 | 2.617 | 1.883 | 0.853 | 2.767 | 1.82 | 0.833 | 0.773 | 1.754766 | 16.61393 | 1.963466 | 18.58987 | 1.754766 | 16.61393
064C-14 | - | BEMP | D04 | Sample X14 | 2.714 | 3.496 | 2.261 | 2.699 | 3.496 | 2.23 | 2.18 | 6.057988 | 57.35635 | 5.960625 | 56.43453 | 6.057988 | 57.35635
064C-14 | - | BEMP | D05 | Sample X14 | 2.724 | overflow | 2.192 | 2.699 | 3.496 | 2.23 | 2.111 | 5.774305 | 54.67047 | 5.764602 | 54.57861 | 5.774305 | 54.67047
064C-14 | - | BEMP | D06 | Sample X14 | 2.66 | overflow | 2.239 | 2.699 | 3.496 | 2.23 | 2.158 | 5.966274 | 56.48801 | 5.898125 | 55.84279 | 5.966274 | 56.48801
064C-15 | - | P1 | D07 | Sample X15 | 2.874 | 3.131 | 1.517 | 2.837 | 3.167 | 1.551 | 1.436 | 3.480508 | 32.95306 | 3.846989 | 36.42286 | 3.480508 | 32.95306
064C-15 | - | P1 | D08 | Sample X15 | 2.782 | 3.147 | 1.537 | 2.837 | 3.167 | 1.551 | 1.456 | 3.538745 | 33.50444 | 3.903807 | 36.9608 | 3.538745 | 33.50444
064C-15 | - | P1 | D09 | Sample X15 | 2.854 | 3.221 | 1.598 | 2.837 | 3.167 | 1.551 | 1.517 | 3.719309 | 35.214 | 4.077102 | 38.60155 | 3.719309 | 35.214
064C-16 | - | P2 | D10 | Sample X16 | 2.699 | 3.368 | 1.685 | 2.752 | 3.15 | 1.641 | 1.598 | 3.966325 | 37.55272 | 4.307216 | 40.78024 | 3.966325 | 37.55272
064C-16 | - | P2 | D11 | Sample X16 | 2.843 | overflow | 1.875 | 2.752 | 3.15 | 1.641 | 1.788 | 4.582235 | 43.38409 | 4.846989 | 45.89074 | 4.582235 | 43.38409
064C-16 | - | P2 | D12 | Sample X16 | 2.712 | 2.931 | 1.365 | 2.752 | 3.15 | 1.641 | 1.278 | 3.035805 | 28.74266 | 3.398125 | 32.17307 | 3.035805 | 28.74266
064C-17 | - | 1-Metpip | E01 | Sample X17 | 2.824 | 1.942 | 0.896 | 2.798 | 2.009 | 0.929 | 0.823 | 1.874608 | 17.74858 | 2.105511 | 19.93475 | 1.874608 | 17.74858
064C-17 | - | 1-Metpip | E02 | Sample X17 | 2.82 | 1.95 | 0.899 | 2.798 | 2.009 | 0.929 | 0.826 | 1.881834 | 17.81699 | 2.114034 | 20.01544 | 1.881834 | 17.81699
064C-17 | - | 1-Metpip | E03 | Sample X17 | 2.75 | 2.136 | 0.992 | 2.798 | 2.009 | 0.929 | 0.919 | 2.108073 | 19.959 | 2.378239 | 22.5169 | 2.108073 | 19.959
064C-18 | - | Morph | E04 | Sample X18 | 2.618 | 1.142 | 0.508 | 2.639 | 1.081 | 0.481 | 0.431 | 0.9513111 | 9.006907 | 0.991875 | 9.390961 | 0.9513111 | 9.006907
064C-18 | - | Morph | E05 | Sample X18 | 2.636 | 1.05 | 0.467 | 2.639 | 1.081 | 0.481 | 0.39 | 0.8545195 | 8.090495 | 0.8753977 | 8.288167 | 0.8545195 | 8.090495
064C-18 | - | Morph | E06 | Sample X18 | 2.662 | 1.052 | 0.467 | 2.639 | 1.081 | 0.481 | 0.39 | 0.8545195 | 8.090495 | 0.8753977 | 8.288167 | 0.8545195 | 8.090495
064C-19 | - | DIPA | E07 | Sample X19 | 2.611 | 0.532 | 0.237 | 2.575 | 0.518 | 0.231 | 0.165 | 0.290484 | 2.75027 | 0.2361932 | 2.236251 | 0.290484 | 2.75027
064C-19 | - | DIPA | E08 | Sample X19 | 2.606 | 0.511 | 0.229 | 2.575 | 0.518 | 0.231 | 0.157 | 0.2679602 | 2.537017 | 0.2134659 | 2.021071 | 0.2679602 | 2.537017
064C-19 | - | DIPA | E09 | Sample X19 | 2.508 | 0.51 | 0.228 | 2.575 | 0.518 | 0.231 | 0.156 | 0.2651181 | 2.510109 | 0.210625 | 1.994174 | 0.2651181 | 2.510109
064C-20 | - | 2,6-Lut | E10 | Sample X20 | 2.576 | 0.465 | 0.204 | 2.575 | 0.421 | 0.186 | 0.122 | 0.1637931 | 1.550775 | 0.1140341 | 1.079662 | 0.1637931 | 1.550775
064C-20 | - | 2,6-Lut | E11 | Sample X20 | 2.516 | 0.407 | 0.178 | 2.575 | 0.421 | 0.186 | 0.096 | 0.0752966 | 0.7128998 | 0.04017045 | 0.3803294 | 0.0752966 | 0.7128998
064C-20 | - | 2,6-Lut | E12 | Sample X20 | 2.633 | 0.392 | 0.174 | 2.575 | 0.421 | 0.186 | 0.092 | 0.05980018 | 0.5661814 | 0.02880682 | 0.2727397 | 0.05980018 | 0.5661814
064C-21 | - | Polymer | 0 | 0 | 0 | 0 | 0 | 0 | 0 | 0 | 0 | #NUM! | #NUM! | -0.2325568 | -2.201822 | #NUM! | #NUM!
064C-21 | - | Polymer | 0 | 0 | 0 | 0 | 0 | 0 | 0 | 0 | 0 | #NUM! | #NUM! | -0.2325568 | -2.201822 | #NUM! | #NUM!
064C-21 | - | Polymer | 0 | 0 | 0 | 0 | 0 | 0 | 0 | 0 | 0 | #NUM! | #NUM! | -0.2325568 | -2.201822 | #NUM! | #NUM!
064C-22 | - | PET only | F04 | Sample X21 | 2.473 | 0.242 | 0.115 | 2.433 | 0.17 | 0.085 | 0.051 | #NUM! | #NUM! | -0.08767045 | -0.830054 | #NUM! | #NUM!
064C-22 | - | PET only | F05 | Sample X21 | 2.418 | 0.135 | 0.07 | 2.433 | 0.17 | 0.085 | 0.006 | #NUM! | #NUM! | -0.2155114 | -2.040437 | #NUM! | #NUM!
064C-22 | - | PET only | F06 | Sample X21 | 2.41 | 0.133 | 0.07 | 2.433 | 0.17 | 0.085 | 0.006 | #NUM! | #NUM! | -0.2155114 | -2.040437 | #NUM! | #NUM!
064C-23 | ZnOAc | DMAP | F07 | Sample X22 | 2.747 | overflow | 3.316 | 2.879 | n.a. | 3.355 | 3.316 | 13.63508 | 129.0954 | 9.187898 | 86.98998 | 13.63508 | 129.0954
064C-23 | ZnOAc | DMAP | F08 | Sample X22 | 2.957 | overflow | 3.493 | 2.879 | n.a. | 3.355 | 3.493 | 15.79599 | 149.5547 | 9.690739 | 91.75083 | 15.79599 | 149.5547
064C-23 | ZnOAc | DMAP | F09 | Sample X22 | 2.934 | overflow | 3.256 | 2.879 | n.a. | 3.355 | 3.256 | 13.00212 | 123.1026 | 9.017443 | 85.37614 | 13.00212 | 123.1026
064C-24 | - | PEI | F10 | Sample X23 | 2.733 | 1.115 | 0.52 | 2.73 | 1.074 | 0.495 | 0.157 | 0.2679602 | 2.537017 | 0.2134659 | 2.021071 | 0.2679602 | 2.537017
064C-24 | - | PEI | F11 | Sample X23 | 2.799 | 1.097 | 0.504 | 2.73 | 1.074 | 0.495 | 0.141 | 0.2216682 | 2.09873 | 0.1680114 | 1.590713 | 0.2216682 | 2.09873
064C-24 | - | PEI | F12 | Sample X23 | 2.657 | 1.009 | 0.462 | 2.73 | 1.074 | 0.495 | 0.099 | 0.08643148 | 0.8183235 | 0.04869318 | 0.4610216 | 0.08643148 | 0.8183235
064C-25 | - | DBN | G01 | Sample X24 | 2.902 | overflow | 2.369 | 2.814 | 3.487 | 2.28 | 1.696 | 4.277214 | 40.49618 | 4.585625 | 43.41618 | 4.277214 | 40.49618
064C-25 | - | DBN | G02 | Sample X24 | 2.807 | overflow | 2.474 | 2.814 | 3.487 | 2.28 | 1.801 | 4.626438 | 43.8026 | 4.88392 | 46.24041 | 4.626438 | 43.8026
064C-25 | - | DBN | G03 | Sample X24 | 2.733 | 3.487 | 1.996 | 2.814 | 3.487 | 2.28 | 1.323 | 3.159816 | 29.91678 | 3.525966 | 33.38345 | 3.159816 | 29.91678
Blank | 0 | Blank | 0 | 0 | 0 | 0 | 0 | 0 | 0 | 0 | 0 | #NUM! | #NUM! | -0.2325568 | -2.201822 | #NUM! | #NUM!
Blank | 0 | Blank | 0 | 0 | 0 | 0 | 0 | 0 | 0 | 0 | 0 | #NUM! | #NUM! | -0.2325568 | -2.201822 | #NUM! | #NUM!
Blank | 0 | Blank | 0 | 0 | 0 | 0 | 0 | 0 | 0 | 0 | 0 | #NUM! | #NUM! | -0.2325568 | -2.201822 | #NUM! | #NUM!
064C-23 | ZnOAc | DMAP | 0 | 0 | 0 | 0 | 0 | 0 | 0 | 0 | 0 | #NUM! | #NUM! | -0.2325568 | -2.201822 | #NUM! | #NUM!
064C-23 | ZnOAc | DMAP | 0 | 0 | 0 | 0 | 0 | 0 | 0 | 0 | 0 | #NUM! | #NUM! | -0.2325568 | -2.201822 | #NUM! | #NUM!
064C-23 | ZnOAc | DMAP | 0 | 0 | 0 | 0 | 0 | 0 | 0 | 0 | 0 | #NUM! | #NUM! | -0.2325568 | -2.201822 | #NUM! | #NUM!
064C-23_10X | ZnOAc | DMAP | G04 | Sample X25 | 2.808 | 2.163 | 1.194 | 2.713 | 1.947 | 1.094 | 1.194 | 2.80946 | 26.59965 | 3.159489 | 29.91368 | 2.80946 | 26.59965
064C-23_10X | ZnOAc | DMAP | G05 | Sample X25 | 2.659 | 2.183 | 1.275 | 2.713 | 1.947 | 1.094 | 1.275 | 3.027609 | 28.66506 | 3.389602 | 32.09237 | 3.027609 | 28.66506
064C-23_10X | ZnOAc | DMAP | G06 | Sample X25 | 2.672 | 1.496 | 0.813 | 2.713 | 1.947 | 1.094 | 0.813 | 1.850552 | 17.52082 | 2.077102 | 19.66577 | 1.850552 | 17.52082
0 | 0 | 0 | 0 | 0 | 0 | 0 | 0 | 0 | 0 | 0 | 0 | #NUM! | #NUM! | -0.2325568 | -2.201822 | #NUM! | #NUM!
0 | 0 | 0 | 0 | 0 | 0 | 0 | 0 | 0 | 0 | 0 | 0 | #NUM! | #NUM! | -0.2325568 | -2.201822 | #NUM! | #NUM!
0 | 0 | 0 | 0 | 0 | 0 | 0 | 0 | 0 | 0 | 0 | 0 | #NUM! | #NUM! | -0.2325568 | -2.201822 | #NUM! | #NUM!
0 | 0 | 0 | 0 | 0 | 0 | 0 | 0 | 0 | 0 | 0 | 0 | #NUM! | #NUM! | -0.2325568 | -2.201822 | #NUM! | #NUM!
0 | 0 | 0 | 0 | 0 | 0 | 0 | 0 | 0 | 0 | 0 | 0 | #NUM! | #NUM! | -0.2325568 | -2.201822 | #NUM! | #NUM!
0 | 0 | 0 | 0 | 0 | 0 | 0 | 0 | 0 | 0 | 0 | 0 | #NUM! | #NUM! | -0.2325568 | -2.201822 | #NUM! | #NUM!
0 | 0 | 0 | 0 | 0 | 0 | 0 | 0 | 0 | 0 | 0 | 0 | #NUM! | #NUM! | -0.2325568 | -2.201822 | #NUM! | #NUM!
0 | 0 | 0 | 0 | 0 | 0 | 0 | 0 | 0 | 0 | 0 | 0 | #NUM! | #NUM! | -0.2325568 | -2.201822 | #NUM! | #NUM!
0 | 0 | 0 | 0 | 0 | 0 | 0 | 0 | 0 | 0 | 0 | 0 | #NUM! | #NUM! | -0.2325568 | -2.201822 | #NUM! | #NUM!
0 | 0 | 0 | 0 | 0 | 0 | 0 | 0 | 0 | 0 | 0 | 0 | #NUM! | #NUM! | -0.2325568 | -2.201822 | #NUM! | #NUM!
0 | 0 | 0 | 0 | 0 | 0 | 0 | 0 | 0 | 0 | 0 | 0 | #NUM! | #NUM! | -0.2325568 | -2.201822 | #NUM! | #NUM!
0 | 0 | 0 | 0 | 0 | 0 | 0 | 0 | 0 | 0 | 0 | 0 | #NUM! | #NUM! | -0.2325568 | -2.201822 | #NUM! | #NUM!
0 | 0 | 0 | 0 | 0 | 0 | 0 | 0 | 0 | 0 | 0 | 0 | #NUM! | #NUM! | -0.2325568 | -2.201822 | #NUM! | #NUM!
0 | 0 | 0 | 0 | 0 | 0 | 0 | 0 | 0 | 0 | 0 | 0 | #NUM! | #NUM! | -0.2325568 | -2.201822 | #NUM! | #NUM!
0 | 0 | 0 | 0 | 0 | 0 | 0 | 0 | 0 | 0 | 0 | 0 | #NUM! | #NUM! | -0.2325568 | -2.201822 | #NUM! | #NUM!
0 | 0 | 0 | 0 | 0 | 0 | 0 | 0 | 0 | 0 | 0 | 0 | #NUM! | #NUM! | -0.2325568 | -2.201822 | #NUM! | #NUM!
0 | 0 | 0 | 0 | 0 | 0 | 0 | 0 | 0 | 0 | 0 | 0 | #NUM! | #NUM! | -0.2325568 | -2.201822 | #NUM! | #NUM!
0 | 0 | 0 | 0 | 0 | 0 | 0 | 0 | 0 | 0 | 0 | 0 | #NUM! | #NUM! | -0.2325568 | -2.201822 | #NUM! | #NUM!
0 | 0 | 0 | 0 | 0 | 0 | 0 | 0 | 0 | 0 | 0 | 0 | #NUM! | #NUM! | -0.2325568 | -2.201822 | #NUM! | #NUM!
0 | 0 | 0 | 0 | 0 | 0 | 0 | 0 | 0 | 0 | 0 | 0 | #NUM! | #NUM! | -0.2325568 | -2.201822 | #NUM! | #NUM!
0 | 0 | 0 | 0 | 0 | 0 | 0 | 0 | 0 | 0 | 0 | 0 | #NUM! | #NUM! | -0.2325568 | -2.201822 | #NUM! | #NUM!
0 | 0 | 0 | 0 | 0 | 0 | 0 | 0 | 0 | 0 | 0
0 | 0 | 0 | 0 | 0 | 0 | 0 | 0 | 0 | 0 | 0
0 | 0 | 0 | 0 | 0 | 0 | 0 | 0 | 0 | 0 | 0
0 | 0 | 0 | 0 | 0 | 0 | 0 | 0 | 0 | 0 | 0
0 | 0 | 0 | 0 | 0 | 0 | 0 | 0 | 0 | 0 | 0
0 | 0 | 0 | 0 | 0 | 0 | 0 | 0 | 0 | 0 | 0

## Baseline Corrected Summary
|  |  |  | 285nm | 285nm | 285nm | 285nm
Run | Catalyst Acid | Catalyst Base | Combined Name | Average [BHET] (mM) | SD [BHET] (mM) | Average Yield BHET (%) | SD Yield BHET (%)
064C-1 | - | NET3 | - / NET3 | 0.08835693 | 0.03645842 | 0.8365535 | 0.3451842
064C-2 | - | TEAE | - / TEAE | 3.203137 | 0.2560368 | 30.32694 | 2.424128
064C-3 | - | DMAP | - / DMAP | 4.432746 | 0.1862409 | 41.96874 | 1.763308
064C-4 | - | Pyridine | - / Pyridine | 0.2137021 | 0.01095294 | 2.023307 | 0.1037012
064C-5 | - | 1,2-en | - / 1,2-en | 2.510564 | 0.07124493 | 23.76974 | 0.674539
064C-6 | - | NMI | - / NMI | 0.3325854 | 0.02237062 | 3.148881 | 0.2118026
064C-7 | - | Imidazole | - / Imidazole | 0.3533025 | 0.02415841 | 3.345028 | 0.2287291
064C-8 | - | ABCO | - / ABCO | 2.822271 | 0.1445388 | 26.72095 | 1.368477
064C-9 | - | DABCO | - / DABCO | 4.662265 | 0.2645147 | 44.1418 | 2.504396
064C-10 | - | DBU | - / DBU | 6.864524 | 0.3547922 | 64.99254 | 3.359133
064C-11 | - | TDB | - / TDB | 7.774837 | 0.2565014 | 73.61128 | 2.428527
064C-12 | - | MTDB | - / MTDB | 4.851247 | 0.2394917 | 45.93106 | 2.26748
064C-13 | - | TMG | - / TMG | 1.706744 | 0.114727 | 16.15926 | 1.086223
064C-14 | - | BEMP | - / BEMP | 5.932855 | 0.1181993 | 56.17161 | 1.119098
064C-15 | - | P1 | - / P1 | 3.57952 | 0.1016643 | 33.8905 | 0.9625464
064C-16 | - | P2 | - / P2 | 3.861455 | 0.6356673 | 36.55982 | 6.018427
064C-17 | - | 1-Metpip | - / 1-Metpip | 1.954838 | 0.1083936 | 18.50819 | 1.026258
064C-18 | - | Morph | - / Morph | 0.8867834 | 0.045628 | 8.395966 | 0.4320008
064C-19 | - | DIPA | - / DIPA | 0.2745208 | 0.0113472 | 2.599132 | 0.107434
064C-20 | - | 2,6-Lut | - / 2,6-Lut | 0.09962997 | 0.04580915 | 0.9432854 | 0.4337159
064C-21 | - | Polymer | - / Polymer | #NUM! | #NUM! | #NUM! | #NUM!
064C-22 | - | PET only | - / PET only | #NUM! | #NUM! | #NUM! | #NUM!
064C-23 | ZnOAc | DMAP | ZnOAc / DMAP | 14.1444 | 1.196101 | 133.9175 | 11.32455
064C-24 | - | PEI | - / PEI | 0.19202 | 0.07701702 | 1.818023 | 0.7291885
064C-25 | - | DBN | - / DBN | 4.021156 | 0.6255236 | 38.07185 | 5.922387
Blank | 0 | Blank | 0 / Blank | #NUM! | #NUM! | #NUM! | #NUM!
064C-23 | ZnOAc | DMAP | ZnOAc / DMAP | #NUM! | #NUM! | #NUM! | #NUM!
064C-23_10X | ZnOAc | DMAP | ZnOAc / DMAP | 2.56254 | 0.5112679 | 24.26184 | 4.840628
0 | 0 | 0 | 0 / 0 | #NUM! | #NUM! | #NUM! | #NUM!
0 | 0 | 0 | 0 / 0 | #NUM! | #NUM! | #NUM! | #NUM!
0 | 0 | 0 | 0 / 0 | #NUM! | #NUM! | #NUM! | #NUM!
0 | 0 | 0 | 0 / 0 | #NUM! | #NUM! | #NUM! | #NUM!
0 | 0 | 0 | 0 / 0 | #NUM! | #NUM! | #NUM! | #NUM!
0 | 0 | 0 | 0 / 0 | #NUM! | #NUM! | #NUM! | #NUM!
0 | 0 | 0 | 0 / 0 | #NUM! | #NUM! | #NUM! | #NUM!