## Sheet1
| Bases and PVP-co-PMMA |  | Ppt | SS-20 | SS-20 | SS-72 | SS-73 | UV-Vis average | SD | Gravimetric
|  |  |  | No baseline | no1 | no 2 | no 3
1 | - / NET3 |  | 0 | 22.41297 | 22.41297 | 12.54264 | 18.80358 | 17.91973 | 4.994172 | 3.437974
2 | - / TEAE |  | 0 | 32.10422 | 32.10422 | 42.36879 | 38.90973 | 37.79425 | 5.222411 | 27.12899
3 | - / DMAP |  | 13 | 126.8566 | 12.66726 | 15.5979 | 12.62145 | 13.62887 | 1.705386 | 56.60303
4 | - / Pyridine |  | 0 | 19.88586 | 19.88586 | 10.39256 | 7.65355 | 12.64399 | 6.41943 | 2.23106
5 | - / 1,2-en |  | 16 | 56.43562 | 16 | 28.59185 | 19.28553 | 21.29246 | 6.531424 | 23.64205
6 | - / NMI |  | 2 | 28.0574 | 2 | 8.624112 | 4.756573 | 5.126895 | 3.327547 | 0.1356849
7 | - / Imidazole |  | 6 | 28.33054 | 6 | 10.31218 | 10.47 | 8.927394 | 2.536426 | 2.9
8 | - / ABCO |  | 30 | 69.98951 | 28.98212 | 38.57942 | 33.4702 | 33.67724 | 4.802 | 39.34488
9 | - / DABCO |  | 43 | 63.84444 | 41.37467 | 56.72088 | 46.91244 | 48.336 | 7.771514 | 39.92487
10 | - / DBU |  | 54 | 96.35733 | 52.69939 | 54 | 63.25908 | 56.65283 | 5.758028 | 66.14652
11 | - / TDB |  | 36 | 118.4762 | 34.48038 | 36 | 21.11535 | 30.53191 | 8.190303 | 62.83128
12 | - / MTDB |  | 16 | 100.2765 | 15.7431 | 16 | 17.54258 | 16.42856 | 0.9732804 | 57.62029
13 | - / TMG |  | 24 | 72.14011 | 22.90002 | 20.96266 | 13.37418 | 19.07895 | 5.034546 | 19.31251
14 | - / BEMP |  | 51 | 123.5886 | 49.085 | 58.59225 | 51 | 52.89242 | 5.02821 | 63.00797
15 | - / P1 |  | 40 | 88.78309 | 38.81565 | 49.77888 | 51.99181 | 46.86211 | 7.05574 | 57.69515
16 | - / P2 |  | 21 | 105.4935 | 21 | 14.75344 | 15.49622 | 17.08322 | 3.412302 | 42.95065
17 | - / 1-Metpip |  | 25 |  | 25 |  |  | 25 | #DIV/0! | 15.50458
18 | - / Morph |  | 9 | 47.33624 | 9 |  |  | 9 | #DIV/0! | 9.741484
19 | - / DIPA |  | 7 | 39.28094 | 7.04851 |  |  | 7.04851 | #DIV/0! | 8.80119
20 | - / 2,6-Lut |  | 0 | 25.77728 | 0 |  |  | 0 | #DIV/0! | 5.469048
21 | - / Polymer |  | 6 | 38.94177 |  |  |  | #DIV/0! | #DIV/0! | 0
22 | - / PET only |  | - | 3.8728 | 3.8728 | 3.383635 | 3.771631 | 3.676022 | 0.2582176 | 0.8413462
23 | ZnOAc / DMAP |  | - |  |  | #VALUE! |  |  |  | 98.19712
24 | - / PEI |  | - |  | 16.55932 |  |  | 16.55932 | #DIV/0! | 4.447115
25 | - / DBN |  | - |  | 46.09206 | 35.62404 | 44.72721 | 42.14777 | 5.690783 | 51.83723
Run 3
10X | ZnOAc / DMAP |  | - |  |  | 30.72018
Baseline removed