## Pellet Calculations
[13 empty] | This section for VLOOKUP |  |  |  | UV-Vis |  |  | NMR
[13 empty] | average pellet weight (mg) | moles BHET generated | [BHET] for 100% conversion (M) | [BHET] for 100% conversion (mM) | [BHET] for 100% conversion in intermediate plate reader Solution (M) | [BHET] for 100% conversion in intermediate plate reader Solution (mM) | [BHET] for 100% conversion in final plate reader Solution (mM) | [BHET] in NMR sample (M) | [BHET] in NMR sample (mM)
pellets (HTE Screening) |  |  |  | pellet weight (mg) | [8 empty] | 15.5 | 8.065775e-05 | 0.7332523 | 733.2523 | 0.07985916 | 79.85916 | 7.985916 | 0.1136025 | 113.6025
average pellet weight (mg) | 18.865 |  |  | 15.5 | 16.5 | 17.5 | 18.5 | 19.5 | 20.5 | 21.5 | 22.5 | 23.5 | 16.5 | 8.586148e-05 | 0.7805589 | 780.5589 | 0.08501136 | 85.01136 | 8.501136 | 0.1209317 | 120.9317
moles BHET generated | 9.816829e-05 |  |  | 8.065775e-05 | 8.586148e-05 | 9.10652e-05 | 9.626893e-05 | 0.0001014727 | 0.0001066764 | 0.0001118801 | 0.0001170838 | 0.0001222876 | 17.5 | 9.10652e-05 | 0.8278655 | 827.8655 | 0.09016357 | 90.16357 | 9.016357 | 0.1282608 | 128.2608
[13 empty] | 18.5 | 9.626893e-05 | 0.8751721 | 875.1721 | 0.09531577 | 95.31577 | 9.531577 | 0.13559 | 135.59
Reaction volume (mL) | 0.11 | [11 empty] | 19.5 | 0.0001014727 | 0.9224787 | 922.4787 | 0.100468 | 100.468 | 10.0468 | 0.1429192 | 142.9192
[BHET] for 100% conversion (M) | 0.892439 |  |  | 0.7332523 | 0.7805589 | 0.8278655 | 0.8751721 | 0.9224787 | 0.9697853 | 1.017092 | 1.064398 | 1.111705 | 20.5 | 0.0001066764 | 0.9697853 | 969.7853 | 0.1056202 | 105.6202 | 10.56202 | 0.1502484 | 150.2484
[BHET] for 100% conversion (mM) | 892.439 |  |  | 733.2523 | 780.5589 | 827.8655 | 875.1721 | 922.4787 | 969.7853 | 1017.092 | 1064.398 | 1111.705 | 21.5 | 0.0001118801 | 1.017092 | 1017.092 | 0.1107724 | 110.7724 | 11.07724 | 0.1575776 | 157.5776
[13 empty] | 22.5 | 0.0001170838 | 1.064398 | 1064.398 | 0.1159246 | 115.9246 | 11.59246 | 0.1649068 | 164.9068
For UV-Vis Plate Reader | [12 empty] | 23.5 | 0.0001222876 | 1.111705 | 1111.705 | 0.1210768 | 121.0768 | 12.10768 | 0.172236 | 172.236
Volume of intermediate stock | 1.01 | [11 empty] | 18.865 | 9.816829e-05 | 0.892439 | 892.439 | 0.09719633 | 97.19633 | 9.719633 | 0.1382652 | 138.2652
[BHET] for 100% conversion in intermediate plate reader Solution (M) | 0.09719633 |  |  | 0.07985916 | 0.08501136 | 0.09016357 | 0.09531577 | 0.100468 | 0.1056202 | 0.1107724 | 0.1159246 | 0.1210768
[BHET] for 100% conversion in intermediate plate reader Solution (mM) | 97.19633 |  |  | 79.85916 | 85.01136 | 90.16357 | 95.31577 | 100.468 | 105.6202 | 110.7724 | 115.9246 | 121.0768
[BHET] for 100% conversion in final plate reader Solution (mM) | 9.719633 |  |  | 7.985916 | 8.501136 | 9.016357 | 9.531577 | 10.0468 | 10.56202 | 11.07724 | 11.59246 | 12.10768 | UV-Vis
NMR
For NMR
volume of DMSO-d6 added (mL) | 0.6
volume of NMR sample (mL) | 0.71
[BHET] in NMR sample (M) | 0.1382652 |  |  | 0.1136025 | 0.1209317 | 0.1282608 | 0.13559 | 0.1429192 | 0.1502484 | 0.1575776 | 0.1649068 | 0.172236
[BHET] in NMR sample (mM) | 138.2652 |  |  | 113.6025 | 120.9317 | 128.2608 | 135.59 | 142.9192 | 150.2484 | 157.5776 | 164.9068 | 172.236
Pellet Weight | mmol PET | mol PET | Reaction Volume | [PET] mol | [PET] mmol

## PET Catalysis Raw Data
User: USER
|  |  | Path: C:\Program Files (x86)\BMG\SPECTROstar Nano\User\Data | [9 empty] | equation (Prism) |  |  |  |  | 285nm nonlinear regression equation (Prism Sigmoidal 4PL)
|  |  | Test ID: 66 | [9 empty] | 260 nm | Abs = 0.8699[BHET] + 0.1577 | R2 = 0.992 |  |  | Abs = bottom + (top-bottom)/(1+(IC50/X)^HillSlope)
|  |  | Test Name: PET_Depolymerization_Spectrum | [9 empty] | 285 nm | Abs = 0.3520[BHET] + 0.08186 | R2 = 0.996 |  |  | Abs = 0.07992 + (4.769-0.07992)/(1+(7.167/[BHET])^1.245)
|  |  | Date: 05/02/2025 | [14 empty] | [BHET] = 7.167 / (((4.769-Abs)/(Abs-0.07992))^(1/1.245))
|  |  | Time: 12:58:06 | [9 empty] | Pellet Weight (mg) | 19.5 |  |  |  | R2 = 0.997
|  |  | ID1: 250205_SS-C-020_1-22_PVP-co-pmma-Base | [9 empty] | Analysis Method | UV-Vis
|  |  | Absorbance spectrum |  |  | Absorbance values are displayed as OD | [6 empty] | theoretical yield in 96-well plate (mM) | 10.0468
[11 empty] | using: | nonlinear regression fit | linear regression fit |  |  |  |  | nonlinear regression fit
Run | Catalyst Acid | Catalyst Base | Well | Content | Raw Data (Abs Spectrum) | Raw Data (260) | Raw Data (285) | Average over replicates based on Raw Data (Abs Spectrum) | Average over replicates based on Raw Data (260) | Average over replicates based on Raw Data (285) | 285 nm [BHET] (mM) | 285 nm [BHET] (% yield) | 260 nm [BHET] (mM) | 285 nm [BHET] (mM) |  | 260 nm [BHET] (% yield) | 285 nm [BHET] (% yield) | 285 nm [BHET] (mM) | 285 nm [BHET] (% yield)
|  |  |  | Wavelength [nm] | 220 | 260 | 285 | 220 | 260 | 285
072C-1 | PVP-co-PMMA | NET3 | A01 | Sample X1 | 2.888 | 0.776 | 0.916 | 2.89 | 0.809 | 0.977 | 2.100703 | 20.90918 | 0.7107714 | 2.369716 |  | 7.074606 | 23.58678 | 2.100703 | 20.90918
072C-1 | PVP-co-PMMA | NET3 | A02 | Sample X1 | 2.906 | 0.812 | 0.964 | 2.89 | 0.809 | 0.977 | 2.50608 | 24.94406 | 0.7521554 | 2.50608 |  | 7.486519 | 24.94406 | 2.219271 | 22.08934
072C-1 | PVP-co-PMMA | NET3 | A03 | Sample X1 | 2.877 | 0.84 | 1.05 | 2.89 | 0.809 | 0.977 | 2.750398 | 27.37587 | 0.784343 | 2.750398 |  | 7.806896 | 27.37587 | 2.435384 | 24.2404
072C-2 | PVP-co-PMMA | TEAE | A04 | Sample X2 | 3.108 | 2.47 | 1.178 | 3.117 | 2.693 | 1.341 | 3.114034 | 30.99529 | 2.658122 | 3.114034 |  | 26.4574 | 30.99529 | 2.767063 | 27.54174
072C-2 | PVP-co-PMMA | TEAE | A05 | Sample X2 | 3.097 | 3.005 | 1.575 | 3.117 | 2.693 | 1.341 | 4.241875 | 42.22117 | 3.273135 | 4.241875 |  | 32.57889 | 42.22117 | 3.895308 | 38.77164
072C-2 | PVP-co-PMMA | TEAE | A06 | Sample X2 | 3.145 | 2.605 | 1.27 | 3.117 | 2.693 | 1.341 | 3.375398 | 33.59675 | 2.813312 | 3.375398 |  | 28.00208 | 33.59675 | 3.013966 | 29.99927
072C-3 | PVP-co-PMMA | DMAP | A07 | Sample X3 | 3.099 | overflow | 3.045 | 3.073 | n.a. | 3.221 | 8.418011 | 83.78801 | #VALUE! | 8.418011 |  | #VALUE! | 83.78801 | 11.07882 | 110.2721
072C-3 | PVP-co-PMMA | DMAP | A08 | Sample X3 | 3.155 | overflow | 3.263 | 3.073 | n.a. | 3.221 | 9.03733 | 89.95234 | #VALUE! | 9.03733 |  | #VALUE! | 89.95234 | 13.07374 | 130.1284
072C-3 | PVP-co-PMMA | DMAP | A09 | Sample X3 | 2.965 | overflow | 3.356 | 3.073 | n.a. | 3.221 | 9.301534 | 92.58208 | #VALUE! | 9.301534 |  | #VALUE! | 92.58208 | 14.08253 | 140.1693
072C-4 | PVP-co-PMMA | Pyridine | A10 | Sample X4 | 2.77 | 0.734 | 0.792 | 2.833 | 0.782 | 0.874 | 2.017443 | 20.08046 | 0.6624899 | 2.017443 |  | 6.594041 | 20.08046 | 1.80018 | 17.91795
072C-4 | PVP-co-PMMA | Pyridine | A11 | Sample X4 | 2.913 | 0.841 | 0.972 | 2.833 | 0.782 | 0.874 | 2.528807 | 25.17028 | 0.7854926 | 2.528807 |  | 7.818338 | 25.17028 | 2.239169 | 22.2874
072C-4 | PVP-co-PMMA | Pyridine | A12 | Sample X4 | 2.815 | 0.771 | 0.856 | 2.833 | 0.782 | 0.874 | 2.199261 | 21.89017 | 0.7050236 | 2.199261 |  | 7.017396 | 21.89017 | 1.954328 | 19.45224
072C-5 | PVP-co-PMMA | 1,2-en | B01 | Sample X5 | 2.956 | 2.47 | 1.56 | 3.105 | 2.638 | 2.012 | 4.199261 | 41.79701 | 2.658122 | 4.199261 |  | 26.4574 | 41.79701 | 3.849373 | 38.31443
072C-5 | PVP-co-PMMA | 1,2-en | B02 | Sample X5 | 3.265 | overflow | 2.684 | 3.105 | 2.638 | 2.012 | 7.392443 | 73.5801 | #VALUE! | 7.392443 |  | #VALUE! | 73.5801 | 8.568133 | 85.28223
072C-5 | PVP-co-PMMA | 1,2-en | B03 | Sample X5 | 3.094 | 2.805 | 1.791 | 3.105 | 2.638 | 2.012 | 4.855511 | 48.32895 | 3.043223 | 4.855511 |  | 30.29048 | 48.32895 | 4.592411 | 45.71019
072C-6 | PVP-co-PMMA | NMI | B04 | Sample X6 | 2.901 | 0.794 | 0.903 | 2.908 | 1.005 | 1.191 | 2.332784 | 23.21918 | 0.7314634 | 2.332784 |  | 7.280563 | 23.21918 | 2.068822 | 20.59185
072C-6 | PVP-co-PMMA | NMI | B05 | Sample X6 | 2.879 | 1.127 | 1.371 | 2.908 | 1.005 | 1.191 | 3.66233 | 36.45271 | 1.114266 | 3.66233 |  | 11.09076 | 36.45271 | 3.294359 | 32.79014
072C-6 | PVP-co-PMMA | NMI | B06 | Sample X6 | 2.944 | 1.094 | 1.299 | 2.908 | 1.005 | 1.191 | 3.457784 | 34.41678 | 1.076331 | 3.457784 |  | 10.71317 | 34.41678 | 3.093428 | 30.79019
072C-7 | PVP-co-PMMA | Imidazole | B10 | Sample X7 | 2.746 | 0.836 | 0.958 | 2.803 | 1.015 | 1.2 | 2.489034 | 24.7744 | 0.7797448 | 2.489034 |  | 7.761128 | 24.7744 | 2.204374 | 21.94106
072C-7 | PVP-co-PMMA | Imidazole | B11 | Sample X7 | 2.804 | 1.206 | 1.473 | 2.803 | 1.015 | 1.2 | 3.952102 | 39.33694 | 1.205081 | 3.952102 |  | 11.99468 | 39.33694 | 3.588615 | 35.71899
072C-7 | PVP-co-PMMA | Imidazole | B12 | Sample X7 | 2.857 | 1.003 | 1.17 | 2.803 | 1.015 | 1.2 | 3.091307 | 30.76908 | 0.9717209 | 3.091307 |  | 9.671947 | 30.76908 | 2.745946 | 27.33156
072C-8 | PVP-co-PMMA | ABCO | B07 | Sample X8 | 3.063 | 2.887 | 1.907 | 2.989 | 3.022 | 2.334 | 5.185057 | 51.60905 | 3.137487 | 5.185057 |  | 31.22873 | 51.60905 | 4.997831 | 49.74551
072C-8 | PVP-co-PMMA | ABCO | B08 | Sample X8 | 2.881 | 3.156 | 2.194 | 2.989 | 3.022 | 2.334 | 6.000398 | 59.72448 | 3.446718 | 6.000398 |  | 34.30663 | 59.72448 | 6.116987 | 60.88494
072C-8 | PVP-co-PMMA | ABCO | B09 | Sample X8 | 3.023 | overflow | 2.901 | 2.989 | 3.022 | 2.334 | 8.00892 | 79.71615 | #VALUE! | 8.00892 |  | #VALUE! | 79.71615 | 9.980297 | 99.33809
072C-9 | PVP-co-PMMA | DABCO | C01 | Sample X9 | 3.104 | 3.431 | 2.192 | 3.052 | 3.431 | 2.262 | 5.994716 | 59.66793 | 3.762846 | 5.994716 |  | 37.45319 | 59.66793 | 6.108528 | 60.80075
072C-9 | PVP-co-PMMA | DABCO | C02 | Sample X9 | 2.917 | overflow | 2.307 | 3.052 | 3.431 | 2.262 | 6.32142 | 62.91976 | #VALUE! | 6.32142 |  | #VALUE! | 62.91976 | 6.612348 | 65.81548
072C-9 | PVP-co-PMMA | DABCO | C03 | Sample X9 | 3.136 | overflow | 2.287 | 3.052 | 3.431 | 2.262 | 6.264602 | 62.35422 | #VALUE! | 6.264602 |  | #VALUE! | 62.35422 | 6.522088 | 64.91708
072C-10 | PVP-co-PMMA | DBU | C04 | Sample X10 | 3.22 | overflow | 2.99 | 3.22 | n.a. | 2.832 | 8.261761 | 82.23279 | #VALUE! | 8.261761 |  | #VALUE! | 82.23279 | 10.64161 | 105.9204
072C-10 | PVP-co-PMMA | DBU | C05 | Sample X10 | 3.256 | overflow | 2.467 | 3.22 | n.a. | 2.832 | 6.775966 | 67.44404 | #VALUE! | 6.775966 |  | #VALUE! | 67.44404 | 7.378998 | 73.44627
072C-10 | PVP-co-PMMA | DBU | C06 | Sample X10 | 3.183 | overflow | 3.038 | 3.22 | n.a. | 2.832 | 8.398125 | 83.59007 | #VALUE! | 8.398125 |  | #VALUE! | 83.59007 | 11.02187 | 109.7053
072C-11 | PVP-co-PMMA | TDB | C07 | Sample X11 | 3.11 | overflow | 2.371 | 3.209 | n.a. | 3.046 | 6.503239 | 64.72947 | #VALUE! | 6.503239 |  | #VALUE! | 64.72947 | 6.909182 | 68.76999
072C-11 | PVP-co-PMMA | TDB | C08 | Sample X11 | 3.072 | overflow | 3.403 | 3.209 | n.a. | 3.046 | 9.435057 | 93.91109 | #VALUE! | 9.435057 |  | #VALUE! | 93.91109 | 14.63693 | 145.6875
072C-11 | PVP-co-PMMA | TDB | C09 | Sample X11 | 3.446 | overflow | 3.363 | 3.209 | n.a. | 3.046 | 9.32142 | 92.78002 | #VALUE! | 9.32142 |  | #VALUE! | 92.78002 | 14.16308 | 140.9711
072C-12 | PVP-co-PMMA | MTDB | C10 | Sample X12 | 3.074 | overflow | 2.915 | 3.062 | n.a. | 2.879 | 8.048693 | 80.11203 | #VALUE! | 8.048693 |  | #VALUE! | 80.11203 | 10.08079 | 100.3383
072C-12 | PVP-co-PMMA | MTDB | C11 | Sample X12 | 3.147 | overflow | 3.206 | 3.062 | n.a. | 2.879 | 8.875398 | 88.34057 | #VALUE! | 8.875398 |  | #VALUE! | 88.34057 | 12.50655 | 124.4829
072C-12 | PVP-co-PMMA | MTDB | C12 | Sample X12 | 2.963 | overflow | 2.517 | 3.062 | n.a. | 2.879 | 6.918011 | 68.85788 | #VALUE! | 6.918011 |  | #VALUE! | 68.85788 | 7.636401 | 76.00831
072C-13 | PVP-co-PMMA | TMG | D01 | Sample X13 | overflow | 2.633 | 2.325 | 3.3 | 2.736 | 2.436 | 6.372557 | 63.42874 | 2.845499 | 6.372557 |  | 28.32245 | 63.42874 | 6.694582 | 66.63399
072C-13 | PVP-co-PMMA | TMG | D02 | Sample X13 | 3.17 | 2.673 | 2.379 | 3.3 | 2.736 | 2.436 | 6.525966 | 64.95568 | 2.891482 | 6.525966 |  | 28.78013 | 64.95568 | 6.947175 | 69.14815
072C-13 | PVP-co-PMMA | TMG | D03 | Sample X13 | 3.43 | 2.902 | 2.603 | 3.3 | 2.736 | 2.436 | 7.16233 | 71.28968 | 3.15473 | 7.16233 |  | 31.40036 | 71.28968 | 8.101555 | 80.63818
072C-14 | PVP-co-PMMA | BEMP | D04 | Sample X14 | 2.924 | overflow | 3.163 | 3.089 | n.a. | 3.196 | 8.753239 | 87.12466 | #VALUE! | 8.753239 |  | #VALUE! | 87.12466 | 12.10149 | 120.4512
072C-14 | PVP-co-PMMA | BEMP | D05 | Sample X14 | 3.188 | overflow | 3.214 | 3.089 | n.a. | 3.196
072C-14 | PVP-co-PMMA | BEMP | D06 | Sample X14 | 3.155 | overflow | 3.212 | 3.089 | n.a. | 3.196
072C-15 | PVP-co-PMMA | P1 | D07 | Sample X15 | 3.031 | overflow | 2.763 | 2.963 | 3.498 | 2.741 | 7.616875 | 75.81396 | #VALUE! | 7.616875 |  | #VALUE! | 75.81396 | 9.052851 | 90.10683
072C-15 | PVP-co-PMMA | P1 | D08 | Sample X15 | 2.919 | 3.498 | 2.678 | 2.963 | 3.498 | 2.741 | 7.375398 | 73.41044 | 3.839867 | 7.375398 |  | 38.21981 | 73.41044 | 8.532556 | 84.92812
072C-15 | PVP-co-PMMA | P1 | D09 | Sample X15 | 2.939 | overflow | 2.782 | 2.963 | 3.498 | 2.741 | 7.670852 | 76.35122 | #VALUE! | 7.670852 |  | #VALUE! | 76.35122 | 9.174166 | 91.31433
072C-16 | PVP-co-PMMA | P2 | D10 | Sample X16 | 2.796 | 3.355 | 2.136 | 2.925 | 3.355 | 2.877 | 5.835625 | 58.08443 | 3.67548 | 5.835625 |  | 36.5836 | 58.08443 | 5.875754 | 58.48385
072C-16 | PVP-co-PMMA | P2 | D11 | Sample X16 | 3.007 | overflow | 3.171 | 2.925 | 3.355 | 2.877 | 8.775966 | 87.35088 | #VALUE! | 8.775966 |  | #VALUE! | 87.35088 | 12.17544 | 121.1873
072C-16 | PVP-co-PMMA | P2 | D12 | Sample X16 | 2.971 | overflow | 3.326 | 2.925 | 3.355 | 2.877 | 9.216307 | 91.73378 | #VALUE! | 9.216307 |  | #VALUE! | 91.73378 | 13.74494 | 136.8092
072C-17 | PVP-co-PMMA | 1-Metpip | E01 | Sample X17 | 3.353 | overflow | overflow | 3.401 | n.a. | 3.38 | #VALUE! | #VALUE! | #VALUE! | #VALUE! |  | #VALUE! | #VALUE! | #VALUE! | #VALUE!
072C-17 | PVP-co-PMMA | 1-Metpip | E02 | Sample X17 | 3.477 | overflow | 3.38 | 3.401 | n.a. | 3.38 | 9.369716 | 93.26072 | #VALUE! | 9.369716 |  | #VALUE! | 93.26072 | 14.36159 | 142.947
072C-17 | PVP-co-PMMA | 1-Metpip | E03 | Sample X17 | 3.373 | overflow | overflow | 3.401 | n.a. | 3.38 | #VALUE! | #VALUE! | #VALUE! | #VALUE! |  | #VALUE! | #VALUE! | #VALUE! | #VALUE!
072C-18 | PVP-co-PMMA | Morph | E04 | Sample X18 | 3.107 | 1.357 | 1.59 | 3.054 | 1.547 | 1.823 | 4.284489 | 42.64532 | 1.378664 | 4.284489 |  | 13.72242 | 42.64532 | 3.941543 | 39.23183
072C-18 | PVP-co-PMMA | Morph | E05 | Sample X18 | 3.155 | 1.436 | 1.725 | 3.054 | 1.547 | 1.823 | 4.668011 | 46.46268 | 1.469479 | 4.668011 |  | 14.62634 | 46.46268 | 4.371924 | 43.5156
072C-18 | PVP-co-PMMA | Morph | E06 | Sample X18 | 2.899 | 1.847 | 2.155 | 3.054 | 1.547 | 1.823 | 5.889602 | 58.62169 | 1.941947 | 5.889602 |  | 19.32902 | 58.62169 | 5.953861 | 59.26128
072C-19 | PVP-co-PMMA | DIPA | E07 | Sample X19 | 2.948 | 1.192 | 1.504 | 2.904 | 1.269 | 1.591 | 4.04017 | 40.21352 | 1.188987 | 4.04017 |  | 11.83449 | 40.21352 | 3.680447 | 36.63304
072C-19 | PVP-co-PMMA | DIPA | E08 | Sample X19 | 2.885 | 1.357 | 1.662 | 2.904 | 1.269 | 1.591 | 4.489034 | 44.68124 | 1.378664 | 4.489034 |  | 13.72242 | 44.68124 | 4.167786 | 41.48373
072C-19 | PVP-co-PMMA | DIPA | E09 | Sample X19 | 2.879 | 1.259 | 1.606 | 2.904 | 1.269 | 1.591 | 4.329943 | 43.09775 | 1.266008 | 4.329943 |  | 12.60111 | 43.09775 | 3.991195 | 39.72604
072C-20 | PVP-co-PMMA | 2,6-Lut | E10 | Sample X20 | 2.752 | 0.822 | 1.058 | 2.775 | 0.857 | 1.11 | 2.773125 | 27.60208 | 0.763651 | 2.773125 |  | 7.600939 | 27.60208 | 2.455746 | 24.44308
072C-20 | PVP-co-PMMA | 2,6-Lut | E11 | Sample X20 | 2.786 | 0.883 | 1.142 | 2.775 | 0.857 | 1.11 | 3.011761 | 29.97733 | 0.833774 | 3.011761 |  | 8.298903 | 29.97733 | 2.672461 | 26.60013
072C-20 | PVP-co-PMMA | 2,6-Lut | E12 | Sample X20 | 2.787 | 0.867 | 1.13 | 2.775 | 0.857 | 1.11 | 2.97767 | 29.63801 | 0.8153811 | 2.97767 |  | 8.115831 | 29.63801 | 2.641165 | 26.28862
072C-21 | PVP-co-PMMA | - | F01 | Sample X21 | 2.919 | 1.126 | 1.501 | 2.908 | 1.168 | 1.562 | 4.031648 | 40.12869 | 1.113116 | 4.031648 |  | 11.07932 | 40.12869 | 3.671509 | 36.54407
072C-21 | PVP-co-PMMA | - | F02 | Sample X21 | 2.767 | 0.944 | 1.243 | 2.908 | 1.168 | 1.562 | 3.298693 | 32.83328 | 0.903897 | 3.298693 |  | 8.996867 | 32.83328 | 2.940707 | 29.27009
072C-21 | PVP-co-PMMA | - | F03 | Sample X21 | 3.037 | 1.434 | 1.942 | 2.908 | 1.168 | 1.562 | 5.284489 | 52.59874 | 1.46718 | 5.284489 |  | 14.60346 | 52.59874 | 5.124988 | 51.01116
072C-22 | - | PET only | F04 | Sample X22 | 2.599 | 0.332 | 0.172 | 2.616 | 0.407 | 0.202 | 0.2560795 | 2.548867 | 0.2003679 | 0.2560795 |  | 1.994346 | 2.548867 | 0.3099086 | 3.084651
072C-22 | - | PET only | F05 | Sample X22 | 2.639 | 0.447 | 0.213 | 2.616 | 0.407 | 0.202 | 0.3725568 | 3.708215 | 0.332567 | 0.3725568 |  | 3.310179 | 3.708215 | 0.4195953 | 4.176409
072C-22 | - | PET only | F06 | Sample X22 | 2.61 | 0.441 | 0.22 | 2.616 | 0.407 | 0.202 | 0.3924432 | 3.906152 | 0.3256696 | 0.3924432 |  | 3.241527 | 3.906152 | 0.4377732 | 4.357341
0 | 0 | 0 | [8 empty] | -0.2325568 | -2.314736 | -0.1812852 | -0.2325568 |  | -1.804408 | -2.314736 | #NUM! | #NUM!
0 | 0 | 0 | [8 empty] | -0.2325568 | -2.314736 | -0.1812852 | -0.2325568 |  | -1.804408 | -2.314736 | #NUM! | #NUM!
0 | 0 | 0 | [8 empty] | -0.2325568 | -2.314736 | -0.1812852 | -0.2325568 |  | -1.804408 | -2.314736 | #NUM! | #NUM!
0 | 0 | 0 | [8 empty] | -0.2325568 | -2.314736 | -0.1812852 | -0.2325568 |  | -1.804408 | -2.314736 | #NUM! | #NUM!
0 | 0 | 0 | [8 empty] | -0.2325568 | -2.314736 | -0.1812852 | -0.2325568 |  | -1.804408 | -2.314736 | #NUM! | #NUM!
0 | 0 | 0 | [8 empty] | -0.2325568 | -2.314736 | -0.1812852 | -0.2325568 |  | -1.804408 | -2.314736 | #NUM! | #NUM!
0 | 0 | 0 | [8 empty] | -0.2325568 | -2.314736 | -0.1812852 | -0.2325568 |  | -1.804408 | -2.314736 | #NUM! | #NUM!
0 | 0 | 0 | [8 empty] | -0.2325568 | -2.314736 | -0.1812852 | -0.2325568 |  | -1.804408 | -2.314736 | #NUM! | #NUM!
0 | 0 | 0 | [8 empty] | -0.2325568 | -2.314736 | -0.1812852 | -0.2325568 |  | -1.804408 | -2.314736 | #NUM! | #NUM!
0 | 0 | 0 | [8 empty] | -0.2325568 | -2.314736 | -0.1812852 | -0.2325568 |  | -1.804408 | -2.314736 | #NUM! | #NUM!
0 | 0 | 0 | [8 empty] | -0.2325568 | -2.314736 | -0.1812852 | -0.2325568 |  | -1.804408 | -2.314736 | #NUM! | #NUM!
0 | 0 | 0 | [8 empty] | -0.2325568 | -2.314736 | -0.1812852 | -0.2325568 |  | -1.804408 | -2.314736 | #NUM! | #NUM!
0 | 0 | 0 | [8 empty] | -0.2325568 | -2.314736 | -0.1812852 | -0.2325568 |  | -1.804408 | -2.314736 | #NUM! | #NUM!
0 | 0 | 0 | [8 empty] | -0.2325568 | -2.314736 | -0.1812852 | -0.2325568 |  | -1.804408 | -2.314736 | #NUM! | #NUM!
0 | 0 | 0 | [8 empty] | -0.2325568 | -2.314736 | -0.1812852 | -0.2325568 |  | -1.804408 | -2.314736 | #NUM! | #NUM!
0 | 0 | 0 | [8 empty] | -0.2325568 | -2.314736 | -0.1812852 | -0.2325568 |  | -1.804408 | -2.314736 | #NUM! | #NUM!
0 | 0 | 0 | [8 empty] | -0.2325568 | -2.314736 | -0.1812852 | -0.2325568 |  | -1.804408 | -2.314736 | #NUM! | #NUM!
0 | 0 | 0 | [8 empty] | -0.2325568 | -2.314736 | -0.1812852 | -0.2325568 |  | -1.804408 | -2.314736 | #NUM! | #NUM!
0 | 0 | 0 | [8 empty] | -0.2325568 | -2.314736 | -0.1812852 | -0.2325568 |  | -1.804408 | -2.314736 | #NUM! | #NUM!
0 | 0 | 0 | [8 empty] | -0.2325568 | -2.314736 | -0.1812852 | -0.2325568 |  | -1.804408 | -2.314736 | #NUM! | #NUM!
0 | 0 | 0 | [8 empty] | -0.2325568 | -2.314736 | -0.1812852 | -0.2325568 |  | -1.804408 | -2.314736 | #NUM! | #NUM!
0 | 0 | 0 | [8 empty] | -0.2325568 | -2.314736 | -0.1812852 | -0.2325568 |  | -1.804408 | -2.314736 | #NUM! | #NUM!
0 | 0 | 0 | [8 empty] | -0.2325568 | -2.314736 | -0.1812852 | -0.2325568 |  | -1.804408 | -2.314736 | #NUM! | #NUM!
0 | 0 | 0 | [8 empty] | -0.2325568 | -2.314736 | -0.1812852 | -0.2325568 |  | -1.804408 | -2.314736 | #NUM! | #NUM!
0 | 0 | 0 | [8 empty] | -0.2325568 | -2.314736 | -0.1812852 | -0.2325568 |  | -1.804408 | -2.314736 | #NUM! | #NUM!
0 | 0 | 0 | [8 empty] | -0.2325568 | -2.314736 | -0.1812852 | -0.2325568 |  | -1.804408 | -2.314736 | #NUM! | #NUM!
0 | 0 | 0 | [8 empty] | -0.2325568 | -2.314736 | -0.1812852 | -0.2325568 |  | -1.804408 | -2.314736 | #NUM! | #NUM!
0 | 0 | 0 | [8 empty] | -0.2325568 | -2.314736 | -0.1812852 | -0.2325568 |  | -1.804408 | -2.314736 | #NUM! | #NUM!
0 | 0 | 0 | [8 empty] | -0.2325568 | -2.314736 | -0.1812852 | -0.2325568 |  | -1.804408 | -2.314736 | #NUM! | #NUM!
0 | 0 | 0 | [8 empty] | -0.2325568 | -2.314736 | -0.1812852 | -0.2325568 |  | -1.804408 | -2.314736 | #NUM! | #NUM!
0 | 0 | 0 | [8 empty] | -0.2325568 | -2.314736 | -0.1812852 | -0.2325568 |  | -1.804408 | -2.314736 | #NUM! | #NUM!
0 | 0 | 0 | [8 empty] | -0.2325568 | -2.314736 | -0.1812852 | -0.2325568 |  | -1.804408 | -2.314736 | #NUM! | #NUM!
0 | 0 | 0 | [8 empty] | -0.2325568 | -2.314736 | -0.1812852 | -0.2325568 |  | -1.804408 | -2.314736 | #NUM! | #NUM!
0 | 0 | 0 | [8 empty] | -0.2325568 | -2.314736 | -0.1812852 | -0.2325568 |  | -1.804408 | -2.314736 | #NUM! | #NUM!
0 | 0 | 0 | [8 empty] | -0.2325568 | -2.314736 | -0.1812852 | -0.2325568 |  | -1.804408 | -2.314736 | #NUM! | #NUM!
0 | 0 | 0 | [8 empty] | -0.2325568 | -2.314736 | -0.1812852 | -0.2325568 |  | -1.804408 | -2.314736 | #NUM! | #NUM!
0 | 0 | 0 | [8 empty] | -0.2325568 | -2.314736 | -0.1812852 | -0.2325568 |  | -1.804408 | -2.314736 | #NUM! | #NUM!
0 | 0 | 0 | [8 empty] | -0.2325568 | -2.314736 | -0.1812852 | -0.2325568 |  | -1.804408 | -2.314736 | #NUM! | #NUM!
0 | 0 | 0 | [8 empty] | -0.2325568 | -2.314736 | -0.1812852 | -0.2325568 |  | -1.804408 | -2.314736 | #NUM! | #NUM!
0 | 0 | 0 | [8 empty] | -0.2325568 | -2.314736 | -0.1812852 | -0.2325568 |  | -1.804408 | -2.314736 | #NUM! | #NUM!
0 | 0 | 0 | [8 empty] | -0.2325568 | -2.314736 | -0.1812852 | -0.2325568 |  | -1.804408 | -2.314736 | #NUM! | #NUM!
0 | 0 | 0 | [8 empty] | -0.2325568 | -2.314736 | -0.1812852 | -0.2325568 |  | -1.804408 | -2.314736 | #NUM! | #NUM!
0 | 0 | 0 | [8 empty] | -0.2325568 | -2.314736 | -0.1812852 | -0.2325568 |  | -1.804408 | -2.314736 | #NUM! | #NUM!
0 | 0 | 0 | [8 empty] | -0.2325568 | -2.314736 | -0.1812852 | -0.2325568 |  | -1.804408 | -2.314736 | #NUM! | #NUM!
0 | 0 | 0 | [8 empty] | -0.2325568 | -2.314736 | -0.1812852 | -0.2325568 |  | -1.804408 | -2.314736 | #NUM! | #NUM!

## PET Catalysis Raw Summary
|  |  | 260nm | 260nm | 285nm | 285nm | 260nm | 260nm | 285nm | 285nm
Run | Catalyst Acid | Catalyst Base | Average [BHET] (mM) | SD [BHET] (mM) | Average [BHET] (mM) | SD [BHET] (mM) | Average Yield BHET (%) | SD Yield BHET (%) | Average Yield BHET (%) | SD Yield BHET (%)
072C-1 | PVP-co-PMMA | NET3 | 0.7490899 | 0.03011363 | 2.452393 | 0.2679398 | 7.456007 | 0.2997336 | 24.4097 | 2.666917
072C-2 | PVP-co-PMMA | TEAE | 2.914856 | 0.2611433 | 3.577102 | 0.4820234 | 29.01279 | 2.599269 | 35.6044 | 4.797781
072C-3 | PVP-co-PMMA | DMAP | #VALUE! | #VALUE! | 8.918958 | 0.3702809 | #VALUE! | #VALUE! | 88.77414 | 3.685561
072C-4 | PVP-co-PMMA | Pyridine | 0.7176687 | 0.05100547 | 2.248504 | 0.2116472 | 7.143258 | 0.5076789 | 22.3803 | 2.106614
072C-5 | PVP-co-PMMA | 1,2-en | #VALUE! | #VALUE! | 5.482405 | 1.376917 | #VALUE! | #VALUE! | 54.56869 | 13.70503
072C-6 | PVP-co-PMMA | NMI | 0.97402 | 0.1722112 | 3.150966 | 0.5845373 | 9.694831 | 1.714091 | 31.36289 | 5.818146
072C-7 | PVP-co-PMMA | Imidazole | 0.9855156 | 0.1739166 | 3.177481 | 0.6003952 | 9.809251 | 1.731065 | 31.62681 | 5.975986
072C-8 | PVP-co-PMMA | ABCO | #VALUE! | #VALUE! | 6.398125 | 1.186646 | #VALUE! | #VALUE! | 63.68323 | 11.81118
072C-9 | PVP-co-PMMA | DABCO | #VALUE! | #VALUE! | 6.19358 | 0.1425182 | #VALUE! | #VALUE! | 61.6473 | 1.418543
072C-10 | PVP-co-PMMA | DBU | #VALUE! | #VALUE! | 7.811951 | 0.7346642 | #VALUE! | #VALUE! | 77.75563 | 7.312422
072C-11 | PVP-co-PMMA | TDB | #VALUE! | #VALUE! | 8.419905 | 1.356082 | #VALUE! | #VALUE! | 83.80686 | 13.49765
072C-12 | PVP-co-PMMA | MTDB | #VALUE! | #VALUE! | 7.947367 | 0.8023052 | #VALUE! | #VALUE! | 79.10349 | 7.985681
072C-13 | PVP-co-PMMA | TMG | 2.963904 | 0.1362343 | 6.686951 | 0.3419282 | 29.50098 | 1.355997 | 66.55803 | 3.403355
072C-14 | PVP-co-PMMA | BEMP | #VALUE! | #VALUE! | 8.753239 | 0 | #VALUE! | #VALUE! | 87.12466 | 0
072C-15 | PVP-co-PMMA | P1 | #VALUE! | #VALUE! | 7.554375 | 0.1284602 | #VALUE! | #VALUE! | 75.19187 | 1.278618
072C-16 | PVP-co-PMMA | P2 | #VALUE! | #VALUE! | 7.942633 | 1.500686 | #VALUE! | #VALUE! | 79.05636 | 14.93695
072C-17 | PVP-co-PMMA | 1-Metpip | #VALUE! | #VALUE! | #VALUE! | #VALUE! | #VALUE! | #VALUE! | #VALUE! | #VALUE!
072C-18 | PVP-co-PMMA | Morph | 1.596697 | 0.2469281 | 4.947367 | 0.6844108 | 15.8926 | 2.457779 | 49.24323 | 6.812229
072C-19 | PVP-co-PMMA | DIPA | 1.277886 | 0.07788953 | 4.286383 | 0.1858185 | 12.71934 | 0.7752672 | 42.66417 | 1.84953
072C-20 | PVP-co-PMMA | 2,6-Lut | 0.8042687 | 0.02968639 | 2.920852 | 0.105382 | 8.005224 | 0.2954811 | 29.07247 | 1.048912
072C-21 | PVP-co-PMMA | - | 1.161398 | 0.2324798 | 4.204943 | 0.8199062 | 11.55988 | 2.313969 | 41.85357 | 8.160872
072C-22 | - | PET only | 0.2862015 | 0.06075882 | 0.3403598 | 0.06014562 | 2.848684 | 0.6047581 | 3.387745 | 0.5986547
|  |  | -0.1812852 | 0 | -0.2325568 | 0 | -1.804408 | 0 | -2.314736 | 0
|  |  | -0.1812852 | 0 | -0.2325568 | 0 | -1.804408 | 0 | -2.314736 | 0
|  |  | -0.1812852 | 0 | -0.2325568 | 0 | -1.804408 | 0 | -2.314736 | 0
|  |  | -0.1812852 | 0 | -0.2325568 | 0 | -1.804408 | 0 | -2.314736 | 0
|  |  | -0.1812852 | 0 | -0.2325568 | 0 | -1.804408 | 0 | -2.314736 | 0
|  |  | -0.1812852 | 0 | -0.2325568 | 0 | -1.804408 | 0 | -2.314736 | 0
|  |  | -0.1812852 | 0 | -0.2325568 | 0 | -1.804408 | 0 | -2.314736 | 0
|  |  | -0.1812852 | 0 | -0.2325568 | 0 | -1.804408 | 0 | -2.314736 | 0

## Baseline Raw Data
User: USER
|  |  | Path: C:\Program Files (x86)\BMG\SPECTROstar Nano\User\Data | [9 empty] | equation (Prism) |  |  |  |  | 285nm nonlinear regression equation (Prism Sigmoidal 4PL)
|  |  | Test ID: 64 | [9 empty] | 260 nm | Abs = 0.8699[BHET] + 0.1577 |  |  |  | Abs = bottom + (top-bottom)/(1+(IC50/X)^HillSlope)
|  |  | Test Name: PET_Depolymerization_Spectrum | [9 empty] | 285 nm | Abs = 0.3520[BHET] + 0.08186 | R2 = 0.992 |  |  | Abs = 0.07992 + (4.769-0.07992)/(1+(7.167/[BHET])^1.245)
|  |  | Date: 04/02/2025 | [11 empty] | R2 = 0.996 |  |  | [BHET] = 7.167 / (((4.769-Abs)/(Abs-0.07992))^(1/1.245))
|  |  | Time: 15:39:41 | [9 empty] | theoretical yield (mM) | 892.439 |  |  |  | R2 = 0.997
|  |  | ID1: 250204_SS-TT-019_1-18_PVP-co-pmma-Base & 250204_SS-TT-019_19-21_PVP-co-pmma-Base | [9 empty] | dilution, 1 in: | 91.81818
|  |  | Absorbance spectrum |  |  | Absorbance values are displayed as OD | [6 empty] | theoretical yield in 96-well plate (mM) | 9.719633
[11 empty] | using: | nonlinear regression fit | linear regression fit |  |  |  |  | nonlinear regression fit
Run | Catalyst Acid | Catalyst Base | Well | Content | Raw Data (Abs Spectrum) | Raw Data (260) | Raw Data (285) | Average over replicates based on Raw Data (Abs Spectrum) | Average over replicates based on Raw Data (260) | Average over replicates based on Raw Data (285) | 285 nm [BHET] (mM) | 285 nm [BHET] (% yield) | 260 nm [BHET] (mM) | 285 nm [BHET] (mM) |  | 260 nm [BHET] (% yield) | 285 nm [BHET] (% yield) | 285 nm [BHET] (mM) | 285 nm [BHET] (% yield)
|  |  |  | Wavelength [nm] | 220 | 260 | 285 | 220 | 260 | 285
072C-1 | PVP-co-PMMA | NET3 | D04 | Sample X1 | 3.009 | 0.639 | 0.958 | 2.845 | 0.644 | 0.969 | 2.204374 | 22.6796 | 0.553282 | 0.9199908 |  | 5.692417 | 9.465284 | 2.204374 | 22.6796
072C-1 | PVP-co-PMMA | NET3 | D05 | Sample X1 | 2.726 | 0.638 | 0.944 | 2.845 | 0.644 | 0.969 | 2.449261 | 25.19911 | 0.5521324 | 0.903897 |  | 5.68059 | 9.299703 | 2.1697 | 22.32286
072C-1 | PVP-co-PMMA | NET3 | D06 | Sample X1 | 2.802 | 0.656 | 1.006 | 2.845 | 0.644 | 0.969 | 2.625398 | 27.01129 | 0.5728245 | 0.9751696 |  | 5.893479 | 10.03299 | 2.324195 | 23.91238
072C-2 | PVP-co-PMMA | TEAE | D07 | Sample X2 | 3.086 | 2.192 | 1.945 | 3.114 | 2.321 | 2.129 | 5.293011 | 54.45691 | 2.338545 | 2.054604 |  | 24.06001 | 21.1387 | 5.135997 | 52.84147
072C-2 | PVP-co-PMMA | TEAE | D08 | Sample X2 | overflow | 2.891 | 2.787 | 3.114 | 2.321 | 2.129 | 7.685057 | 79.06736 | 3.142085 | 3.022531 |  | 32.3272 | 31.09718 | 9.206411 | 94.71975
072C-2 | PVP-co-PMMA | TEAE | D09 | Sample X2 | 3.143 | 1.879 | 1.654 | 3.114 | 2.321 | 2.129 | 4.466307 | 45.9514 | 1.978733 | 1.720083 |  | 20.35811 | 17.69699 | 4.142285 | 42.61772
072C-3 | PVP-co-PMMA | DMAP | D10 | Sample X3 | 2.896 | 3.281 | 2.411 | 3.039 | 3.317 | 2.653 | 6.616875 | 68.07742 | 3.590413 | 2.590298 |  | 36.9398 | 26.65016 | 7.101206 | 73.06043
072C-3 | PVP-co-PMMA | DMAP | D11 | Sample X3 | 3.337 | 3.352 | 2.765 | 3.039 | 3.317 | 2.653 | 7.622557 | 78.42433 | 3.672031 | 2.997241 |  | 37.77953 | 30.83698 | 9.065531 | 93.2703
072C-3 | PVP-co-PMMA | DMAP | D12 | Sample X3 | 2.883 | overflow | 2.782 | 3.039 | 3.317 | 2.653 | 7.670852 | 78.92122 | #VALUE! | 3.016784 |  | #VALUE! | 31.03804 | 9.174166 | 94.38799
072C-4 | PVP-co-PMMA | Pyridine | E01 | Sample X4 | 2.671 | 0.714 | 1.088 | 2.803 | 0.772 | 1.226 | 2.858352 | 29.40803 | 0.6394988 | 1.069433 |  | 6.579454 | 11.00282 | 2.532524 | 26.05576
072C-4 | PVP-co-PMMA | Pyridine | E02 | Sample X4 | 2.932 | 0.782 | 1.256 | 2.803 | 0.772 | 1.226 | 3.335625 | 34.31843 | 0.7176687 | 1.262559 |  | 7.383702 | 12.98978 | 2.975894 | 30.61735
072C-4 | PVP-co-PMMA | Pyridine | E03 | Sample X4 | 2.804 | 0.821 | 1.335 | 2.803 | 0.772 | 1.226 | 3.560057 | 36.62748 | 0.7625014 | 1.353374 |  | 7.844962 | 13.92413 | 3.193228 | 32.85338
072C-5 | PVP-co-PMMA | 1,2-en | E04 | Sample X5 | 3.144 | 1.236 | 1.47 | 3.094 | 1.309 | 1.552 | 3.94358 | 40.57334 | 1.239568 | 1.508564 |  | 12.75324 | 15.52079 | 3.579789 | 36.8305
072C-5 | PVP-co-PMMA | 1,2-en | E05 | Sample X5 | 3.106 | 1.317 | 1.586 | 3.094 | 1.309 | 1.552 | 4.273125 | 43.96385 | 1.332682 | 1.641913 |  | 13.71124 | 16.89275 | 3.929184 | 40.42523
072C-5 | PVP-co-PMMA | 1,2-en | E06 | Sample X5 | 3.032 | 1.373 | 1.601 | 3.094 | 1.309 | 1.552 | 4.315739 | 44.40228 | 1.397057 | 1.659156 |  | 14.37356 | 17.07015 | 3.975641 | 40.90321
072C-6 | PVP-co-PMMA | NMI | E07 | Sample X6 | 2.951 | 0.585 | 0.88 | 2.878 | 0.78 | 1.235 | 2.267443 | 23.32849 | 0.4912059 | 0.8303253 |  | 5.05375 | 8.542765 | 2.012646 | 20.70702
072C-6 | PVP-co-PMMA | NMI | E08 | Sample X6 | 2.81 | 0.814 | 1.349 | 2.878 | 0.78 | 1.235 | 3.59983 | 37.03668 | 0.7544545 | 1.369468 |  | 7.762171 | 14.08971 | 3.232395 | 33.25635
072C-6 | PVP-co-PMMA | NMI | E09 | Sample X6 | 2.871 | 0.939 | 1.477 | 2.878 | 0.78 | 1.235 | 3.963466 | 40.77794 | 0.8981492 | 1.516611 |  | 9.240568 | 15.60358 | 3.600399 | 37.04254
072C-7 | PVP-co-PMMA | Imidazole | E10 | Sample X7 | 2.841 | 0.729 | 1.092 | 2.911 | 0.773 | 1.214 | 2.869716 | 29.52494 | 0.6567422 | 1.074031 |  | 6.756862 | 11.05012 | 2.542812 | 26.16161
072C-7 | PVP-co-PMMA | Imidazole | E11 | Sample X7 | 2.982 | 0.806 | 1.299 | 2.911 | 0.773 | 1.214 | 3.457784 | 35.57526 | 0.7452581 | 1.31199 |  | 7.667554 | 13.49835 | 3.093428 | 31.82659
072C-7 | PVP-co-PMMA | Imidazole | E12 | Sample X7 | 2.91 | 0.782 | 1.252 | 2.911 | 0.773 | 1.214 | 3.324261 | 34.20151 | 0.7176687 | 1.257961 |  | 7.383702 | 12.94247 | 2.96505 | 30.50579
072C-8 | PVP-co-PMMA | ABCO | F01 | Sample X8 | 2.88 | 1.108 | 1.231 | 2.915 | 1.019 | 1.133 | 3.264602 | 33.58771 | 1.092424 | 1.23382 |  | 11.23936 | 12.6941 | 2.908364 | 29.92257
072C-8 | PVP-co-PMMA | ABCO | F02 | Sample X8 | 2.958 | 1.088 | 1.178 | 2.915 | 1.019 | 1.133 | 3.114034 | 32.0386 | 1.069433 | 1.172893 |  | 11.00282 | 12.06726 | 2.767063 | 28.4688
072C-8 | PVP-co-PMMA | ABCO | F03 | Sample X8 | 2.908 | 0.862 | 0.992 | 2.915 | 1.019 | 1.133 | 2.585625 | 26.60209 | 0.8096333 | 0.9590758 |  | 8.329876 | 9.867408 | 2.289093 | 23.55123
072C-9 | PVP-co-PMMA | DABCO | F04 | Sample X9 | 2.845 | 0.591 | 0.558 | 2.825 | 0.632 | 0.604 | 1.35267 | 13.91689 | 0.4981032 | 0.4601678 |  | 5.124713 | 4.734416 | 1.248515 | 12.84529
072C-9 | PVP-co-PMMA | DABCO | F05 | Sample X9 | 2.814 | 0.665 | 0.638 | 2.825 | 0.632 | 0.604 | 1.579943 | 16.25517 | 0.5831705 | 0.5521324 |  | 5.999923 | 5.68059 | 1.435679 | 14.77092
072C-9 | PVP-co-PMMA | DABCO | F06 | Sample X9 | 2.817 | 0.639 | 0.614 | 2.825 | 0.632 | 0.604 | 1.511761 | 15.55369 | 0.553282 | 0.5245431 |  | 5.692417 | 5.396737 | 1.379441 | 14.19232
072C-10 | PVP-co-PMMA | DBU | F07 | Sample X10 | 2.853 | 0.947 | 0.908 | 2.859 | 0.896 | 0.861 | 2.346989 | 24.14689 | 0.9073457 | 0.8625129 |  | 9.335185 | 8.873925 | 2.081072 | 21.41102
072C-10 | PVP-co-PMMA | DBU | F08 | Sample X10 | 2.98 | 1.096 | 1.058 | 2.859 | 0.896 | 0.861 | 2.773125 | 28.53117 | 1.07863 | 1.034947 |  | 11.09743 | 10.648 | 2.455746 | 25.26584
072C-10 | PVP-co-PMMA | DBU | F09 | Sample X10 | 2.745 | 0.645 | 0.617 | 2.859 | 0.896 | 0.861 | 1.520284 | 15.64137 | 0.5601793 | 0.5279917 |  | 5.76338 | 5.432219 | 1.386465 | 14.26459
072C-11 | PVP-co-PMMA | TDB | F10 | Sample X11 | 2.994 | 1.801 | 1.633 | 3.107 | 1.811 | 1.654 | 4.406648 | 45.3376 | 1.889068 | 1.695942 |  | 19.43559 | 17.44862 | 4.075784 | 41.93352
072C-11 | PVP-co-PMMA | TDB | F11 | Sample X11 | 3.22 | 1.885 | 1.718 | 3.107 | 1.811 | 1.654 | 4.648125 | 47.82202 | 1.985631 | 1.793654 |  | 20.42907 | 18.45393 | 4.348945 | 44.74392
072C-11 | PVP-co-PMMA | TDB | F12 | Sample X11 | overflow | 1.748 | 1.612 | 3.107 | 1.811 | 1.654 | 4.346989 | 44.7238 | 1.828141 | 1.671801 |  | 18.80875 | 17.20025 | 4.009905 | 41.25573
072C-12 | PVP-co-PMMA | MTDB | G01 | Sample X12 | 3.254 | 1.895 | 1.909 | 3.299 | 2.157 | 2.183 | 5.190739 | 53.40468 | 1.997126 | 2.01322 |  | 20.54734 | 20.71292 | 5.005034 | 51.49406
072C-12 | PVP-co-PMMA | MTDB | G02 | Sample X12 | 3.163 | 2.452 | 2.475 | 3.299 | 2.157 | 2.183 | 6.798693 | 69.94805 | 2.63743 | 2.663869 |  | 27.13508 | 27.4071 | 7.419572 | 76.33593
072C-12 | PVP-co-PMMA | MTDB | G03 | Sample X12 | 3.48 | 2.125 | 2.165 | 3.299 | 2.157 | 2.183 | 5.918011 | 60.88719 | 2.261524 | 2.307507 |  | 23.26759 | 23.74068 | 5.995325 | 61.68263
072C-13 | PVP-co-PMMA | TMG | G04 | Sample X13 | 2.999 | 1.182 | 1.567 | 2.966 | 1.035 | 1.441 | 4.219148 | 43.40851 | 1.177492 | 1.620071 |  | 12.11457 | 16.66803 | 3.870773 | 39.82427
072C-13 | PVP-co-PMMA | TMG | G05 | Sample X13 | 2.915 | 0.901 | 1.293 | 2.966 | 1.035 | 1.441 | 3.440739 | 35.39988 | 0.854466 | 1.305093 |  | 8.791135 | 13.42739 | 3.07692 | 31.65676
072C-13 | PVP-co-PMMA | TMG | G06 | Sample X13 | 2.985 | 1.022 | 1.463 | 2.966 | 1.035 | 1.441 | 3.923693 | 40.36874 | 0.9935625 | 1.500517 |  | 10.22222 | 15.438 | 3.559238 | 36.61906
072C-14 | PVP-co-PMMA | BEMP | G07 | Sample X14 | 3.257 | 1.349 | 1.529 | 3.106 | 1.116 | 1.308 | 4.111193 | 42.29783 | 1.369468 | 1.576388 |  | 14.08971 | 16.2186 | 3.755368 | 38.63694
072C-14 | PVP-co-PMMA | BEMP | G08 | Sample X14 | 3.044 | 0.967 | 1.157 | 3.106 | 1.116 | 1.308 | 3.054375 | 31.4248 | 0.9303368 | 1.148753 |  | 9.571728 | 11.81889 | 2.711747371 | 27.89969
072C-14 | PVP-co-PMMA | BEMP | G09 | Sample X14 | 3.017 | 1.031 | 1.239 | 3.106 | 1.116 | 1.308 | 3.28733 | 33.82154 | 1.003908 | 1.243016 |  | 10.32867 | 12.78872 | 2.929911 | 30.14426
072C-15 | PVP-co-PMMA | P1 | G10 | Sample X15 | 2.988 | 1.237 | 1.401 | 2.96 | 0.987 | 1.165 | 3.747557 | 38.55657 | 1.240717 | 1.429245 |  | 12.76506 | 14.70472 | 3.379693 | 34.77181
072C-15 | PVP-co-PMMA | P1 | G11 | Sample X15 | 2.925 | 0.976 | 1.168 | 2.96 | 0.987 | 1.165 | 3.085625 | 31.74631 | 0.9406828 | 1.161398 |  | 9.678173 | 11.94899 | 2.740676 | 28.19732
072C-15 | PVP-co-PMMA | P1 | G12 | Sample X15 | 2.966 | 0.75 | 0.926 | 2.96 | 0.987 | 1.165 | 2.398125 | 24.673 | 0.6808829 | 0.883205 |  | 7.005233 | 9.086814 | 2.125292 | 21.86597
072C-16 | PVP-co-PMMA | P2 | H01 | Sample X16 | 3.343 | 1.908 | 2.342 | 3.21 | 1.932 | 2.353 | 6.420852 | 66.06065 | 2.01207 | 2.510978 |  | 20.70109 | 25.83409 | 6.773135 | 69.6851
072C-16 | PVP-co-PMMA | P2 | H02 | Sample X16 | 3.189 | 3.045 | 3.413 | 3.21 | 1.932 | 2.353 | 9.463466 | 97.36444 | 3.319117 | 3.742154 |  | 34.14859 | 38.50099 | 14.75914 | 151.8488
072C-16 | PVP-co-PMMA | P2 | H03 | Sample X16 | 3.098 | 0.843 | 1.305 | 3.21 | 1.932 | 2.353 | 3.47483 | 35.75063 | 0.7877917 | 1.318887 |  | 8.105159 | 13.56931 | 3.109971 | 31.9968
072C-17 | PVP-co-PMMA | 1-Metpip | H04 | Sample X17 | overflow | 1.767 | 2.158 | 3.259 | 1.934 | 2.339 | 5.898125 | 60.68259 | 1.849983 | 2.29946 |  | 19.03346 | 23.65789 | 5.966274 | 61.38374
072C-17 | PVP-co-PMMA | 1-Metpip | H05 | Sample X17 | 3.483 | 1.751 | 2.169 | 3.259 | 1.934 | 2.339 | 5.929375 | 61.00411 | 1.83159 | 2.312105 |  | 18.84423 | 23.78799 | 6.01198 | 61.85398
072C-17 | PVP-co-PMMA | 1-Metpip | H06 | Sample X17 | 3.035 | 2.285 | 2.691 | 3.259 | 1.934 | 2.339 | 7.41233 | 76.26142 | 2.445454 | 2.912174 |  | 25.15994 | 29.96177 | 8.609853 | 88.58209
072C-18 | PVP-co-PMMA | Morph | H07 | Sample X18 | 2.727 | 0.759 | 1.32 | 2.808 | 1.018 | 1.753 | 3.517443 | 36.18906 | 0.6912289 | 1.336131 |  | 7.111677 | 13.74672 | 3.151486 | 32.42392
072C-18 | PVP-co-PMMA | Morph | H08 | Sample X18 | 2.869 | 1.272 | 2.15 | 2.808 | 1.018 | 1.753 | 5.875398 | 60.44876 | 1.280952 | 2.290263 |  | 13.17902 | 23.56327 | 5.933221 | 61.04368
072C-18 | PVP-co-PMMA | Morph | H09 | Sample X18 | 2.827 | 1.024 | 1.788 | 2.808 | 1.018 | 1.753 | 4.846989 | 49.86802 | 0.9958616 | 1.874123 |  | 10.24588 | 19.28183 | 4.582235 | 47.14412
072C-19 | PVP-co-PMMA | DIPA | G01 | Sample X1 | 2.584 | 0.906 | 1.485 | 2.646 | 0.787 | 1.261 | 3.986193 | 41.01177 | 0.8602138 | 1.525808 |  | 8.850271 | 15.6982 | 3.624025 | 37.28561
072C-19 | PVP-co-PMMA | DIPA | G02 | Sample X1 | 2.64 | 0.709 | 1.082 | 2.646 | 0.787 | 1.261 | 2.841307 | 29.23266 | 0.633751 | 1.062536 |  | 6.520319 | 10.93185 | 2.517115 | 25.89722
072C-19 | PVP-co-PMMA | DIPA | G03 | Sample X1 | 2.714 | 0.746 | 1.216 | 2.646 | 0.787 | 1.261 | 3.221989 | 33.14928 | 0.6762846 | 1.216577 |  | 6.957924 | 12.51669 | 2.868121 | 29.50853
072C-20 | PVP-co-PMMA | 2,6-Lut | G04 | Sample X2 | 2.576 | 0.754 | 1.151 | 2.798 | 1.322 | 1.922 | 3.03733 | 31.24943 | 0.6854811 | 1.141855 |  | 7.052541 | 11.74793 | 2.696011 | 27.73778
072C-20 | PVP-co-PMMA | 2,6-Lut | G05 | Sample X2 | 2.923 | 1.76 | 2.489 | 2.798 | 1.322 | 1.922 | 6.838466 | 70.35725 | 1.841936 | 2.679963 |  | 18.95067 | 27.57268 | 7.49113 | 77.07215
072C-20 | PVP-co-PMMA | 2,6-Lut | G06 | Sample X2 | 2.894 | 1.451 | 2.127 | 2.798 | 1.322 | 1.922 | 5.810057 | 59.77651 | 1.486723 | 2.263823 |  | 15.29608 | 23.29125 | 5.839061 | 60.07492
072C-21 | PVP-co-PMMA | - | G07 | Sample X3 | 2.627 | 0.808 | 1.293 | 2.701 | 0.897 | 1.421 | 3.440739 | 35.39988 | 0.7475572 | 1.305093 |  | 7.691208 | 13.42739 | 3.07692 | 31.65676
072C-21 | PVP-co-PMMA | - | G08 | Sample X3 | 2.697 | 0.94 | 1.5 | 2.701 | 0.897 | 1.421 | 4.028807 | 41.4502 | 0.8992988 | 1.543051 |  | 9.252395 | 15.87561 | 3.668532 | 37.74353
072C-21 | PVP-co-PMMA | - | G09 | Sample X3 | 2.778 | 0.942 | 1.47 | 2.701 | 0.897 | 1.421 | 3.94358 | 40.57334 | 0.9015979 | 1.508564 |  | 9.276049 | 15.52079 | 3.579789 | 36.8305
072C-22 | - | PET only | [8 empty] | -0.2325568 | -2.39265 | -0.1812852 | -0.1812852 |  | -1.865145 | -1.865145 | #NUM! | #NUM!
072C-22 | - | PET only | [8 empty] | -0.2325568 | -2.39265 | -0.1812852 | -0.1812852 |  | -1.865145 | -1.865145 | #NUM! | #NUM!
072C-22 | - | PET only | [8 empty] | -0.2325568 | -2.39265 | -0.1812852 | -0.1812852 |  | -1.865145 | -1.865145 | #NUM! | #NUM!
0 | 0 | 0 | [8 empty] | -0.2325568 | -2.39265 | -0.1812852 | -0.1812852 |  | -1.865145 | -1.865145 | #NUM! | #NUM!
0 | 0 | 0 | [8 empty] | -0.2325568 | -2.39265 | -0.1812852 | -0.1812852 |  | -1.865145 | -1.865145 | #NUM! | #NUM!
0 | 0 | 0 | [8 empty] | -0.2325568 | -2.39265 | -0.1812852 | -0.1812852 |  | -1.865145 | -1.865145 | #NUM! | #NUM!
0 | 0 | 0 | [8 empty] | -0.2325568 | -2.39265 | -0.1812852 | -0.1812852 |  | -1.865145 | -1.865145 | #NUM! | #NUM!
0 | 0 | 0 | [8 empty] | -0.2325568 | -2.39265 | -0.1812852 | -0.1812852 |  | -1.865145 | -1.865145 | #NUM! | #NUM!
0 | 0 | 0 | [8 empty] | -0.2325568 | -2.39265 | -0.1812852 | -0.1812852 |  | -1.865145 | -1.865145 | #NUM! | #NUM!
0 | 0 | 0 | [8 empty] | -0.2325568 | -2.39265 | -0.1812852 | -0.1812852 |  | -1.865145 | -1.865145 | #NUM! | #NUM!
0 | 0 | 0 | [8 empty] | -0.2325568 | -2.39265 | -0.1812852 | -0.1812852 |  | -1.865145 | -1.865145 | #NUM! | #NUM!
0 | 0 | 0 | [8 empty] | -0.2325568 | -2.39265 | -0.1812852 | -0.1812852 |  | -1.865145 | -1.865145 | #NUM! | #NUM!
0 | 0 | 0 | [8 empty] | -0.2325568 | -2.39265 | -0.1812852 | -0.1812852 |  | -1.865145 | -1.865145 | #NUM! | #NUM!
0 | 0 | 0 | [8 empty] | -0.2325568 | -2.39265 | -0.1812852 | -0.1812852 |  | -1.865145 | -1.865145 | #NUM! | #NUM!
0 | 0 | 0 | [8 empty] | -0.2325568 | -2.39265 | -0.1812852 | -0.1812852 |  | -1.865145 | -1.865145 | #NUM! | #NUM!
0 | 0 | 0 | [8 empty] | -0.2325568 | -2.39265 | -0.1812852 | -0.1812852 |  | -1.865145 | -1.865145 | #NUM! | #NUM!
0 | 0 | 0 | [8 empty] | -0.2325568 | -2.39265 | -0.1812852 | -0.1812852 |  | -1.865145 | -1.865145 | #NUM! | #NUM!
0 | 0 | 0 | [8 empty] | -0.2325568 | -2.39265 | -0.1812852 | -0.1812852 |  | -1.865145 | -1.865145 | #NUM! | #NUM!
0 | 0 | 0 | [8 empty] | -0.2325568 | -2.39265 | -0.1812852 | -0.1812852 |  | -1.865145 | -1.865145 | #NUM! | #NUM!
0 | 0 | 0 | [8 empty] | -0.2325568 | -2.39265 | -0.1812852 | -0.1812852 |  | -1.865145 | -1.865145 | #NUM! | #NUM!
0 | 0 | 0 | [8 empty] | -0.2325568 | -2.39265 | -0.1812852 | -0.1812852 |  | -1.865145 | -1.865145 | #NUM! | #NUM!
0 | 0 | 0 | [8 empty] | -0.2325568 | -2.39265 | -0.1812852 | -0.1812852 |  | -1.865145 | -1.865145 | #NUM! | #NUM!
0 | 0 | 0 | [8 empty] | -0.2325568 | -2.39265 | -0.1812852 | -0.1812852 |  | -1.865145 | -1.865145 | #NUM! | #NUM!
0 | 0 | 0 | [8 empty] | -0.2325568 | -2.39265 | -0.1812852 | -0.1812852 |  | -1.865145 | -1.865145 | #NUM! | #NUM!
0 | 0 | 0 | [8 empty] | -0.2325568 | -2.39265 | -0.1812852 | -0.1812852 |  | -1.865145 | -1.865145 | #NUM! | #NUM!
0 | 0 | 0 | [8 empty] | -0.2325568 | -2.39265 | -0.1812852 | -0.1812852 |  | -1.865145 | -1.865145 | #NUM! | #NUM!
0 | 0 | 0 | [8 empty] | -0.2325568 | -2.39265 | -0.1812852 | -0.1812852 |  | -1.865145 | -1.865145 | #NUM! | #NUM!
0 | 0 | 0 | [8 empty] | -0.2325568 | -2.39265 | -0.1812852 | -0.1812852 |  | -1.865145 | -1.865145 | #NUM! | #NUM!
0 | 0 | 0 | [8 empty] | -0.2325568 | -2.39265 | -0.1812852 | -0.1812852 |  | -1.865145 | -1.865145 | #NUM! | #NUM!
0 | 0 | 0 | [8 empty] | -0.2325568 | -2.39265 | -0.1812852 | -0.1812852 |  | -1.865145 | -1.865145 | #NUM! | #NUM!
0 | 0 | 0 | [8 empty] | -0.2325568 | -2.39265 | -0.1812852 | -0.1812852 |  | -1.865145 | -1.865145 | #NUM! | #NUM!
0 | 0 | 0 | [8 empty] | -0.2325568 | -2.39265 | -0.1812852 | -0.1812852 |  | -1.865145 | -1.865145 | #NUM! | #NUM!
0 | 0 | 0 | [8 empty] | -0.2325568 | -2.39265 | -0.1812852 | -0.1812852 |  | -1.865145 | -1.865145 | #NUM! | #NUM!
0 | 0 | 0 | [8 empty] | -0.2325568 | -2.39265 | -0.1812852 | -0.1812852 |  | -1.865145 | -1.865145 | #NUM! | #NUM!
0 | 0 | 0 | [8 empty] | -0.2325568 | -2.39265 | -0.1812852 | -0.1812852 |  | -1.865145 | -1.865145 | #NUM! | #NUM!
0 | 0 | 0 | [8 empty] | -0.2325568 | -2.39265 | -0.1812852 | -0.1812852 |  | -1.865145 | -1.865145 | #NUM! | #NUM!
0 | 0 | 0 | [8 empty] | -0.2325568 | -2.39265 | -0.1812852 | -0.1812852 |  | -1.865145 | -1.865145 | #NUM! | #NUM!
0 | 0 | 0 | [8 empty] | -0.2325568 | -2.39265 | -0.1812852 | -0.1812852 |  | -1.865145 | -1.865145 | #NUM! | #NUM!
0 | 0 | 0 | [8 empty] | -0.2325568 | -2.39265 | -0.1812852 | -0.1812852 |  | -1.865145 | -1.865145 | #NUM! | #NUM!
0 | 0 | 0 | [8 empty] | -0.2325568 | -2.39265 | -0.1812852 | -0.1812852 |  | -1.865145 | -1.865145 | #NUM! | #NUM!
0 | 0 | 0 | [8 empty] | -0.2325568 | -2.39265 | -0.1812852 | -0.1812852 |  | -1.865145 | -1.865145 | #NUM! | #NUM!
0 | 0 | 0 | [8 empty] | -0.2325568 | -2.39265 | -0.1812852 | -0.1812852 |  | -1.865145 | -1.865145 | #NUM! | #NUM!
0 | 0 | 0 | [8 empty] | -0.2325568 | -2.39265 | -0.1812852 | -0.1812852 |  | -1.865145 | -1.865145 | #NUM! | #NUM!
0 | 0 | 0 | [8 empty] | -0.2325568 | -2.39265 | -0.1812852 | -0.1812852 |  | -1.865145 | -1.865145 | #NUM! | #NUM!
0 | 0 | 0 | [8 empty] | -0.2325568 | -2.39265 | -0.1812852 | -0.1812852 |  | -1.865145 | -1.865145 | #NUM! | #NUM!
0 | 0 | 0 | [8 empty] | -0.2325568 | -2.39265 | -0.1812852 | -0.1812852 |  | -1.865145 | -1.865145 | #NUM! | #NUM!
0 | 0 | 0 | [8 empty] | -0.2325568 | -2.39265 | -0.1812852 | -0.1812852 |  | -1.865145 | -1.865145 | #NUM! | #NUM!
0 | 0 | 0 | [8 empty] | -0.2325568 | -2.39265 | -0.1812852 | -0.1812852 |  | -1.865145 | -1.865145 | #NUM! | #NUM!

## Baseline UV
Run | Catalyst Acid | Catalyst Base | Average Baseline absorbance at 285nm | SD of baseline absorbance at 285nm
072C-1 | PVP-co-PMMA | NET3 | 0.969 | 0.02654974
072C-2 | PVP-co-PMMA | TEAE | 2.129 | 0.480432
072C-3 | PVP-co-PMMA | DMAP | 2.653 | 0.171025
072C-4 | PVP-co-PMMA | Pyridine | 1.226 | 0.1029962
072C-5 | PVP-co-PMMA | 1,2-en | 1.552 | 0.05853964
072C-6 | PVP-co-PMMA | NMI | 1.235 | 0.2566351
072C-7 | PVP-co-PMMA | Imidazole | 1.214 | 0.08860524
072C-8 | PVP-co-PMMA | ABCO | 1.133 | 0.1024836
072C-9 | PVP-co-PMMA | DABCO | 0.604 | 0.03351948
072C-10 | PVP-co-PMMA | DBU | 0.861 | 0.1830792
072C-11 | PVP-co-PMMA | TDB | 1.654 | 0.04582818
072C-12 | PVP-co-PMMA | MTDB | 2.183 | 0.2314188
072C-13 | PVP-co-PMMA | TMG | 1.441 | 0.1129366
072C-14 | PVP-co-PMMA | BEMP | 1.308 | 0.1595856
072C-15 | PVP-co-PMMA | P1 | 1.165 | 0.1939295
072C-16 | PVP-co-PMMA | P2 | 2.353 | 0.8606247
072C-17 | PVP-co-PMMA | 1-Metpip | 2.339 | 0.2487064
072C-18 | PVP-co-PMMA | Morph | 1.753 | 0.3397659
072C-19 | PVP-co-PMMA | DIPA | 1.261 | 0.1675729
072C-20 | PVP-co-PMMA | 2,6-Lut | 1.922 | 0.5650825
072C-21 | PVP-co-PMMA | - | 1.421 | 0.09133455
072C-22 | - | PET only | 0 | #DIV/0!
0 | 0 | 0 | 0 | #DIV/0!
0 | 0 | 0 | 0 | #DIV/0!
0 | 0 | 0 | 0 | #DIV/0!
0 | 0 | 0 | 0 | #DIV/0!
0 | 0 | 0 | 0 | #DIV/0!
0 | 0 | 0 | 0 | #DIV/0!
0 | 0 | 0 | 0 | #DIV/0!
0 | 0 | 0 | 0 | #DIV/0!
0 | 0 | 0 | 0 | #DIV/0!
0 | 0 | 0 | 0 | #DIV/0!
0 | 0 | 0 | 0 | #DIV/0!
0 | 0 | 0 | 0 | #DIV/0!
0 | 0 | 0 | 0 | #DIV/0!
0 | 0 | 0 | 0 | #DIV/0!
0 | 0 | 0 | 0 | #DIV/0!

## Baseline Corrected
[12 empty] | using: | nonlinear regression | linear regression |  | nonlinear regression
[12 empty] | equation (Prism) |  | equation (Prism) |  | equation (Prism) | 285nm nonlinear regression equation (Prism Sigmoidal 4PL)
[14 empty] | 260 nm | Abs = 0.8699[BHET] + 0.1577 | 285 nm | Abs = bottom + (top-bottom)/(1+(IC50/X)^HillSlope)
[14 empty] | 285 nm | Abs = 0.3520[BHET] + 0.08186 |  | Abs = 0.07992 + (4.769-0.07992)/(1+(7.167/[BHET])^1.245)
[14 empty] | theoretical yield (mM) | 10.0468 | R2 = 0.997 | [BHET] = 7.167 / (((4.769-Abs)/(Abs-0.07992))^(1/1.245))
Run | Catalyst Acid | Catalyst Base | Well | Content | Raw Data (Abs Spectrum) | Raw Data (260) | Raw Data (285) | Average over replicates based on Raw Data (Abs Spectrum) | Average over replicates based on Raw Data (260) | Average over replicates based on Raw Data (285) | Baseline Corrected OD at 285nm | 285 nm [BHET] (mM) | 285 nm [BHET] (% yield) | 285 nm [BHET] (mM) | 285 nm [BHET] (% yield) | 285 nm [BHET] (mM) | 285 nm [BHET] (% yield)
072C-1 | PVP-co-PMMA | NET3 | A01 | Sample X1 | 2.888 | 0.776 | 0.916 | 2.89 | 0.809 | 0.977 | -0.053 | #NUM! | #NUM! | -0.383125 | -3.813404 | #NUM! | #NUM!
072C-1 | PVP-co-PMMA | NET3 | A02 | Sample X1 | 2.906 | 0.812 | 0.964 | 2.89 | 0.809 | 0.977 | -0.005 | #NUM! | #NUM! | -0.2467614 | -2.45612 | #NUM! | #NUM!
072C-1 | PVP-co-PMMA | NET3 | A03 | Sample X1 | 2.877 | 0.84 | 1.05 | 2.89 | 0.809 | 0.977 | 0.081 | 0.008582215 | 0.08542239 | -0.002443182 | -0.02431802 | 0.008582215 | 0.08542239
072C-2 | PVP-co-PMMA | TEAE | A04 | Sample X2 | 3.108 | 2.47 | 1.178 | 3.117 | 2.693 | 1.341 | -0.951 | #NUM! | #NUM! | -2.934261 | -29.20594 | #NUM! | #NUM!
072C-2 | PVP-co-PMMA | TEAE | A05 | Sample X2 | 3.097 | 3.005 | 1.575 | 3.117 | 2.693 | 1.341 | -0.554 | #NUM! | #NUM! | -1.80642 | -17.98006 | #NUM! | #NUM!
072C-2 | PVP-co-PMMA | TEAE | A06 | Sample X2 | 3.145 | 2.605 | 1.27 | 3.117 | 2.693 | 1.341 | -0.859 | #NUM! | #NUM! | -2.672898 | -26.60448 | #NUM! | #NUM!
072C-3 | PVP-co-PMMA | DMAP | A07 | Sample X3 | 3.099 | overflow | 3.045 | 3.073 | n.a. | 3.221 | 0.392 | 0.8592589 | 8.552566 | 0.8810795 | 8.769755 | 0.8592589 | 8.552566
072C-3 | PVP-co-PMMA | DMAP | A08 | Sample X3 | 3.155 | overflow | 3.263 | 3.073 | n.a. | 3.221 | 0.61 | 1.370077 | 13.63695 | 1.500398 | 14.93409 | 1.370077 | 13.63695
072C-3 | PVP-co-PMMA | DMAP | A09 | Sample X3 | 2.965 | overflow | 3.356 | 3.073 | n.a. | 3.221 | 0.703 | 1.588625 | 15.81225 | 1.764602 | 17.56383 | 1.588625 | 15.81225
072C-4 | PVP-co-PMMA | Pyridine | A10 | Sample X4 | 2.77 | 0.734 | 0.792 | 2.833 | 0.782 | 0.874 | -0.434 | #NUM! | #NUM! | -1.465511 | -14.58685 | #NUM! | #NUM!
072C-4 | PVP-co-PMMA | Pyridine | A11 | Sample X4 | 2.913 | 0.841 | 0.972 | 2.833 | 0.782 | 0.874 | -0.254 | #NUM! | #NUM! | -0.9541477 | -9.497034 | #NUM! | #NUM!
072C-4 | PVP-co-PMMA | Pyridine | A12 | Sample X4 | 2.815 | 0.771 | 0.856 | 2.833 | 0.782 | 0.874 | -0.37 | #NUM! | #NUM! | -1.283693 | -12.77714 | #NUM! | #NUM!
072C-5 | PVP-co-PMMA | 1,2-en | B01 | Sample X5 | 2.956 | 2.47 | 1.56 | 3.105 | 2.638 | 2.012 | 0.008 | #NUM! | #NUM! | -0.2098295 | -2.088522 | #NUM! | #NUM!
072C-5 | PVP-co-PMMA | 1,2-en | B02 | Sample X5 | 3.265 | overflow | 2.684 | 3.105 | 2.638 | 2.012 | 1.132 | 2.646373 | 26.34046 | 2.983352 | 29.69456 | 2.646373 | 26.34046
072C-5 | PVP-co-PMMA | 1,2-en | B03 | Sample X5 | 3.094 | 2.805 | 1.791 | 3.105 | 2.638 | 2.012 | 0.239 | 0.4864949 | 4.842288 | 0.4464205 | 4.443411 | 0.4864949 | 4.842288
072C-6 | PVP-co-PMMA | NMI | B04 | Sample X6 | 2.901 | 0.794 | 0.903 | 2.908 | 1.005 | 1.191 | -0.332 | #NUM! | #NUM! | -1.175739 | -11.70262 | #NUM! | #NUM!
072C-6 | PVP-co-PMMA | NMI | B05 | Sample X6 | 2.879 | 1.127 | 1.371 | 2.908 | 1.005 | 1.191 | 0.136 | 0.2067925 | 2.058293 | 0.1538068 | 1.530904 | 0.2067925 | 2.058293
072C-6 | PVP-co-PMMA | NMI | B06 | Sample X6 | 2.944 | 1.094 | 1.299 | 2.908 | 1.005 | 1.191 | 0.064 | #NUM! | #NUM! | -0.05073864 | -0.505023 | #NUM! | #NUM!
072C-7 | PVP-co-PMMA | Imidazole | B10 | Sample X7 | 2.746 | 0.836 | 0.958 | 2.803 | 1.015 | 1.2 | -0.256 | #NUM! | #NUM! | -0.9598295 | -9.553587 | #NUM! | #NUM!
072C-7 | PVP-co-PMMA | Imidazole | B11 | Sample X7 | 2.804 | 1.206 | 1.473 | 2.803 | 1.015 | 1.2 | 0.259 | 0.536948 | 5.344469 | 0.5032386 | 5.008946 | 0.536948 | 5.344469
072C-7 | PVP-co-PMMA | Imidazole | B12 | Sample X7 | 2.857 | 1.003 | 1.17 | 2.803 | 1.015 | 1.2 | -0.044 | #NUM! | #NUM! | -0.3575568 | -3.558913 | #NUM! | #NUM!
072C-8 | PVP-co-PMMA | ABCO | B07 | Sample X8 | 3.063 | 2.887 | 1.907 | 2.989 | 3.022 | 2.334 | 0.774 | 1.757153 | 17.48968 | 1.966307 | 19.57148 | 1.757153 | 17.48968
072C-8 | PVP-co-PMMA | ABCO | B08 | Sample X8 | 2.881 | 3.156 | 2.194 | 2.989 | 3.022 | 2.334 | 1.061 | 2.463394 | 24.5192 | 2.781648 | 27.68691 | 2.463394 | 24.5192
072C-8 | PVP-co-PMMA | ABCO | B09 | Sample X8 | 3.023 | overflow | 2.901 | 2.989 | 3.022 | 2.334 | 1.768 | 4.514776 | 44.93747 | 4.79017 | 47.67858 | 4.514776 | 44.93747
072C-9 | PVP-co-PMMA | DABCO | C01 | Sample X9 | 3.104 | 3.431 | 2.192 | 3.052 | 3.431 | 2.262 | 1.588 | 3.935361 | 39.1703 | 4.278807 | 42.58876 | 3.935361 | 39.1703
072C-9 | PVP-co-PMMA | DABCO | C02 | Sample X9 | 2.917 | overflow | 2.307 | 3.052 | 3.431 | 2.262 | 1.703 | 4.299957 | 42.79928 | 4.605511 | 45.84059 | 4.299957 | 42.79928
072C-9 | PVP-co-PMMA | DABCO | C03 | Sample X9 | 3.136 | overflow | 2.287 | 3.052 | 3.431 | 2.262 | 1.683 | 4.235171 | 42.15444 | 4.548693 | 45.27506 | 4.235171 | 42.15444
072C-10 | PVP-co-PMMA | DBU | C04 | Sample X10 | 3.22 | overflow | 2.99 | 3.22 | n.a. | 2.832 | 2.129 | 5.847198 | 58.19963 | 5.815739 | 57.88649 | 5.847198 | 58.19963
072C-10 | PVP-co-PMMA | DBU | C05 | Sample X10 | 3.256 | overflow | 2.467 | 3.22 | n.a. | 2.832 | 1.606 | 3.991195 | 39.72604 | 4.329943 | 43.09775 | 3.991195 | 39.72604
072C-10 | PVP-co-PMMA | DBU | C06 | Sample X10 | 3.183 | overflow | 3.038 | 3.22 | n.a. | 2.832 | 2.177 | 6.04541 | 60.17251 | 5.952102 | 59.24378 | 6.04541 | 60.17251
072C-11 | PVP-co-PMMA | TDB | C07 | Sample X11 | 3.11 | overflow | 2.371 | 3.209 | n.a. | 3.046 | 0.717 | 1.621719 | 16.14165 | 1.804375 | 17.9597 | 1.621719 | 16.14165
072C-11 | PVP-co-PMMA | TDB | C08 | Sample X11 | 3.072 | overflow | 3.403 | 3.209 | n.a. | 3.046 | 1.749 | 4.451293 | 44.30559 | 4.736193 | 47.14132 | 4.451293 | 44.30559
072C-11 | PVP-co-PMMA | TDB | C09 | Sample X11 | 3.446 | overflow | 3.363 | 3.209 | n.a. | 3.046 | 1.709 | 4.319511 | 42.99391 | 4.622557 | 46.01025 | 4.319511 | 42.99391
072C-12 | PVP-co-PMMA | MTDB | C10 | Sample X12 | 3.074 | overflow | 2.915 | 3.062 | n.a. | 2.879 | 0.732 | 1.657247 | 16.49528 | 1.846989 | 18.38385 | 1.657247 | 16.49528
072C-12 | PVP-co-PMMA | MTDB | C11 | Sample X12 | 3.147 | overflow | 3.206 | 3.062 | n.a. | 2.879 | 1.023 | 2.366996 | 23.5597 | 2.673693 | 26.61239 | 2.366996 | 23.5597
072C-12 | PVP-co-PMMA | MTDB | C12 | Sample X12 | 2.963 | overflow | 2.517 | 3.062 | n.a. | 2.879 | 0.334 | 0.72079 | 7.174326 | 0.7163068 | 7.129703 | 0.72079 | 7.174326
072C-13 | PVP-co-PMMA | TMG | D01 | Sample X13 | overflow | 2.633 | 2.325 | 3.3 | 2.736 | 2.436 | 0.884 | 2.022396 | 20.12975 | 2.278807 | 22.68192 | 2.022396 | 20.12975
072C-13 | PVP-co-PMMA | TMG | D02 | Sample X13 | 3.17 | 2.673 | 2.379 | 3.3 | 2.736 | 2.436 | 0.938 | 2.154876 | 21.44839 | 2.432216 | 24.20887 | 2.154876 | 21.44839
072C-13 | PVP-co-PMMA | TMG | D03 | Sample X13 | 3.43 | 2.902 | 2.603 | 3.3 | 2.736 | 2.436 | 1.162 | 2.724884 | 27.12192 | 3.06858 | 30.54286 | 2.724884 | 27.12192
072C-14 | PVP-co-PMMA | BEMP | D04 | Sample X14 | 2.924 | overflow | 3.163 | 3.089 | n.a. | 3.196 | 1.855 | 4.81314 | 47.9072 | 5.03733 | 50.13866 | 4.81314 | 47.9072
072C-14 | PVP-co-PMMA | BEMP | D05 | Sample X14 | 3.188 | overflow | 3.214 | 3.089 | n.a. | 3.196 | 1.906 | 4.994232 | 49.70969 | 5.182216 | 51.58077 | 4.994232 | 49.70969
072C-14 | PVP-co-PMMA | BEMP | D06 | Sample X14 | 3.155 | overflow | 3.212 | 3.089 | n.a. | 3.196 | 1.904 | 4.98704 | 49.6381 | 5.176534 | 51.52422 | 4.98704 | 49.6381
072C-15 | PVP-co-PMMA | P1 | D07 | Sample X15 | 3.031 | overflow | 2.763 | 2.963 | 3.498 | 2.741 | 1.598 | 3.966325 | 39.4785 | 4.307216 | 42.87153 | 3.966325 | 39.4785
072C-15 | PVP-co-PMMA | P1 | D08 | Sample X15 | 2.919 | 3.498 | 2.678 | 2.963 | 3.498 | 2.741 | 1.513 | 3.707329 | 36.9006 | 4.065739 | 40.46801 | 3.707329 | 36.9006
072C-15 | PVP-co-PMMA | P1 | D09 | Sample X15 | 2.939 | overflow | 2.782 | 2.963 | 3.498 | 2.741 | 1.617 | 4.025535 | 40.06784 | 4.361193 | 43.40879 | 4.025535 | 40.06784
072C-16 | PVP-co-PMMA | P2 | D10 | Sample X16 | 2.796 | 3.355 | 2.136 | 2.925 | 3.355 | 2.877 | -0.217 | #NUM! | #NUM! | -0.8490341 | -8.450793 | #NUM! | #NUM!
072C-16 | PVP-co-PMMA | P2 | D11 | Sample X16 | 3.007 | overflow | 3.171 | 2.925 | 3.355 | 2.877 | 0.818 | 1.862574 | 18.53899 | 2.091307 | 20.81566 | 1.862574 | 18.53899
072C-16 | PVP-co-PMMA | P2 | D12 | Sample X16 | 2.971 | overflow | 3.326 | 2.925 | 3.355 | 2.877 | 0.973 | 2.24166 | 22.31218 | 2.531648 | 25.19855 | 2.24166 | 22.31218
072C-17 | PVP-co-PMMA | 1-Metpip | E01 | Sample X17 | 3.353 | overflow | overflow | 3.401 | n.a. | 3.38 | #VALUE! | #VALUE! | #VALUE! | #VALUE! | #VALUE! | #VALUE! | #VALUE!
072C-17 | PVP-co-PMMA | 1-Metpip | E02 | Sample X17 | 3.477 | overflow | 3.38 | 3.401 | n.a. | 3.38 | 1.041 | 2.412531 | 24.01293 | 2.72483 | 27.12137 | 2.412531 | 24.01293
072C-17 | PVP-co-PMMA | 1-Metpip | E03 | Sample X17 | 3.373 | overflow | overflow | 3.401 | n.a. | 3.38 | #VALUE! | #VALUE! | #VALUE! | #VALUE! | #VALUE! | #VALUE! | #VALUE!
072C-18 | PVP-co-PMMA | Morph | E04 | Sample X18 | 3.107 | 1.357 | 1.59 | 3.054 | 1.547 | 1.823 | -0.163 | #NUM! | #NUM! | -0.695625 | -6.923848 | #NUM! | #NUM!
072C-18 | PVP-co-PMMA | Morph | E05 | Sample X18 | 3.155 | 1.436 | 1.725 | 3.054 | 1.547 | 1.823 | -0.028 | #NUM! | #NUM! | -0.3121023 | -3.106485 | #NUM! | #NUM!
072C-18 | PVP-co-PMMA | Morph | E06 | Sample X18 | 2.899 | 1.847 | 2.155 | 3.054 | 1.547 | 1.823 | 0.402 | 0.8829258 | 8.788132 | 0.9094886 | 9.052523 | 0.8829258 | 8.788132
072C-19 | PVP-co-PMMA | DIPA | E07 | Sample X19 | 2.948 | 1.192 | 1.504 | 2.904 | 1.269 | 1.591 | 0.243 | 0.4966486 | 4.943352 | 0.4577841 | 4.556518 | 0.4966486 | 4.943352
072C-19 | PVP-co-PMMA | DIPA | E08 | Sample X19 | 2.885 | 1.357 | 1.662 | 2.904 | 1.269 | 1.591 | 0.401 | 0.8805613 | 8.764597 | 0.9066477 | 9.024246 | 0.8805613 | 8.764597
072C-19 | PVP-co-PMMA | DIPA | E09 | Sample X19 | 2.879 | 1.259 | 1.606 | 2.904 | 1.269 | 1.591 | 0.345 | 0.7472387 | 7.437581 | 0.7475568 | 7.440747 | 0.7472387 | 7.437581
072C-20 | PVP-co-PMMA | 2,6-Lut | E10 | Sample X20 | 2.752 | 0.822 | 1.058 | 2.775 | 0.857 | 1.11 | -0.864 | #NUM! | #NUM! | -2.687102 | -26.74586 | #NUM! | #NUM!
072C-20 | PVP-co-PMMA | 2,6-Lut | E11 | Sample X20 | 2.786 | 0.883 | 1.142 | 2.775 | 0.857 | 1.11 | -0.78 | #NUM! | #NUM! | -2.448466 | -24.37061 | #NUM! | #NUM!
072C-20 | PVP-co-PMMA | 2,6-Lut | E12 | Sample X20 | 2.787 | 0.867 | 1.13 | 2.775 | 0.857 | 1.11 | -0.792 | #NUM! | #NUM! | -2.482557 | -24.70993 | #NUM! | #NUM!
072C-21 | PVP-co-PMMA | - | F01 | Sample X21 | 2.919 | 1.126 | 1.501 | 2.908 | 1.168 | 1.562 | 0.08 | 0.001060783 | 0.01055841 | -0.005284091 | -0.05259478 | 0.001060783 | 0.01055841
072C-21 | PVP-co-PMMA | - | F02 | Sample X21 | 2.767 | 0.944 | 1.243 | 2.908 | 1.168 | 1.562 | -0.178 | #NUM! | #NUM! | -0.7382386 | -7.348 | #NUM! | #NUM!
072C-21 | PVP-co-PMMA | - | F03 | Sample X21 | 3.037 | 1.434 | 1.942 | 2.908 | 1.168 | 1.562 | 0.521 | 1.1621 | 11.56687 | 1.247557 | 12.41746 | 1.1621 | 11.56687
072C-22 | - | PET only | F04 | Sample X22 | 2.599 | 0.332 | 0.172 | 2.616 | 0.407 | 0.202 | 0.172 | 0.3099086 | 3.084651 | 0.2560795 | 2.548867 | 0.3099086 | 3.084651
072C-22 | - | PET only | F05 | Sample X22 | 2.639 | 0.447 | 0.213 | 2.616 | 0.407 | 0.202 | 0.213 | 0.4195953 | 4.176409 | 0.3725568 | 3.708215 | 0.4195953 | 4.176409
072C-22 | - | PET only | F06 | Sample X22 | 2.61 | 0.441 | 0.22 | 2.616 | 0.407 | 0.202 | 0.22 | 0.4377732 | 4.357341 | 0.3924432 | 3.906152 | 0.4377732 | 4.357341
0 | 0 | 0 | 0 | 0 | 0 | 0 | 0 | 0 | 0 | 0 | 0 | #NUM! | #NUM! | -0.2325568 | -2.314736 | #NUM! | #NUM!
0 | 0 | 0 | 0 | 0 | 0 | 0 | 0 | 0 | 0 | 0 | 0 | #NUM! | #NUM! | -0.2325568 | -2.314736 | #NUM! | #NUM!
0 | 0 | 0 | 0 | 0 | 0 | 0 | 0 | 0 | 0 | 0 | 0 | #NUM! | #NUM! | -0.2325568 | -2.314736 | #NUM! | #NUM!
0 | 0 | 0 | 0 | 0 | 0 | 0 | 0 | 0 | 0 | 0 | 0 | #NUM! | #NUM! | -0.2325568 | -2.314736 | #NUM! | #NUM!
0 | 0 | 0 | 0 | 0 | 0 | 0 | 0 | 0 | 0 | 0 | 0 | #NUM! | #NUM! | -0.2325568 | -2.314736 | #NUM! | #NUM!
0 | 0 | 0 | 0 | 0 | 0 | 0 | 0 | 0 | 0 | 0 | 0 | #NUM! | #NUM! | -0.2325568 | -2.314736 | #NUM! | #NUM!
0 | 0 | 0 | 0 | 0 | 0 | 0 | 0 | 0 | 0 | 0 | 0 | #NUM! | #NUM! | -0.2325568 | -2.314736 | #NUM! | #NUM!
0 | 0 | 0 | 0 | 0 | 0 | 0 | 0 | 0 | 0 | 0 | 0 | #NUM! | #NUM! | -0.2325568 | -2.314736 | #NUM! | #NUM!
0 | 0 | 0 | 0 | 0 | 0 | 0 | 0 | 0 | 0 | 0 | 0 | #NUM! | #NUM! | -0.2325568 | -2.314736 | #NUM! | #NUM!
0 | 0 | 0 | 0 | 0 | 0 | 0 | 0 | 0 | 0 | 0 | 0 | #NUM! | #NUM! | -0.2325568 | -2.314736 | #NUM! | #NUM!
0 | 0 | 0 | 0 | 0 | 0 | 0 | 0 | 0 | 0 | 0 | 0 | #NUM! | #NUM! | -0.2325568 | -2.314736 | #NUM! | #NUM!
0 | 0 | 0 | 0 | 0 | 0 | 0 | 0 | 0 | 0 | 0 | 0 | #NUM! | #NUM! | -0.2325568 | -2.314736 | #NUM! | #NUM!
0 | 0 | 0 | 0 | 0 | 0 | 0 | 0 | 0 | 0 | 0 | 0 | #NUM! | #NUM! | -0.2325568 | -2.314736 | #NUM! | #NUM!
0 | 0 | 0 | 0 | 0 | 0 | 0 | 0 | 0 | 0 | 0 | 0 | #NUM! | #NUM! | -0.2325568 | -2.314736 | #NUM! | #NUM!
0 | 0 | 0 | 0 | 0 | 0 | 0 | 0 | 0 | 0 | 0 | 0 | #NUM! | #NUM! | -0.2325568 | -2.314736 | #NUM! | #NUM!
0 | 0 | 0 | 0 | 0 | 0 | 0 | 0 | 0 | 0 | 0 | 0 | #NUM! | #NUM! | -0.2325568 | -2.314736 | #NUM! | #NUM!
0 | 0 | 0 | 0 | 0 | 0 | 0 | 0 | 0 | 0 | 0 | 0 | #NUM! | #NUM! | -0.2325568 | -2.314736 | #NUM! | #NUM!
0 | 0 | 0 | 0 | 0 | 0 | 0 | 0 | 0 | 0 | 0 | 0 | #NUM! | #NUM! | -0.2325568 | -2.314736 | #NUM! | #NUM!
0 | 0 | 0 | 0 | 0 | 0 | 0 | 0 | 0 | 0 | 0 | 0 | #NUM! | #NUM! | -0.2325568 | -2.314736 | #NUM! | #NUM!
0 | 0 | 0 | 0 | 0 | 0 | 0 | 0 | 0 | 0 | 0 | 0 | #NUM! | #NUM! | -0.2325568 | -2.314736 | #NUM! | #NUM!
0 | 0 | 0 | 0 | 0 | 0 | 0 | 0 | 0 | 0 | 0 | 0 | #NUM! | #NUM! | -0.2325568 | -2.314736 | #NUM! | #NUM!
0 | 0 | 0 | 0 | 0 | 0 | 0 | 0 | 0 | 0 | 0 | 0 | #NUM! | #NUM! | -0.2325568 | -2.314736 | #NUM! | #NUM!
0 | 0 | 0 | 0 | 0 | 0 | 0 | 0 | 0 | 0 | 0 | 0 | #NUM! | #NUM! | -0.2325568 | -2.314736 | #NUM! | #NUM!
0 | 0 | 0 | 0 | 0 | 0 | 0 | 0 | 0 | 0 | 0 | 0 | #NUM! | #NUM! | -0.2325568 | -2.314736 | #NUM! | #NUM!
0 | 0 | 0 | 0 | 0 | 0 | 0 | 0 | 0 | 0 | 0 | 0 | #NUM! | #NUM! | -0.2325568 | -2.314736 | #NUM! | #NUM!
0 | 0 | 0 | 0 | 0 | 0 | 0 | 0 | 0 | 0 | 0 | 0 | #NUM! | #NUM! | -0.2325568 | -2.314736 | #NUM! | #NUM!
0 | 0 | 0 | 0 | 0 | 0 | 0 | 0 | 0 | 0 | 0 | 0 | #NUM! | #NUM! | -0.2325568 | -2.314736 | #NUM! | #NUM!
0 | 0 | 0 | 0 | 0 | 0 | 0 | 0 | 0 | 0 | 0 | 0 | #NUM! | #NUM! | -0.2325568 | -2.314736 | #NUM! | #NUM!
0 | 0 | 0 | 0 | 0 | 0 | 0 | 0 | 0 | 0 | 0 | 0 | #NUM! | #NUM! | -0.2325568 | -2.314736 | #NUM! | #NUM!
0 | 0 | 0 | 0 | 0 | 0 | 0 | 0 | 0 | 0 | 0 | 0 | #NUM! | #NUM! | -0.2325568 | -2.314736 | #NUM! | #NUM!
0 | 0 | 0 | 0 | 0 | 0 | 0 | 0 | 0 | 0 | 0 | 0 | #NUM! | #NUM! | -0.2325568 | -2.314736 | #NUM! | #NUM!
0 | 0 | 0 | 0 | 0 | 0 | 0 | 0 | 0 | 0 | 0 | 0 | #NUM! | #NUM! | -0.2325568 | -2.314736 | #NUM! | #NUM!
0 | 0 | 0 | 0 | 0 | 0 | 0 | 0 | 0 | 0 | 0 | 0 | #NUM! | #NUM! | -0.2325568 | -2.314736 | #NUM! | #NUM!
0 | 0 | 0 | 0 | 0 | 0 | 0 | 0 | 0 | 0 | 0 | 0 | #NUM! | #NUM! | -0.2325568 | -2.314736 | #NUM! | #NUM!
0 | 0 | 0 | 0 | 0 | 0 | 0 | 0 | 0 | 0 | 0 | 0 | #NUM! | #NUM! | -0.2325568 | -2.314736 | #NUM! | #NUM!
0 | 0 | 0 | 0 | 0 | 0 | 0 | 0 | 0 | 0 | 0 | 0 | #NUM! | #NUM! | -0.2325568 | -2.314736 | #NUM! | #NUM!
0 | 0 | 0 | 0 | 0 | 0 | 0 | 0 | 0 | 0 | 0 | 0 | #NUM! | #NUM! | -0.2325568 | -2.314736 | #NUM! | #NUM!
0 | 0 | 0 | 0 | 0 | 0 | 0 | 0 | 0 | 0 | 0 | 0 | #NUM! | #NUM! | -0.2325568 | -2.314736 | #NUM! | #NUM!
0 | 0 | 0 | 0 | 0 | 0 | 0 | 0 | 0 | 0 | 0 | 0 | #NUM! | #NUM! | -0.2325568 | -2.314736 | #NUM! | #NUM!
0 | 0 | 0 | 0 | 0 | 0 | 0 | 0 | 0 | 0 | 0
0 | 0 | 0 | 0 | 0 | 0 | 0 | 0 | 0 | 0 | 0
0 | 0 | 0 | 0 | 0 | 0 | 0 | 0 | 0 | 0 | 0
0 | 0 | 0 | 0 | 0 | 0 | 0 | 0 | 0 | 0 | 0
0 | 0 | 0 | 0 | 0 | 0 | 0 | 0 | 0 | 0 | 0
0 | 0 | 0 | 0 | 0 | 0 | 0 | 0 | 0 | 0 | 0

## Baseline Corrected Summary
|  |  |  | 285nm | 285nm | 285nm | 285nm
Run | Catalyst Acid | Catalyst Base | Combined Name | Average [BHET] (mM) | SD [BHET] (mM) | Average Yield BHET (%) | SD Yield BHET (%)
072C-1 | PVP-co-PMMA | NET3 | PVP-co-PMMA / NET3 | #NUM! | #NUM! | #NUM! | #NUM!
072C-2 | PVP-co-PMMA | TEAE | PVP-co-PMMA / TEAE | #NUM! | #NUM! | #NUM! | #NUM!
072C-3 | PVP-co-PMMA | DMAP | PVP-co-PMMA / DMAP | 1.272654 | 0.3056273 | 12.66726 | 3.042037
072C-4 | PVP-co-PMMA | Pyridine | PVP-co-PMMA / Pyridine | #NUM! | #NUM! | #NUM! | #NUM!
072C-5 | PVP-co-PMMA | 1,2-en | PVP-co-PMMA / 1,2-en | #NUM! | #NUM! | #NUM! | #NUM!
072C-6 | PVP-co-PMMA | NMI | PVP-co-PMMA / NMI | #NUM! | #NUM! | #NUM! | #NUM!
072C-7 | PVP-co-PMMA | Imidazole | PVP-co-PMMA / Imidazole | #NUM! | #NUM! | #NUM! | #NUM!
072C-8 | PVP-co-PMMA | ABCO | PVP-co-PMMA / ABCO | 2.911774 | 1.169588 | 28.98212 | 11.6414
072C-9 | PVP-co-PMMA | DABCO | PVP-co-PMMA / DABCO | 4.15683 | 0.1588199 | 41.37467 | 1.580801
072C-10 | PVP-co-PMMA | DBU | PVP-co-PMMA / DBU | 5.294601 | 0.9251928 | 52.69939 | 9.208833
072C-11 | PVP-co-PMMA | TDB | PVP-co-PMMA / TDB | 3.464174 | 1.303923 | 34.48038 | 12.97849
072C-12 | PVP-co-PMMA | MTDB | PVP-co-PMMA / MTDB | 1.581678 | 0.6741816 | 15.7431 | 6.710413
072C-13 | PVP-co-PMMA | TMG | PVP-co-PMMA / TMG | 2.300718 | 0.3047678 | 22.90002 | 3.033482
072C-14 | PVP-co-PMMA | BEMP | PVP-co-PMMA / BEMP | 4.93147 | 0.0837239 | 49.085 | 0.8333392
072C-15 | PVP-co-PMMA | P1 | PVP-co-PMMA / P1 | 3.89973 | 0.1381785 | 38.81565 | 1.375348
072C-16 | PVP-co-PMMA | P2 | PVP-co-PMMA / P2 | #NUM! | #NUM! | #NUM! | #NUM!
072C-17 | PVP-co-PMMA | 1-Metpip | PVP-co-PMMA / 1-Metpip | #VALUE! | #VALUE! | #VALUE! | #VALUE!
072C-18 | PVP-co-PMMA | Morph | PVP-co-PMMA / Morph | #NUM! | #NUM! | #NUM! | #NUM!
072C-19 | PVP-co-PMMA | DIPA | PVP-co-PMMA / DIPA | 0.7081495 | 0.1591503 | 7.04851 | 1.58409
072C-20 | PVP-co-PMMA | 2,6-Lut | PVP-co-PMMA / 2,6-Lut | #NUM! | #NUM! | #NUM! | #NUM!
072C-21 | PVP-co-PMMA | - | PVP-co-PMMA / - | #NUM! | #NUM! | #NUM! | #NUM!
072C-22 | - | PET only | - / PET only | 0.3890924 | 0.05648105 | 3.8728 | 0.5621796
0 | 0 | 0 | 0 / 0 | #NUM! | #NUM! | #NUM! | #NUM!
0 | 0 | 0 | 0 / 0 | #NUM! | #NUM! | #NUM! | #NUM!
0 | 0 | 0 | 0 / 0 | #NUM! | #NUM! | #NUM! | #NUM!
0 | 0 | 0 | 0 / 0 | #NUM! | #NUM! | #NUM! | #NUM!
0 | 0 | 0 | 0 / 0 | #NUM! | #NUM! | #NUM! | #NUM!
0 | 0 | 0 | 0 / 0 | #NUM! | #NUM! | #NUM! | #NUM!
0 | 0 | 0 | 0 / 0 | #NUM! | #NUM! | #NUM! | #NUM!
0 | 0 | 0 | 0 / 0 | #NUM! | #NUM! | #NUM! | #NUM!
0 | 0 | 0 | 0 / 0 | #NUM! | #NUM! | #NUM! | #NUM!
0 | 0 | 0 | 0 / 0 | #NUM! | #NUM! | #NUM! | #NUM!
0 | 0 | 0 | 0 / 0 | #NUM! | #NUM! | #NUM! | #NUM!
0 | 0 | 0 | 0 / 0 | #NUM! | #NUM! | #NUM! | #NUM!
0 | 0 | 0 | 0 / 0 | #NUM! | #NUM! | #NUM! | #NUM!