## Pellet Calculations
[13 empty] | This section for VLOOKUP |  |  |  | UV-Vis |  |  | NMR
[13 empty] | average pellet weight (mg) | moles BHET generated | [BHET] for 100% conversion (M) | [BHET] for 100% conversion (mM) | [BHET] for 100% conversion in intermediate plate reader Solution (M) | [BHET] for 100% conversion in intermediate plate reader Solution (mM) | [BHET] for 100% conversion in final plate reader Solution (mM) | [BHET] in NMR sample (M) | [BHET] in NMR sample (mM)
pellets (HTE Screening) |  |  |  | pellet weight (mg) | [8 empty] | 15.5 | 8.065775e-05 | 0.7332523 | 733.2523 | 0.07985916 | 79.85916 | 7.985916 | 0.1136025 | 113.6025
average pellet weight (mg) | 18.865 |  |  | 15.5 | 16.5 | 17.5 | 18.5 | 19.5 | 20.5 | 21.5 | 22.5 | 23.5 | 16.5 | 8.586148e-05 | 0.7805589 | 780.5589 | 0.08501136 | 85.01136 | 8.501136 | 0.1209317 | 120.9317
moles BHET generated | 9.816829e-05 |  |  | 8.065775e-05 | 8.586148e-05 | 9.10652e-05 | 9.626893e-05 | 0.0001014727 | 0.0001066764 | 0.0001118801 | 0.0001170838 | 0.0001222876 | 17.5 | 9.10652e-05 | 0.8278655 | 827.8655 | 0.09016357 | 90.16357 | 9.016357 | 0.1282608 | 128.2608
[13 empty] | 18.5 | 9.626893e-05 | 0.8751721 | 875.1721 | 0.09531577 | 95.31577 | 9.531577 | 0.13559 | 135.59
Reaction volume (mL) | 0.11 | [11 empty] | 19.5 | 0.0001014727 | 0.9224787 | 922.4787 | 0.100468 | 100.468 | 10.0468 | 0.1429192 | 142.9192
[BHET] for 100% conversion (M) | 0.892439 |  |  | 0.7332523 | 0.7805589 | 0.8278655 | 0.8751721 | 0.9224787 | 0.9697853 | 1.017092 | 1.064398 | 1.111705 | 20.5 | 0.0001066764 | 0.9697853 | 969.7853 | 0.1056202 | 105.6202 | 10.56202 | 0.1502484 | 150.2484
[BHET] for 100% conversion (mM) | 892.439 |  |  | 733.2523 | 780.5589 | 827.8655 | 875.1721 | 922.4787 | 969.7853 | 1017.092 | 1064.398 | 1111.705 | 21.5 | 0.0001118801 | 1.017092 | 1017.092 | 0.1107724 | 110.7724 | 11.07724 | 0.1575776 | 157.5776
[13 empty] | 22.5 | 0.0001170838 | 1.064398 | 1064.398 | 0.1159246 | 115.9246 | 11.59246 | 0.1649068 | 164.9068
For UV-Vis Plate Reader | [12 empty] | 23.5 | 0.0001222876 | 1.111705 | 1111.705 | 0.1210768 | 121.0768 | 12.10768 | 0.172236 | 172.236
Volume of intermediate stock | 1.01 | [11 empty] | 18.865 | 9.816829e-05 | 0.892439 | 892.439 | 0.09719633 | 97.19633 | 9.719633 | 0.1382652 | 138.2652
[BHET] for 100% conversion in intermediate plate reader Solution (M) | 0.09719633 |  |  | 0.07985916 | 0.08501136 | 0.09016357 | 0.09531577 | 0.100468 | 0.1056202 | 0.1107724 | 0.1159246 | 0.1210768
[BHET] for 100% conversion in intermediate plate reader Solution (mM) | 97.19633 |  |  | 79.85916 | 85.01136 | 90.16357 | 95.31577 | 100.468 | 105.6202 | 110.7724 | 115.9246 | 121.0768
[BHET] for 100% conversion in final plate reader Solution (mM) | 9.719633 |  |  | 7.985916 | 8.501136 | 9.016357 | 9.531577 | 10.0468 | 10.56202 | 11.07724 | 11.59246 | 12.10768 | UV-Vis
NMR
For NMR
volume of DMSO-d6 added (mL) | 0.6
volume of NMR sample (mL) | 0.71
[BHET] in NMR sample (M) | 0.1382652 |  |  | 0.1136025 | 0.1209317 | 0.1282608 | 0.13559 | 0.1429192 | 0.1502484 | 0.1575776 | 0.1649068 | 0.172236
[BHET] in NMR sample (mM) | 138.2652 |  |  | 113.6025 | 120.9317 | 128.2608 | 135.59 | 142.9192 | 150.2484 | 157.5776 | 164.9068 | 172.236
Pellet Weight | mmol PET | mol PET | Reaction Volume | [PET] mol | [PET] mmol

## PET Catalysis Raw Data
User: USER
|  |  | Path: C:\Program Files (x86)\BMG\SPECTROstar Nano\User\Data | [9 empty] | equation (Prism) |  |  |  |  | 285nm nonlinear regression equation (Prism Sigmoidal 4PL)
|  |  | Test ID: 186 | [9 empty] | 260 nm | Abs = 0.8699[BHET] + 0.1577 | R2 = 0.992 |  |  | Abs = bottom + (top-bottom)/(1+(IC50/X)^HillSlope)
|  |  | Test Name: PET_Depolymerization_Spectrum | [9 empty] | 285 nm | Abs = 0.3520[BHET] + 0.08186 | R2 = 0.996 |  |  | Abs = 0.07992 + (4.769-0.07992)/(1+(7.167/[BHET])^1.245)
|  |  | Date: 06/06/2025 | [14 empty] | [BHET] = 7.167 / (((4.769-Abs)/(Abs-0.07992))^(1/1.245))
|  |  | Time: 16:56:14 | [9 empty] | Pellet Weight (mg) | 19.5 |  |  |  | R2 = 0.997
|  |  | ID1: 250606_SS-C-72_KFB_Bases_PVP-CO-PMMA_No1 & ID1: 250606_SS-C-72_KFB_Bases_PVP-CO-PMMA_Redo_17-18-19 | [9 empty] | Analysis Method | UV-Vis
|  |  | Absorbance spectrum |  |  | Absorbance values are displayed as OD | [6 empty] | theoretical yield in 96-well plate (mM) | 10.0468
[11 empty] | using: | nonlinear regression fit | linear regression fit |  |  |  |  | nonlinear regression fit
Run | Catalyst Acid | Catalyst Base | Well | Content | Raw Data (Abs Spectrum) | Raw Data (260) | Raw Data (285) | Average over replicates based on Raw Data (Abs Spectrum) | Average over replicates based on Raw Data (260) | Average over replicates based on Raw Data (285) | 285 nm [BHET] (mM) | 285 nm [BHET] (% yield) | 260 nm [BHET] (mM) | 285 nm [BHET] (mM) |  | 260 nm [BHET] (% yield) | 285 nm [BHET] (% yield) | 285 nm [BHET] (mM) | 285 nm [BHET] (% yield)
|  |  |  | Wavelength [nm] | 220 | 260 | 285 | 220 | 260 | 285
072C-1 | PVP-co-PMMA | NET3 | A01 | Sample X1 | 3.183 | 1.03 | 1.38 | 3.01 | 1.153 | 1.532 | 3.319857 | 33.04393 | 1.002759 | 3.687898 |  | 9.980881 | 36.7072 | 3.319857 | 33.04393
072C-1 | PVP-co-PMMA | NET3 | A02 | Sample X1 | 2.9 | 1.24 | 1.637 | 3.01 | 1.153 | 1.532 | 4.418011 | 43.97432 | 1.244166 | 4.418011 |  | 12.38371 | 43.97432 | 4.088402 | 40.69359
072C-1 | PVP-co-PMMA | NET3 | A03 | Sample X1 | 2.946 | 1.19 | 1.579 | 3.01 | 1.153 | 1.532 | 4.253239 | 42.33427 | 1.186688 | 4.253239 |  | 11.81161 | 42.33427 | 3.907608 | 38.89407
072C-2 | PVP-co-PMMA | TEAE | A04 | Sample X2 | 3.153 | 2.992 | 1.695 | 3.147 | 3.024 | 1.689 | 4.582784 | 45.61438 | 3.258191 | 4.582784 |  | 32.43014 | 45.61438 | 4.273971 | 42.54063
072C-2 | PVP-co-PMMA | TEAE | A05 | Sample X2 | 3.328 | 3.121 | 1.766 | 3.147 | 3.024 | 1.689 | 4.784489 | 47.62203 | 3.406484 | 4.784489 |  | 33.90616 | 47.62203 | 4.508066 | 44.87068
072C-2 | PVP-co-PMMA | TEAE | A06 | Sample X2 | 2.96 | 2.96 | 1.605 | 3.147 | 3.024 | 1.689 | 4.327102 | 43.06947 | 3.221405 | 4.327102 |  | 32.064 | 43.06947 | 3.988082 | 39.69505
072C-3 | PVP-co-PMMA | DMAP | A07 | Sample X3 | 3.101 | overflow | 3.414 | 3.054 | n.a. | 3.347 | 9.466307 | 94.22213 | #VALUE! | 9.466307 |  | #VALUE! | 94.22213 | 14.77145 | 147.0265
072C-3 | PVP-co-PMMA | DMAP | A08 | Sample X3 | 2.948 | overflow | 3.357 | 3.054 | n.a. | 3.347 | 9.304375 | 92.61036 | #VALUE! | 9.304375 |  | #VALUE! | 92.61036 | 14.09399 | 140.2834
072C-3 | PVP-co-PMMA | DMAP | A09 | Sample X3 | 3.113 | overflow | 3.269 | 3.054 | n.a. | 3.347 | 9.054375 | 90.122 | #VALUE! | 9.054375 |  | #VALUE! | 90.122 | 13.13558 | 130.7439
072C-4 | PVP-co-PMMA | Pyridine | A10 | Sample X4 | 2.811 | 1.185 | 1.701 | 2.826 | 1.183 | 1.697 | 4.59983 | 45.78404 | 1.18094 | 4.59983 |  | 11.7544 | 45.78404 | 4.293451 | 42.73453
072C-4 | PVP-co-PMMA | Pyridine | A11 | Sample X4 | 2.744 | 1.158 | 1.631 | 2.826 | 1.183 | 1.697 | 4.400966 | 43.80466 | 1.149902 | 4.400966 |  | 11.44546 | 43.80466 | 4.069483 | 40.50527
072C-4 | PVP-co-PMMA | Pyridine | A12 | Sample X4 | 2.925 | 1.207 | 1.758 | 2.826 | 1.183 | 1.697 | 4.761761 | 47.39581 | 1.206231 | 4.761761 |  | 12.00612 | 47.39581 | 4.481291 | 44.60418
072C-5 | PVP-co-PMMA | 1,2-en | B01 | Sample X5 | 3.226 | overflow | 2.787 | 3.287 | 3.462 | 2.764 | 7.685057 | 76.4926 | #VALUE! | 7.685057 |  | #VALUE! | 76.4926 | 9.206411 | 91.63528
072C-5 | PVP-co-PMMA | 1,2-en | B02 | Sample X5 | 3.222 | overflow | 2.966 | 3.287 | 3.462 | 2.764 | 8.19358 | 81.55414 | #VALUE! | 8.19358 |  | #VALUE! | 81.55414 | 10.45789 | 104.0917
072C-5 | PVP-co-PMMA | 1,2-en | B03 | Sample X5 | 3.413 | 3.462 | 2.541 | 3.287 | 3.462 | 2.764 | 6.986193 | 69.53652 | 3.798483 | 6.986193 |  | 37.80789 | 69.53652 | 7.76327 | 77.27109
072C-6 | PVP-co-PMMA | NMI | B04 | Sample X6 | 2.88 | 1.283 | 1.658 | 2.948 | 1.247 | 1.632 | 4.47767 | 44.56814 | 1.293597 | 4.47767 |  | 12.87571 | 44.56814 | 4.155024 | 41.3567
072C-6 | PVP-co-PMMA | NMI | B05 | Sample X6 | 3.24 | 1.357 | 1.766 | 2.948 | 1.247 | 1.632 | 4.784489 | 47.62203 | 1.378664 | 4.784489 |  | 13.72242 | 47.62203 | 4.508066 | 44.87068
072C-6 | PVP-co-PMMA | NMI | B06 | Sample X6 | 2.724 | 1.102 | 1.472 | 2.948 | 1.247 | 1.632 | 3.949261 | 39.30866 | 1.085527 | 3.949261 |  | 10.80471 | 39.30866 | 3.585672 | 35.6897
072C-7 | PVP-co-PMMA | Imidazole | B07 | Sample X7 | 2.854 | 1.163 | 1.591 | 2.907 | 1.245 | 1.682 | 4.28733 | 42.67359 | 1.15565 | 4.28733 |  | 11.50267 | 42.67359 | 3.944636 | 39.26262
072C-7 | PVP-co-PMMA | Imidazole | B08 | Sample X7 | 2.865 | 1.293 | 1.739 | 2.907 | 1.245 | 1.682 | 4.707784 | 46.85855 | 1.305093 | 4.707784 |  | 12.99013 | 46.85855 | 4.418112 | 43.97533
072C-7 | PVP-co-PMMA | Imidazole | B09 | Sample X7 | 3.002 | 1.278 | 1.714 | 2.907 | 1.245 | 1.682 | 4.636761 | 46.15164 | 1.287849 | 4.636761 |  | 12.8185 | 46.15164 | 4.335848 | 43.15652
072C-8 | PVP-co-PMMA | ABCO | B10 | Sample X8 | 3.166 | 3.445 | 2.695 | 3.123 | 3.47 | 2.701 | 7.423693 | 73.89114 | 3.77894 | 7.423693 |  | 37.61338 | 73.89114 | 8.633797 | 85.93581
072C-8 | PVP-co-PMMA | ABCO | B11 | Sample X8 | 3.098 | overflow | 2.755 | 3.123 | 3.47 | 2.701 | 7.594148 | 75.58775 | #VALUE! | 7.594148 |  | #VALUE! | 75.58775 | 9.002338 | 89.60406
072C-8 | PVP-co-PMMA | ABCO | B12 | Sample X8 | 3.106 | 3.495 | 2.654 | 3.123 | 3.47 | 2.701 | 7.307216 | 72.73179 | 3.836418 | 7.307216 |  | 38.18548 | 72.73179 | 8.39191 | 83.52821
072C-9 | PVP-co-PMMA | DABCO | C01 | Sample X9 | overflow | overflow | 2.825 | 3.363 | 3.442 | 2.685 | 7.793011 | 77.56712 | #VALUE! | 7.793011 |  | #VALUE! | 77.56712 | 9.455965 | 94.1192
072C-9 | PVP-co-PMMA | DABCO | C02 | Sample X9 | overflow | 3.442 | 2.409 | 3.363 | 3.442 | 2.685 | 6.611193 | 65.80399 | 3.775491 | 6.611193 |  | 37.57905 | 65.80399 | 7.091481 | 70.58449
072C-9 | PVP-co-PMMA | DABCO | C03 | Sample X9 | 3.363 | overflow | 2.823 | 3.363 | 3.442 | 2.685 | 7.78733 | 77.51057 | #VALUE! | 7.78733 |  | #VALUE! | 77.51057 | 9.442629 | 93.98646
072C-10 | PVP-co-PMMA | DBU | C04 | Sample X10 | overflow | overflow | overflow | 3.237 | n.a. | n.a. | #VALUE! | #VALUE! | #VALUE! | #VALUE! |  | #VALUE! | #VALUE! | #VALUE! | #VALUE!
072C-10 | PVP-co-PMMA | DBU | C05 | Sample X10 | 3.252 | overflow | overflow | 3.237 | n.a. | n.a. | #VALUE! | #VALUE! | #VALUE! | #VALUE! |  | #VALUE! | #VALUE! | #VALUE! | #VALUE!
072C-10 | PVP-co-PMMA | DBU | C06 | Sample X10 | 3.223 | overflow | overflow | 3.237 | n.a. | n.a. | #VALUE! | #VALUE! | #VALUE! | #VALUE! |  | #VALUE! | #VALUE! | #VALUE! | #VALUE!
072C-11 | PVP-co-PMMA | TDB | C07 | Sample X11 | 3.406 | overflow | overflow | 3.334 | n.a. | n.a. | #VALUE! | #VALUE! | #VALUE! | #VALUE! |  | #VALUE! | #VALUE! | #VALUE! | #VALUE!
072C-11 | PVP-co-PMMA | TDB | C08 | Sample X11 | 3.481 | overflow | overflow | 3.334 | n.a. | n.a. | #VALUE! | #VALUE! | #VALUE! | #VALUE! |  | #VALUE! | #VALUE! | #VALUE! | #VALUE!
072C-11 | PVP-co-PMMA | TDB | C09 | Sample X11 | 3.114 | overflow | overflow | 3.334 | n.a. | n.a. | #VALUE! | #VALUE! | #VALUE! | #VALUE! |  | #VALUE! | #VALUE! | #VALUE! | #VALUE!
072C-12 | PVP-co-PMMA | MTDB | C10 | Sample X12 | overflow | overflow | overflow | 3.215 | n.a. | 3.272 | #VALUE! | #VALUE! | #VALUE! | #VALUE! |  | #VALUE! | #VALUE! | #VALUE! | #VALUE!
072C-12 | PVP-co-PMMA | MTDB | C11 | Sample X12 | 3.429 | overflow | overflow | 3.215 | n.a. | 3.272 | #VALUE! | #VALUE! | #VALUE! | #VALUE! |  | #VALUE! | #VALUE! | #VALUE! | #VALUE!
072C-12 | PVP-co-PMMA | MTDB | C12 | Sample X12 | 3.001 | overflow | 3.272 | 3.215 | n.a. | 3.272 | 9.062898 | 90.20683 | #VALUE! | 9.062898 |  | #VALUE! | 90.20683 | 13.16666 | 131.0533
072C-13 | PVP-co-PMMA | TMG | D01 | Sample X13 | 3.187 | 2.547 | 2.31 | 3.21 | 2.611 | 2.358 | 6.329943 | 63.00459 | 2.746638 | 6.329943 |  | 27.33844 | 63.00459 | 6.625987 | 65.95124
072C-13 | PVP-co-PMMA | TMG | D02 | Sample X13 | 3.437 | 2.761 | 2.496 | 3.21 | 2.611 | 2.358 | 6.858352 | 68.26406 | 2.992643 | 6.858352 |  | 29.78703 | 68.26406 | 7.527176 | 74.92115
072C-13 | PVP-co-PMMA | TMG | D03 | Sample X13 | 3.005 | 2.525 | 2.268 | 3.21 | 2.611 | 2.358 | 6.210625 | 61.81696 | 2.721347 | 6.210625 |  | 27.08671 | 61.81696 | 6.4374 | 64.07415
072C-14 | PVP-co-PMMA | BEMP | D04 | Sample X14 | 2.926 | overflow | 3.418 | 3.064 | n.a. | 3.446 | 9.47767 | 94.33524 | #VALUE! | 9.47767 |  | #VALUE! | 94.33524 | 14.82083 | 147.518
072C-14 | PVP-co-PMMA | BEMP | D05 | Sample X14 | 2.957 | overflow | 3.428 | 3.064 | n.a. | 3.446
072C-14 | PVP-co-PMMA | BEMP | D06 | Sample X14 | 3.309 | overflow | 3.493 | 3.064 | n.a. | 3.446
072C-15 | PVP-co-PMMA | P1 | D07 | Sample X15 | 3.106 | overflow | 2.99 | 3.127 | n.a. | 3.072 | 8.261761 | 82.23279 | #VALUE! | 8.261761 |  | #VALUE! | 82.23279 | 10.64161 | 105.9204
072C-15 | PVP-co-PMMA | P1 | D08 | Sample X15 | 3.119 | overflow | 3.132 | 3.127 | n.a. | 3.072 | 8.66517 | 86.24809 | #VALUE! | 8.66517 |  | #VALUE! | 86.24809 | 11.82073 | 117.6567
072C-15 | PVP-co-PMMA | P1 | D09 | Sample X15 | 3.157 | overflow | 3.094 | 3.127 | n.a. | 3.072 | 8.557216 | 85.17357 | #VALUE! | 8.557216 |  | #VALUE! | 85.17357 | 11.48865 | 114.3514
072C-16 | PVP-co-PMMA | P2 | D10 | Sample X16 | 3.056 | overflow | 2.925 | 3.005 | 3.447 | 3.01 | 8.077102 | 80.3948 | #VALUE! | 8.077102 |  | #VALUE! | 80.3948 | 10.15335 | 101.0606
072C-16 | PVP-co-PMMA | P2 | D11 | Sample X16 | 2.968 | 3.46 | 3.037 | 3.005 | 3.447 | 3.01 | 8.395284 | 83.56179 | 3.796183 | 8.395284 |  | 37.78501 | 83.56179 | 11.01377 | 109.6247
072C-16 | PVP-co-PMMA | P2 | D12 | Sample X16 | 2.992 | 3.434 | 3.07 | 3.005 | 3.447 | 3.01 | 8.489034 | 84.49493 | 3.766295 | 8.489034 |  | 37.48752 | 84.49493 | 11.28542 | 112.3285
072C-17 | PVP-co-PMMA | 1-Metpip | H01 | Sample X1 | 2.961 | 1.944 | 1.486 | 3.041 | 2.249 | 1.75 | 3.989034 | 39.70453 | 2.053454 | 3.989034 |  | 20.4389 | 39.70453 | 3.626983 | 36.10089
072C-17 | PVP-co-PMMA | 1-Metpip | H02 | Sample X1 | 3.044 | 2.453 | 1.924 | 3.041 | 2.249 | 1.75 | 5.233352 | 52.08976 | 2.638579 | 5.233352 |  | 26.26289 | 52.08976 | 5.0593 | 50.35734
072C-17 | PVP-co-PMMA | 1-Metpip | H03 | Sample X1 | 3.119 | 2.349 | 1.84 | 3.041 | 2.249 | 1.75 | 4.994716 | 49.71451 | 2.519025 | 4.994716 |  | 25.07292 | 49.71451 | 4.76077 | 47.38594
072C-18 | PVP-co-PMMA | Morph | H04 | Sample X2 | 2.857 | 1.083 | 1.145 | 2.9 | 1.047 | 1.102 | 3.020284 | 30.06216 | 1.063685 | 3.020284 |  | 10.58731 | 30.06216 | 2.680304 | 26.67819
072C-18 | PVP-co-PMMA | Morph | H05 | Sample X2 | 2.921 | 1.017 | 1.065 | 2.9 | 1.047 | 1.102 | 2.793011 | 27.80002 | 0.9878147 | 2.793011 |  | 9.832135 | 27.80002 | 2.473602 | 24.6208
072C-18 | PVP-co-PMMA | Morph | H06 | Sample X2 | 2.923 | 1.041 | 1.095 | 2.9 | 1.047 | 1.102 | 2.878239 | 28.64832 | 1.015404 | 2.878239 |  | 10.10674 | 28.64832 | 2.550536 | 25.38656
072C-19 | PVP-co-PMMA | DIPA | H07 | Sample X3 | 2.781 | 0.957 | 1.03 | 2.887 | 0.959 | 1.038 | 2.69358 | 26.81033 | 0.9188412 | 2.69358 |  | 9.145613 | 26.81033 | 2.384677 | 23.73569
072C-19 | PVP-co-PMMA | DIPA | H08 | Sample X3 | 2.968 | 0.943 | 1.029 | 2.887 | 0.959 | 1.038 | 2.690739 | 26.78205 | 0.9027474 | 2.690739 |  | 8.985425 | 26.78205 | 2.382149 | 23.71053
072C-19 | PVP-co-PMMA | DIPA | H09 | Sample X3 | 2.911 | 0.976 | 1.054 | 2.887 | 0.959 | 1.038 | 2.761761 | 27.48897 | 0.9406828 | 2.761761 |  | 9.363012 | 27.48897 | 2.445559 | 24.34168
072C-20 | PVP-co-PMMA | 2,6-Lut | E10 | Sample X20 | 3.349 | 1.333 | 1.664 | 3.235 | 1.295 | 1.602 | 4.494716 | 44.7378 | 1.351075 | 4.494716 |  | 13.44782 | 44.7378 | 4.174176 | 41.54733
072C-20 | PVP-co-PMMA | 2,6-Lut | E11 | Sample X20 | 3.13 | 1.302 | 1.608 | 3.235 | 1.295 | 1.602 | 4.335625 | 43.1543 | 1.315439 | 4.335625 |  | 13.09311 | 43.1543 | 3.997426 | 39.78806
072C-20 | PVP-co-PMMA | 2,6-Lut | E12 | Sample X20 | 3.224 | 1.249 | 1.534 | 3.235 | 1.295 | 1.602 | 4.125398 | 41.06182 | 1.254512 | 4.125398 |  | 12.48669 | 41.06182 | 3.770447 | 37.52884
072C-21 | PVP-co-PMMA | - | F01 | Sample X21 | 3.248 | 1.081 | 1.297 | 3.145 | 1.196 | 1.455 | 3.452102 | 34.36023 | 1.061386 | 3.452102 |  | 10.56442 | 34.36023 | 3.087921 | 30.73538
072C-21 | PVP-co-PMMA | - | F02 | Sample X21 | 3.191 | 1.253 | 1.524 | 3.145 | 1.196 | 1.455 | 4.096989 | 40.77905 | 1.25911 | 4.096989 |  | 12.53245 | 40.77905 | 3.740321 | 37.22899
072C-21 | PVP-co-PMMA | - | F03 | Sample X21 | 2.994 | 1.254 | 1.543 | 3.145 | 1.196 | 1.455 | 4.150966 | 41.31631 | 1.26026 | 4.150966 |  | 12.5439 | 41.31631 | 3.797669 | 37.79979
072C-22 | - | PET only | F04 | Sample X22 | 2.723 | 0.377 | 0.186 | 2.644 | 0.371 | 0.183 | 0.2958523 | 2.944742 | 0.2520979 | 0.2958523 |  | 2.509237 | 2.944742 | 0.3480725 | 3.464512
072C-22 | - | PET only | F05 | Sample X22 | 2.588 | 0.373 | 0.184 | 2.644 | 0.371 | 0.183 | 0.2901705 | 2.888189 | 0.2474997 | 0.2901705 |  | 2.463469 | 2.888189 | 0.3426714 | 3.410753
072C-22 | - | PET only | F06 | Sample X22 | 2.619 | 0.362 | 0.179 | 2.644 | 0.371 | 0.183 | 0.2759659 | 2.746805 | 0.2348546 | 0.2759659 |  | 2.337606 | 2.746805 | 0.3290971 | 3.275641
072C-23 | ZnOAc | DMAP | F07 | Sample X23 | 3.036 | overflow | overflow | 3.076 | n.a. | n.a. | #VALUE! | #VALUE! | #VALUE! | #VALUE! |  | #VALUE! | #VALUE! | #VALUE! | #VALUE!
072C-23 | ZnOAc | DMAP | F08 | Sample X23 | 3.215 | overflow | overflow | 3.076 | n.a. | n.a. | #VALUE! | #VALUE! | #VALUE! | #VALUE! |  | #VALUE! | #VALUE! | #VALUE! | #VALUE!
072C-23 | ZnOAc | DMAP | F09 | Sample X23 | 2.977 | overflow | overflow | 3.076 | n.a. | n.a. | #VALUE! | #VALUE! | #VALUE! | #VALUE! |  | #VALUE! | #VALUE! | #VALUE! | #VALUE!
072C-24 | PVP-co-PMMA | PEI | F10 | Sample X24 | 2.816 | 1.044 | 0.869 | 2.815 | 1.02 | 0.849 | 2.236193 | 22.25777 | 1.018853 | 2.236193 |  | 10.14107 | 22.25777 | 1.98588 | 19.7663
072C-24 | PVP-co-PMMA | PEI | F11 | Sample X24 | 2.869 | 1.017 | 0.86 | 2.815 | 1.02 | 0.849 | 2.210625 | 22.00328 | 0.9878147 | 2.210625 |  | 9.832135 | 22.00328 | 1.964027 | 19.54879
072C-24 | PVP-co-PMMA | PEI | F12 | Sample X24 | 2.761 | 0.999 | 0.818 | 2.815 | 1.02 | 0.849 | 2.091307 | 20.81566 | 0.9671227 | 2.091307 |  | 9.626179 | 20.81566 | 1.862574 | 18.53899
072C-25 | PVP-co-PMMA | DBN | G01 | Sample X25 | 3.045 | overflow | 2.818 | 2.996 | n.a. | 2.905 | 7.773125 | 77.36918 | #VALUE! | 7.773125 |  | #VALUE! | 77.36918 | 9.409388 | 93.6556
072C-25 | PVP-co-PMMA | DBN | G02 | Sample X25 | 3.016 | overflow | 2.944 | 2.996 | n.a. | 2.905 | 8.13108 | 80.93205 | #VALUE! | 8.13108 |  | #VALUE! | 80.93205 | 10.29305 | 102.451
072C-25 | PVP-co-PMMA | DBN | G03 | Sample X25 | 2.929 | overflow | 2.953 | 2.996 | n.a. | 2.905 | 8.156648 | 81.18654 | #VALUE! | 8.156648 |  | #VALUE! | 81.18654 | 10.36008 | 103.1182
Blank | 0 | Blank | [8 empty] | -0.2325568 | -2.314736 | -0.1812852 | -0.2325568 |  | -1.804408 | -2.314736 | #NUM! | #NUM!
Blank | 0 | Blank | [8 empty] | -0.2325568 | -2.314736 | -0.1812852 | -0.2325568 |  | -1.804408 | -2.314736 | #NUM! | #NUM!
Blank | 0 | Blank | [8 empty] | -0.2325568 | -2.314736 | -0.1812852 | -0.2325568 |  | -1.804408 | -2.314736 | #NUM! | #NUM!
072C-23 | ZnOAc | DMAP | [8 empty] | -0.2325568 | -2.314736 | -0.1812852 | -0.2325568 |  | -1.804408 | -2.314736 | #NUM! | #NUM!
072C-23 | ZnOAc | DMAP | [8 empty] | -0.2325568 | -2.314736 | -0.1812852 | -0.2325568 |  | -1.804408 | -2.314736 | #NUM! | #NUM!
072C-23 | ZnOAc | DMAP | [8 empty] | -0.2325568 | -2.314736 | -0.1812852 | -0.2325568 |  | -1.804408 | -2.314736 | #NUM! | #NUM!
072C-23_10X | ZnOAc | DMAP | G04 | Sample X26 | 3.044 | 2.415 | 1.414 | 3.015 | 2.231 | 1.294 | 3.784489 | 37.66861 | 2.594896 | 3.784489 |  | 25.82809 | 37.66861 | 3.416977 | 34.01061
072C-23_10X | ZnOAc | DMAP | G05 | Sample X26 | overflow | 2.284 | 1.335 | 3.015 | 2.231 | 1.294 | 3.560057 | 35.43474 | 2.444304 | 3.560057 |  | 24.32919 | 35.43474 | 3.193228 | 31.78354
072C-23_10X | ZnOAc | DMAP | G06 | Sample X26 | 2.985 | 1.993 | 1.133 | 3.015 | 2.231 | 1.294 | 2.986193 | 29.72284 | 2.109783 | 2.986193 |  | 20.99955 | 29.72284 | 2.648978 | 26.36639
Run 3 _ 072C-24 | PVP-co-PMMA | PEI | H01 | Sample X29 | 3.285 | 2.076 | 1.935 | 3.145 | 2.247 | 2.113 | 5.264602 | 52.4008 | 2.205196 | 5.264602 |  | 21.94924 | 52.4008 | 5.099368 | 50.75615
Run 3 _ 072C-24 | PVP-co-PMMA | PEI | H02 | Sample X29 | 3.044 | 2.161 | 2.038 | 3.145 | 2.247 | 2.113 | 5.557216 | 55.31331 | 2.302908 | 5.557216 |  | 22.92182 | 55.31331 | 5.486308 | 54.60753
Run 3 _ 072C-24 | PVP-co-PMMA | PEI | H03 | Sample X29 | 3.105 | 2.504 | 2.366 | 3.145 | 2.247 | 2.113 | 6.489034 | 64.58809 | 2.697207 | 6.489034 |  | 26.84643 | 64.58809 | 6.885539 | 68.53466
Run 3 _ 072C-25 | PVP-co-PMMA | DBN | H04 | Sample X30 | 3.181 | overflow | 3.308 | 3.127 | n.a. | 3.236 | 9.16517 | 91.2248 | #VALUE! | 9.16517 |  | #VALUE! | 91.2248 | 13.54811 | 134.8501
Run 3 _ 072C-25 | PVP-co-PMMA | DBN | H05 | Sample X30 | 3.059 | overflow | 3.11 | 3.127 | n.a. | 3.236 | 8.60267 | 85.626 | #VALUE! | 8.60267 |  | #VALUE! | 85.626 | 11.6269 | 115.7275
Run 3 _ 072C-25 | PVP-co-PMMA | DBN | H06 | Sample X30 | 3.142 | overflow | 3.291 | 3.127 | n.a. | 3.236 | 9.116875 | 90.74409 | #VALUE! | 9.116875 |  | #VALUE! | 90.74409 | 13.366 | 133.0374
0 | 0 | 0 | [8 empty] | -0.2325568 | -2.314736 | -0.1812852 | -0.2325568 |  | -1.804408 | -2.314736 | #NUM! | #NUM!
0 | 0 | 0 | [8 empty] | -0.2325568 | -2.314736 | -0.1812852 | -0.2325568 |  | -1.804408 | -2.314736 | #NUM! | #NUM!
0 | 0 | 0 | [8 empty] | -0.2325568 | -2.314736 | -0.1812852 | -0.2325568 |  | -1.804408 | -2.314736 | #NUM! | #NUM!
0 | 0 | 0 | [8 empty] | -0.2325568 | -2.314736 | -0.1812852 | -0.2325568 |  | -1.804408 | -2.314736 | #NUM! | #NUM!
0 | 0 | 0 | [8 empty] | -0.2325568 | -2.314736 | -0.1812852 | -0.2325568 |  | -1.804408 | -2.314736 | #NUM! | #NUM!
0 | 0 | 0 | [8 empty] | -0.2325568 | -2.314736 | -0.1812852 | -0.2325568 |  | -1.804408 | -2.314736 | #NUM! | #NUM!
0 | 0 | 0 | [8 empty] | -0.2325568 | -2.314736 | -0.1812852 | -0.2325568 |  | -1.804408 | -2.314736 | #NUM! | #NUM!
0 | 0 | 0 | [8 empty] | -0.2325568 | -2.314736 | -0.1812852 | -0.2325568 |  | -1.804408 | -2.314736 | #NUM! | #NUM!
0 | 0 | 0 | [8 empty] | -0.2325568 | -2.314736 | -0.1812852 | -0.2325568 |  | -1.804408 | -2.314736 | #NUM! | #NUM!
0 | 0 | 0 | [8 empty] | -0.2325568 | -2.314736 | -0.1812852 | -0.2325568 |  | -1.804408 | -2.314736 | #NUM! | #NUM!
0 | 0 | 0 | [8 empty] | -0.2325568 | -2.314736 | -0.1812852 | -0.2325568 |  | -1.804408 | -2.314736 | #NUM! | #NUM!
0 | 0 | 0 | [8 empty] | -0.2325568 | -2.314736 | -0.1812852 | -0.2325568 |  | -1.804408 | -2.314736 | #NUM! | #NUM!
0 | 0 | 0 | [8 empty] | -0.2325568 | -2.314736 | -0.1812852 | -0.2325568 |  | -1.804408 | -2.314736 | #NUM! | #NUM!
0 | 0 | 0 | [8 empty] | -0.2325568 | -2.314736 | -0.1812852 | -0.2325568 |  | -1.804408 | -2.314736 | #NUM! | #NUM!
0 | 0 | 0 | [8 empty] | -0.2325568 | -2.314736 | -0.1812852 | -0.2325568 |  | -1.804408 | -2.314736 | #NUM! | #NUM!
0 | 0 | 0 | [8 empty] | -0.2325568 | -2.314736 | -0.1812852 | -0.2325568 |  | -1.804408 | -2.314736 | #NUM! | #NUM!
0 | 0 | 0 | [8 empty] | -0.2325568 | -2.314736 | -0.1812852 | -0.2325568 |  | -1.804408 | -2.314736 | #NUM! | #NUM!
0 | 0 | 0 | [8 empty] | -0.2325568 | -2.314736 | -0.1812852 | -0.2325568 |  | -1.804408 | -2.314736 | #NUM! | #NUM!
0 | 0 | 0 | [8 empty] | -0.2325568 | -2.314736 | -0.1812852 | -0.2325568 |  | -1.804408 | -2.314736 | #NUM! | #NUM!
0 | 0 | 0 | [8 empty] | -0.2325568 | -2.314736 | -0.1812852 | -0.2325568 |  | -1.804408 | -2.314736 | #NUM! | #NUM!
0 | 0 | 0 | [8 empty] | -0.2325568 | -2.314736 | -0.1812852 | -0.2325568 |  | -1.804408 | -2.314736 | #NUM! | #NUM!

## PET Catalysis Raw Summary
|  |  | 260nm | 260nm | 285nm | 285nm | 260nm | 260nm | 285nm | 285nm
Run | Catalyst Acid | Catalyst Base | Average [BHET] (mM) | SD [BHET] (mM) | Average [BHET] (mM) | SD [BHET] (mM) | Average Yield BHET (%) | SD Yield BHET (%) | Average Yield BHET (%) | SD Yield BHET (%)
072C-1 | PVP-co-PMMA | NET3 | 1.144538 | 0.1029622 | 3.997036 | 0.4835397 | 11.39206 | 1.024827 | 39.78418 | 4.812874
072C-2 | PVP-co-PMMA | TEAE | 3.29536 | 0.0799987 | 4.564792 | 0.1871601 | 32.8001 | 0.7962607 | 45.43529 | 1.862883
072C-3 | PVP-co-PMMA | DMAP | #VALUE! | #VALUE! | 9.275019 | 0.1694467 | #VALUE! | #VALUE! | 92.31816 | 1.686575
072C-4 | PVP-co-PMMA | Pyridine | 1.179024 | 0.02303581 | 4.587519 | 0.1475511 | 11.73533 | 0.2292851 | 45.66151 | 1.468638
072C-5 | PVP-co-PMMA | 1,2-en | #VALUE! | #VALUE! | 7.62161 | 0.4949509 | #VALUE! | #VALUE! | 75.86109 | 4.926454
072C-6 | PVP-co-PMMA | NMI | 1.252596 | 0.1231345 | 4.403807 | 0.344957 | 12.46762 | 1.225609 | 43.83294 | 3.433502
072C-7 | PVP-co-PMMA | Imidazole | 1.249531 | 0.06675576 | 4.543958 | 0.1837658 | 12.4371 | 0.6644482 | 45.22793 | 1.829098
072C-8 | PVP-co-PMMA | ABCO | #VALUE! | #VALUE! | 7.441686 | 0.1178283 | #VALUE! | #VALUE! | 74.07023 | 1.172795
072C-9 | PVP-co-PMMA | DABCO | #VALUE! | #VALUE! | 7.397178 | 0.5557801 | #VALUE! | #VALUE! | 73.62722 | 5.531913
072C-10 | PVP-co-PMMA | DBU | #VALUE! | #VALUE! | #VALUE! | #VALUE! | #VALUE! | #VALUE! | #VALUE! | #VALUE!
072C-11 | PVP-co-PMMA | TDB | #VALUE! | #VALUE! | #VALUE! | #VALUE! | #VALUE! | #VALUE! | #VALUE! | #VALUE!
072C-12 | PVP-co-PMMA | MTDB | #VALUE! | #VALUE! | #VALUE! | #VALUE! | #VALUE! | #VALUE! | #VALUE! | #VALUE!
072C-13 | PVP-co-PMMA | TMG | 2.820209 | 0.1223653 | 6.466307 | 0.2814651 | 28.07073 | 1.217954 | 64.36187 | 2.801541
072C-14 | PVP-co-PMMA | BEMP | #VALUE! | #VALUE! | 9.47767 | 0 | #VALUE! | #VALUE! | 94.33524 | 0
072C-15 | PVP-co-PMMA | P1 | #VALUE! | #VALUE! | 8.494716 | 0.1705177 | #VALUE! | #VALUE! | 84.55148 | 1.697234
072C-16 | PVP-co-PMMA | P2 | #VALUE! | #VALUE! | 8.320473 | 0.1762941 | #VALUE! | #VALUE! | 82.81717 | 1.75473
072C-17 | PVP-co-PMMA | 1-Metpip | 2.403686 | 0.2524151 | 4.739034 | 0.5392042 | 23.9249 | 2.512393 | 47.1696 | 5.366927
072C-18 | PVP-co-PMMA | Morph | 1.022301 | 0.03135575 | 2.897178 | 0.09374522 | 10.1754 | 0.3120969 | 28.83683 | 0.9330856
072C-19 | PVP-co-PMMA | DIPA | 0.9207572 | 0.0155462 | 2.71536 | 0.03283132 | 9.164683 | 0.1547379 | 27.02712 | 0.3267839
072C-20 | PVP-co-PMMA | 2,6-Lut | 1.307008 | 0.03986974 | 4.31858 | 0.1512545 | 13.0092 | 0.3968403 | 42.98464 | 1.5055
072C-21 | PVP-co-PMMA | - | 1.193585 | 0.09348006 | 3.900019 | 0.3174906 | 11.88026 | 0.9304464 | 38.81853 | 3.160117
072C-22 | - | PET only | 0.2448174 | 0.007290607 | 0.2873295 | 0.00836341 | 2.436771 | 0.07256648 | 2.859912 | 0.08324454
072C-23 | ZnOAc | DMAP | #VALUE! | #VALUE! | #VALUE! | #VALUE! | #VALUE! | #VALUE! | #VALUE! | #VALUE!
072C-24 | PVP-co-PMMA | PEI | 0.9912634 | 0.02125904 | 2.179375 | 0.06314236 | 9.866461 | 0.2116002 | 21.69224 | 0.6284825
072C-25 | PVP-co-PMMA | DBN | #VALUE! | #VALUE! | 8.020284 | 0.1750793 | #VALUE! | #VALUE! | 79.82926 | 1.742638
Blank |  | Blank | -0.1812852 | 0 | -0.2325568 | 0 | -1.804408 | 0 | -2.314736 | 0
072C-23 | ZnOAc | DMAP | -0.1812852 | 0 | -0.2325568 | 0 | -1.804408 | 0 | -2.314736 | 0
072C-23_10X | ZnOAc | DMAP | 2.382994 | 0.2027361 | 3.44358 | 0.3361489 | 23.71894 | 2.017917 | 34.2754 | 3.345831
Run 3 _ 072C-24 | PVP-co-PMMA | PEI | 2.253094 | 0.1407049 | 3.936951 | 0.9675825 | 22.42599 | 1.400495 | 39.18613 | 9.630755
Run 3 _ 072C-25 | PVP-co-PMMA | DBN | 2.205962 | 0.07884508 | 4.60267 | 1.149248 | 21.95687 | 0.7847782 | 45.81231 | 11.43894

## Baseline Raw Data
User: USER
|  |  | Path: C:\Program Files (x86)\BMG\SPECTROstar Nano\User\Data | [9 empty] | equation (Prism) |  |  |  |  | 285nm nonlinear regression equation (Prism Sigmoidal 4PL)
|  |  | Test ID: 64 | [9 empty] | 260 nm | Abs = 0.8699[BHET] + 0.1577 |  |  |  | Abs = bottom + (top-bottom)/(1+(IC50/X)^HillSlope)
|  |  | Test Name: PET_Depolymerization_Spectrum | [9 empty] | 285 nm | Abs = 0.3520[BHET] + 0.08186 | R2 = 0.992 |  |  | Abs = 0.07992 + (4.769-0.07992)/(1+(7.167/[BHET])^1.245)
|  |  | Date: 04/02/2025 | [11 empty] | R2 = 0.996 |  |  | [BHET] = 7.167 / (((4.769-Abs)/(Abs-0.07992))^(1/1.245))
|  |  | Time: 15:39:41 | [9 empty] | theoretical yield (mM) | 892.439 |  |  |  | R2 = 0.997
|  |  | ID1: 250204_SS-TT-019_1-18_PVP-co-pmma-Base & 250204_SS-TT-019_19-21_PVP-co-pmma-Base & ID1: 250606_SS-C-72_KFB_Bases_PVP-CO-PMMA_No1 | [9 empty] | dilution, 1 in: | 91.81818
|  |  | Absorbance spectrum |  |  | Absorbance values are displayed as OD | [6 empty] | theoretical yield in 96-well plate (mM) | 9.719633
[11 empty] | using: | nonlinear regression fit | linear regression fit |  |  |  |  | nonlinear regression fit
Run | Catalyst Acid | Catalyst Base | Well | Content | Raw Data (Abs Spectrum) | Raw Data (260) | Raw Data (285) | Average over replicates based on Raw Data (Abs Spectrum) | Average over replicates based on Raw Data (260) | Average over replicates based on Raw Data (285) | 285 nm [BHET] (mM) | 285 nm [BHET] (% yield) | 260 nm [BHET] (mM) | 285 nm [BHET] (mM) |  | 260 nm [BHET] (% yield) | 285 nm [BHET] (% yield) | 285 nm [BHET] (mM) | 285 nm [BHET] (% yield)
|  |  |  | Wavelength [nm] | 220 | 260 | 285 | 220 | 260 | 285
072C-1 | PVP-co-PMMA | NET3 | D04 | Sample X1 | 3.009 | 0.639 | 0.958 | 2.845 | 0.644 | 0.969 | 2.204374 | 22.6796 | 0.553282 | 0.9199908 |  | 5.692417 | 9.465284 | 2.204374 | 22.6796
072C-1 | PVP-co-PMMA | NET3 | D05 | Sample X1 | 2.726 | 0.638 | 0.944 | 2.845 | 0.644 | 0.969 | 2.449261 | 25.19911 | 0.5521324 | 0.903897 |  | 5.68059 | 9.299703 | 2.1697 | 22.32286
072C-1 | PVP-co-PMMA | NET3 | D06 | Sample X1 | 2.802 | 0.656 | 1.006 | 2.845 | 0.644 | 0.969 | 2.625398 | 27.01129 | 0.5728245 | 0.9751696 |  | 5.893479 | 10.03299 | 2.324195 | 23.91238
072C-2 | PVP-co-PMMA | TEAE | D07 | Sample X2 | 3.086 | 2.192 | 1.945 | 3.114 | 2.321 | 2.129 | 5.293011 | 54.45691 | 2.338545 | 2.054604 |  | 24.06001 | 21.1387 | 5.135997 | 52.84147
072C-2 | PVP-co-PMMA | TEAE | D08 | Sample X2 | overflow | 2.891 | 2.787 | 3.114 | 2.321 | 2.129 | 7.685057 | 79.06736 | 3.142085 | 3.022531 |  | 32.3272 | 31.09718 | 9.206411 | 94.71975
072C-2 | PVP-co-PMMA | TEAE | D09 | Sample X2 | 3.143 | 1.879 | 1.654 | 3.114 | 2.321 | 2.129 | 4.466307 | 45.9514 | 1.978733 | 1.720083 |  | 20.35811 | 17.69699 | 4.142285 | 42.61772
072C-3 | PVP-co-PMMA | DMAP | D10 | Sample X3 | 2.896 | 3.281 | 2.411 | 3.039 | 3.317 | 2.653 | 6.616875 | 68.07742 | 3.590413 | 2.590298 |  | 36.9398 | 26.65016 | 7.101206 | 73.06043
072C-3 | PVP-co-PMMA | DMAP | D11 | Sample X3 | 3.337 | 3.352 | 2.765 | 3.039 | 3.317 | 2.653 | 7.622557 | 78.42433 | 3.672031 | 2.997241 |  | 37.77953 | 30.83698 | 9.065531 | 93.2703
072C-3 | PVP-co-PMMA | DMAP | D12 | Sample X3 | 2.883 | overflow | 2.782 | 3.039 | 3.317 | 2.653 | 7.670852 | 78.92122 | #VALUE! | 3.016784 |  | #VALUE! | 31.03804 | 9.174166 | 94.38799
072C-4 | PVP-co-PMMA | Pyridine | E01 | Sample X4 | 2.671 | 0.714 | 1.088 | 2.803 | 0.772 | 1.226 | 2.858352 | 29.40803 | 0.6394988 | 1.069433 |  | 6.579454 | 11.00282 | 2.532524 | 26.05576
072C-4 | PVP-co-PMMA | Pyridine | E02 | Sample X4 | 2.932 | 0.782 | 1.256 | 2.803 | 0.772 | 1.226 | 3.335625 | 34.31843 | 0.7176687 | 1.262559 |  | 7.383702 | 12.98978 | 2.975894 | 30.61735
072C-4 | PVP-co-PMMA | Pyridine | E03 | Sample X4 | 2.804 | 0.821 | 1.335 | 2.803 | 0.772 | 1.226 | 3.560057 | 36.62748 | 0.7625014 | 1.353374 |  | 7.844962 | 13.92413 | 3.193228 | 32.85338
072C-5 | PVP-co-PMMA | 1,2-en | E04 | Sample X5 | 3.144 | 1.236 | 1.47 | 3.094 | 1.309 | 1.552 | 3.94358 | 40.57334 | 1.239568 | 1.508564 |  | 12.75324 | 15.52079 | 3.579789 | 36.8305
072C-5 | PVP-co-PMMA | 1,2-en | E05 | Sample X5 | 3.106 | 1.317 | 1.586 | 3.094 | 1.309 | 1.552 | 4.273125 | 43.96385 | 1.332682 | 1.641913 |  | 13.71124 | 16.89275 | 3.929184 | 40.42523
072C-5 | PVP-co-PMMA | 1,2-en | E06 | Sample X5 | 3.032 | 1.373 | 1.601 | 3.094 | 1.309 | 1.552 | 4.315739 | 44.40228 | 1.397057 | 1.659156 |  | 14.37356 | 17.07015 | 3.975641 | 40.90321
072C-6 | PVP-co-PMMA | NMI | E07 | Sample X6 | 2.951 | 0.585 | 0.88 | 2.878 | 0.78 | 1.235 | 2.267443 | 23.32849 | 0.4912059 | 0.8303253 |  | 5.05375 | 8.542765 | 2.012646 | 20.70702
072C-6 | PVP-co-PMMA | NMI | E08 | Sample X6 | 2.81 | 0.814 | 1.349 | 2.878 | 0.78 | 1.235 | 3.59983 | 37.03668 | 0.7544545 | 1.369468 |  | 7.762171 | 14.08971 | 3.232395 | 33.25635
072C-6 | PVP-co-PMMA | NMI | E09 | Sample X6 | 2.871 | 0.939 | 1.477 | 2.878 | 0.78 | 1.235 | 3.963466 | 40.77794 | 0.8981492 | 1.516611 |  | 9.240568 | 15.60358 | 3.600399 | 37.04254
072C-7 | PVP-co-PMMA | Imidazole | E10 | Sample X7 | 2.841 | 0.729 | 1.092 | 2.911 | 0.773 | 1.214 | 2.869716 | 29.52494 | 0.6567422 | 1.074031 |  | 6.756862 | 11.05012 | 2.542812 | 26.16161
072C-7 | PVP-co-PMMA | Imidazole | E11 | Sample X7 | 2.982 | 0.806 | 1.299 | 2.911 | 0.773 | 1.214 | 3.457784 | 35.57526 | 0.7452581 | 1.31199 |  | 7.667554 | 13.49835 | 3.093428 | 31.82659
072C-7 | PVP-co-PMMA | Imidazole | E12 | Sample X7 | 2.91 | 0.782 | 1.252 | 2.911 | 0.773 | 1.214 | 3.324261 | 34.20151 | 0.7176687 | 1.257961 |  | 7.383702 | 12.94247 | 2.96505 | 30.50579
072C-8 | PVP-co-PMMA | ABCO | F01 | Sample X8 | 2.88 | 1.108 | 1.231 | 2.915 | 1.019 | 1.133 | 3.264602 | 33.58771 | 1.092424 | 1.23382 |  | 11.23936 | 12.6941 | 2.908364 | 29.92257
072C-8 | PVP-co-PMMA | ABCO | F02 | Sample X8 | 2.958 | 1.088 | 1.178 | 2.915 | 1.019 | 1.133 | 3.114034 | 32.0386 | 1.069433 | 1.172893 |  | 11.00282 | 12.06726 | 2.767063 | 28.4688
072C-8 | PVP-co-PMMA | ABCO | F03 | Sample X8 | 2.908 | 0.862 | 0.992 | 2.915 | 1.019 | 1.133 | 2.585625 | 26.60209 | 0.8096333 | 0.9590758 |  | 8.329876 | 9.867408 | 2.289093 | 23.55123
072C-9 | PVP-co-PMMA | DABCO | F04 | Sample X9 | 2.845 | 0.591 | 0.558 | 2.825 | 0.632 | 0.604 | 1.35267 | 13.91689 | 0.4981032 | 0.4601678 |  | 5.124713 | 4.734416 | 1.248515 | 12.84529
072C-9 | PVP-co-PMMA | DABCO | F05 | Sample X9 | 2.814 | 0.665 | 0.638 | 2.825 | 0.632 | 0.604 | 1.579943 | 16.25517 | 0.5831705 | 0.5521324 |  | 5.999923 | 5.68059 | 1.435679 | 14.77092
072C-9 | PVP-co-PMMA | DABCO | F06 | Sample X9 | 2.817 | 0.639 | 0.614 | 2.825 | 0.632 | 0.604 | 1.511761 | 15.55369 | 0.553282 | 0.5245431 |  | 5.692417 | 5.396737 | 1.379441 | 14.19232
072C-10 | PVP-co-PMMA | DBU | F07 | Sample X10 | 2.853 | 0.947 | 0.908 | 2.859 | 0.896 | 0.861 | 2.346989 | 24.14689 | 0.9073457 | 0.8625129 |  | 9.335185 | 8.873925 | 2.081072 | 21.41102
072C-10 | PVP-co-PMMA | DBU | F08 | Sample X10 | 2.98 | 1.096 | 1.058 | 2.859 | 0.896 | 0.861 | 2.773125 | 28.53117 | 1.07863 | 1.034947 |  | 11.09743 | 10.648 | 2.455746 | 25.26584
072C-10 | PVP-co-PMMA | DBU | F09 | Sample X10 | 2.745 | 0.645 | 0.617 | 2.859 | 0.896 | 0.861 | 1.520284 | 15.64137 | 0.5601793 | 0.5279917 |  | 5.76338 | 5.432219 | 1.386465 | 14.26459
072C-11 | PVP-co-PMMA | TDB | F10 | Sample X11 | 2.994 | 1.801 | 1.633 | 3.107 | 1.811 | 1.654 | 4.406648 | 45.3376 | 1.889068 | 1.695942 |  | 19.43559 | 17.44862 | 4.075784 | 41.93352
072C-11 | PVP-co-PMMA | TDB | F11 | Sample X11 | 3.22 | 1.885 | 1.718 | 3.107 | 1.811 | 1.654 | 4.648125 | 47.82202 | 1.985631 | 1.793654 |  | 20.42907 | 18.45393 | 4.348945 | 44.74392
072C-11 | PVP-co-PMMA | TDB | F12 | Sample X11 | overflow | 1.748 | 1.612 | 3.107 | 1.811 | 1.654 | 4.346989 | 44.7238 | 1.828141 | 1.671801 |  | 18.80875 | 17.20025 | 4.009905 | 41.25573
072C-12 | PVP-co-PMMA | MTDB | G01 | Sample X12 | 3.254 | 1.895 | 1.909 | 3.299 | 2.157 | 2.183 | 5.190739 | 53.40468 | 1.997126 | 2.01322 |  | 20.54734 | 20.71292 | 5.005034 | 51.49406
072C-12 | PVP-co-PMMA | MTDB | G02 | Sample X12 | 3.163 | 2.452 | 2.475 | 3.299 | 2.157 | 2.183 | 6.798693 | 69.94805 | 2.63743 | 2.663869 |  | 27.13508 | 27.4071 | 7.419572 | 76.33593
072C-12 | PVP-co-PMMA | MTDB | G03 | Sample X12 | 3.48 | 2.125 | 2.165 | 3.299 | 2.157 | 2.183 | 5.918011 | 60.88719 | 2.261524 | 2.307507 |  | 23.26759 | 23.74068 | 5.995325 | 61.68263
072C-13 | PVP-co-PMMA | TMG | G04 | Sample X13 | 2.999 | 1.182 | 1.567 | 2.966 | 1.035 | 1.441 | 4.219148 | 43.40851 | 1.177492 | 1.620071 |  | 12.11457 | 16.66803 | 3.870773 | 39.82427
072C-13 | PVP-co-PMMA | TMG | G05 | Sample X13 | 2.915 | 0.901 | 1.293 | 2.966 | 1.035 | 1.441 | 3.440739 | 35.39988 | 0.854466 | 1.305093 |  | 8.791135 | 13.42739 | 3.07692 | 31.65676
072C-13 | PVP-co-PMMA | TMG | G06 | Sample X13 | 2.985 | 1.022 | 1.463 | 2.966 | 1.035 | 1.441 | 3.923693 | 40.36874 | 0.9935625 | 1.500517 |  | 10.22222 | 15.438 | 3.559238 | 36.61906
072C-14 | PVP-co-PMMA | BEMP | G07 | Sample X14 | 3.257 | 1.349 | 1.529 | 3.106 | 1.116 | 1.308 | 4.111193 | 42.29783 | 1.369468 | 1.576388 |  | 14.08971 | 16.2186 | 3.755368 | 38.63694
072C-14 | PVP-co-PMMA | BEMP | G08 | Sample X14 | 3.044 | 0.967 | 1.157 | 3.106 | 1.116 | 1.308 | 3.054375 | 31.4248 | 0.9303368 | 1.148753 |  | 9.571728 | 11.81889 | 2.711747371 | 27.89969
072C-14 | PVP-co-PMMA | BEMP | G09 | Sample X14 | 3.017 | 1.031 | 1.239 | 3.106 | 1.116 | 1.308 | 3.28733 | 33.82154 | 1.003908 | 1.243016 |  | 10.32867 | 12.78872 | 2.929911 | 30.14426
072C-15 | PVP-co-PMMA | P1 | G10 | Sample X15 | 2.988 | 1.237 | 1.401 | 2.96 | 0.987 | 1.165 | 3.747557 | 38.55657 | 1.240717 | 1.429245 |  | 12.76506 | 14.70472 | 3.379693 | 34.77181
072C-15 | PVP-co-PMMA | P1 | G11 | Sample X15 | 2.925 | 0.976 | 1.168 | 2.96 | 0.987 | 1.165 | 3.085625 | 31.74631 | 0.9406828 | 1.161398 |  | 9.678173 | 11.94899 | 2.740676 | 28.19732
072C-15 | PVP-co-PMMA | P1 | G12 | Sample X15 | 2.966 | 0.75 | 0.926 | 2.96 | 0.987 | 1.165 | 2.398125 | 24.673 | 0.6808829 | 0.883205 |  | 7.005233 | 9.086814 | 2.125292 | 21.86597
072C-16 | PVP-co-PMMA | P2 | H01 | Sample X16 | 3.343 | 1.908 | 2.342 | 3.21 | 1.932 | 2.353 | 6.420852 | 66.06065 | 2.01207 | 2.510978 |  | 20.70109 | 25.83409 | 6.773135 | 69.6851
072C-16 | PVP-co-PMMA | P2 | H02 | Sample X16 | 3.189 | 3.045 | 3.413 | 3.21 | 1.932 | 2.353 | 9.463466 | 97.36444 | 3.319117 | 3.742154 |  | 34.14859 | 38.50099 | 14.75914 | 151.8488
072C-16 | PVP-co-PMMA | P2 | H03 | Sample X16 | 3.098 | 0.843 | 1.305 | 3.21 | 1.932 | 2.353 | 3.47483 | 35.75063 | 0.7877917 | 1.318887 |  | 8.105159 | 13.56931 | 3.109971 | 31.9968
072C-17 | PVP-co-PMMA | 1-Metpip | [8 empty] | -0.2325568 | -2.39265 | -0.1812852 | -0.1812852 |  | -1.865145 | -1.865145 | #NUM! | #NUM!
072C-17 | PVP-co-PMMA | 1-Metpip | [8 empty] | -0.2325568 | -2.39265 | -0.1812852 | -0.1812852 |  | -1.865145 | -1.865145 | #NUM! | #NUM!
072C-17 | PVP-co-PMMA | 1-Metpip | [8 empty] | -0.2325568 | -2.39265 | -0.1812852 | -0.1812852 |  | -1.865145 | -1.865145 | #NUM! | #NUM!
072C-18 | PVP-co-PMMA | Morph | H07 | Sample X18 | 2.727 | 0.759 | 1.32 | 2.808 | 1.018 | 1.753 | 3.517443 | 36.18906 | 0.6912289 | 1.336131 |  | 7.111677 | 13.74672 | 3.151486 | 32.42392
072C-18 | PVP-co-PMMA | Morph | H08 | Sample X18 | 2.869 | 1.272 | 2.15 | 2.808 | 1.018 | 1.753 | 5.875398 | 60.44876 | 1.280952 | 2.290263 |  | 13.17902 | 23.56327 | 5.933221 | 61.04368
072C-18 | PVP-co-PMMA | Morph | H09 | Sample X18 | 2.827 | 1.024 | 1.788 | 2.808 | 1.018 | 1.753 | 4.846989 | 49.86802 | 0.9958616 | 1.874123 |  | 10.24588 | 19.28183 | 4.582235 | 47.14412
072C-19 | PVP-co-PMMA | DIPA | G01 | Sample X1 | 2.584 | 0.906 | 1.485 | 2.646 | 0.787 | 1.261 | 3.986193 | 41.01177 | 0.8602138 | 1.525808 |  | 8.850271 | 15.6982 | 3.624025 | 37.28561
072C-19 | PVP-co-PMMA | DIPA | G02 | Sample X1 | 2.64 | 0.709 | 1.082 | 2.646 | 0.787 | 1.261 | 2.841307 | 29.23266 | 0.633751 | 1.062536 |  | 6.520319 | 10.93185 | 2.517115 | 25.89722
072C-19 | PVP-co-PMMA | DIPA | G03 | Sample X1 | 2.714 | 0.746 | 1.216 | 2.646 | 0.787 | 1.261 | 3.221989 | 33.14928 | 0.6762846 | 1.216577 |  | 6.957924 | 12.51669 | 2.868121 | 29.50853
072C-20 | PVP-co-PMMA | 2,6-Lut | G04 | Sample X2 | 2.576 | 0.754 | 1.151 | 2.798 | 1.322 | 1.922 | 3.03733 | 31.24943 | 0.6854811 | 1.141855 |  | 7.052541 | 11.74793 | 2.696011 | 27.73778
072C-20 | PVP-co-PMMA | 2,6-Lut | G05 | Sample X2 | 2.923 | 1.76 | 2.489 | 2.798 | 1.322 | 1.922 | 6.838466 | 70.35725 | 1.841936 | 2.679963 |  | 18.95067 | 27.57268 | 7.49113 | 77.07215
072C-20 | PVP-co-PMMA | 2,6-Lut | G06 | Sample X2 | 2.894 | 1.451 | 2.127 | 2.798 | 1.322 | 1.922 | 5.810057 | 59.77651 | 1.486723 | 2.263823 |  | 15.29608 | 23.29125 | 5.839061 | 60.07492
072C-21 | PVP-co-PMMA | - | G07 | Sample X3 | 2.627 | 0.808 | 1.293 | 2.701 | 0.897 | 1.421 | 3.440739 | 35.39988 | 0.7475572 | 1.305093 |  | 7.691208 | 13.42739 | 3.07692 | 31.65676
072C-21 | PVP-co-PMMA | - | G08 | Sample X3 | 2.697 | 0.94 | 1.5 | 2.701 | 0.897 | 1.421 | 4.028807 | 41.4502 | 0.8992988 | 1.543051 |  | 9.252395 | 15.87561 | 3.668532 | 37.74353
072C-21 | PVP-co-PMMA | - | G09 | Sample X3 | 2.778 | 0.942 | 1.47 | 2.701 | 0.897 | 1.421 | 3.94358 | 40.57334 | 0.9015979 | 1.508564 |  | 9.276049 | 15.52079 | 3.579789 | 36.8305
072C-22 | - | PET only | [8 empty] | -0.2325568 | -2.39265 | -0.1812852 | -0.1812852 |  | -1.865145 | -1.865145 | #NUM! | #NUM!
072C-22 | - | PET only | [8 empty] | -0.2325568 | -2.39265 | -0.1812852 | -0.1812852 |  | -1.865145 | -1.865145 | #NUM! | #NUM!
072C-22 | - | PET only | [8 empty] | -0.2325568 | -2.39265 | -0.1812852 | -0.1812852 |  | -1.865145 | -1.865145 | #NUM! | #NUM!
072C-23 | ZnOAc | DMAP | [8 empty] | -0.2325568 | -2.39265 | -0.1812852 | -0.1812852 |  | -1.865145 | -1.865145 | #NUM! | #NUM!
072C-23 | ZnOAc | DMAP | [8 empty] | -0.2325568 | -2.39265 | -0.1812852 | -0.1812852 |  | -1.865145 | -1.865145 | #NUM! | #NUM!
072C-23 | ZnOAc | DMAP | [8 empty] | -0.2325568 | -2.39265 | -0.1812852 | -0.1812852 |  | -1.865145 | -1.865145 | #NUM! | #NUM!
072C-24 | PVP-co-PMMA | PEI | G07 | Sample X27 | 3.343 | 1.109 | 1.355 | 3.267 | 1.127 | 1.381 | 3.616875 | 37.21205 | 1.093574 | 1.376365 |  | 11.25119 | 14.16067 | 3.249244 | 33.4297
072C-24 | PVP-co-PMMA | PEI | G08 | Sample X27 | 3.182 | 1.103 | 1.364 | 3.267 | 1.127 | 1.381 | 3.642443 | 37.47511 | 1.086677 | 1.386711 |  | 11.18022 | 14.26711 | 3.274588 | 33.69045
072C-24 | PVP-co-PMMA | PEI | G09 | Sample X27 | 3.275 | 1.168 | 1.425 | 3.267 | 1.127 | 1.381 | 3.815739 | 39.25805 | 1.161398 | 1.456834 |  | 11.94899 | 14.98857 | 3.448674 | 35.48153
072C-25 | PVP-co-PMMA | DBN | G10 | Sample X28 | 3.174 | 1.606 | 1.415 | 3.019 | 1.633 | 1.436 | 3.78733 | 38.96577 | 1.664904 | 1.445339 |  | 17.12929 | 14.8703 | 3.419853 | 35.18501
072C-25 | PVP-co-PMMA | DBN | G11 | Sample X28 | 2.972 | 1.726 | 1.531 | 3.019 | 1.633 | 1.436 | 4.116875 | 42.35628 | 1.802851 | 1.578687 |  | 18.54855 | 16.24225 | 3.761396 | 38.69895
072C-25 | PVP-co-PMMA | DBN | G12 | Sample X28 | 2.91 | 1.567 | 1.363 | 3.019 | 1.633 | 1.436 | 3.639602 | 37.44588 | 1.620071 | 1.385562 |  | 16.66803 | 14.25529 | 3.271768 | 33.66143
Blank | 0 | Blank | [8 empty] | -0.2325568 | -2.39265 | -0.1812852 | -0.1812852 |  | -1.865145 | -1.865145 | #NUM! | #NUM!
Blank | 0 | Blank | [8 empty] | -0.2325568 | -2.39265 | -0.1812852 | -0.1812852 |  | -1.865145 | -1.865145 | #NUM! | #NUM!
Blank | 0 | Blank | [8 empty] | -0.2325568 | -2.39265 | -0.1812852 | -0.1812852 |  | -1.865145 | -1.865145 | #NUM! | #NUM!
072C-23 | ZnOAc | DMAP | [8 empty] | -0.2325568 | -2.39265 | -0.1812852 | -0.1812852 |  | -1.865145 | -1.865145 | #NUM! | #NUM!
072C-23 | ZnOAc | DMAP | [8 empty] | -0.2325568 | -2.39265 | -0.1812852 | -0.1812852 |  | -1.865145 | -1.865145 | #NUM! | #NUM!
072C-23 | ZnOAc | DMAP | [8 empty] | -0.2325568 | -2.39265 | -0.1812852 | -0.1812852 |  | -1.865145 | -1.865145 | #NUM! | #NUM!
072C-23_10X | ZnOAc | DMAP | [8 empty] | -0.2325568 | -2.39265 | -0.1812852 | -0.1812852 |  | -1.865145 | -1.865145 | #NUM! | #NUM!
072C-23_10X | ZnOAc | DMAP | [8 empty] | -0.2325568 | -2.39265 | -0.1812852 | -0.1812852 |  | -1.865145 | -1.865145 | #NUM! | #NUM!
072C-23_10X | ZnOAc | DMAP | [8 empty] | -0.2325568 | -2.39265 | -0.1812852 | -0.1812852 |  | -1.865145 | -1.865145 | #NUM! | #NUM!
Run 3 _ 072C-24 | PVP-co-PMMA | PEI | G07 | Sample X27 | 3.343 | 1.109 | 1.355 | 3.267 | 1.127 | 1.381 | 3.616875 | 37.21205 | 1.093574 | 1.376365 |  | 11.25119 | 14.16067 | 3.249244 | 33.4297
Run 3 _ 072C-24 | PVP-co-PMMA | PEI | G08 | Sample X27 | 3.182 | 1.103 | 1.364 | 3.267 | 1.127 | 1.381 | 3.642443 | 37.47511 | 1.086677 | 1.386711 |  | 11.18022 | 14.26711 | 3.274588 | 33.69045
Run 3 _ 072C-24 | PVP-co-PMMA | PEI | G09 | Sample X27 | 3.275 | 1.168 | 1.425 | 3.267 | 1.127 | 1.381 | 3.815739 | 39.25805 | 1.161398 | 1.456834 |  | 11.94899 | 14.98857 | 3.448674 | 35.48153
Run 3 _ 072C-25 | PVP-co-PMMA | DBN | G10 | Sample X28 | 3.174 | 1.606 | 1.415 | 3.019 | 1.633 | 1.436 | 3.78733 | 38.96577 | 1.664904 | 1.445339 |  | 17.12929 | 14.8703 | 3.419853 | 35.18501
Run 3 _ 072C-25 | PVP-co-PMMA | DBN | G11 | Sample X28 | 2.972 | 1.726 | 1.531 | 3.019 | 1.633 | 1.436 | 4.116875 | 42.35628 | 1.802851 | 1.578687 |  | 18.54855 | 16.24225 | 3.761396 | 38.69895
Run 3 _ 072C-25 | PVP-co-PMMA | DBN | G12 | Sample X28 | 2.91 | 1.567 | 1.363 | 3.019 | 1.633 | 1.436 | 3.639602 | 37.44588 | 1.620071 | 1.385562 |  | 16.66803 | 14.25529 | 3.271768 | 33.66143
0 | 0 | 0 | [8 empty] | -0.2325568 | -2.39265 | -0.1812852 | -0.1812852 |  | -1.865145 | -1.865145 | #NUM! | #NUM!
0 | 0 | 0 | [8 empty] | -0.2325568 | -2.39265 | -0.1812852 | -0.1812852 |  | -1.865145 | -1.865145 | #NUM! | #NUM!
0 | 0 | 0 | [8 empty] | -0.2325568 | -2.39265 | -0.1812852 | -0.1812852 |  | -1.865145 | -1.865145 | #NUM! | #NUM!
0 | 0 | 0 | [8 empty] | -0.2325568 | -2.39265 | -0.1812852 | -0.1812852 |  | -1.865145 | -1.865145 | #NUM! | #NUM!
0 | 0 | 0 | [8 empty] | -0.2325568 | -2.39265 | -0.1812852 | -0.1812852 |  | -1.865145 | -1.865145 | #NUM! | #NUM!
0 | 0 | 0 | [8 empty] | -0.2325568 | -2.39265 | -0.1812852 | -0.1812852 |  | -1.865145 | -1.865145 | #NUM! | #NUM!
0 | 0 | 0 | [8 empty] | -0.2325568 | -2.39265 | -0.1812852 | -0.1812852 |  | -1.865145 | -1.865145 | #NUM! | #NUM!
0 | 0 | 0 | [8 empty] | -0.2325568 | -2.39265 | -0.1812852 | -0.1812852 |  | -1.865145 | -1.865145 | #NUM! | #NUM!
0 | 0 | 0 | [8 empty] | -0.2325568 | -2.39265 | -0.1812852 | -0.1812852 |  | -1.865145 | -1.865145 | #NUM! | #NUM!
0 | 0 | 0 | [8 empty] | -0.2325568 | -2.39265 | -0.1812852 | -0.1812852 |  | -1.865145 | -1.865145 | #NUM! | #NUM!
0 | 0 | 0 | [8 empty] | -0.2325568 | -2.39265 | -0.1812852 | -0.1812852 |  | -1.865145 | -1.865145 | #NUM! | #NUM!
0 | 0 | 0 | [8 empty] | -0.2325568 | -2.39265 | -0.1812852 | -0.1812852 |  | -1.865145 | -1.865145 | #NUM! | #NUM!
0 | 0 | 0 | [8 empty] | -0.2325568 | -2.39265 | -0.1812852 | -0.1812852 |  | -1.865145 | -1.865145 | #NUM! | #NUM!
0 | 0 | 0 | [8 empty] | -0.2325568 | -2.39265 | -0.1812852 | -0.1812852 |  | -1.865145 | -1.865145 | #NUM! | #NUM!
0 | 0 | 0 | [8 empty] | -0.2325568 | -2.39265 | -0.1812852 | -0.1812852 |  | -1.865145 | -1.865145 | #NUM! | #NUM!
0 | 0 | 0 | [8 empty] | -0.2325568 | -2.39265 | -0.1812852 | -0.1812852 |  | -1.865145 | -1.865145 | #NUM! | #NUM!
0 | 0 | 0 | [8 empty] | -0.2325568 | -2.39265 | -0.1812852 | -0.1812852 |  | -1.865145 | -1.865145 | #NUM! | #NUM!
0 | 0 | 0 | [8 empty] | -0.2325568 | -2.39265 | -0.1812852 | -0.1812852 |  | -1.865145 | -1.865145 | #NUM! | #NUM!
0 | 0 | 0 | [8 empty] | -0.2325568 | -2.39265 | -0.1812852 | -0.1812852 |  | -1.865145 | -1.865145 | #NUM! | #NUM!
0 | 0 | 0 | [8 empty] | -0.2325568 | -2.39265 | -0.1812852 | -0.1812852 |  | -1.865145 | -1.865145 | #NUM! | #NUM!
0 | 0 | 0 | [8 empty] | -0.2325568 | -2.39265 | -0.1812852 | -0.1812852 |  | -1.865145 | -1.865145 | #NUM! | #NUM!
Baseline removed
| 2 | TEAE | D07 | Sample X2 | 3.086 | 2.192 | 1.945 | 3.114 | 2.321 | 2.129
|  | TEAE | D08 | Sample X2 | overflow | 2.891 | 2.787 | 3.114 | 2.321 | 2.129
|  | TEAE | D09 | Sample X2 | 3.143 | 1.879 | 1.654 | 3.114 | 2.321 | 2.129
| 17 | 1-Metpip | H04 | Sample X17 | overflow | 1.767 | 2.158 | 3.259 | 1.934 | 2.339
|  | 1-Metpip | H05 | Sample X17 | 3.483 | 1.751 | 2.169 | 3.259 | 1.934 | 2.339
|  | 1-Metpip | H06 | Sample X17 | 3.035 | 2.285 | 2.691 | 3.259 | 1.934 | 2.339
| 24 | PEI | G07 | Sample X27 | 3.343 | 1.109 | 1.355 | 3.267 | 1.127 | 1.381
|  | PEI | G08 | Sample X27 | 3.182 | 1.103 | 1.364 | 3.267 | 1.127 | 1.381
|  | PEI | G09 | Sample X27 | 3.275 | 1.168 | 1.425 | 3.267 | 1.127 | 1.381

## Baseline UV
Run | Catalyst Acid | Catalyst Base | Average Baseline absorbance at 285nm | SD of baseline absorbance at 285nm
072C-1 | PVP-co-PMMA | NET3 | 0.969 | 0.02654974
072C-2 | PVP-co-PMMA | TEAE | 2.129 | 0.480432
072C-3 | PVP-co-PMMA | DMAP | 2.653 | 0.171025
072C-4 | PVP-co-PMMA | Pyridine | 1.226 | 0.1029962
072C-5 | PVP-co-PMMA | 1,2-en | 1.552 | 0.05853964
072C-6 | PVP-co-PMMA | NMI | 1.235 | 0.2566351
072C-7 | PVP-co-PMMA | Imidazole | 1.214 | 0.08860524
072C-8 | PVP-co-PMMA | ABCO | 1.133 | 0.1024836
072C-9 | PVP-co-PMMA | DABCO | 0.604 | 0.03351948
072C-10 | PVP-co-PMMA | DBU | 0.861 | 0.1830792
072C-11 | PVP-co-PMMA | TDB | 1.654 | 0.04582818
072C-12 | PVP-co-PMMA | MTDB | 2.183 | 0.2314188
072C-13 | PVP-co-PMMA | TMG | 1.441 | 0.1129366
072C-14 | PVP-co-PMMA | BEMP | 1.308 | 0.1595856
072C-15 | PVP-co-PMMA | P1 | 1.165 | 0.1939295
072C-16 | PVP-co-PMMA | P2 | 2.353 | 0.8606247
072C-17 | PVP-co-PMMA | 1-Metpip | 0 | #DIV/0!
072C-18 | PVP-co-PMMA | Morph | 1.753 | 0.3397659
072C-19 | PVP-co-PMMA | DIPA | 1.261 | 0.1675729
072C-20 | PVP-co-PMMA | 2,6-Lut | 1.922 | 0.5650825
072C-21 | PVP-co-PMMA | - | 1.421 | 0.09133455
072C-22 | - | PET only | 0 | #DIV/0!
072C-23 | ZnOAc | DMAP | 0 | #DIV/0!
072C-24 | PVP-co-PMMA | PEI | 1.381 | 0.03109484
072C-25 | PVP-co-PMMA | DBN | 1.436 | 0.07022504
Blank | 0 | Blank | 0 | #DIV/0!
072C-23 | ZnOAc | DMAP | 0 | #DIV/0!
072C-23_10X | ZnOAc | DMAP | 0 | #DIV/0!
Run 3 _ 072C-24 | PVP-co-PMMA | PEI | 1.381 | 0.03109484
Run 3 _ 072C-25 | PVP-co-PMMA | DBN | 1.436 | 0.07022504
0 | 0 | 0 | 0 | #DIV/0!
0 | 0 | 0 | 0 | #DIV/0!
0 | 0 | 0 | 0 | #DIV/0!
0 | 0 | 0 | 0 | #DIV/0!
0 | 0 | 0 | 0 | #DIV/0!
0 | 0 | 0 | 0 | #DIV/0!
0 | 0 | 0 | 0 | #DIV/0!

## Baseline Corrected
[12 empty] | using: | nonlinear regression | linear regression |  | nonlinear regression
[12 empty] | equation (Prism) |  | equation (Prism) |  | equation (Prism) | 285nm nonlinear regression equation (Prism Sigmoidal 4PL)
[14 empty] | 260 nm | Abs = 0.8699[BHET] + 0.1577 | 285 nm | Abs = bottom + (top-bottom)/(1+(IC50/X)^HillSlope)
[14 empty] | 285 nm | Abs = 0.3520[BHET] + 0.08186 |  | Abs = 0.07992 + (4.769-0.07992)/(1+(7.167/[BHET])^1.245)
[14 empty] | theoretical yield (mM) | 10.0468 | R2 = 0.997 | [BHET] = 7.167 / (((4.769-Abs)/(Abs-0.07992))^(1/1.245))
Run | Catalyst Acid | Catalyst Base | Well | Content | Raw Data (Abs Spectrum) | Raw Data (260) | Raw Data (285) | Average over replicates based on Raw Data (Abs Spectrum) | Average over replicates based on Raw Data (260) | Average over replicates based on Raw Data (285) | Baseline Corrected OD at 285nm | 285 nm [BHET] (mM) | 285 nm [BHET] (% yield) | 285 nm [BHET] (mM) | 285 nm [BHET] (% yield) | 285 nm [BHET] (mM) | 285 nm [BHET] (% yield)
072C-1 | PVP-co-PMMA | NET3 | A01 | Sample X1 | 3.183 | 1.03 | 1.38 | 3.01 | 1.153 | 1.532 | 0.411 | 0.9041858 | 8.999741 | 0.9350568 | 9.307014 | 0.9041858 | 8.999741
072C-1 | PVP-co-PMMA | NET3 | A02 | Sample X1 | 2.9 | 1.24 | 1.637 | 3.01 | 1.153 | 1.532 | 0.668 | 1.506138 | 14.99123 | 1.66517 | 16.57414 | 1.506138 | 14.99123
072C-1 | PVP-co-PMMA | NET3 | A03 | Sample X1 | 2.946 | 1.19 | 1.579 | 3.01 | 1.153 | 1.532 | 0.61 | 1.370077 | 13.63695 | 1.500398 | 14.93409 | 1.370077 | 13.63695
072C-2 | PVP-co-PMMA | TEAE | A04 | Sample X2 | 3.153 | 2.992 | 1.695 | 3.147 | 3.024 | 1.689 | -0.434 | #NUM! | #NUM! | -1.465511 | -14.58685 | #NUM! | #NUM!
072C-2 | PVP-co-PMMA | TEAE | A05 | Sample X2 | 3.328 | 3.121 | 1.766 | 3.147 | 3.024 | 1.689 | -0.363 | #NUM! | #NUM! | -1.263807 | -12.5792 | #NUM! | #NUM!
072C-2 | PVP-co-PMMA | TEAE | A06 | Sample X2 | 2.96 | 2.96 | 1.605 | 3.147 | 3.024 | 1.689 | -0.524 | #NUM! | #NUM! | -1.721193 | -17.13176 | #NUM! | #NUM!
072C-3 | PVP-co-PMMA | DMAP | A07 | Sample X3 | 3.101 | overflow | 3.414 | 3.054 | n.a. | 3.347 | 0.761 | 1.726159 | 17.18118 | 1.929375 | 19.20388 | 1.726159 | 17.18118
072C-3 | PVP-co-PMMA | DMAP | A08 | Sample X3 | 2.948 | overflow | 3.357 | 3.054 | n.a. | 3.347 | 0.704 | 1.590986 | 15.83576 | 1.767443 | 17.59211 | 1.590986 | 15.83576
072C-3 | PVP-co-PMMA | DMAP | A09 | Sample X3 | 3.113 | overflow | 3.269 | 3.054 | n.a. | 3.347 | 0.616 | 1.384124 | 13.77676 | 1.517443 | 15.10375 | 1.384124 | 13.77676
072C-4 | PVP-co-PMMA | Pyridine | A10 | Sample X4 | 2.811 | 1.185 | 1.701 | 2.826 | 1.183 | 1.697 | 0.475 | 1.054549 | 10.49637 | 1.116875 | 11.11673 | 1.054549 | 10.49637
072C-4 | PVP-co-PMMA | Pyridine | A11 | Sample X4 | 2.744 | 1.158 | 1.631 | 2.826 | 1.183 | 1.697 | 0.405 | 0.8900165 | 8.858708 | 0.9180114 | 9.137353 | 0.8900165 | 8.858708
072C-4 | PVP-co-PMMA | Pyridine | A12 | Sample X4 | 2.925 | 1.207 | 1.758 | 2.826 | 1.183 | 1.697 | 0.532 | 1.187792 | 11.8226 | 1.278807 | 12.7285 | 1.187792 | 11.8226
072C-5 | PVP-co-PMMA | 1,2-en | B01 | Sample X5 | 3.226 | overflow | 2.787 | 3.287 | 3.462 | 2.764 | 1.235 | 2.91913 | 29.05533 | 3.275966 | 32.60707 | 2.91913 | 29.05533
072C-5 | PVP-co-PMMA | 1,2-en | B02 | Sample X5 | 3.222 | overflow | 2.966 | 3.287 | 3.462 | 2.764 | 1.414 | 3.416977 | 34.01061 | 3.784489 | 37.66861 | 3.416977 | 34.01061
072C-5 | PVP-co-PMMA | 1,2-en | B03 | Sample X5 | 3.413 | 3.462 | 2.541 | 3.287 | 3.462 | 2.764 | 0.989 | 2.281588 | 22.70961 | 2.577102 | 25.65098 | 2.281588 | 22.70961
072C-6 | PVP-co-PMMA | NMI | B04 | Sample X6 | 2.88 | 1.283 | 1.658 | 2.948 | 1.247 | 1.632 | 0.423 | 0.9324792 | 9.281358 | 0.9691477 | 9.646335 | 0.9324792 | 9.281358
072C-6 | PVP-co-PMMA | NMI | B05 | Sample X6 | 3.24 | 1.357 | 1.766 | 2.948 | 1.247 | 1.632 | 0.531 | 1.185457 | 11.79935 | 1.275966 | 12.70023 | 1.185457 | 11.79935
072C-6 | PVP-co-PMMA | NMI | B06 | Sample X6 | 2.724 | 1.102 | 1.472 | 2.948 | 1.247 | 1.632 | 0.237 | 0.4814053 | 4.79163 | 0.4407386 | 4.386857 | 0.4814053 | 4.79163
072C-7 | PVP-co-PMMA | Imidazole | B07 | Sample X7 | 2.854 | 1.163 | 1.591 | 2.907 | 1.245 | 1.682 | 0.377 | 0.8236599 | 8.198233 | 0.8384659 | 8.345604 | 0.8236599 | 8.198233
072C-7 | PVP-co-PMMA | Imidazole | B08 | Sample X7 | 2.865 | 1.293 | 1.739 | 2.907 | 1.245 | 1.682 | 0.525 | 1.171443 | 11.65986 | 1.25892 | 12.53056 | 1.171443 | 11.65986
072C-7 | PVP-co-PMMA | Imidazole | B09 | Sample X7 | 3.002 | 1.278 | 1.714 | 2.907 | 1.245 | 1.682 | 0.5 | 1.11303 | 11.07845 | 1.187898 | 11.82365 | 1.11303 | 11.07845
072C-8 | PVP-co-PMMA | ABCO | B10 | Sample X8 | 3.166 | 3.445 | 2.695 | 3.123 | 3.47 | 2.701 | 1.562 | 3.855481 | 38.37522 | 4.204943 | 41.85357 | 3.855481 | 38.37522
072C-8 | PVP-co-PMMA | ABCO | B11 | Sample X8 | 3.098 | overflow | 2.755 | 3.123 | 3.47 | 2.701 | 1.622 | 4.041199 | 40.22375 | 4.375398 | 43.55017 | 4.041199 | 40.22375
072C-8 | PVP-co-PMMA | ABCO | B12 | Sample X8 | 3.106 | 3.495 | 2.654 | 3.123 | 3.47 | 2.701 | 1.521 | 3.731308 | 37.13928 | 4.088466 | 40.69422 | 3.731308 | 37.13928
072C-9 | PVP-co-PMMA | DABCO | C01 | Sample X9 | overflow | overflow | 2.825 | 3.363 | 3.442 | 2.685 | 2.221 | 6.2322 | 62.03171 | 6.077102 | 60.48795 | 6.2322 | 62.03171
072C-9 | PVP-co-PMMA | DABCO | C02 | Sample X9 | overflow | 3.442 | 2.409 | 3.363 | 3.442 | 2.685 | 1.805 | 4.640096 | 46.18483 | 4.895284 | 48.72482 | 4.640096 | 46.18483
072C-9 | PVP-co-PMMA | DABCO | C03 | Sample X9 | 3.363 | overflow | 2.823 | 3.363 | 3.442 | 2.685 | 2.219 | 6.2236 | 61.94611 | 6.07142 | 60.4314 | 6.2236 | 61.94611
072C-10 | PVP-co-PMMA | DBU | C04 | Sample X10 | overflow | overflow | overflow | 3.237 | n.a. | n.a. | #VALUE! | #VALUE! | #VALUE! | #VALUE! | #VALUE! | #VALUE! | #VALUE!
072C-10 | PVP-co-PMMA | DBU | C05 | Sample X10 | 3.252 | overflow | overflow | 3.237 | n.a. | n.a. | #VALUE! | #VALUE! | #VALUE! | #VALUE! | #VALUE! | #VALUE! | #VALUE!
072C-10 | PVP-co-PMMA | DBU | C06 | Sample X10 | 3.223 | overflow | overflow | 3.237 | n.a. | n.a. | #VALUE! | #VALUE! | #VALUE! | #VALUE! | #VALUE! | #VALUE! | #VALUE!
072C-11 | PVP-co-PMMA | TDB | C07 | Sample X11 | 3.406 | overflow | overflow | 3.334 | n.a. | n.a. | #VALUE! | #VALUE! | #VALUE! | #VALUE! | #VALUE! | #VALUE! | #VALUE!
072C-11 | PVP-co-PMMA | TDB | C08 | Sample X11 | 3.481 | overflow | overflow | 3.334 | n.a. | n.a. | #VALUE! | #VALUE! | #VALUE! | #VALUE! | #VALUE! | #VALUE! | #VALUE!
072C-11 | PVP-co-PMMA | TDB | C09 | Sample X11 | 3.114 | overflow | overflow | 3.334 | n.a. | n.a. | #VALUE! | #VALUE! | #VALUE! | #VALUE! | #VALUE! | #VALUE! | #VALUE!
072C-12 | PVP-co-PMMA | MTDB | C10 | Sample X12 | overflow | overflow | overflow | 3.215 | n.a. | 3.272 | #VALUE! | #VALUE! | #VALUE! | #VALUE! | #VALUE! | #VALUE! | #VALUE!
072C-12 | PVP-co-PMMA | MTDB | C11 | Sample X12 | 3.429 | overflow | overflow | 3.215 | n.a. | 3.272 | #VALUE! | #VALUE! | #VALUE! | #VALUE! | #VALUE! | #VALUE! | #VALUE!
072C-12 | PVP-co-PMMA | MTDB | C12 | Sample X12 | 3.001 | overflow | 3.272 | 3.215 | n.a. | 3.272 | 1.089 | 2.535095 | 25.23287 | 2.861193 | 28.47866 | 2.535095 | 25.23287
072C-13 | PVP-co-PMMA | TMG | D01 | Sample X13 | 3.187 | 2.547 | 2.31 | 3.21 | 2.611 | 2.358 | 0.869 | 1.98588 | 19.7663 | 2.236193 | 22.25777 | 1.98588 | 19.7663
072C-13 | PVP-co-PMMA | TMG | D02 | Sample X13 | 3.437 | 2.761 | 2.496 | 3.21 | 2.611 | 2.358 | 1.055 | 2.448105 | 24.36702 | 2.764602 | 27.51725 | 2.448105 | 24.36702
072C-13 | PVP-co-PMMA | TMG | D03 | Sample X13 | 3.005 | 2.525 | 2.268 | 3.21 | 2.611 | 2.358 | 0.827 | 1.884243 | 18.75467 | 2.116875 | 21.07015 | 1.884243 | 18.75467
072C-14 | PVP-co-PMMA | BEMP | D04 | Sample X14 | 2.926 | overflow | 3.418 | 3.064 | n.a. | 3.446 | 2.11 | 5.770277 | 57.434 | 5.761761 | 57.34923 | 5.770277 | 57.434
072C-14 | PVP-co-PMMA | BEMP | D05 | Sample X14 | 2.957 | overflow | 3.428 | 3.064 | n.a. | 3.446 | 2.12 | 5.810656 | 57.8359 | 5.79017 | 57.632 | 5.810656 | 57.8359
072C-14 | PVP-co-PMMA | BEMP | D06 | Sample X14 | 3.309 | overflow | 3.493 | 3.064 | n.a. | 3.446 | 2.185 | 6.079002 | 60.50686 | 5.97483 | 59.46999 | 6.079002 | 60.50686
072C-15 | PVP-co-PMMA | P1 | D07 | Sample X15 | 3.106 | overflow | 2.99 | 3.127 | n.a. | 3.072 | 1.825 | 4.708794 | 46.86861 | 4.952102 | 49.29036 | 4.708794 | 46.86861
072C-15 | PVP-co-PMMA | P1 | D08 | Sample X15 | 3.119 | overflow | 3.132 | 3.127 | n.a. | 3.072 | 1.967 | 5.217273 | 51.92971 | 5.355511 | 53.30566 | 5.217273 | 51.92971
072C-15 | PVP-co-PMMA | P1 | D09 | Sample X15 | 3.157 | overflow | 3.094 | 3.127 | n.a. | 3.072 | 1.929 | 5.077484 | 50.53833 | 5.247557 | 52.23114 | 5.077484 | 50.53833
072C-16 | PVP-co-PMMA | P2 | D10 | Sample X16 | 3.056 | overflow | 2.925 | 3.005 | 3.447 | 3.01 | 0.572 | 1.281221 | 12.75253 | 1.392443 | 13.85957 | 1.281221 | 12.75253
072C-16 | PVP-co-PMMA | P2 | D11 | Sample X16 | 2.968 | 3.46 | 3.037 | 3.005 | 3.447 | 3.01 | 0.684 | 1.543805 | 15.36614 | 1.710625 | 17.02657 | 1.543805 | 15.36614
072C-16 | PVP-co-PMMA | P2 | D12 | Sample X16 | 2.992 | 3.434 | 3.07 | 3.005 | 3.447 | 3.01 | 0.717 | 1.621719 | 16.14165 | 1.804375 | 17.9597 | 1.621719 | 16.14165
072C-17 | PVP-co-PMMA | 1-Metpip | H01 | Sample X1 | 2.961 | 1.944 | 1.486 | 3.041 | 2.249 | 1.75 | 1.486 | 3.626983 | 36.10089 | 3.989034 | 39.70453 | 3.626983 | 36.10089
072C-17 | PVP-co-PMMA | 1-Metpip | H02 | Sample X1 | 3.044 | 2.453 | 1.924 | 3.041 | 2.249 | 1.75 | 1.924 | 5.0593 | 50.35734 | 5.233352 | 52.08976 | 5.0593 | 50.35734
072C-17 | PVP-co-PMMA | 1-Metpip | H03 | Sample X1 | 3.119 | 2.349 | 1.84 | 3.041 | 2.249 | 1.75 | 1.84 | 4.76077 | 47.38594 | 4.994716 | 49.71451 | 4.76077 | 47.38594
072C-18 | PVP-co-PMMA | Morph | H04 | Sample X2 | 2.857 | 1.083 | 1.145 | 2.9 | 1.047 | 1.102 | 1.145 | 2.680304 | 26.67819 | 3.020284 | 30.06216 | 2.680304 | 26.67819
072C-18 | PVP-co-PMMA | Morph | H05 | Sample X2 | 2.921 | 1.017 | 1.065 | 2.9 | 1.047 | 1.102 | 1.065 | 2.473602 | 24.6208 | 2.793011 | 27.80002 | 2.473602 | 24.6208
072C-18 | PVP-co-PMMA | Morph | H06 | Sample X2 | 2.923 | 1.041 | 1.095 | 2.9 | 1.047 | 1.102 | 1.095 | 2.550536 | 25.38656 | 2.878239 | 28.64832 | 2.550536 | 25.38656
072C-19 | PVP-co-PMMA | DIPA | H07 | Sample X3 | 2.781 | 0.957 | 1.03 | 2.887 | 0.959 | 1.038 | -0.231 | #NUM! | #NUM! | -0.8888068 | -8.846668 | #NUM! | #NUM!
072C-19 | PVP-co-PMMA | DIPA | H08 | Sample X3 | 2.968 | 0.943 | 1.029 | 2.887 | 0.959 | 1.038 | -0.232 | #NUM! | #NUM! | -0.8916477 | -8.874945 | #NUM! | #NUM!
072C-19 | PVP-co-PMMA | DIPA | H09 | Sample X3 | 2.911 | 0.976 | 1.054 | 2.887 | 0.959 | 1.038 | -0.207 | #NUM! | #NUM! | -0.820625 | -8.168026 | #NUM! | #NUM!
072C-20 | PVP-co-PMMA | 2,6-Lut | E10 | Sample X20 | 3.349 | 1.333 | 1.664 | 3.235 | 1.295 | 1.602 | -0.258 | #NUM! | #NUM! | -0.9655114 | -9.610141 | #NUM! | #NUM!
072C-20 | PVP-co-PMMA | 2,6-Lut | E11 | Sample X20 | 3.13 | 1.302 | 1.608 | 3.235 | 1.295 | 1.602 | -0.314 | #NUM! | #NUM! | -1.124602 | -11.19364 | #NUM! | #NUM!
072C-20 | PVP-co-PMMA | 2,6-Lut | E12 | Sample X20 | 3.224 | 1.249 | 1.534 | 3.235 | 1.295 | 1.602 | -0.388 | #NUM! | #NUM! | -1.33483 | -13.28612 | #NUM! | #NUM!
072C-21 | PVP-co-PMMA | - | F01 | Sample X21 | 3.248 | 1.081 | 1.297 | 3.145 | 1.196 | 1.455 | -0.124 | #NUM! | #NUM! | -0.5848295 | -5.821054 | #NUM! | #NUM!
072C-21 | PVP-co-PMMA | - | F02 | Sample X21 | 3.191 | 1.253 | 1.524 | 3.145 | 1.196 | 1.455 | 0.103 | 0.1007772 | 1.003078 | 0.06005682 | 0.5977708 | 0.1007772 | 1.003078
072C-21 | PVP-co-PMMA | - | F03 | Sample X21 | 2.994 | 1.254 | 1.543 | 3.145 | 1.196 | 1.455 | 0.122 | 0.1637931 | 1.630302 | 0.1140341 | 1.135029 | 0.1637931 | 1.630302
072C-22 | - | PET only | F04 | Sample X22 | 2.723 | 0.377 | 0.186 | 2.644 | 0.371 | 0.183 | 0.186 | 0.3480725 | 3.464512 | 0.2958523 | 2.944742 | 0.3480725 | 3.464512
072C-22 | - | PET only | F05 | Sample X22 | 2.588 | 0.373 | 0.184 | 2.644 | 0.371 | 0.183 | 0.184 | 0.3426714 | 3.410753 | 0.2901705 | 2.888189 | 0.3426714 | 3.410753
072C-22 | - | PET only | F06 | Sample X22 | 2.619 | 0.362 | 0.179 | 2.644 | 0.371 | 0.183 | 0.179 | 0.3290971 | 3.275641 | 0.2759659 | 2.746805 | 0.3290971 | 3.275641
072C-23 | ZnOAc | DMAP | F07 | Sample X23 | 3.036 | overflow | overflow | 3.076 | n.a. | n.a. | #VALUE! | #VALUE! | #VALUE! | #VALUE! | #VALUE! | #VALUE! | #VALUE!
072C-23 | ZnOAc | DMAP | F08 | Sample X23 | 3.215 | overflow | overflow | 3.076 | n.a. | n.a. | #VALUE! | #VALUE! | #VALUE! | #VALUE! | #VALUE! | #VALUE! | #VALUE!
072C-23 | ZnOAc | DMAP | F09 | Sample X23 | 2.977 | overflow | overflow | 3.076 | n.a. | n.a. | #VALUE! | #VALUE! | #VALUE! | #VALUE! | #VALUE! | #VALUE! | #VALUE!
072C-24 | PVP-co-PMMA | PEI | F10 | Sample X24 | 2.816 | 1.044 | 0.869 | 2.815 | 1.02 | 0.849 | -0.512 | #NUM! | #NUM! | -1.687102 | -16.79244 | #NUM! | #NUM!
072C-24 | PVP-co-PMMA | PEI | F11 | Sample X24 | 2.869 | 1.017 | 0.86 | 2.815 | 1.02 | 0.849 | -0.521 | #NUM! | #NUM! | -1.71267 | -17.04693 | #NUM! | #NUM!
072C-24 | PVP-co-PMMA | PEI | F12 | Sample X24 | 2.761 | 0.999 | 0.818 | 2.815 | 1.02 | 0.849 | -0.563 | #NUM! | #NUM! | -1.831989 | -18.23455 | #NUM! | #NUM!
072C-25 | PVP-co-PMMA | DBN | G01 | Sample X25 | 3.045 | overflow | 2.818 | 2.996 | n.a. | 2.905 | 1.382 | 3.325535 | 33.10044 | 3.69358 | 36.76375 | 3.325535 | 33.10044
072C-25 | PVP-co-PMMA | DBN | G02 | Sample X25 | 3.016 | overflow | 2.944 | 2.996 | n.a. | 2.905 | 1.508 | 3.692382 | 36.75183 | 4.051534 | 40.32662 | 3.692382 | 36.75183
072C-25 | PVP-co-PMMA | DBN | G03 | Sample X25 | 2.929 | overflow | 2.953 | 2.996 | n.a. | 2.905 | 1.517 | 3.719309 | 37.01984 | 4.077102 | 40.58111 | 3.719309 | 37.01984
Blank | 0 | Blank | 0 | 0 | 0 | 0 | 0 | 0 | 0 | 0 | 0 | #NUM! | #NUM! | -0.2325568 | -2.314736 | #NUM! | #NUM!
Blank | 0 | Blank | 0 | 0 | 0 | 0 | 0 | 0 | 0 | 0 | 0 | #NUM! | #NUM! | -0.2325568 | -2.314736 | #NUM! | #NUM!
Blank | 0 | Blank | 0 | 0 | 0 | 0 | 0 | 0 | 0 | 0 | 0 | #NUM! | #NUM! | -0.2325568 | -2.314736 | #NUM! | #NUM!
072C-23 | ZnOAc | DMAP | 0 | 0 | 0 | 0 | 0 | 0 | 0 | 0 | 0 | #NUM! | #NUM! | -0.2325568 | -2.314736 | #NUM! | #NUM!
072C-23 | ZnOAc | DMAP | 0 | 0 | 0 | 0 | 0 | 0 | 0 | 0 | 0 | #NUM! | #NUM! | -0.2325568 | -2.314736 | #NUM! | #NUM!
072C-23 | ZnOAc | DMAP | 0 | 0 | 0 | 0 | 0 | 0 | 0 | 0 | 0 | #NUM! | #NUM! | -0.2325568 | -2.314736 | #NUM! | #NUM!
072C-23_10X | ZnOAc | DMAP | G04 | Sample X26 | 3.044 | 2.415 | 1.414 | 3.015 | 2.231 | 1.294 | 1.414 | 3.416977 | 34.01061 | 3.784489 | 37.66861 | 3.416977 | 34.01061
072C-23_10X | ZnOAc | DMAP | G05 | Sample X26 | overflow | 2.284 | 1.335 | 3.015 | 2.231 | 1.294 | 1.335 | 3.193228 | 31.78354 | 3.560057 | 35.43474 | 3.193228 | 31.78354
072C-23_10X | ZnOAc | DMAP | G06 | Sample X26 | 2.985 | 1.993 | 1.133 | 3.015 | 2.231 | 1.294 | 1.133 | 2.648978 | 26.36639 | 2.986193 | 29.72284 | 2.648978 | 26.36639
Run 3 _ 072C-24 | PVP-co-PMMA | PEI | H01 | Sample X29 | 3.285 | 2.076 | 1.935 | 3.145 | 2.247 | 2.113 | 0.554 | 1.239173 | 12.33401 | 1.341307 | 13.35059 | 1.239173 | 12.33401
Run 3 _ 072C-24 | PVP-co-PMMA | PEI | H02 | Sample X29 | 3.044 | 2.161 | 2.038 | 3.145 | 2.247 | 2.113 | 0.657 | 1.48028 | 14.73385 | 1.63392 | 16.2631 | 1.48028 | 14.73385
Run 3 _ 072C-24 | PVP-co-PMMA | PEI | H03 | Sample X29 | 3.105 | 2.504 | 2.366 | 3.145 | 2.247 | 2.113 | 0.985 | 2.271591 | 22.6101 | 2.565739 | 25.53788 | 2.271591 | 22.6101
Run 3 _ 072C-25 | PVP-co-PMMA | DBN | H04 | Sample X30 | 3.181 | overflow | 3.308 | 3.127 | n.a. | 3.236 | 1.872 | 4.872977 | 48.50279 | 5.085625 | 50.61936 | 4.872977 | 48.50279
Run 3 _ 072C-25 | PVP-co-PMMA | DBN | H05 | Sample X30 | 3.059 | overflow | 3.11 | 3.127 | n.a. | 3.236 | 1.674 | 4.206212 | 41.8662 | 4.523125 | 45.02057 | 4.206212 | 41.8662
Run 3 _ 072C-25 | PVP-co-PMMA | DBN | H06 | Sample X30 | 3.142 | overflow | 3.291 | 3.127 | n.a. | 3.236 | 1.855 | 4.81314 | 47.9072 | 5.03733 | 50.13866 | 4.81314 | 47.9072
0 | 0 | 0 | 0 | 0 | 0 | 0 | 0 | 0 | 0 | 0 | 0 | #NUM! | #NUM! | -0.2325568 | -2.314736 | #NUM! | #NUM!
0 | 0 | 0 | 0 | 0 | 0 | 0 | 0 | 0 | 0 | 0 | 0 | #NUM! | #NUM! | -0.2325568 | -2.314736 | #NUM! | #NUM!
0 | 0 | 0 | 0 | 0 | 0 | 0 | 0 | 0 | 0 | 0 | 0 | #NUM! | #NUM! | -0.2325568 | -2.314736 | #NUM! | #NUM!
0 | 0 | 0 | 0 | 0 | 0 | 0 | 0 | 0 | 0 | 0 | 0 | #NUM! | #NUM! | -0.2325568 | -2.314736 | #NUM! | #NUM!
0 | 0 | 0 | 0 | 0 | 0 | 0 | 0 | 0 | 0 | 0 | 0 | #NUM! | #NUM! | -0.2325568 | -2.314736 | #NUM! | #NUM!
0 | 0 | 0 | 0 | 0 | 0 | 0 | 0 | 0 | 0 | 0 | 0 | #NUM! | #NUM! | -0.2325568 | -2.314736 | #NUM! | #NUM!
0 | 0 | 0 | 0 | 0 | 0 | 0 | 0 | 0 | 0 | 0 | 0 | #NUM! | #NUM! | -0.2325568 | -2.314736 | #NUM! | #NUM!
0 | 0 | 0 | 0 | 0 | 0 | 0 | 0 | 0 | 0 | 0 | 0 | #NUM! | #NUM! | -0.2325568 | -2.314736 | #NUM! | #NUM!
0 | 0 | 0 | 0 | 0 | 0 | 0 | 0 | 0 | 0 | 0 | 0 | #NUM! | #NUM! | -0.2325568 | -2.314736 | #NUM! | #NUM!
0 | 0 | 0 | 0 | 0 | 0 | 0 | 0 | 0 | 0 | 0 | 0 | #NUM! | #NUM! | -0.2325568 | -2.314736 | #NUM! | #NUM!
0 | 0 | 0 | 0 | 0 | 0 | 0 | 0 | 0 | 0 | 0 | 0 | #NUM! | #NUM! | -0.2325568 | -2.314736 | #NUM! | #NUM!
0 | 0 | 0 | 0 | 0 | 0 | 0 | 0 | 0 | 0 | 0 | 0 | #NUM! | #NUM! | -0.2325568 | -2.314736 | #NUM! | #NUM!
0 | 0 | 0 | 0 | 0 | 0 | 0 | 0 | 0 | 0 | 0 | 0 | #NUM! | #NUM! | -0.2325568 | -2.314736 | #NUM! | #NUM!
0 | 0 | 0 | 0 | 0 | 0 | 0 | 0 | 0 | 0 | 0 | 0 | #NUM! | #NUM! | -0.2325568 | -2.314736 | #NUM! | #NUM!
0 | 0 | 0 | 0 | 0 | 0 | 0 | 0 | 0 | 0 | 0 | 0 | #NUM! | #NUM! | -0.2325568 | -2.314736 | #NUM! | #NUM!
0 | 0 | 0 | 0 | 0 | 0 | 0 | 0 | 0 | 0 | 0
0 | 0 | 0 | 0 | 0 | 0 | 0 | 0 | 0 | 0 | 0
0 | 0 | 0 | 0 | 0 | 0 | 0 | 0 | 0 | 0 | 0
0 | 0 | 0 | 0 | 0 | 0 | 0 | 0 | 0 | 0 | 0
0 | 0 | 0 | 0 | 0 | 0 | 0 | 0 | 0 | 0 | 0
0 | 0 | 0 | 0 | 0 | 0 | 0 | 0 | 0 | 0 | 0

## Baseline Corrected Summary
|  |  |  | 285nm | 285nm | 285nm | 285nm
Run | Catalyst Acid | Catalyst Base | Combined Name | Average [BHET] (mM) | SD [BHET] (mM) | Average Yield BHET (%) | SD Yield BHET (%)
072C-1 | PVP-co-PMMA | NET3 | PVP-co-PMMA / NET3 | 1.260134 | 0.2577497 | 12.54264 | 2.565491
072C-2 | PVP-co-PMMA | TEAE | PVP-co-PMMA / TEAE | #NUM! | #NUM! | #NUM! | #NUM!
072C-3 | PVP-co-PMMA | DMAP | PVP-co-PMMA / DMAP | 1.56709 | 0.1406539 | 15.5979 | 1.399987
072C-4 | PVP-co-PMMA | Pyridine | PVP-co-PMMA / Pyridine | 1.044119 | 0.1217899 | 10.39256 | 1.212226
072C-5 | PVP-co-PMMA | 1,2-en | PVP-co-PMMA / 1,2-en | 2.872565 | 0.4646887 | 28.59185 | 4.625242
072C-6 | PVP-co-PMMA | NMI | PVP-co-PMMA / NMI | 0.8664471 | 0.2911955 | 8.624112 | 2.898392
072C-7 | PVP-co-PMMA | Imidazole | PVP-co-PMMA / Imidazole | 1.036044 | 0.1520599 | 10.31218 | 1.513516
072C-8 | PVP-co-PMMA | ABCO | PVP-co-PMMA / ABCO | 3.875996 | 0.1273412 | 38.57942 | 1.267481
072C-9 | PVP-co-PMMA | DABCO | PVP-co-PMMA / DABCO | 5.698632 | 0.7485062 | 56.72088 | 7.450197
072C-10 | PVP-co-PMMA | DBU | PVP-co-PMMA / DBU | #VALUE! | #VALUE! | #VALUE! | #VALUE!
072C-11 | PVP-co-PMMA | TDB | PVP-co-PMMA / TDB | #VALUE! | #VALUE! | #VALUE! | #VALUE!
072C-12 | PVP-co-PMMA | MTDB | PVP-co-PMMA / MTDB | #VALUE! | #VALUE! | #VALUE! | #VALUE!
072C-13 | PVP-co-PMMA | TMG | PVP-co-PMMA / TMG | 2.106076 | 0.2453845 | 20.96266 | 2.442415
072C-14 | PVP-co-PMMA | BEMP | PVP-co-PMMA / BEMP | 5.886645 | 0.137012 | 58.59225 | 1.363738
072C-15 | PVP-co-PMMA | P1 | PVP-co-PMMA / P1 | 5.001184 | 0.2144822 | 49.77888 | 2.134832
072C-16 | PVP-co-PMMA | P2 | PVP-co-PMMA / P2 | 1.482248 | 0.1456632 | 14.75344 | 1.449847
072C-17 | PVP-co-PMMA | 1-Metpip | PVP-co-PMMA / 1-Metpip | 4.482351 | 0.6169929 | 44.61472 | 6.14119
072C-18 | PVP-co-PMMA | Morph | PVP-co-PMMA / Morph | 2.568147 | 0.08529963 | 25.56185 | 0.8490231
072C-19 | PVP-co-PMMA | DIPA | PVP-co-PMMA / DIPA | #NUM! | #NUM! | #NUM! | #NUM!
072C-20 | PVP-co-PMMA | 2,6-Lut | PVP-co-PMMA / 2,6-Lut | #NUM! | #NUM! | #NUM! | #NUM!
072C-21 | PVP-co-PMMA | - | PVP-co-PMMA / - | #NUM! | #NUM! | #NUM! | #NUM!
072C-22 | - | PET only | - / PET only | 0.339947 | 0.007982624 | 2.03263 | 0.07945442
072C-23 | ZnOAc | DMAP | ZnOAc / DMAP | #VALUE! | #VALUE! | 2.835189 | #VALUE!
072C-24 | PVP-co-PMMA | PEI | PVP-co-PMMA / PEI | #NUM! | #NUM! | 3.383635 | #NUM!
072C-25 | PVP-co-PMMA | DBN | PVP-co-PMMA / DBN | 3.579075 | 0.179617 | #VALUE! | 1.787803
Blank | 0 | Blank | 0 / Blank | #NUM! | #NUM! | #VALUE! | #NUM!
072C-23 | ZnOAc | DMAP | ZnOAc / DMAP | #NUM! | #NUM! | #VALUE! | #NUM!
072C-23_10X | ZnOAc | DMAP | ZnOAc / DMAP | 3.086394 | 0.3225066 | #VALUE! | 3.210044
Run 3 _ 072C-24 | PVP-co-PMMA | PEI | PVP-co-PMMA / PEI | 1.663681 | 0.4409828 | #VALUE! | 4.389287
Run 3 _ 072C-25 | PVP-co-PMMA | DBN | PVP-co-PMMA / DBN | 4.630776 | 0.3012043 | #NUM! | 2.998013
0 | 0 | 0 | 0 / 0 | #NUM! | #NUM! | #NUM! | #NUM!
0 | 0 | 0 | 0 / 0 | #NUM! | #NUM! | #NUM! | #NUM!
0 | 0 | 0 | 0 / 0 | #NUM! | #NUM! | 35.62404 | #NUM!
0 | 0 | 0 | 0 / 0 | #NUM! | #NUM! | #NUM! | #NUM!
0 | 0 | 0 | 0 / 0 | #NUM! | #NUM! | #NUM! | #NUM!