## Pellet Calculations
[13 empty] | This section for VLOOKUP |  |  |  | UV-Vis |  |  | NMR
[13 empty] | average pellet weight (mg) | moles BHET generated | [BHET] for 100% conversion (M) | [BHET] for 100% conversion (mM) | [BHET] for 100% conversion in intermediate plate reader Solution (M) | [BHET] for 100% conversion in intermediate plate reader Solution (mM) | [BHET] for 100% conversion in final plate reader Solution (mM) | [BHET] in NMR sample (M) | [BHET] in NMR sample (mM)
pellets (HTE Screening) |  |  |  | pellet weight (mg) | [8 empty] | 15.5 | 8.065775e-05 | 0.7332523 | 733.2523 | 0.07985916 | 79.85916 | 7.985916 | 0.1136025 | 113.6025
average pellet weight (mg) | 18.865 |  |  | 15.5 | 16.5 | 17.5 | 18.5 | 19.5 | 20.5 | 21.5 | 22.5 | 23.5 | 16.5 | 8.586148e-05 | 0.7805589 | 780.5589 | 0.08501136 | 85.01136 | 8.501136 | 0.1209317 | 120.9317
moles BHET generated | 9.816829e-05 |  |  | 8.065775e-05 | 8.586148e-05 | 9.10652e-05 | 9.626893e-05 | 0.0001014727 | 0.0001066764 | 0.0001118801 | 0.0001170838 | 0.0001222876 | 17.5 | 9.10652e-05 | 0.8278655 | 827.8655 | 0.09016357 | 90.16357 | 9.016357 | 0.1282608 | 128.2608
[13 empty] | 18.5 | 9.626893e-05 | 0.8751721 | 875.1721 | 0.09531577 | 95.31577 | 9.531577 | 0.13559 | 135.59
Reaction volume (mL) | 0.11 | [11 empty] | 19.5 | 0.0001014727 | 0.9224787 | 922.4787 | 0.100468 | 100.468 | 10.0468 | 0.1429192 | 142.9192
[BHET] for 100% conversion (M) | 0.892439 |  |  | 0.7332523 | 0.7805589 | 0.8278655 | 0.8751721 | 0.9224787 | 0.9697853 | 1.017092 | 1.064398 | 1.111705 | 20.5 | 0.0001066764 | 0.9697853 | 969.7853 | 0.1056202 | 105.6202 | 10.56202 | 0.1502484 | 150.2484
[BHET] for 100% conversion (mM) | 892.439 |  |  | 733.2523 | 780.5589 | 827.8655 | 875.1721 | 922.4787 | 969.7853 | 1017.092 | 1064.398 | 1111.705 | 21.5 | 0.0001118801 | 1.017092 | 1017.092 | 0.1107724 | 110.7724 | 11.07724 | 0.1575776 | 157.5776
[13 empty] | 22.5 | 0.0001170838 | 1.064398 | 1064.398 | 0.1159246 | 115.9246 | 11.59246 | 0.1649068 | 164.9068
For UV-Vis Plate Reader | [12 empty] | 23.5 | 0.0001222876 | 1.111705 | 1111.705 | 0.1210768 | 121.0768 | 12.10768 | 0.172236 | 172.236
Volume of intermediate stock | 1.01 | [11 empty] | 18.865 | 9.816829e-05 | 0.892439 | 892.439 | 0.09719633 | 97.19633 | 9.719633 | 0.1382652 | 138.2652
[BHET] for 100% conversion in intermediate plate reader Solution (M) | 0.09719633 |  |  | 0.07985916 | 0.08501136 | 0.09016357 | 0.09531577 | 0.100468 | 0.1056202 | 0.1107724 | 0.1159246 | 0.1210768
[BHET] for 100% conversion in intermediate plate reader Solution (mM) | 97.19633 |  |  | 79.85916 | 85.01136 | 90.16357 | 95.31577 | 100.468 | 105.6202 | 110.7724 | 115.9246 | 121.0768
[BHET] for 100% conversion in final plate reader Solution (mM) | 9.719633 |  |  | 7.985916 | 8.501136 | 9.016357 | 9.531577 | 10.0468 | 10.56202 | 11.07724 | 11.59246 | 12.10768 | UV-Vis
NMR
For NMR
volume of DMSO-d6 added (mL) | 0.6
volume of NMR sample (mL) | 0.71
[BHET] in NMR sample (M) | 0.1382652 |  |  | 0.1136025 | 0.1209317 | 0.1282608 | 0.13559 | 0.1429192 | 0.1502484 | 0.1575776 | 0.1649068 | 0.172236
[BHET] in NMR sample (mM) | 138.2652 |  |  | 113.6025 | 120.9317 | 128.2608 | 135.59 | 142.9192 | 150.2484 | 157.5776 | 164.9068 | 172.236
Pellet Weight | mmol PET | mol PET | Reaction Volume | [PET] mol | [PET] mmol

## PET Catalysis Raw Data
User: USER
|  |  | Path: C:\Program Files (x86)\BMG\SPECTROstar Nano\User\Data | [9 empty] | equation (Prism) |  |  |  |  | 285nm nonlinear regression equation (Prism Sigmoidal 4PL)
|  |  | Test ID: 189 | [9 empty] | 260 nm | Abs = 0.8699[BHET] + 0.1577 | R2 = 0.992 |  |  | Abs = bottom + (top-bottom)/(1+(IC50/X)^HillSlope)
|  |  | Test Name: PET_Depolymerization_Spectrum | [9 empty] | 285 nm | Abs = 0.3520[BHET] + 0.08186 | R2 = 0.996 |  |  | Abs = 0.07992 + (4.769-0.07992)/(1+(7.167/[BHET])^1.245)
|  |  | Date: 06/06/2025 | [14 empty] | [BHET] = 7.167 / (((4.769-Abs)/(Abs-0.07992))^(1/1.245))
|  |  | Time: 17:28:48 | [9 empty] | Pellet Weight (mg) | 19.5 |  |  |  | R2 = 0.997
|  |  | ID1: 250606_SS-C-73_KFB_Bases_PVP-CO-PMMA_run2 | [9 empty] | Analysis Method | UV-Vis
|  |  | Absorbance spectrum |  |  | Absorbance values are displayed as OD | [6 empty] | theoretical yield in 96-well plate (mM) | 10.0468
[11 empty] | using: | nonlinear regression fit | linear regression fit |  |  |  |  | nonlinear regression fit
Run | Catalyst Acid | Catalyst Base | Well | Content | Raw Data (Abs Spectrum) | Raw Data (260) | Raw Data (285) | Average over replicates based on Raw Data (Abs Spectrum) | Average over replicates based on Raw Data (260) | Average over replicates based on Raw Data (285) | 285 nm [BHET] (mM) | 285 nm [BHET] (% yield) | 260 nm [BHET] (mM) | 285 nm [BHET] (mM) |  | 260 nm [BHET] (% yield) | 285 nm [BHET] (% yield) | 285 nm [BHET] (mM) | 285 nm [BHET] (% yield)
|  |  |  | Wavelength [nm] | 220 | 260 | 285 | 220 | 260 | 285
073C-1 | PVP-co-PMMA | NET3 | A01 | Sample X1 | 2.849 | 1.525 | 1.991 | 2.851 | 1.397 | 1.796 | 5.307045 | 52.82325 | 1.57179 | 5.423693 |  | 15.64469 | 53.9843 | 5.307045 | 52.82325
073C-1 | PVP-co-PMMA | NET3 | A02 | Sample X1 | 2.885 | 1.358 | 1.731 | 2.851 | 1.397 | 1.796 | 4.685057 | 46.63234 | 1.379814 | 4.685057 |  | 13.73387 | 46.63234 | 4.391681702 | 43.71225
073C-1 | PVP-co-PMMA | NET3 | A03 | Sample X1 | 2.82 | 1.307 | 1.666 | 2.851 | 1.397 | 1.796 | 4.500398 | 44.79435 | 1.321186 | 4.500398 |  | 13.15032 | 44.79435 | 4.180571 | 41.61099
073C-2 | PVP-co-PMMA | TEAE | A04 | Sample X2 | 2.911 | 3.151 | 1.761 | 3.054 | 2.876 | 1.576 | 4.770284 | 47.48064 | 3.44097 | 4.770284 |  | 34.24942 | 47.48064 | 4.49132 | 44.704
073C-2 | PVP-co-PMMA | TEAE | A05 | Sample X2 | 3.109 | 2.729 | 1.481 | 3.054 | 2.876 | 1.576 | 3.97483 | 39.56315 | 2.955857 | 3.97483 |  | 29.42089 | 39.56315 | 3.612202 | 35.95377
073C-2 | PVP-co-PMMA | TEAE | A06 | Sample X2 | 3.142 | 2.749 | 1.485 | 3.054 | 2.876 | 1.576 | 3.986193 | 39.67626 | 2.978848 | 3.986193 |  | 29.64973 | 39.67626 | 3.624025 | 36.07144
073C-3 | PVP-co-PMMA | DMAP | A07 | Sample X3 | 2.895 | overflow | 3.218 | 3.03 | n.a. | 3.219 | 8.909489 | 88.67989 | #VALUE! | 8.909489 |  | #VALUE! | 88.67989 | 12.623 | 125.642
073C-3 | PVP-co-PMMA | DMAP | A08 | Sample X3 | 3.023 | overflow | 3.281 | 3.03 | n.a. | 3.219 | 9.088466 | 90.46132 | #VALUE! | 9.088466 |  | #VALUE! | 90.46132 | 13.26054 | 131.9877
073C-3 | PVP-co-PMMA | DMAP | A09 | Sample X3 | 3.171 | overflow | 3.159 | 3.03 | n.a. | 3.219 | 8.741875 | 87.01156 | #VALUE! | 8.741875 |  | #VALUE! | 87.01156 | 12.06475 | 120.0855
073C-4 | PVP-co-PMMA | Pyridine | A10 | Sample X4 | 2.84 | 1.191 | 1.743 | 2.86 | 1.114 | 1.582 | 4.719148 | 46.97166 | 1.187838 | 4.719148 |  | 11.82305 | 46.97166 | 4.431366 | 44.10724
073C-4 | PVP-co-PMMA | Pyridine | A11 | Sample X4 | 2.895 | 1.091 | 1.538 | 2.86 | 1.114 | 1.582 | 4.136761 | 41.17493 | 1.072882 | 4.136761 |  | 10.67885 | 41.17493 | 3.782533 | 37.64914
073C-4 | PVP-co-PMMA | Pyridine | A12 | Sample X4 | 2.845 | 1.061 | 1.465 | 2.86 | 1.114 | 1.582 | 3.929375 | 39.11072 | 1.038395 | 3.929375 |  | 10.33558 | 39.11072 | 3.565104 | 35.48498
073C-5 | PVP-co-PMMA | 1,2-en | B01 | Sample X5 | 3.475 | 3.386 | 2.428 | 3.365 | 3.236 | 2.399 | 6.66517 | 66.34124 | 3.711116 | 6.66517 |  | 36.9383 | 66.34124 | 7.184405 | 71.5094
073C-5 | PVP-co-PMMA | 1,2-en | B02 | Sample X5 | 3.166 | 3.259 | 2.562 | 3.365 | 3.236 | 2.399 | 7.045852 | 70.13033 | 3.565122 | 7.045852 |  | 35.48516 | 70.13033 | 7.876115 | 78.39429
073C-5 | PVP-co-PMMA | 1,2-en | B03 | Sample X5 | 3.454 | 3.062 | 2.207 | 3.365 | 3.236 | 2.399 | 6.03733 | 60.09208 | 3.33866 | 6.03733 |  | 33.23108 | 60.09208 | 6.172223 | 61.43473
073C-6 | PVP-co-PMMA | NMI | B04 | Sample X6 | 2.846 | 1.207 | 1.521 | 2.875 | 1.174 | 1.473 | 4.088466 | 40.69422 | 1.206231 | 4.088466 |  | 12.00612 | 40.69422 | 3.731308 | 37.13928
073C-6 | PVP-co-PMMA | NMI | B05 | Sample X6 | 2.905 | 1.207 | 1.512 | 2.875 | 1.174 | 1.473 | 4.062898 | 40.43973 | 1.206231 | 4.062898 |  | 12.00612 | 40.43973 | 3.704337 | 36.87083
073C-6 | PVP-co-PMMA | NMI | B06 | Sample X6 | 2.873 | 1.107 | 1.385 | 2.875 | 1.174 | 1.473 | 3.702102 | 36.84858 | 1.091275 | 3.702102 |  | 10.86192 | 36.84858 | 3.33406 | 33.1853
073C-7 | PVP-co-PMMA | Imidazole | B07 | Sample X7 | 2.883 | 1.313 | 1.764 | 3.011 | 1.253 | 1.688 | 4.778807 | 47.56547 | 1.328084 | 4.778807 |  | 13.21898 | 47.56547 | 4.501363 | 44.80396
073C-7 | PVP-co-PMMA | Imidazole | B08 | Sample X7 | 2.964 | 1.263 | 1.679 | 3.011 | 1.253 | 1.688 | 4.53733 | 45.16195 | 1.270606 | 4.53733 |  | 12.64687 | 45.16195 | 4.222286 | 42.02618
073C-7 | PVP-co-PMMA | Imidazole | B09 | Sample X7 | 3.187 | 1.183 | 1.621 | 3.011 | 1.253 | 1.688 | 4.372557 | 43.5219 | 1.178641 | 4.372557 |  | 11.73151 | 43.5219 | 4.038063 | 40.19254
073C-8 | PVP-co-PMMA | ABCO | B10 | Sample X8 | 3.192 | 3.473 | 2.719 | 3.03 | 3.317 | 2.522 | 7.491875 | 74.56978 | 3.811128 | 7.491875 |  | 37.93376 | 74.56978 | 8.779076 | 87.38183
073C-8 | PVP-co-PMMA | ABCO | B11 | Sample X8 | 3.017 | 3.392 | 2.562 | 3.03 | 3.317 | 2.522 | 7.045852 | 70.13033 | 3.718014 | 7.045852 |  | 37.00695 | 70.13033 | 7.876115 | 78.39429
073C-8 | PVP-co-PMMA | ABCO | B12 | Sample X8 | 2.88 | 3.086 | 2.285 | 3.03 | 3.317 | 2.522 | 6.25892 | 62.29767 | 3.366249 | 6.25892 |  | 33.50569 | 62.29767 | 6.513125 | 64.82787
073C-9 | PVP-co-PMMA | DABCO | C01 | Sample X9 | 3.295 | overflow | 2.539 | 3.14 | 3.345 | 2.428 | 6.980511 | 69.47996 | #VALUE! | 6.980511 |  | #VALUE! | 69.47996 | 7.752613 | 77.16501
073C-9 | PVP-co-PMMA | DABCO | C02 | Sample X9 | 3.059 | overflow | 2.453 | 3.14 | 3.345 | 2.428 | 6.736193 | 67.04816 | #VALUE! | 6.736193 |  | #VALUE! | 67.04816 | 7.308537 | 72.74494
073C-9 | PVP-co-PMMA | DABCO | C03 | Sample X9 | 3.067 | 3.345 | 2.291 | 3.14 | 3.345 | 2.428 | 6.275966 | 62.46733 | 3.663984 | 6.275966 |  | 36.46918 | 62.46733 | 6.540047 | 65.09584
073C-10 | PVP-co-PMMA | DBU | C04 | Sample X10 | 3.4 | overflow | 3.212 | 3.198 | n.a. | 3.103 | 8.892443 | 88.51023 | #VALUE! | 8.892443 |  | #VALUE! | 88.51023 | 12.56458 | 125.0606
073C-10 | PVP-co-PMMA | DBU | C05 | Sample X10 | 3.168 | overflow | 3.221 | 3.198 | n.a. | 3.103 | 8.918011 | 88.76472 | #VALUE! | 8.918011 |  | #VALUE! | 88.76472 | 12.65235 | 125.9342
073C-10 | PVP-co-PMMA | DBU | C06 | Sample X10 | 3.027 | overflow | 2.875 | 3.198 | n.a. | 3.103 | 7.935057 | 78.98096 | #VALUE! | 7.935057 |  | #VALUE! | 78.98096 | 9.796971 | 97.51338
073C-11 | PVP-co-PMMA | TDB | C07 | Sample X11 | 2.874 | 3.394 | 2.606 | 2.978 | 3.394 | 2.577 | 7.170852 | 71.37451 | 3.720313 | 7.170852 |  | 37.02984 | 71.37451 | 8.118324 | 80.80509
073C-11 | PVP-co-PMMA | TDB | C08 | Sample X11 | overflow | overflow | 2.446 | 2.978 | 3.394 | 2.577 | 6.716307 | 66.85023 | #VALUE! | 6.716307 |  | #VALUE! | 66.85023 | 7.273563 | 72.39683
073C-11 | PVP-co-PMMA | TDB | C09 | Sample X11 | 3.083 | overflow | 2.68 | 2.978 | 3.394 | 2.577 | 7.38108 | 73.46699 | #VALUE! | 7.38108 |  | #VALUE! | 73.46699 | 8.544397 | 85.04597
073C-12 | PVP-co-PMMA | MTDB | C10 | Sample X12 | 2.906 | overflow | 3.092 | 2.947 | 3.452 | 2.958 | 8.551534 | 85.11701 | #VALUE! | 8.551534 |  | #VALUE! | 85.11701 | 11.47153 | 114.1809
073C-12 | PVP-co-PMMA | MTDB | C11 | Sample X12 | overflow | 3.47 | 2.937 | 2.947 | 3.452 | 2.958 | 8.111193 | 80.73412 | 3.807679 | 8.111193 |  | 37.89943 | 80.73412 | 10.2413 | 101.9359
073C-12 | PVP-co-PMMA | MTDB | C12 | Sample X12 | 2.989 | 3.435 | 2.846 | 2.947 | 3.452 | 2.958 | 7.85267 | 78.16093 | 3.767445 | 7.85267 |  | 37.49896 | 78.16093 | 9.597387 | 95.52683
073C-13 | PVP-co-PMMA | TMG | D01 | Sample X13 | 2.954 | 2.361 | 1.972 | 3.013 | 2.45 | 2.04 | 5.369716 | 53.44704 | 2.53282 | 5.369716 |  | 25.21022 | 53.44704 | 5.235879 | 52.11491
073C-13 | PVP-co-PMMA | TMG | D02 | Sample X13 | 3.101 | 2.5 | 2.081 | 3.013 | 2.45 | 2.04 | 5.679375 | 56.52921 | 2.692608 | 5.679375 |  | 26.80066 | 56.52921 | 5.654494 | 56.28156
073C-13 | PVP-co-PMMA | TMG | D03 | Sample X13 | 2.985 | 2.489 | 2.066 | 3.013 | 2.45 | 2.04 | 5.636761 | 56.10506 | 2.679963 | 5.636761 |  | 26.6748 | 56.10506 | 5.595359 | 55.69296
073C-14 | PVP-co-PMMA | BEMP | D04 | Sample X14 | 3.039 | overflow | overflow | 3.138 | n.a. | 3.24 | #VALUE! | #VALUE! | #VALUE! | #VALUE! |  | #VALUE! | #VALUE! | #VALUE! | #VALUE!
073C-14 | PVP-co-PMMA | BEMP | D05 | Sample X14 | 3.328 | overflow | 3.36 | 3.138 | n.a. | 3.24 | 9.312898 | 92.69519 | #VALUE! | 9.312898 |  | #VALUE! | 92.69519 | 14.12847 | 140.6266
073C-14 | PVP-co-PMMA | BEMP | D06 | Sample X14 | 3.048 | overflow | 3.119 | 3.138 | n.a. | 3.24 | 8.628239 | 85.88049 | #VALUE! | 8.628239 |  | #VALUE! | 85.88049 | 11.70567 | 116.5114
073C-15 | PVP-co-PMMA | P1 | D07 | Sample X15 | 2.743 | overflow | 3.196 | 2.837 | n.a. | 3.132 | 8.846989 | 88.0578 | #VALUE! | 8.846989 |  | #VALUE! | 88.0578 | 12.41067 | 123.5286
073C-15 | PVP-co-PMMA | P1 | D08 | Sample X15 | 2.764 | overflow | 3.033 | 2.837 | n.a. | 3.132 | 8.38392 | 83.44869 | #VALUE! | 8.38392 |  | #VALUE! | 83.44869 | 10.98143 | 109.3028
073C-15 | PVP-co-PMMA | P1 | D09 | Sample X15 | 3.003 | overflow | 3.168 | 2.837 | n.a. | 3.132 | 8.767443 | 87.26605 | #VALUE! | 8.767443 |  | #VALUE! | 87.26605 | 12.14764 | 120.9105
073C-16 | PVP-co-PMMA | P2 | D10 | Sample X16 | 2.793 | overflow | 3.12 | 2.931 | 3.456 | 3.043 | 8.63108 | 85.90876 | #VALUE! | 8.63108 |  | #VALUE! | 85.90876 | 11.71446 | 116.599
073C-16 | PVP-co-PMMA | P2 | D11 | Sample X16 | 3.078 | overflow | 2.978 | 2.931 | 3.456 | 3.043 | 8.22767 | 81.89346 | #VALUE! | 8.22767 |  | #VALUE! | 81.89346 | 10.54923 | 105.0009
073C-16 | PVP-co-PMMA | P2 | D12 | Sample X16 | 2.923 | 3.456 | 3.029 | 2.931 | 3.456 | 3.043 | 8.372557 | 83.33558 | 3.791585 | 8.372557 |  | 37.73924 | 83.33558 | 10.94923 | 108.9823
073C-17 | PVP-co-PMMA | 1-Metpip | E01 | Sample X17 | 2.916 | 2.502 | 1.879 | 3.093 | 2.451 | 1.828 | 5.105511 | 50.8173 | 2.694907 | 5.105511 |  | 26.82355 | 50.8173 | 4.897767 | 48.74954
073C-17 | PVP-co-PMMA | 1-Metpip | E02 | Sample X17 | 3.169 | 2.311 | 1.708 | 3.093 | 2.451 | 1.828 | 4.619716 | 45.98198 | 2.475342 | 4.619716 |  | 24.63812 | 45.98198 | 4.316248 | 42.96143
073C-17 | PVP-co-PMMA | 1-Metpip | E03 | Sample X17 | 3.195 | 2.54 | 1.898 | 3.093 | 2.451 | 1.828 | 5.159489 | 51.35456 | 2.738591 | 5.159489 |  | 27.25834 | 51.35456 | 4.965509 | 49.4238
073C-18 | PVP-co-PMMA | Morph | E04 | Sample X18 | 2.776 | 1.149 | 1.349 | 2.772 | 1.071 | 1.232 | 3.59983 | 35.83062 | 1.139556 | 3.59983 |  | 11.34248 | 35.83062 | 3.232395 | 32.17339
073C-18 | PVP-co-PMMA | Morph | E05 | Sample X18 | 2.847 | 1.012 | 1.16 | 2.772 | 1.071 | 1.232 | 3.062898 | 30.48631 | 0.9820669 | 3.062898 |  | 9.774925 | 30.48631 | 2.719627 | 27.06959
073C-18 | PVP-co-PMMA | Morph | E06 | Sample X18 | 2.693 | 1.053 | 1.188 | 2.772 | 1.071 | 1.232 | 3.142443 | 31.27806 | 1.029199 | 3.142443 |  | 10.24405 | 31.27806 | 2.793535 | 27.80523
073C-19 | PVP-co-PMMA | DIPA | E07 | Sample X19 | 2.856 | 1.038 | 1.229 | 2.847 | 1.012 | 1.187 | 3.25892 | 32.43741 | 1.011955 | 3.25892 |  | 10.07242 | 32.43741 | 2.902987 | 28.89465
073C-19 | PVP-co-PMMA | DIPA | E08 | Sample X19 | 2.829 | 0.986 | 1.155 | 2.847 | 1.012 | 1.187 | 3.048693 | 30.34493 | 0.9521784 | 3.048693 |  | 9.477432 | 30.34493 | 2.706499 | 26.93892
073C-19 | PVP-co-PMMA | DIPA | E09 | Sample X19 | 2.856 | 1.011 | 1.177 | 2.847 | 1.012 | 1.187 | 3.111193 | 30.96701 | 0.9809173 | 3.111193 |  | 9.763483 | 30.96701 | 2.76442 | 27.51544
073C-20 | PVP-co-PMMA | 2,6-Lut | E10 | Sample X20 | 2.85 | 0.84 | 1.012 | 2.804 | 0.87 | 1.032 | 2.642443 | 26.30135 | 0.784343 | 2.642443 |  | 7.806896 | 26.30135 | 2.339279 | 23.28383
073C-20 | PVP-co-PMMA | 2,6-Lut | E11 | Sample X20 | 2.728 | 0.957 | 1.125 | 2.804 | 0.87 | 1.032 | 2.963466 | 29.49662 | 0.9188412 | 2.963466 |  | 9.145613 | 29.49662 | 2.628159 | 26.15917
073C-20 | PVP-co-PMMA | 2,6-Lut | E12 | Sample X20 | 2.833 | 0.815 | 0.96 | 2.804 | 0.87 | 1.032 | 2.494716 | 24.83096 | 0.7556041 | 2.494716 |  | 7.520845 | 24.83096 | 2.209337 | 21.99046
073C-21 | PVP-co-PMMA | - | F01 | Sample X21 | 2.968 | 1.013 | 1.317 | 2.974 | 1.002 | 1.305 | 3.50892 | 34.92576 | 0.9832165 | 3.50892 |  | 9.786367 | 34.92576 | 3.143165 | 31.28524
073C-21 | PVP-co-PMMA | - | F02 | Sample X21 | 2.943 | 0.958 | 1.244 | 2.974 | 1.002 | 1.305 | 3.301534 | 32.86156 | 0.9199908 | 3.301534 |  | 9.157055 | 32.86156 | 2.943408 | 29.29697
073C-21 | PVP-co-PMMA | - | F03 | Sample X21 | 3.01 | 1.035 | 1.356 | 2.974 | 1.002 | 1.305 | 3.619716 | 36.02855 | 1.008507 | 3.619716 |  | 10.03809 | 36.02855 | 3.252056 | 32.36908
073C-22 | - | PET only | F04 | Sample X22 | 2.597 | 0.379 | 0.174 | 2.622 | 0.412 | 0.198 | 0.2617614 | 2.605421 | 0.2543971 | 0.2617614 |  | 2.532121 | 2.605421 | 0.315414 | 3.139449
073C-22 | - | PET only | F05 | Sample X22 | 2.659 | 0.468 | 0.237 | 2.622 | 0.412 | 0.198 | 0.4407386 | 4.386857 | 0.3567077 | 0.4407386 |  | 3.550461 | 4.386857 | 0.4814053 | 4.79163
073C-22 | - | PET only | F06 | Sample X22 | 2.61 | 0.39 | 0.183 | 2.622 | 0.412 | 0.198 | 0.2873295 | 2.859912 | 0.2670422 | 0.2873295 |  | 2.657983 | 2.859912 | 0.3399649 | 3.383814
073C-23 | ZnOAc | DMAP | F07 | Sample X23 | 3.11 | 3.414 | 3.21 | 3.065 | 3.414 | 3.265 | 8.886761 | 88.45367 | 3.743304 | 8.886761 |  | 37.25868 | 88.45367 | 12.5452 | 124.8676
073C-23 | ZnOAc | DMAP | F08 | Sample X23 | 3.015 | overflow | 3.321 | 3.065 | 3.414 | 3.265 | 9.202102 | 91.59239 | #VALUE! | 9.202102 |  | #VALUE! | 91.59239 | 13.68985 | 136.2608
073C-23 | ZnOAc | DMAP | F09 | Sample X23 | 3.07 | overflow | overflow | 3.065 | 3.414 | 3.265 | #VALUE! | #VALUE! | #VALUE! | #VALUE! |  | #VALUE! | #VALUE! | #VALUE! | #VALUE!
073C-24 | PVP-co-PMMA | PEI | F10 | Sample X24 | 2.978 | 1.429 | 1.304 | 2.931 | 1.293 | 1.149 | 3.471989 | 34.55816 | 1.461432 | 3.471989 |  | 14.54625 | 34.55816 | 3.107211 | 30.92738
073C-24 | PVP-co-PMMA | PEI | F11 | Sample X24 | 3.132 | 1.278 | 1.129 | 2.931 | 1.293 | 1.149 | 2.97483 | 29.60973 | 1.287849 | 2.97483 |  | 12.8185 | 29.60973 | 2.638562 | 26.26272
073C-24 | PVP-co-PMMA | PEI | F12 | Sample X24 | 2.683 | 1.173 | 1.014 | 2.931 | 1.293 | 1.149 | 2.648125 | 26.3579 | 1.167146 | 2.648125 |  | 11.61709 | 26.3579 | 2.344312 | 23.33392
073C-25 | PVP-co-PMMA | DBN | G01 | Sample X25 | 2.916 | 3.487 | 3.144 | 2.964 | 3.487 | 3.198 | 8.699261 | 86.58741 | 3.827222 | 8.699261 |  | 38.09395 | 86.58741 | 11.92833 | 118.7277
073C-25 | PVP-co-PMMA | DBN | G02 | Sample X25 | 3.037 | overflow | 3.236 | 2.964 | 3.487 | 3.198 | 8.960625 | 89.18887 | #VALUE! | 8.960625 |  | #VALUE! | 89.18887 | 12.80058 | 127.4096
073C-25 | PVP-co-PMMA | DBN | G03 | Sample X25 | 2.939 | overflow | 3.212 | 2.964 | 3.487 | 3.198 | 8.892443 | 88.51023 | #VALUE! | 8.892443 |  | #VALUE! | 88.51023 | 12.56458 | 125.0606
Blank | 0 | Blank | [8 empty] | -0.2325568 | -2.314736 | -0.1812852 | -0.2325568 |  | -1.804408 | -2.314736 | #NUM! | #NUM!
Blank | 0 | Blank | [8 empty] | -0.2325568 | -2.314736 | -0.1812852 | -0.2325568 |  | -1.804408 | -2.314736 | #NUM! | #NUM!
Blank | 0 | Blank | [8 empty] | -0.2325568 | -2.314736 | -0.1812852 | -0.2325568 |  | -1.804408 | -2.314736 | #NUM! | #NUM!
072C-23 | ZnOAc | DMAP | [8 empty] | -0.2325568 | -2.314736 | -0.1812852 | -0.2325568 |  | -1.804408 | -2.314736 | #NUM! | #NUM!
072C-23 | ZnOAc | DMAP | [8 empty] | -0.2325568 | -2.314736 | -0.1812852 | -0.2325568 |  | -1.804408 | -2.314736 | #NUM! | #NUM!
072C-23 | ZnOAc | DMAP | [8 empty] | -0.2325568 | -2.314736 | -0.1812852 | -0.2325568 |  | -1.804408 | -2.314736 | #NUM! | #NUM!
072C-23_10X | ZnOAc | DMAP | G04 | Sample X26 | 2.678 | 1.091 | 0.597 | 2.779 | 1.096 | 0.602 | 1.463466 | 14.56649 | 1.072882 | 1.463466 |  | 10.67885 | 14.56649 | 1.339661 | 13.33421
072C-23_10X | ZnOAc | DMAP | G05 | Sample X26 | 2.924 | 1.075 | 0.59 | 2.779 | 1.096 | 0.602 | 1.44358 | 14.36855 | 1.054489 | 1.44358 |  | 10.49577 | 14.36855 | 1.323291 | 13.17127
072C-23_10X | ZnOAc | DMAP | G06 | Sample X26 | 2.735 | 1.124 | 0.619 | 2.779 | 1.096 | 0.602 | 1.525966 | 15.18858 | 1.110817 | 1.525966 |  | 11.05643 | 15.18858 | 1.391149 | 13.84669
0 | 0 | 0 | [8 empty] | -0.2325568 | -2.314736 | -0.1812852 | -0.2325568 |  | -1.804408 | -2.314736 | #NUM! | #NUM!
0 | 0 | 0 | [8 empty] | -0.2325568 | -2.314736 | -0.1812852 | -0.2325568 |  | -1.804408 | -2.314736 | #NUM! | #NUM!
0 | 0 | 0 | [8 empty] | -0.2325568 | -2.314736 | -0.1812852 | -0.2325568 |  | -1.804408 | -2.314736 | #NUM! | #NUM!
0 | 0 | 0 | [8 empty] | -0.2325568 | -2.314736 | -0.1812852 | -0.2325568 |  | -1.804408 | -2.314736 | #NUM! | #NUM!
0 | 0 | 0 | [8 empty] | -0.2325568 | -2.314736 | -0.1812852 | -0.2325568 |  | -1.804408 | -2.314736 | #NUM! | #NUM!
0 | 0 | 0 | [8 empty] | -0.2325568 | -2.314736 | -0.1812852 | -0.2325568 |  | -1.804408 | -2.314736 | #NUM! | #NUM!
0 | 0 | 0 | [8 empty] | -0.2325568 | -2.314736 | -0.1812852 | -0.2325568 |  | -1.804408 | -2.314736 | #NUM! | #NUM!
0 | 0 | 0 | [8 empty] | -0.2325568 | -2.314736 | -0.1812852 | -0.2325568 |  | -1.804408 | -2.314736 | #NUM! | #NUM!
0 | 0 | 0 | [8 empty] | -0.2325568 | -2.314736 | -0.1812852 | -0.2325568 |  | -1.804408 | -2.314736 | #NUM! | #NUM!
0 | 0 | 0 | [8 empty] | -0.2325568 | -2.314736 | -0.1812852 | -0.2325568 |  | -1.804408 | -2.314736 | #NUM! | #NUM!
0 | 0 | 0 | [8 empty] | -0.2325568 | -2.314736 | -0.1812852 | -0.2325568 |  | -1.804408 | -2.314736 | #NUM! | #NUM!
0 | 0 | 0 | [8 empty] | -0.2325568 | -2.314736 | -0.1812852 | -0.2325568 |  | -1.804408 | -2.314736 | #NUM! | #NUM!
0 | 0 | 0 | [8 empty] | -0.2325568 | -2.314736 | -0.1812852 | -0.2325568 |  | -1.804408 | -2.314736 | #NUM! | #NUM!
0 | 0 | 0 | [8 empty] | -0.2325568 | -2.314736 | -0.1812852 | -0.2325568 |  | -1.804408 | -2.314736 | #NUM! | #NUM!
0 | 0 | 0 | [8 empty] | -0.2325568 | -2.314736 | -0.1812852 | -0.2325568 |  | -1.804408 | -2.314736 | #NUM! | #NUM!
0 | 0 | 0 | [8 empty] | -0.2325568 | -2.314736 | -0.1812852 | -0.2325568 |  | -1.804408 | -2.314736 | #NUM! | #NUM!
0 | 0 | 0 | [8 empty] | -0.2325568 | -2.314736 | -0.1812852 | -0.2325568 |  | -1.804408 | -2.314736 | #NUM! | #NUM!
0 | 0 | 0 | [8 empty] | -0.2325568 | -2.314736 | -0.1812852 | -0.2325568 |  | -1.804408 | -2.314736 | #NUM! | #NUM!
0 | 0 | 0 | [8 empty] | -0.2325568 | -2.314736 | -0.1812852 | -0.2325568 |  | -1.804408 | -2.314736 | #NUM! | #NUM!
0 | 0 | 0 | [8 empty] | -0.2325568 | -2.314736 | -0.1812852 | -0.2325568 |  | -1.804408 | -2.314736 | #NUM! | #NUM!
0 | 0 | 0 | [8 empty] | -0.2325568 | -2.314736 | -0.1812852 | -0.2325568 |  | -1.804408 | -2.314736 | #NUM! | #NUM!
0 | 0 | 0 | [8 empty] | -0.2325568 | -2.314736 | -0.1812852 | -0.2325568 |  | -1.804408 | -2.314736 | #NUM! | #NUM!
0 | 0 | 0 | [8 empty] | -0.2325568 | -2.314736 | -0.1812852 | -0.2325568 |  | -1.804408 | -2.314736 | #NUM! | #NUM!
0 | 0 | 0 | [8 empty] | -0.2325568 | -2.314736 | -0.1812852 | -0.2325568 |  | -1.804408 | -2.314736 | #NUM! | #NUM!
0 | 0 | 0 | [8 empty] | -0.2325568 | -2.314736 | -0.1812852 | -0.2325568 |  | -1.804408 | -2.314736 | #NUM! | #NUM!
0 | 0 | 0 | [8 empty] | -0.2325568 | -2.314736 | -0.1812852 | -0.2325568 |  | -1.804408 | -2.314736 | #NUM! | #NUM!
0 | 0 | 0 | [8 empty] | -0.2325568 | -2.314736 | -0.1812852 | -0.2325568 |  | -1.804408 | -2.314736 | #NUM! | #NUM!

## PET Catalysis Raw Summary
|  |  | 260nm | 260nm | 285nm | 285nm | 260nm | 260nm | 285nm | 285nm
Run | Catalyst Acid | Catalyst Base | Average [BHET] (mM) | SD [BHET] (mM) | Average [BHET] (mM) | SD [BHET] (mM) | Average Yield BHET (%) | SD Yield BHET (%) | Average Yield BHET (%) | SD Yield BHET (%)
073C-1 | PVP-co-PMMA | NET3 | 1.424263 | 0.1070276 | 4.830833 | 0.3450681 | 14.17629 | 1.06529 | 48.08331 | 3.434608
073C-2 | PVP-co-PMMA | TEAE | 3.125225 | 0.2234627 | 4.243769 | 0.3723313 | 31.10668 | 2.224218 | 42.24002 | 3.70597
073C-3 | PVP-co-PMMA | DMAP | #VALUE! | #VALUE! | 8.913277 | 0.1415205 | #VALUE! | #VALUE! | 88.71759 | 1.408613
073C-4 | PVP-co-PMMA | Pyridine | 1.099705 | 0.06388984 | 4.261761 | 0.3343192 | 10.94583 | 0.6359225 | 42.4191 | 3.32762
073C-5 | PVP-co-PMMA | 1,2-en | 3.538299 | 0.1532331 | 6.582784 | 0.4158286 | 35.21818 | 1.525194 | 65.52122 | 4.138917
073C-6 | PVP-co-PMMA | NMI | 1.167912 | 0.05419066 | 3.951155 | 0.1764162 | 11.62472 | 0.5393824 | 39.32751 | 1.755944
073C-7 | PVP-co-PMMA | Imidazole | 1.25911 | 0.06154875 | 4.562898 | 0.1668334 | 12.53245 | 0.6126206 | 45.41644 | 1.660563
073C-8 | PVP-co-PMMA | ABCO | 3.631797 | 0.1915799 | 6.932216 | 0.5097249 | 36.1488 | 1.906875 | 68.99926 | 5.073506
073C-9 | PVP-co-PMMA | DABCO | #VALUE! | #VALUE! | 6.664223 | 0.2920968 | #VALUE! | #VALUE! | 66.33182 | 2.907362
073C-10 | PVP-co-PMMA | DBU | #VALUE! | #VALUE! | 8.581837 | 0.4574618 | #VALUE! | #VALUE! | 85.41863 | 4.55331
073C-11 | PVP-co-PMMA | TDB | #VALUE! | #VALUE! | 7.089413 | 0.2774346 | #VALUE! | #VALUE! | 70.56391 | 2.761424
073C-12 | PVP-co-PMMA | MTDB | #VALUE! | #VALUE! | 8.171799 | 0.2885104 | #VALUE! | #VALUE! | 81.33735 | 2.871666
073C-13 | PVP-co-PMMA | TMG | 2.63513 | 0.07252848 | 5.561951 | 0.1370393 | 26.22856 | 0.7219065 | 55.36043 | 1.36401
073C-14 | PVP-co-PMMA | BEMP | #VALUE! | #VALUE! | #VALUE! | #VALUE! | #VALUE! | #VALUE! | #VALUE! | #VALUE!
073C-15 | PVP-co-PMMA | P1 | #VALUE! | #VALUE! | 8.666117 | 0.2021686 | #VALUE! | #VALUE! | 86.25751 | 2.012269
073C-16 | PVP-co-PMMA | P2 | #VALUE! | #VALUE! | 8.410436 | 0.1668549 | #VALUE! | #VALUE! | 83.7126 | 1.660777
073C-17 | PVP-co-PMMA | 1-Metpip | 2.63628 | 0.1151892 | 4.961572 | 0.2427311 | 26.24 | 1.146527 | 49.38461 | 2.416004
073C-18 | PVP-co-PMMA | Morph | 1.050274 | 0.06599924 | 3.26839 | 0.2366022 | 10.45382 | 0.6569182 | 32.53166 | 2.355002
073C-19 | PVP-co-PMMA | DIPA | 0.9816837 | 0.02440987 | 3.139602 | 0.08814452 | 9.771111 | 0.2429617 | 31.24978 | 0.8773394
073C-20 | PVP-co-PMMA | 2,6-Lut | 0.8195961 | 0.07115091 | 2.700208 | 0.195677 | 8.157785 | 0.7081949 | 26.87631 | 1.947656
073C-21 | PVP-co-PMMA | - | 0.9705713 | 0.03722626 | 3.476723 | 0.1318772 | 9.660505 | 0.3705286 | 34.60529 | 1.312629
073C-22 | - | PET only | 0.2927156 | 0.04554273 | 0.3299432 | 0.07903652 | 2.913522 | 0.4533059 | 3.284063 | 0.7866837
073C-23 | ZnOAc | DMAP | #VALUE! | #VALUE! | #VALUE! | #VALUE! | #VALUE! | #VALUE! | #VALUE! | #VALUE!
073C-24 | PVP-co-PMMA | PEI | 1.305476 | 0.1207868 | 3.031648 | 0.338732 | 12.99395 | 1.202242 | 30.17526 | 3.371542
073C-25 | PVP-co-PMMA | DBN | #VALUE! | #VALUE! | 8.850777 | 0.1106942 | #VALUE! | #VALUE! | 88.0955 | 1.101786
Blank |  | Blank | -0.1812852 | 0 | -0.2325568 | 0 | -1.804408 | 0 | -2.314736 | 0
072C-23 | ZnOAc | DMAP | -0.1812852 | 0 | -0.2325568 | 0 | -1.804408 | 0 | -2.314736 | 0
072C-23_10X | ZnOAc | DMAP | 1.079396 | 0.02345272 | 1.47767 | 0.0351018 | 10.74368 | 0.2334348 | 14.70788 | 0.349383
|  |  | 0.6613404 | 0.5962699 | 0.9123295 | 0.8102553 | 6.582599 | 5.934925 | 9.0808 | 8.064812
|  |  | 0.2494156 | 0.609103 | 0.3536174 | 0.8289756 | 2.482539 | 6.062658 | 3.519703 | 8.251142

## Baseline Raw Data
User: USER
|  |  | Path: C:\Program Files (x86)\BMG\SPECTROstar Nano\User\Data | [9 empty] | equation (Prism) |  |  |  |  | 285nm nonlinear regression equation (Prism Sigmoidal 4PL)
|  |  | Test ID: 64 | [9 empty] | 260 nm | Abs = 0.8699[BHET] + 0.1577 |  |  |  | Abs = bottom + (top-bottom)/(1+(IC50/X)^HillSlope)
|  |  | Test Name: PET_Depolymerization_Spectrum | [9 empty] | 285 nm | Abs = 0.3520[BHET] + 0.08186 | R2 = 0.992 |  |  | Abs = 0.07992 + (4.769-0.07992)/(1+(7.167/[BHET])^1.245)
|  |  | Date: 04/02/2025 | [11 empty] | R2 = 0.996 |  |  | [BHET] = 7.167 / (((4.769-Abs)/(Abs-0.07992))^(1/1.245))
|  |  | Time: 15:39:41 | [9 empty] | theoretical yield (mM) | 892.439 |  |  |  | R2 = 0.997
|  |  | ID1: 250204_SS-TT-019_1-18_PVP-co-pmma-Base & 250204_SS-TT-019_19-21_PVP-co-pmma-Base & ID1: 250606_SS-C-72_KFB_Bases_PVP-CO-PMMA_No1 | [9 empty] | dilution, 1 in: | 91.81818
|  |  | Absorbance spectrum |  |  | Absorbance values are displayed as OD | [6 empty] | theoretical yield in 96-well plate (mM) | 9.719633
[11 empty] | using: | nonlinear regression fit | linear regression fit |  |  |  |  | nonlinear regression fit
Run | Catalyst Acid | Catalyst Base | Well | Content | Raw Data (Abs Spectrum) | Raw Data (260) | Raw Data (285) | Average over replicates based on Raw Data (Abs Spectrum) | Average over replicates based on Raw Data (260) | Average over replicates based on Raw Data (285) | 285 nm [BHET] (mM) | 285 nm [BHET] (% yield) | 260 nm [BHET] (mM) | 285 nm [BHET] (mM) |  | 260 nm [BHET] (% yield) | 285 nm [BHET] (% yield) | 285 nm [BHET] (mM) | 285 nm [BHET] (% yield)
|  |  |  | Wavelength [nm] | 220 | 260 | 285 | 220 | 260 | 285
073C-1 | PVP-co-PMMA | NET3 | D04 | Sample X1 | 3.009 | 0.639 | 0.958 | 2.845 | 0.644 | 0.969 | 2.204374 | 22.6796 | 0.553282 | 0.9199908 |  | 5.692417 | 9.465284 | 2.204374 | 22.6796
073C-1 | PVP-co-PMMA | NET3 | D05 | Sample X1 | 2.726 | 0.638 | 0.944 | 2.845 | 0.644 | 0.969 | 2.449261 | 25.19911 | 0.5521324 | 0.903897 |  | 5.68059 | 9.299703 | 2.1697 | 22.32286
073C-1 | PVP-co-PMMA | NET3 | D06 | Sample X1 | 2.802 | 0.656 | 1.006 | 2.845 | 0.644 | 0.969 | 2.625398 | 27.01129 | 0.5728245 | 0.9751696 |  | 5.893479 | 10.03299 | 2.324195 | 23.91238
073C-2 | PVP-co-PMMA | TEAE | [8 empty] | -0.2325568 | -2.39265 | -0.1812852 | -0.1812852 |  | -1.865145 | -1.865145 | #NUM! | #NUM!
073C-2 | PVP-co-PMMA | TEAE | [8 empty] | -0.2325568 | -2.39265 | -0.1812852 | -0.1812852 |  | -1.865145 | -1.865145 | #NUM! | #NUM!
073C-2 | PVP-co-PMMA | TEAE | [8 empty] | -0.2325568 | -2.39265 | -0.1812852 | -0.1812852 |  | -1.865145 | -1.865145 | #NUM! | #NUM!
073C-3 | PVP-co-PMMA | DMAP | D10 | Sample X3 | 2.896 | 3.281 | 2.411 | 3.039 | 3.317 | 2.653 | 6.616875 | 68.07742 | 3.590413 | 2.590298 |  | 36.9398 | 26.65016 | 7.101206 | 73.06043
073C-3 | PVP-co-PMMA | DMAP | D11 | Sample X3 | 3.337 | 3.352 | 2.765 | 3.039 | 3.317 | 2.653 | 7.622557 | 78.42433 | 3.672031 | 2.997241 |  | 37.77953 | 30.83698 | 9.065531 | 93.2703
073C-3 | PVP-co-PMMA | DMAP | D12 | Sample X3 | 2.883 | overflow | 2.782 | 3.039 | 3.317 | 2.653 | 7.670852 | 78.92122 | #VALUE! | 3.016784 |  | #VALUE! | 31.03804 | 9.174166 | 94.38799
073C-4 | PVP-co-PMMA | Pyridine | E01 | Sample X4 | 2.671 | 0.714 | 1.088 | 2.803 | 0.772 | 1.226 | 2.858352 | 29.40803 | 0.6394988 | 1.069433 |  | 6.579454 | 11.00282 | 2.532524 | 26.05576
073C-4 | PVP-co-PMMA | Pyridine | E02 | Sample X4 | 2.932 | 0.782 | 1.256 | 2.803 | 0.772 | 1.226 | 3.335625 | 34.31843 | 0.7176687 | 1.262559 |  | 7.383702 | 12.98978 | 2.975894 | 30.61735
073C-4 | PVP-co-PMMA | Pyridine | E03 | Sample X4 | 2.804 | 0.821 | 1.335 | 2.803 | 0.772 | 1.226 | 3.560057 | 36.62748 | 0.7625014 | 1.353374 |  | 7.844962 | 13.92413 | 3.193228 | 32.85338
073C-5 | PVP-co-PMMA | 1,2-en | E04 | Sample X5 | 3.144 | 1.236 | 1.47 | 3.094 | 1.309 | 1.552 | 3.94358 | 40.57334 | 1.239568 | 1.508564 |  | 12.75324 | 15.52079 | 3.579789 | 36.8305
073C-5 | PVP-co-PMMA | 1,2-en | E05 | Sample X5 | 3.106 | 1.317 | 1.586 | 3.094 | 1.309 | 1.552 | 4.273125 | 43.96385 | 1.332682 | 1.641913 |  | 13.71124 | 16.89275 | 3.929184 | 40.42523
073C-5 | PVP-co-PMMA | 1,2-en | E06 | Sample X5 | 3.032 | 1.373 | 1.601 | 3.094 | 1.309 | 1.552 | 4.315739 | 44.40228 | 1.397057 | 1.659156 |  | 14.37356 | 17.07015 | 3.975641 | 40.90321
073C-6 | PVP-co-PMMA | NMI | E07 | Sample X6 | 2.951 | 0.585 | 0.88 | 2.878 | 0.78 | 1.235 | 2.267443 | 23.32849 | 0.4912059 | 0.8303253 |  | 5.05375 | 8.542765 | 2.012646 | 20.70702
073C-6 | PVP-co-PMMA | NMI | E08 | Sample X6 | 2.81 | 0.814 | 1.349 | 2.878 | 0.78 | 1.235 | 3.59983 | 37.03668 | 0.7544545 | 1.369468 |  | 7.762171 | 14.08971 | 3.232395 | 33.25635
073C-6 | PVP-co-PMMA | NMI | E09 | Sample X6 | 2.871 | 0.939 | 1.477 | 2.878 | 0.78 | 1.235 | 3.963466 | 40.77794 | 0.8981492 | 1.516611 |  | 9.240568 | 15.60358 | 3.600399 | 37.04254
073C-7 | PVP-co-PMMA | Imidazole | E10 | Sample X7 | 2.841 | 0.729 | 1.092 | 2.911 | 0.773 | 1.214 | 2.869716 | 29.52494 | 0.6567422 | 1.074031 |  | 6.756862 | 11.05012 | 2.542812 | 26.16161
073C-7 | PVP-co-PMMA | Imidazole | E11 | Sample X7 | 2.982 | 0.806 | 1.299 | 2.911 | 0.773 | 1.214 | 3.457784 | 35.57526 | 0.7452581 | 1.31199 |  | 7.667554 | 13.49835 | 3.093428 | 31.82659
073C-7 | PVP-co-PMMA | Imidazole | E12 | Sample X7 | 2.91 | 0.782 | 1.252 | 2.911 | 0.773 | 1.214 | 3.324261 | 34.20151 | 0.7176687 | 1.257961 |  | 7.383702 | 12.94247 | 2.96505 | 30.50579
073C-8 | PVP-co-PMMA | ABCO | F01 | Sample X8 | 2.88 | 1.108 | 1.231 | 2.915 | 1.019 | 1.133 | 3.264602 | 33.58771 | 1.092424 | 1.23382 |  | 11.23936 | 12.6941 | 2.908364 | 29.92257
073C-8 | PVP-co-PMMA | ABCO | F02 | Sample X8 | 2.958 | 1.088 | 1.178 | 2.915 | 1.019 | 1.133 | 3.114034 | 32.0386 | 1.069433 | 1.172893 |  | 11.00282 | 12.06726 | 2.767063 | 28.4688
073C-8 | PVP-co-PMMA | ABCO | F03 | Sample X8 | 2.908 | 0.862 | 0.992 | 2.915 | 1.019 | 1.133 | 2.585625 | 26.60209 | 0.8096333 | 0.9590758 |  | 8.329876 | 9.867408 | 2.289093 | 23.55123
073C-9 | PVP-co-PMMA | DABCO | F04 | Sample X9 | 2.845 | 0.591 | 0.558 | 2.825 | 0.632 | 0.604 | 1.35267 | 13.91689 | 0.4981032 | 0.4601678 |  | 5.124713 | 4.734416 | 1.248515 | 12.84529
073C-9 | PVP-co-PMMA | DABCO | F05 | Sample X9 | 2.814 | 0.665 | 0.638 | 2.825 | 0.632 | 0.604 | 1.579943 | 16.25517 | 0.5831705 | 0.5521324 |  | 5.999923 | 5.68059 | 1.435679 | 14.77092
073C-9 | PVP-co-PMMA | DABCO | F06 | Sample X9 | 2.817 | 0.639 | 0.614 | 2.825 | 0.632 | 0.604 | 1.511761 | 15.55369 | 0.553282 | 0.5245431 |  | 5.692417 | 5.396737 | 1.379441 | 14.19232
073C-10 | PVP-co-PMMA | DBU | F07 | Sample X10 | 2.853 | 0.947 | 0.908 | 2.859 | 0.896 | 0.861 | 2.346989 | 24.14689 | 0.9073457 | 0.8625129 |  | 9.335185 | 8.873925 | 2.081072 | 21.41102
073C-10 | PVP-co-PMMA | DBU | F08 | Sample X10 | 2.98 | 1.096 | 1.058 | 2.859 | 0.896 | 0.861 | 2.773125 | 28.53117 | 1.07863 | 1.034947 |  | 11.09743 | 10.648 | 2.455746 | 25.26584
073C-10 | PVP-co-PMMA | DBU | F09 | Sample X10 | 2.745 | 0.645 | 0.617 | 2.859 | 0.896 | 0.861 | 1.520284 | 15.64137 | 0.5601793 | 0.5279917 |  | 5.76338 | 5.432219 | 1.386465 | 14.26459
073C-11 | PVP-co-PMMA | TDB | F10 | Sample X11 | 2.994 | 1.801 | 1.633 | 3.107 | 1.811 | 1.654 | 4.406648 | 45.3376 | 1.889068 | 1.695942 |  | 19.43559 | 17.44862 | 4.075784 | 41.93352
073C-11 | PVP-co-PMMA | TDB | F11 | Sample X11 | 3.22 | 1.885 | 1.718 | 3.107 | 1.811 | 1.654 | 4.648125 | 47.82202 | 1.985631 | 1.793654 |  | 20.42907 | 18.45393 | 4.348945 | 44.74392
073C-11 | PVP-co-PMMA | TDB | F12 | Sample X11 | overflow | 1.748 | 1.612 | 3.107 | 1.811 | 1.654 | 4.346989 | 44.7238 | 1.828141 | 1.671801 |  | 18.80875 | 17.20025 | 4.009905 | 41.25573
073C-12 | PVP-co-PMMA | MTDB | G01 | Sample X12 | 3.254 | 1.895 | 1.909 | 3.299 | 2.157 | 2.183 | 5.190739 | 53.40468 | 1.997126 | 2.01322 |  | 20.54734 | 20.71292 | 5.005034 | 51.49406
073C-12 | PVP-co-PMMA | MTDB | G02 | Sample X12 | 3.163 | 2.452 | 2.475 | 3.299 | 2.157 | 2.183 | 6.798693 | 69.94805 | 2.63743 | 2.663869 |  | 27.13508 | 27.4071 | 7.419572 | 76.33593
073C-12 | PVP-co-PMMA | MTDB | G03 | Sample X12 | 3.48 | 2.125 | 2.165 | 3.299 | 2.157 | 2.183 | 5.918011 | 60.88719 | 2.261524 | 2.307507 |  | 23.26759 | 23.74068 | 5.995325 | 61.68263
073C-13 | PVP-co-PMMA | TMG | G04 | Sample X13 | 2.999 | 1.182 | 1.567 | 2.966 | 1.035 | 1.441 | 4.219148 | 43.40851 | 1.177492 | 1.620071 |  | 12.11457 | 16.66803 | 3.870773 | 39.82427
073C-13 | PVP-co-PMMA | TMG | G05 | Sample X13 | 2.915 | 0.901 | 1.293 | 2.966 | 1.035 | 1.441 | 3.440739 | 35.39988 | 0.854466 | 1.305093 |  | 8.791135 | 13.42739 | 3.07692 | 31.65676
073C-13 | PVP-co-PMMA | TMG | G06 | Sample X13 | 2.985 | 1.022 | 1.463 | 2.966 | 1.035 | 1.441 | 3.923693 | 40.36874 | 0.9935625 | 1.500517 |  | 10.22222 | 15.438 | 3.559238 | 36.61906
073C-14 | PVP-co-PMMA | BEMP | G07 | Sample X14 | 3.257 | 1.349 | 1.529 | 3.106 | 1.116 | 1.308 | 4.111193 | 42.29783 | 1.369468 | 1.576388 |  | 14.08971 | 16.2186 | 3.755368 | 38.63694
073C-14 | PVP-co-PMMA | BEMP | G08 | Sample X14 | 3.044 | 0.967 | 1.157 | 3.106 | 1.116 | 1.308 | 3.054375 | 31.4248 | 0.9303368 | 1.148753 |  | 9.571728 | 11.81889 | 2.711747371 | 27.89969
073C-14 | PVP-co-PMMA | BEMP | G09 | Sample X14 | 3.017 | 1.031 | 1.239 | 3.106 | 1.116 | 1.308 | 3.28733 | 33.82154 | 1.003908 | 1.243016 |  | 10.32867 | 12.78872 | 2.929911 | 30.14426
073C-15 | PVP-co-PMMA | P1 | G10 | Sample X15 | 2.988 | 1.237 | 1.401 | 2.96 | 0.987 | 1.165 | 3.747557 | 38.55657 | 1.240717 | 1.429245 |  | 12.76506 | 14.70472 | 3.379693 | 34.77181
073C-15 | PVP-co-PMMA | P1 | G11 | Sample X15 | 2.925 | 0.976 | 1.168 | 2.96 | 0.987 | 1.165 | 3.085625 | 31.74631 | 0.9406828 | 1.161398 |  | 9.678173 | 11.94899 | 2.740676 | 28.19732
073C-15 | PVP-co-PMMA | P1 | G12 | Sample X15 | 2.966 | 0.75 | 0.926 | 2.96 | 0.987 | 1.165 | 2.398125 | 24.673 | 0.6808829 | 0.883205 |  | 7.005233 | 9.086814 | 2.125292 | 21.86597
073C-16 | PVP-co-PMMA | P2 | H01 | Sample X16 | 3.343 | 1.908 | 2.342 | 3.21 | 1.932 | 2.353 | 6.420852 | 66.06065 | 2.01207 | 2.510978 |  | 20.70109 | 25.83409 | 6.773135 | 69.6851
073C-16 | PVP-co-PMMA | P2 | H02 | Sample X16 | 3.189 | 3.045 | 3.413 | 3.21 | 1.932 | 2.353 | 9.463466 | 97.36444 | 3.319117 | 3.742154 |  | 34.14859 | 38.50099 | 14.75914 | 151.8488
073C-16 | PVP-co-PMMA | P2 | H03 | Sample X16 | 3.098 | 0.843 | 1.305 | 3.21 | 1.932 | 2.353 | 3.47483 | 35.75063 | 0.7877917 | 1.318887 |  | 8.105159 | 13.56931 | 3.109971 | 31.9968
073C-17 | PVP-co-PMMA | 1-Metpip | H04 | Sample X17 | overflow | 1.767 | 2.158 | 3.259 | 1.934 | 2.339 | 5.898125 | 60.68259 | 1.849983 | 2.29946 |  | 19.03346 | 23.65789 | 5.966274 | 61.38374
073C-17 | PVP-co-PMMA | 1-Metpip | H05 | Sample X17 | 3.483 | 1.751 | 2.169 | 3.259 | 1.934 | 2.339 | 5.929375 | 61.00411 | 1.83159 | 2.312105 |  | 18.84423 | 23.78799 | 6.01198 | 61.85398
073C-17 | PVP-co-PMMA | 1-Metpip | H06 | Sample X17 | 3.035 | 2.285 | 2.691 | 3.259 | 1.934 | 2.339 | 7.41233 | 76.26142 | 2.445454 | 2.912174 |  | 25.15994 | 29.96177 | 8.609853 | 88.58209
073C-18 | PVP-co-PMMA | Morph | H07 | Sample X18 | 2.727 | 0.759 | 1.32 | 2.808 | 1.018 | 1.753 | 3.517443 | 36.18906 | 0.6912289 | 1.336131 |  | 7.111677 | 13.74672 | 3.151486 | 32.42392
073C-18 | PVP-co-PMMA | Morph | H08 | Sample X18 | 2.869 | 1.272 | 2.15 | 2.808 | 1.018 | 1.753 | 5.875398 | 60.44876 | 1.280952 | 2.290263 |  | 13.17902 | 23.56327 | 5.933221 | 61.04368
073C-18 | PVP-co-PMMA | Morph | H09 | Sample X18 | 2.827 | 1.024 | 1.788 | 2.808 | 1.018 | 1.753 | 4.846989 | 49.86802 | 0.9958616 | 1.874123 |  | 10.24588 | 19.28183 | 4.582235 | 47.14412
073C-19 | PVP-co-PMMA | DIPA | G01 | Sample X1 | 2.584 | 0.906 | 1.485 | 2.646 | 0.787 | 1.261 | 3.986193 | 41.01177 | 0.8602138 | 1.525808 |  | 8.850271 | 15.6982 | 3.624025 | 37.28561
073C-19 | PVP-co-PMMA | DIPA | G02 | Sample X1 | 2.64 | 0.709 | 1.082 | 2.646 | 0.787 | 1.261 | 2.841307 | 29.23266 | 0.633751 | 1.062536 |  | 6.520319 | 10.93185 | 2.517115 | 25.89722
073C-19 | PVP-co-PMMA | DIPA | G03 | Sample X1 | 2.714 | 0.746 | 1.216 | 2.646 | 0.787 | 1.261 | 3.221989 | 33.14928 | 0.6762846 | 1.216577 |  | 6.957924 | 12.51669 | 2.868121 | 29.50853
073C-20 | PVP-co-PMMA | 2,6-Lut | G04 | Sample X2 | 2.576 | 0.754 | 1.151 | 2.798 | 1.322 | 1.922 | 3.03733 | 31.24943 | 0.6854811 | 1.141855 |  | 7.052541 | 11.74793 | 2.696011 | 27.73778
073C-20 | PVP-co-PMMA | 2,6-Lut | G05 | Sample X2 | 2.923 | 1.76 | 2.489 | 2.798 | 1.322 | 1.922 | 6.838466 | 70.35725 | 1.841936 | 2.679963 |  | 18.95067 | 27.57268 | 7.49113 | 77.07215
073C-20 | PVP-co-PMMA | 2,6-Lut | G06 | Sample X2 | 2.894 | 1.451 | 2.127 | 2.798 | 1.322 | 1.922 | 5.810057 | 59.77651 | 1.486723 | 2.263823 |  | 15.29608 | 23.29125 | 5.839061 | 60.07492
073C-21 | PVP-co-PMMA | - | G07 | Sample X3 | 2.627 | 0.808 | 1.293 | 2.701 | 0.897 | 1.421 | 3.440739 | 35.39988 | 0.7475572 | 1.305093 |  | 7.691208 | 13.42739 | 3.07692 | 31.65676
073C-21 | PVP-co-PMMA | - | G08 | Sample X3 | 2.697 | 0.94 | 1.5 | 2.701 | 0.897 | 1.421 | 4.028807 | 41.4502 | 0.8992988 | 1.543051 |  | 9.252395 | 15.87561 | 3.668532 | 37.74353
073C-21 | PVP-co-PMMA | - | G09 | Sample X3 | 2.778 | 0.942 | 1.47 | 2.701 | 0.897 | 1.421 | 3.94358 | 40.57334 | 0.9015979 | 1.508564 |  | 9.276049 | 15.52079 | 3.579789 | 36.8305
073C-22 | - | PET only | [8 empty] | -0.2325568 | -2.39265 | -0.1812852 | -0.1812852 |  | -1.865145 | -1.865145 | #NUM! | #NUM!
073C-22 | - | PET only | [8 empty] | -0.2325568 | -2.39265 | -0.1812852 | -0.1812852 |  | -1.865145 | -1.865145 | #NUM! | #NUM!
073C-22 | - | PET only | [8 empty] | -0.2325568 | -2.39265 | -0.1812852 | -0.1812852 |  | -1.865145 | -1.865145 | #NUM! | #NUM!
073C-23 | ZnOAc | DMAP | [8 empty] | -0.2325568 | -2.39265 | -0.1812852 | -0.1812852 |  | -1.865145 | -1.865145 | #NUM! | #NUM!
073C-23 | ZnOAc | DMAP | [8 empty] | -0.2325568 | -2.39265 | -0.1812852 | -0.1812852 |  | -1.865145 | -1.865145 | #NUM! | #NUM!
073C-23 | ZnOAc | DMAP | [8 empty] | -0.2325568 | -2.39265 | -0.1812852 | -0.1812852 |  | -1.865145 | -1.865145 | #NUM! | #NUM!
073C-24 | PVP-co-PMMA | PEI | G07 | Sample X27 | 3.343 | 1.109 | 1.355 | 3.267 | 1.127 | 1.381 | 3.616875 | 37.21205 | 1.093574 | 1.376365 |  | 11.25119 | 14.16067 | 3.249244 | 33.4297
073C-24 | PVP-co-PMMA | PEI | G08 | Sample X27 | 3.182 | 1.103 | 1.364 | 3.267 | 1.127 | 1.381 | 3.642443 | 37.47511 | 1.086677 | 1.386711 |  | 11.18022 | 14.26711 | 3.274588 | 33.69045
073C-24 | PVP-co-PMMA | PEI | G09 | Sample X27 | 3.275 | 1.168 | 1.425 | 3.267 | 1.127 | 1.381 | 3.815739 | 39.25805 | 1.161398 | 1.456834 |  | 11.94899 | 14.98857 | 3.448674 | 35.48153
073C-25 | PVP-co-PMMA | DBN | G10 | Sample X28 | 3.174 | 1.606 | 1.415 | 3.019 | 1.633 | 1.436 | 3.78733 | 38.96577 | 1.664904 | 1.445339 |  | 17.12929 | 14.8703 | 3.419853 | 35.18501
073C-25 | PVP-co-PMMA | DBN | G11 | Sample X28 | 2.972 | 1.726 | 1.531 | 3.019 | 1.633 | 1.436 | 4.116875 | 42.35628 | 1.802851 | 1.578687 |  | 18.54855 | 16.24225 | 3.761396 | 38.69895
073C-25 | PVP-co-PMMA | DBN | G12 | Sample X28 | 2.91 | 1.567 | 1.363 | 3.019 | 1.633 | 1.436 | 3.639602 | 37.44588 | 1.620071 | 1.385562 |  | 16.66803 | 14.25529 | 3.271768 | 33.66143
Blank | 0 | Blank | [8 empty] | -0.2325568 | -2.39265 | -0.1812852 | -0.1812852 |  | -1.865145 | -1.865145 | #NUM! | #NUM!
Blank | 0 | Blank | [8 empty] | -0.2325568 | -2.39265 | -0.1812852 | -0.1812852 |  | -1.865145 | -1.865145 | #NUM! | #NUM!
Blank | 0 | Blank | [8 empty] | -0.2325568 | -2.39265 | -0.1812852 | -0.1812852 |  | -1.865145 | -1.865145 | #NUM! | #NUM!
072C-23 | ZnOAc | DMAP | [8 empty] | -0.2325568 | -2.39265 | -0.1812852 | -0.1812852 |  | -1.865145 | -1.865145 | #NUM! | #NUM!
072C-23 | ZnOAc | DMAP | [8 empty] | -0.2325568 | -2.39265 | -0.1812852 | -0.1812852 |  | -1.865145 | -1.865145 | #NUM! | #NUM!
072C-23 | ZnOAc | DMAP | [8 empty] | -0.2325568 | -2.39265 | -0.1812852 | -0.1812852 |  | -1.865145 | -1.865145 | #NUM! | #NUM!
072C-23_10X | ZnOAc | DMAP | G04 | Sample X26 | 2.452 | 0.551 | 0.217 | 2.457 | 0.47 | 0.198 | 0.3839205 | 3.949948 | 0.4521209 | 0.06816876 |  | 4.651626 | 0.7013512 | 0.429999 | 4.424025
072C-23_10X | ZnOAc | DMAP | G05 | Sample X26 | 2.482 | 0.418 | 0.188 | 2.457 | 0.47 | 0.198 | 0.3015341 | 3.10232 | 0.2992298 | 0.03483159 |  | 3.078612 | 0.3583632 | 0.3534577 | 3.636534
072C-23_10X | ZnOAc | DMAP | G06 | Sample X26 | 2.436 | 0.439 | 0.189 | 2.457 | 0.47 | 0.198 | 0.304375 | 3.131548 | 0.3233705 | 0.03598115 |  | 3.326983 | 0.3701904 | 0.3561445 | 3.664177
0 | 0 | 0 | [8 empty] | -0.2325568 | -2.39265 | -0.1812852 | -0.1812852 |  | -1.865145 | -1.865145 | #NUM! | #NUM!
0 | 0 | 0 | [8 empty] | -0.2325568 | -2.39265 | -0.1812852 | -0.1812852 |  | -1.865145 | -1.865145 | #NUM! | #NUM!
0 | 0 | 0 | [8 empty] | -0.2325568 | -2.39265 | -0.1812852 | -0.1812852 |  | -1.865145 | -1.865145 | #NUM! | #NUM!
0 | 0 | 0 | [8 empty] | -0.2325568 | -2.39265 | -0.1812852 | -0.1812852 |  | -1.865145 | -1.865145 | #NUM! | #NUM!
0 | 0 | 0 | [8 empty] | -0.2325568 | -2.39265 | -0.1812852 | -0.1812852 |  | -1.865145 | -1.865145 | #NUM! | #NUM!
0 | 0 | 0 | [8 empty] | -0.2325568 | -2.39265 | -0.1812852 | -0.1812852 |  | -1.865145 | -1.865145 | #NUM! | #NUM!
0 | 0 | 0 | [8 empty] | -0.2325568 | -2.39265 | -0.1812852 | -0.1812852 |  | -1.865145 | -1.865145 | #NUM! | #NUM!
0 | 0 | 0 | [8 empty] | -0.2325568 | -2.39265 | -0.1812852 | -0.1812852 |  | -1.865145 | -1.865145 | #NUM! | #NUM!
0 | 0 | 0 | [8 empty] | -0.2325568 | -2.39265 | -0.1812852 | -0.1812852 |  | -1.865145 | -1.865145 | #NUM! | #NUM!
0 | 0 | 0 | [8 empty] | -0.2325568 | -2.39265 | -0.1812852 | -0.1812852 |  | -1.865145 | -1.865145 | #NUM! | #NUM!
0 | 0 | 0 | [8 empty] | -0.2325568 | -2.39265 | -0.1812852 | -0.1812852 |  | -1.865145 | -1.865145 | #NUM! | #NUM!
0 | 0 | 0 | [8 empty] | -0.2325568 | -2.39265 | -0.1812852 | -0.1812852 |  | -1.865145 | -1.865145 | #NUM! | #NUM!
0 | 0 | 0 | [8 empty] | -0.2325568 | -2.39265 | -0.1812852 | -0.1812852 |  | -1.865145 | -1.865145 | #NUM! | #NUM!
0 | 0 | 0 | [8 empty] | -0.2325568 | -2.39265 | -0.1812852 | -0.1812852 |  | -1.865145 | -1.865145 | #NUM! | #NUM!
0 | 0 | 0 | [8 empty] | -0.2325568 | -2.39265 | -0.1812852 | -0.1812852 |  | -1.865145 | -1.865145 | #NUM! | #NUM!
0 | 0 | 0 | [8 empty] | -0.2325568 | -2.39265 | -0.1812852 | -0.1812852 |  | -1.865145 | -1.865145 | #NUM! | #NUM!
0 | 0 | 0 | [8 empty] | -0.2325568 | -2.39265 | -0.1812852 | -0.1812852 |  | -1.865145 | -1.865145 | #NUM! | #NUM!
0 | 0 | 0 | [8 empty] | -0.2325568 | -2.39265 | -0.1812852 | -0.1812852 |  | -1.865145 | -1.865145 | #NUM! | #NUM!
0 | 0 | 0 | [8 empty] | -0.2325568 | -2.39265 | -0.1812852 | -0.1812852 |  | -1.865145 | -1.865145 | #NUM! | #NUM!
0 | 0 | 0 | [8 empty] | -0.2325568 | -2.39265 | -0.1812852 | -0.1812852 |  | -1.865145 | -1.865145 | #NUM! | #NUM!
0 | 0 | 0 | [8 empty] | -0.2325568 | -2.39265 | -0.1812852 | -0.1812852 |  | -1.865145 | -1.865145 | #NUM! | #NUM!
0 | 0 | 0 | [8 empty] | -0.2325568 | -2.39265 | -0.1812852 | -0.1812852 |  | -1.865145 | -1.865145 | #NUM! | #NUM!
0 | 0 | 0 | [8 empty] | -0.2325568 | -2.39265 | -0.1812852 | -0.1812852 |  | -1.865145 | -1.865145 | #NUM! | #NUM!
0 | 0 | 0 | [8 empty] | -0.2325568 | -2.39265 | -0.1812852 | -0.1812852 |  | -1.865145 | -1.865145 | #NUM! | #NUM!
0 | 0 | 0 | [8 empty] | -0.2325568 | -2.39265 | -0.1812852 | -0.1812852 |  | -1.865145 | -1.865145 | #NUM! | #NUM!
0 | 0 | 0 | [8 empty] | -0.2325568 | -2.39265 | -0.1812852 | -0.1812852 |  | -1.865145 | -1.865145 | #NUM! | #NUM!
0 | 0 | 0 | [8 empty] | -0.2325568 | -2.39265 | -0.1812852 | -0.1812852 |  | -1.865145 | -1.865145 | #NUM! | #NUM!
Removed Baseline
|  | TEAE | D07 | Sample X2 | 3.086 | 2.192 | 1.945 | 3.114 | 2.321 | 2.129
|  | TEAE | D08 | Sample X2 | overflow | 2.891 | 2.787 | 3.114 | 2.321 | 2.129
|  | TEAE | D09 | Sample X2 | 3.143 | 1.879 | 1.654 | 3.114 | 2.321 | 2.129

## Baseline UV
Run | Catalyst Acid | Catalyst Base | Average Baseline absorbance at 285nm | SD of baseline absorbance at 285nm
073C-1 | PVP-co-PMMA | NET3 | 0.969 | 0.02654974
073C-2 | PVP-co-PMMA | TEAE | 0 | #DIV/0!
073C-3 | PVP-co-PMMA | DMAP | 2.653 | 0.171025
073C-4 | PVP-co-PMMA | Pyridine | 1.226 | 0.1029962
073C-5 | PVP-co-PMMA | 1,2-en | 1.552 | 0.05853964
073C-6 | PVP-co-PMMA | NMI | 1.235 | 0.2566351
073C-7 | PVP-co-PMMA | Imidazole | 1.214 | 0.08860524
073C-8 | PVP-co-PMMA | ABCO | 1.133 | 0.1024836
073C-9 | PVP-co-PMMA | DABCO | 0.604 | 0.03351948
073C-10 | PVP-co-PMMA | DBU | 0.861 | 0.1830792
073C-11 | PVP-co-PMMA | TDB | 1.654 | 0.04582818
073C-12 | PVP-co-PMMA | MTDB | 2.183 | 0.2314188
073C-13 | PVP-co-PMMA | TMG | 1.441 | 0.1129366
073C-14 | PVP-co-PMMA | BEMP | 1.308 | 0.1595856
073C-15 | PVP-co-PMMA | P1 | 1.165 | 0.1939295
073C-16 | PVP-co-PMMA | P2 | 2.353 | 0.8606247
073C-17 | PVP-co-PMMA | 1-Metpip | 2.339 | 0.2487064
073C-18 | PVP-co-PMMA | Morph | 1.753 | 0.3397659
073C-19 | PVP-co-PMMA | DIPA | 1.261 | 0.1675729
073C-20 | PVP-co-PMMA | 2,6-Lut | 1.922 | 0.5650825
073C-21 | PVP-co-PMMA | - | 1.421 | 0.09133455
073C-22 | - | PET only | 0 | #DIV/0!
073C-23 | ZnOAc | DMAP | 0 | #DIV/0!
073C-24 | PVP-co-PMMA | PEI | 1.381 | 0.03109484
073C-25 | PVP-co-PMMA | DBN | 1.436 | 0.07022504
Blank | 0 | Blank | 0 | #DIV/0!
072C-23 | ZnOAc | DMAP | 0 | #DIV/0!
072C-23_10X | ZnOAc | DMAP | 0.198 | 0.01344123
0 | 0 | 0 | 0 | #DIV/0!
0 | 0 | 0 | 0 | #DIV/0!
0 | 0 | 0 | 0 | #DIV/0!
0 | 0 | 0 | 0 | #DIV/0!
0 | 0 | 0 | 0 | #DIV/0!
0 | 0 | 0 | 0 | #DIV/0!
0 | 0 | 0 | 0 | #DIV/0!
0 | 0 | 0 | 0 | #DIV/0!
0 | 0 | 0 | 0 | #DIV/0!

## Baseline Corrected
[12 empty] | using: | nonlinear regression | linear regression |  | nonlinear regression
[12 empty] | equation (Prism) |  | equation (Prism) |  | equation (Prism) | 285nm nonlinear regression equation (Prism Sigmoidal 4PL)
[14 empty] | 260 nm | Abs = 0.8699[BHET] + 0.1577 | 285 nm | Abs = bottom + (top-bottom)/(1+(IC50/X)^HillSlope)
[14 empty] | 285 nm | Abs = 0.3520[BHET] + 0.08186 |  | Abs = 0.07992 + (4.769-0.07992)/(1+(7.167/[BHET])^1.245)
[14 empty] | theoretical yield (mM) | 10.0468 | R2 = 0.997 | [BHET] = 7.167 / (((4.769-Abs)/(Abs-0.07992))^(1/1.245))
Run | Catalyst Acid | Catalyst Base | Well | Content | Raw Data (Abs Spectrum) | Raw Data (260) | Raw Data (285) | Average over replicates based on Raw Data (Abs Spectrum) | Average over replicates based on Raw Data (260) | Average over replicates based on Raw Data (285) | Baseline Corrected OD at 285nm | 285 nm [BHET] (mM) | 285 nm [BHET] (% yield) | 285 nm [BHET] (mM) | 285 nm [BHET] (% yield) | 285 nm [BHET] (mM) | 285 nm [BHET] (% yield)
073C-1 | PVP-co-PMMA | NET3 | A01 | Sample X1 | 2.849 | 1.525 | 1.991 | 2.851 | 1.397 | 1.796 | 1.022 | 2.364472 | 23.53459 | 2.670852 | 26.58412 | 2.364472 | 23.53459
073C-1 | PVP-co-PMMA | NET3 | A02 | Sample X1 | 2.885 | 1.358 | 1.731 | 2.851 | 1.397 | 1.796 | 0.762 | 1.72854 | 17.20489 | 1.932216 | 19.23216 | 1.72854 | 17.20489
073C-1 | PVP-co-PMMA | NET3 | A03 | Sample X1 | 2.82 | 1.307 | 1.666 | 2.851 | 1.397 | 1.796 | 0.697 | 1.57446 | 15.67126 | 1.747557 | 17.39417 | 1.57446 | 15.67126
073C-2 | PVP-co-PMMA | TEAE | A04 | Sample X2 | 2.911 | 3.151 | 1.761 | 3.054 | 2.876 | 1.576 | 1.761 | 4.49132 | 44.704 | 4.770284 | 47.48064 | 4.49132 | 44.704
073C-2 | PVP-co-PMMA | TEAE | A05 | Sample X2 | 3.109 | 2.729 | 1.481 | 3.054 | 2.876 | 1.576 | 1.481 | 3.612202 | 35.95377 | 3.97483 | 39.56315 | 3.612202 | 35.95377
073C-2 | PVP-co-PMMA | TEAE | A06 | Sample X2 | 3.142 | 2.749 | 1.485 | 3.054 | 2.876 | 1.576 | 1.485 | 3.624025 | 36.07144 | 3.986193 | 39.67626 | 3.624025 | 36.07144
073C-3 | PVP-co-PMMA | DMAP | A07 | Sample X3 | 2.895 | overflow | 3.218 | 3.03 | n.a. | 3.219 | 0.565 | 1.264867 | 12.58975 | 1.372557 | 13.66164 | 1.264867 | 12.58975
073C-3 | PVP-co-PMMA | DMAP | A08 | Sample X3 | 3.023 | overflow | 3.281 | 3.03 | n.a. | 3.219 | 0.628 | 1.412234 | 14.05656 | 1.551534 | 15.44307 | 1.412234 | 14.05656
073C-3 | PVP-co-PMMA | DMAP | A09 | Sample X3 | 3.171 | overflow | 3.159 | 3.03 | n.a. | 3.219 | 0.506 | 1.127053 | 11.21804 | 1.204943 | 11.99331 | 1.127053 | 11.21804
073C-4 | PVP-co-PMMA | Pyridine | A10 | Sample X4 | 2.84 | 1.191 | 1.743 | 2.86 | 1.114 | 1.582 | 0.517 | 1.152755 | 11.47386 | 1.236193 | 12.30435 | 1.152755 | 11.47386
073C-4 | PVP-co-PMMA | Pyridine | A11 | Sample X4 | 2.895 | 1.091 | 1.538 | 2.86 | 1.114 | 1.582 | 0.312 | 0.6675597 | 6.644502 | 0.6538068 | 6.507614 | 0.6675597 | 6.644502
073C-4 | PVP-co-PMMA | Pyridine | A12 | Sample X4 | 2.845 | 1.061 | 1.465 | 2.86 | 1.114 | 1.582 | 0.239 | 0.4864949 | 4.842288 | 0.4464205 | 4.443411 | 0.4864949 | 4.842288
073C-5 | PVP-co-PMMA | 1,2-en | B01 | Sample X5 | 3.475 | 3.386 | 2.428 | 3.365 | 3.236 | 2.399 | 0.876 | 2.002906 | 19.93576 | 2.25608 | 22.45571 | 2.002906 | 19.93576
073C-5 | PVP-co-PMMA | 1,2-en | B02 | Sample X5 | 3.166 | 3.259 | 2.562 | 3.365 | 3.236 | 2.399 | 1.01 | 2.334248 | 23.23375 | 2.636761 | 26.24479 | 2.334248 | 23.23375
073C-5 | PVP-co-PMMA | 1,2-en | B03 | Sample X5 | 3.454 | 3.062 | 2.207 | 3.365 | 3.236 | 2.399 | 0.655 | 1.475581 | 14.68708 | 1.628239 | 16.20654 | 1.475581 | 14.68708
073C-6 | PVP-co-PMMA | NMI | B04 | Sample X6 | 2.846 | 1.207 | 1.521 | 2.875 | 1.174 | 1.473 | 0.286 | 0.6039678 | 6.011546 | 0.5799432 | 5.772418 | 0.6039678 | 6.011546
073C-6 | PVP-co-PMMA | NMI | B05 | Sample X6 | 2.905 | 1.207 | 1.512 | 2.875 | 1.174 | 1.473 | 0.277 | 0.5817511 | 5.790414 | 0.554375 | 5.517927 | 0.5817511 | 5.790414
073C-6 | PVP-co-PMMA | NMI | B06 | Sample X6 | 2.873 | 1.107 | 1.385 | 2.875 | 1.174 | 1.473 | 0.15 | 0.2479307 | 2.467758 | 0.1935795 | 1.926779 | 0.2479307 | 2.467758
073C-7 | PVP-co-PMMA | Imidazole | B07 | Sample X7 | 2.883 | 1.313 | 1.764 | 3.011 | 1.253 | 1.688 | 0.55 | 1.22983 | 12.24102 | 1.329943 | 13.23748 | 1.22983 | 12.24102
073C-7 | PVP-co-PMMA | Imidazole | B08 | Sample X7 | 2.964 | 1.263 | 1.679 | 3.011 | 1.253 | 1.688 | 0.465 | 1.031127 | 10.26324 | 1.088466 | 10.83396 | 1.031127 | 10.26324
073C-7 | PVP-co-PMMA | Imidazole | B09 | Sample X7 | 3.187 | 1.183 | 1.621 | 3.011 | 1.253 | 1.688 | 0.407 | 0.8947413 | 8.905737 | 0.9236932 | 9.193907 | 0.8947413 | 8.905737
073C-8 | PVP-co-PMMA | ABCO | B10 | Sample X8 | 3.192 | 3.473 | 2.719 | 3.03 | 3.317 | 2.522 | 1.586 | 3.929184 | 39.10882 | 4.273125 | 42.53221 | 3.929184 | 39.10882
073C-8 | PVP-co-PMMA | ABCO | B11 | Sample X8 | 3.017 | 3.392 | 2.562 | 3.03 | 3.317 | 2.522 | 1.429 | 3.460234 | 34.44116 | 3.827102 | 38.09276 | 3.460234 | 34.44116
073C-8 | PVP-co-PMMA | ABCO | B12 | Sample X8 | 2.88 | 3.086 | 2.285 | 3.03 | 3.317 | 2.522 | 1.152 | 2.698631 | 26.86061 | 3.04017 | 30.26009 | 2.698631 | 26.86061
073C-9 | PVP-co-PMMA | DABCO | C01 | Sample X9 | 3.295 | overflow | 2.539 | 3.14 | 3.345 | 2.428 | 1.935 | 5.099368 | 50.75615 | 5.264602 | 52.4008 | 5.099368 | 50.75615
073C-9 | PVP-co-PMMA | DABCO | C02 | Sample X9 | 3.059 | overflow | 2.453 | 3.14 | 3.345 | 2.428 | 1.849 | 4.792144 | 47.69823 | 5.020284 | 49.969 | 4.792144 | 47.69823
073C-9 | PVP-co-PMMA | DABCO | C03 | Sample X9 | 3.067 | 3.345 | 2.291 | 3.14 | 3.345 | 2.428 | 1.687 | 4.24808 | 42.28293 | 4.560057 | 45.38816 | 4.24808 | 42.28293
073C-10 | PVP-co-PMMA | DBU | C04 | Sample X10 | 3.4 | overflow | 3.212 | 3.198 | n.a. | 3.103 | 2.351 | 6.815078 | 67.83334 | 6.44642 | 64.16393 | 6.815078 | 67.83334
073C-10 | PVP-co-PMMA | DBU | C05 | Sample X10 | 3.168 | overflow | 3.221 | 3.198 | n.a. | 3.103 | 2.36 | 6.857271 | 68.2533 | 6.471989 | 64.41842 | 6.857271 | 68.2533
073C-10 | PVP-co-PMMA | DBU | C06 | Sample X10 | 3.027 | overflow | 2.875 | 3.198 | n.a. | 3.103 | 2.014 | 5.394187 | 53.69061 | 5.489034 | 54.63466 | 5.394187 | 53.69061
073C-11 | PVP-co-PMMA | TDB | C07 | Sample X11 | 2.874 | 3.394 | 2.606 | 2.978 | 3.394 | 2.577 | 0.952 | 2.189499 | 21.79301 | 2.471989 | 24.60474 | 2.189499 | 21.79301
073C-11 | PVP-co-PMMA | TDB | C08 | Sample X11 | overflow | overflow | 2.446 | 2.978 | 3.394 | 2.577 | 0.792 | 1.80018 | 17.91795 | 2.017443 | 20.08046 | 1.80018 | 17.91795
073C-11 | PVP-co-PMMA | TDB | C09 | Sample X11 | 3.083 | overflow | 2.68 | 2.978 | 3.394 | 2.577 | 1.026 | 2.374569 | 23.63509 | 2.682216 | 26.69722 | 2.374569 | 23.63509
073C-12 | PVP-co-PMMA | MTDB | C10 | Sample X12 | 2.906 | overflow | 3.092 | 2.947 | 3.452 | 2.958 | 0.909 | 2.083524 | 20.73819 | 2.34983 | 23.38884 | 2.083524 | 20.73819
073C-12 | PVP-co-PMMA | MTDB | C11 | Sample X12 | overflow | 3.47 | 2.937 | 2.947 | 3.452 | 2.958 | 0.754 | 1.709497 | 17.01534 | 1.909489 | 19.00594 | 1.709497 | 17.01534
073C-12 | PVP-co-PMMA | MTDB | C12 | Sample X12 | 2.989 | 3.435 | 2.846 | 2.947 | 3.452 | 2.958 | 0.663 | 1.494381 | 14.8742 | 1.650966 | 16.43276 | 1.494381 | 14.8742
073C-13 | PVP-co-PMMA | TMG | D01 | Sample X13 | 2.954 | 2.361 | 1.972 | 3.013 | 2.45 | 2.04 | 0.531 | 1.185457 | 11.79935 | 1.275966 | 12.70023 | 1.185457 | 11.79935
073C-13 | PVP-co-PMMA | TMG | D02 | Sample X13 | 3.101 | 2.5 | 2.081 | 3.013 | 2.45 | 2.04 | 0.64 | 1.44037 | 14.33661 | 1.585625 | 15.78239 | 1.44037 | 14.33661
073C-13 | PVP-co-PMMA | TMG | D03 | Sample X13 | 2.985 | 2.489 | 2.066 | 3.013 | 2.45 | 2.04 | 0.625 | 1.405204 | 13.98659 | 1.543011 | 15.35824 | 1.405204 | 13.98659
073C-14 | PVP-co-PMMA | BEMP | D04 | Sample X14 | 3.039 | overflow | overflow | 3.138 | n.a. | 3.24 | #VALUE! | #VALUE! | #VALUE! | #VALUE! | #VALUE! | #VALUE! | #VALUE!
073C-14 | PVP-co-PMMA | BEMP | D05 | Sample X14 | 3.328 | overflow | 3.36 | 3.138 | n.a. | 3.24 | 2.052 | 5.540618 | 55.1481 | 5.596989 | 55.70918 | 5.540618 | 55.1481
073C-14 | PVP-co-PMMA | BEMP | D06 | Sample X14 | 3.048 | overflow | 3.119 | 3.138 | n.a. | 3.24 | 1.811 | 4.660634 | 46.38925 | 4.91233 | 48.89448 | 4.660634 | 46.38925
073C-15 | PVP-co-PMMA | P1 | D07 | Sample X15 | 2.743 | overflow | 3.196 | 2.837 | n.a. | 3.132 | 2.031 | 5.459312 | 54.33883 | 5.53733 | 55.11537 | 5.459312 | 54.33883
073C-15 | PVP-co-PMMA | P1 | D08 | Sample X15 | 2.764 | overflow | 3.033 | 2.837 | n.a. | 3.132 | 1.868 | 4.858851 | 48.36219 | 5.074261 | 50.50626 | 4.858851 | 48.36219
073C-15 | PVP-co-PMMA | P1 | D09 | Sample X15 | 3.003 | overflow | 3.168 | 2.837 | n.a. | 3.132 | 2.003 | 5.352373 | 53.27442 | 5.457784 | 54.32362 | 5.352373 | 53.27442
073C-16 | PVP-co-PMMA | P2 | D10 | Sample X16 | 2.793 | overflow | 3.12 | 2.931 | 3.456 | 3.043 | 0.767 | 1.740455 | 17.32348 | 1.94642 | 19.37354 | 1.740455 | 17.32348
073C-16 | PVP-co-PMMA | P2 | D11 | Sample X16 | 3.078 | overflow | 2.978 | 2.931 | 3.456 | 3.043 | 0.625 | 1.405204 | 13.98659 | 1.543011 | 15.35824 | 1.405204 | 13.98659
073C-16 | PVP-co-PMMA | P2 | D12 | Sample X16 | 2.923 | 3.456 | 3.029 | 2.931 | 3.456 | 3.043 | 0.676 | 1.524963 | 15.1786 | 1.687898 | 16.80036 | 1.524963 | 15.1786
073C-17 | PVP-co-PMMA | 1-Metpip | E01 | Sample X17 | 2.916 | 2.502 | 1.879 | 3.093 | 2.451 | 1.828 | -0.46 | #NUM! | #NUM! | -1.539375 | -15.32205 | #NUM! | #NUM!
073C-17 | PVP-co-PMMA | 1-Metpip | E02 | Sample X17 | 3.169 | 2.311 | 1.708 | 3.093 | 2.451 | 1.828 | -0.631 | #NUM! | #NUM! | -2.02517 | -20.15737 | #NUM! | #NUM!
073C-17 | PVP-co-PMMA | 1-Metpip | E03 | Sample X17 | 3.195 | 2.54 | 1.898 | 3.093 | 2.451 | 1.828 | -0.441 | #NUM! | #NUM! | -1.485398 | -14.78479 | #NUM! | #NUM!
073C-18 | PVP-co-PMMA | Morph | E04 | Sample X18 | 2.776 | 1.149 | 1.349 | 2.772 | 1.071 | 1.232 | -0.404 | #NUM! | #NUM! | -1.380284 | -13.73855 | #NUM! | #NUM!
073C-18 | PVP-co-PMMA | Morph | E05 | Sample X18 | 2.847 | 1.012 | 1.16 | 2.772 | 1.071 | 1.232 | -0.593 | #NUM! | #NUM! | -1.917216 | -19.08286 | #NUM! | #NUM!
073C-18 | PVP-co-PMMA | Morph | E06 | Sample X18 | 2.693 | 1.053 | 1.188 | 2.772 | 1.071 | 1.232 | -0.565 | #NUM! | #NUM! | -1.83767 | -18.29111 | #NUM! | #NUM!
073C-19 | PVP-co-PMMA | DIPA | E07 | Sample X19 | 2.856 | 1.038 | 1.229 | 2.847 | 1.012 | 1.187 | -0.032 | #NUM! | #NUM! | -0.3234659 | -3.219592 | #NUM! | #NUM!
073C-19 | PVP-co-PMMA | DIPA | E08 | Sample X19 | 2.829 | 0.986 | 1.155 | 2.847 | 1.012 | 1.187 | -0.106 | #NUM! | #NUM! | -0.5336932 | -5.312073 | #NUM! | #NUM!
073C-19 | PVP-co-PMMA | DIPA | E09 | Sample X19 | 2.856 | 1.011 | 1.177 | 2.847 | 1.012 | 1.187 | -0.084 | #NUM! | #NUM! | -0.4711932 | -4.689984 | #NUM! | #NUM!
073C-20 | PVP-co-PMMA | 2,6-Lut | E10 | Sample X20 | 2.85 | 0.84 | 1.012 | 2.804 | 0.87 | 1.032 | -0.91 | #NUM! | #NUM! | -2.817784 | -28.04659 | #NUM! | #NUM!
073C-20 | PVP-co-PMMA | 2,6-Lut | E11 | Sample X20 | 2.728 | 0.957 | 1.125 | 2.804 | 0.87 | 1.032 | -0.797 | #NUM! | #NUM! | -2.496761 | -24.85132 | #NUM! | #NUM!
073C-20 | PVP-co-PMMA | 2,6-Lut | E12 | Sample X20 | 2.833 | 0.815 | 0.96 | 2.804 | 0.87 | 1.032 | -0.962 | #NUM! | #NUM! | -2.965511 | -29.51698 | #NUM! | #NUM!
073C-21 | PVP-co-PMMA | - | F01 | Sample X21 | 2.968 | 1.013 | 1.317 | 2.974 | 1.002 | 1.305 | -0.104 | #NUM! | #NUM! | -0.5280114 | -5.255519 | #NUM! | #NUM!
073C-21 | PVP-co-PMMA | - | F02 | Sample X21 | 2.943 | 0.958 | 1.244 | 2.974 | 1.002 | 1.305 | -0.177 | #NUM! | #NUM! | -0.7353977 | -7.319723 | #NUM! | #NUM!
073C-21 | PVP-co-PMMA | - | F03 | Sample X21 | 3.01 | 1.035 | 1.356 | 2.974 | 1.002 | 1.305 | -0.065 | #NUM! | #NUM! | -0.4172159 | -4.152725 | #NUM! | #NUM!
073C-22 | - | PET only | F04 | Sample X22 | 2.597 | 0.379 | 0.174 | 2.622 | 0.412 | 0.198 | 0.174 | 0.315414 | 3.139449 | 0.2617614 | 2.605421 | 0.315414 | 3.139449
073C-22 | - | PET only | F05 | Sample X22 | 2.659 | 0.468 | 0.237 | 2.622 | 0.412 | 0.198 | 0.237 | 0.4814053 | 4.79163 | 0.4407386 | 4.386857 | 0.4814053 | 4.79163
073C-22 | - | PET only | F06 | Sample X22 | 2.61 | 0.39 | 0.183 | 2.622 | 0.412 | 0.198 | 0.183 | 0.3399649 | 3.383814 | 0.2873295 | 2.859912 | 0.3399649 | 3.383814
073C-23 | ZnOAc | DMAP | F07 | Sample X23 | 3.11 | 3.414 | 3.21 | 3.065 | 3.414 | 3.265 | 3.21 | 12.5452 | 124.8676 | 8.886761 | 88.45367 | 12.5452 | 124.8676
073C-23 | ZnOAc | DMAP | F08 | Sample X23 | 3.015 | overflow | 3.321 | 3.065 | 3.414 | 3.265 | 3.321 | 13.68985 | 136.2608 | 9.202102 | 91.59239 | 13.68985 | 136.2608
073C-23 | ZnOAc | DMAP | F09 | Sample X23 | 3.07 | overflow | overflow | 3.065 | 3.414 | 3.265 | #VALUE! | #VALUE! | #VALUE! | #VALUE! | #VALUE! | #VALUE! | #VALUE!
073C-24 | PVP-co-PMMA | PEI | F10 | Sample X24 | 2.978 | 1.429 | 1.304 | 2.931 | 1.293 | 1.149 | -0.077 | #NUM! | #NUM! | -0.4513068 | -4.492047 | #NUM! | #NUM!
073C-24 | PVP-co-PMMA | PEI | F11 | Sample X24 | 3.132 | 1.278 | 1.129 | 2.931 | 1.293 | 1.149 | -0.252 | #NUM! | #NUM! | -0.9484659 | -9.44048 | #NUM! | #NUM!
073C-24 | PVP-co-PMMA | PEI | F12 | Sample X24 | 2.683 | 1.173 | 1.014 | 2.931 | 1.293 | 1.149 | -0.367 | #NUM! | #NUM! | -1.27517 | -12.69231 | #NUM! | #NUM!
073C-25 | PVP-co-PMMA | DBN | G01 | Sample X25 | 2.916 | 3.487 | 3.144 | 2.964 | 3.487 | 3.198 | 1.708 | 4.316248 | 42.96143 | 4.619716 | 45.98198 | 4.316248 | 42.96143
073C-25 | PVP-co-PMMA | DBN | G02 | Sample X25 | 3.037 | overflow | 3.236 | 2.964 | 3.487 | 3.198 | 1.8 | 4.623028 | 46.01494 | 4.88108 | 48.58344 | 4.623028 | 46.01494
073C-25 | PVP-co-PMMA | DBN | G03 | Sample X25 | 2.939 | overflow | 3.212 | 2.964 | 3.487 | 3.198 | 1.776 | 4.541681 | 45.20526 | 4.812898 | 47.90479 | 4.541681 | 45.20526
Blank | 0 | Blank | 0 | 0 | 0 | 0 | 0 | 0 | 0 | 0 | 0 | #NUM! | #NUM! | -0.2325568 | -2.314736 | #NUM! | #NUM!
Blank | 0 | Blank | 0 | 0 | 0 | 0 | 0 | 0 | 0 | 0 | 0 | #NUM! | #NUM! | -0.2325568 | -2.314736 | #NUM! | #NUM!
Blank | 0 | Blank | 0 | 0 | 0 | 0 | 0 | 0 | 0 | 0 | 0 | #NUM! | #NUM! | -0.2325568 | -2.314736 | #NUM! | #NUM!
072C-23 | ZnOAc | DMAP | 0 | 0 | 0 | 0 | 0 | 0 | 0 | 0 | 0 | #NUM! | #NUM! | -0.2325568 | -2.314736 | #NUM! | #NUM!
072C-23 | ZnOAc | DMAP | 0 | 0 | 0 | 0 | 0 | 0 | 0 | 0 | 0 | #NUM! | #NUM! | -0.2325568 | -2.314736 | #NUM! | #NUM!
072C-23 | ZnOAc | DMAP | 0 | 0 | 0 | 0 | 0 | 0 | 0 | 0 | 0 | #NUM! | #NUM! | -0.2325568 | -2.314736 | #NUM! | #NUM!
072C-23_10X | ZnOAc | DMAP | G04 | Sample X26 | 2.678 | 1.091 | 0.597 | 2.779 | 1.096 | 0.602 | 0.399 | 0.8758309 | 8.717513 | 0.9009659 | 8.967693 | 0.8758309 | 8.717513
072C-23_10X | ZnOAc | DMAP | G05 | Sample X26 | 2.924 | 1.075 | 0.59 | 2.779 | 1.096 | 0.602 | 0.392 | 0.8592589 | 8.552566 | 0.8810795 | 8.769755 | 0.8592589 | 8.552566
072C-23_10X | ZnOAc | DMAP | G06 | Sample X26 | 2.735 | 1.124 | 0.619 | 2.779 | 1.096 | 0.602 | 0.421 | 0.9277676 | 9.234461 | 0.9634659 | 9.589781 | 0.9277676 | 9.234461
0 | 0 | 0 | 0 | 0 | 0 | 0 | 0 | 0 | 0 | 0 | 0 | #NUM! | #NUM! | -0.2325568 | -2.314736 | #NUM! | #NUM!
0 | 0 | 0 | 0 | 0 | 0 | 0 | 0 | 0 | 0 | 0 | 0 | #NUM! | #NUM! | -0.2325568 | -2.314736 | #NUM! | #NUM!
0 | 0 | 0 | 0 | 0 | 0 | 0 | 0 | 0 | 0 | 0 | 0 | #NUM! | #NUM! | -0.2325568 | -2.314736 | #NUM! | #NUM!
0 | 0 | 0 | 0 | 0 | 0 | 0 | 0 | 0 | 0 | 0 | 0 | #NUM! | #NUM! | -0.2325568 | -2.314736 | #NUM! | #NUM!
0 | 0 | 0 | 0 | 0 | 0 | 0 | 0 | 0 | 0 | 0 | 0 | #NUM! | #NUM! | -0.2325568 | -2.314736 | #NUM! | #NUM!
0 | 0 | 0 | 0 | 0 | 0 | 0 | 0 | 0 | 0 | 0 | 0 | #NUM! | #NUM! | -0.2325568 | -2.314736 | #NUM! | #NUM!
0 | 0 | 0 | 0 | 0 | 0 | 0 | 0 | 0 | 0 | 0 | 0 | #NUM! | #NUM! | -0.2325568 | -2.314736 | #NUM! | #NUM!
0 | 0 | 0 | 0 | 0 | 0 | 0 | 0 | 0 | 0 | 0 | 0 | #NUM! | #NUM! | -0.2325568 | -2.314736 | #NUM! | #NUM!
0 | 0 | 0 | 0 | 0 | 0 | 0 | 0 | 0 | 0 | 0 | 0 | #NUM! | #NUM! | -0.2325568 | -2.314736 | #NUM! | #NUM!
0 | 0 | 0 | 0 | 0 | 0 | 0 | 0 | 0 | 0 | 0 | 0 | #NUM! | #NUM! | -0.2325568 | -2.314736 | #NUM! | #NUM!
0 | 0 | 0 | 0 | 0 | 0 | 0 | 0 | 0 | 0 | 0 | 0 | #NUM! | #NUM! | -0.2325568 | -2.314736 | #NUM! | #NUM!
0 | 0 | 0 | 0 | 0 | 0 | 0 | 0 | 0 | 0 | 0 | 0 | #NUM! | #NUM! | -0.2325568 | -2.314736 | #NUM! | #NUM!
0 | 0 | 0 | 0 | 0 | 0 | 0 | 0 | 0 | 0 | 0 | 0 | #NUM! | #NUM! | -0.2325568 | -2.314736 | #NUM! | #NUM!
0 | 0 | 0 | 0 | 0 | 0 | 0 | 0 | 0 | 0 | 0 | 0 | #NUM! | #NUM! | -0.2325568 | -2.314736 | #NUM! | #NUM!
0 | 0 | 0 | 0 | 0 | 0 | 0 | 0 | 0 | 0 | 0 | 0 | #NUM! | #NUM! | -0.2325568 | -2.314736 | #NUM! | #NUM!
0 | 0 | 0 | 0 | 0 | 0 | 0 | 0 | 0 | 0 | 0 | 0 | #NUM! | #NUM! | -0.2325568 | -2.314736 | #NUM! | #NUM!
0 | 0 | 0 | 0 | 0 | 0 | 0 | 0 | 0 | 0 | 0 | 0 | #NUM! | #NUM! | -0.2325568 | -2.314736 | #NUM! | #NUM!
0 | 0 | 0 | 0 | 0 | 0 | 0 | 0 | 0 | 0 | 0 | 0 | #NUM! | #NUM! | -0.2325568 | -2.314736 | #NUM! | #NUM!
0 | 0 | 0 | 0 | 0 | 0 | 0 | 0 | 0 | 0 | 0 | 0 | #NUM! | #NUM! | -0.2325568 | -2.314736 | #NUM! | #NUM!
0 | 0 | 0 | 0 | 0 | 0 | 0 | 0 | 0 | 0 | 0 | 0 | #NUM! | #NUM! | -0.2325568 | -2.314736 | #NUM! | #NUM!
0 | 0 | 0 | 0 | 0 | 0 | 0 | 0 | 0 | 0 | 0 | 0 | #NUM! | #NUM! | -0.2325568 | -2.314736 | #NUM! | #NUM!
0 | 0 | 0 | 0 | 0 | 0 | 0 | 0 | 0 | 0 | 0
0 | 0 | 0 | 0 | 0 | 0 | 0 | 0 | 0 | 0 | 0
0 | 0 | 0 | 0 | 0 | 0 | 0 | 0 | 0 | 0 | 0
0 | 0 | 0 | 0 | 0 | 0 | 0 | 0 | 0 | 0 | 0
0 | 0 | 0 | 0 | 0 | 0 | 0 | 0 | 0 | 0 | 0
0 | 0 | 0 | 0 | 0 | 0 | 0 | 0 | 0 | 0 | 0

## Baseline Corrected Summary
|  |  |  | 285nm | 285nm | 285nm | 285nm
Run | Catalyst Acid | Catalyst Base | Combined Name | Average [BHET] (mM) | SD [BHET] (mM) | Average Yield BHET (%) | SD Yield BHET (%)
073C-1 | PVP-co-PMMA | NET3 | PVP-co-PMMA / NET3 | 1.889158 | 0.3419341 | 18.80358 | 3.403414
073C-2 | PVP-co-PMMA | TEAE | PVP-co-PMMA / TEAE | 3.909182 | 0.4116618 | 38.90973 | 4.097443
073C-3 | PVP-co-PMMA | DMAP | PVP-co-PMMA / DMAP | 1.268051 | 0.1164463 | 12.62145 | 1.159039
073C-4 | PVP-co-PMMA | Pyridine | PVP-co-PMMA / Pyridine | 0.7689366 | 0.2812872 | 7.65355 | 2.79977
073C-5 | PVP-co-PMMA | 1,2-en | PVP-co-PMMA / 1,2-en | 1.937578 | 0.3535798 | 19.28553 | 3.519329
073C-6 | PVP-co-PMMA | NMI | PVP-co-PMMA / NMI | 0.4778832 | 0.1628538 | 4.756573 | 1.620952
073C-7 | PVP-co-PMMA | Imidazole | PVP-co-PMMA / Imidazole | 1.0519 | 0.1375858 | 10.47 | 1.36945
073C-8 | PVP-co-PMMA | ABCO | PVP-co-PMMA / ABCO | 3.362683 | 0.5070846 | 33.4702 | 5.047226
073C-9 | PVP-co-PMMA | DABCO | PVP-co-PMMA / DABCO | 4.713197 | 0.3519916 | 46.91244 | 3.503521
073C-10 | PVP-co-PMMA | DBU | PVP-co-PMMA / DBU | 6.355512 | 0.6799774 | 63.25908 | 6.768101
073C-11 | PVP-co-PMMA | TDB | PVP-co-PMMA / TDB | 2.121416 | 0.2393843 | 21.11535 | 2.382693
073C-12 | PVP-co-PMMA | MTDB | PVP-co-PMMA / MTDB | 1.762467 | 0.2434159 | 17.54258 | 2.422821
073C-13 | PVP-co-PMMA | TMG | PVP-co-PMMA / TMG | 1.343677 | 0.112796 | 13.37418 | 1.122706
073C-14 | PVP-co-PMMA | BEMP | PVP-co-PMMA / BEMP | #VALUE! | #VALUE! | #VALUE! | #VALUE!
073C-15 | PVP-co-PMMA | P1 | PVP-co-PMMA / P1 | 5.223512 | 0.2615241 | 51.99181 | 2.60306
073C-16 | PVP-co-PMMA | P2 | PVP-co-PMMA / P2 | 1.556874 | 0.1387133 | 15.49622 | 1.380672
073C-17 | PVP-co-PMMA | 1-Metpip | PVP-co-PMMA / 1-Metpip | #NUM! | #NUM! | #NUM! | #NUM!
073C-18 | PVP-co-PMMA | Morph | PVP-co-PMMA / Morph | #NUM! | #NUM! | #NUM! | #NUM!
073C-19 | PVP-co-PMMA | DIPA | PVP-co-PMMA / DIPA | #NUM! | #NUM! | #NUM! | #NUM!
073C-20 | PVP-co-PMMA | 2,6-Lut | PVP-co-PMMA / 2,6-Lut | #NUM! | #NUM! | #NUM! | #NUM!
073C-21 | PVP-co-PMMA | - | PVP-co-PMMA / - | #NUM! | #NUM! | #NUM! | #NUM!
073C-22 | - | PET only | - / PET only | 0.3789281 | 0.07315224 | 3.771631 | 0.728115
073C-23 | ZnOAc | DMAP | ZnOAc / DMAP | #VALUE! | #VALUE! | #VALUE! | #VALUE!
073C-24 | PVP-co-PMMA | PEI | PVP-co-PMMA / PEI | #NUM! | #NUM! | #NUM! | #NUM!
073C-25 | PVP-co-PMMA | DBN | PVP-co-PMMA / DBN | 4.493652 | 0.1297652 | 44.72721 | 1.291608
Blank | 0 | Blank | 0 / Blank | #NUM! | #NUM! | #NUM! | #NUM!
072C-23 | ZnOAc | DMAP | ZnOAc / DMAP | #NUM! | #NUM! | #NUM! | #NUM!
072C-23_10X | ZnOAc | DMAP | ZnOAc / DMAP | 0.8876191 | 0.02918424 | 8.834846 | 0.290483
0 | 0 | 0 | 0 / 0 | #NUM! | #NUM! | #NUM! | #NUM!
0 | 0 | 0 | 0 / 0 | #NUM! | #NUM! | #NUM! | #NUM!
0 | 0 | 0 | 0 / 0 | #NUM! | #NUM! | #NUM! | #NUM!
0 | 0 | 0 | 0 / 0 | #NUM! | #NUM! | #NUM! | #NUM!
0 | 0 | 0 | 0 / 0 | #NUM! | #NUM! | #NUM! | #NUM!
0 | 0 | 0 | 0 / 0 | #NUM! | #NUM! | #NUM! | #NUM!
0 | 0 | 0 | 0 / 0 | #NUM! | #NUM! | #NUM! | #NUM!