## Sheet1
| Bases and PVP | SS-18 | SS-18_rerun |  | SS-18 | SS-67 | SS-68 | UV-Vis average | SD | Gravimetric
|  | Run1 | Rerun |  | no1 | no 2 | no 3
1 | - / NET3 | 10.23687 | 2.635112 |  | 11 | 4.780948 | 6.684289 | 7.488413 | 3.186552 | 2.530612
2 | - / TEAE | 19.42897 | 11.6439 |  | 12 | 19.50086 | 16.66225 | 16.05437 | 3.787196 | 28.25373
3 | - / DMAP | 40.62871 | 40.40773 |  | 44 | 52.11699 | 35.50188 | 43.87296 | 8.308282 | 53.88002
4 | - / Pyridine | 16.00726 | 2.027706 |  | 17 | 3.429241 | 5.700448 | 8.709896 | 7.268697 | 7.590423
5 | - / 1,2-en | 48.05209 | 20.64652 |  | 52 | 30.58189 | 39.92046 | 40.83412 | 10.73825 | 37.73443
6 | - / NMI | 8.011174 | 4.606066 |  | 9 | 7.778668 | 8.042453 | 8.273707 | 0.6426675 | 3.76111
7 | - / Imidazole | 4.246709 | 1.649059 |  | 5 | 7.383656 | 6.021274 | 6.134976 | 1.195889 | 2.674088
8 | - / ABCO | 36.10084 | 18.5767 |  | 39 | 29.97294 | 30.98189 | 33.31828 | 4.94631 | 41.55879
9 | - / DABCO | 31.1194 | 28.90033 |  | 34 | 42.27831 | 58.33062 | 44.86965 | 12.37057 | 47.84769
10 | - / DBU | 41.18916 | 44.54104 |  |  | 76.36263 | 63.19904 | 69.78083 | 9.308063 | 62.48644
11 | - / TDB | 33.88177 | 32.98596 |  | 37 | 64.54149 | 84.64574 | 62.06241 | 23.91942 | 69.26513
12 | - / MTDB | 27.44317 | 21.96627 |  | 30 | 45.99944 | 57.60187 | 44.53377 | 13.85918 | 62.40799
13 | - / TMG | 2.100437 | 13.1485 |  | 2 | 15.3758 | 28.32902 | 15.23494 | 13.16507 | 16.60111
14 | - / BEMP | 31.10319 | 44.21259 |  | 34 | 69.20233 |  | 51.60116 | 24.8918 | 64.49227
15 | - / P1 | 66.24495 | 34.43479 |  | 72 | 48.00847 | 68.32432 | 62.7776 | 12.9218 | 51.31443
16 | - / P2 | 44.89807 | 30.88197 |  | 49 | 56.56339 | 63.68066 | 56.41468 | 7.341458 | 49.05557
17 | - / 1-Metpip | 3.602483 | 13.87158 |  | 4 | 22.521 | 22.95948 | 16.49349 | 10.8219 | 17.53163
18 | - / Morph |  | 6.661815 |  | 0 | 11.38554 | 17.42967 | 9.60507 | 8.850193 | 12.9483
19 | - / DIPA | 7.38731 | 3.190808 |  | 8 | 13.28368 | 10.83274 | 10.70547 | 2.644137 | 10.16259
20 | - / 2,6-Lut | 10.35495 | 4.640811 |  | 11 | 9.215223 | 8.976192 | 9.730472 | 1.105921 | 8.390476
21 | - / Polymer | [8 empty] | 1.55102
22 | - / PET only | 9.703357 | 14.6772 |  |  | 4.408709 | 4.917126 | 4.662918 | 0.3595051 | 0
23 | ZnOAc / DMAP | [8 empty] | 97.55102
24 | - / PEI |  |  | Run 3 | 14.06324 | 13.63223 | 17.70039 | 15.13196 | 2.234749 | 6.204082
25 | - / DBN |  |  |  | 33.22074 | 33.37169 | 32.37073 | 32.98772 | 0.5396317 | 57.14286
Baseline removed
Outliers