## Pellet Calculations
[13 empty] | This section for VLOOKUP |  |  |  | UV-Vis |  |  | NMR
[13 empty] | average pellet weight (mg) | moles BHET generated | [BHET] for 100% conversion (M) | [BHET] for 100% conversion (mM) | [BHET] for 100% conversion in intermediate plate reader Solution (M) | [BHET] for 100% conversion in intermediate plate reader Solution (mM) | [BHET] for 100% conversion in final plate reader Solution (mM) | [BHET] in NMR sample (M) | [BHET] in NMR sample (mM)
pellets (HTE Screening) |  |  |  | pellet weight (mg) | [8 empty] | 15.5 | 8.065775e-05 | 0.7332523 | 733.2523 | 0.07985916 | 79.85916 | 7.985916 | 0.1136025 | 113.6025
average pellet weight (mg) | 18.865 |  |  | 15.5 | 16.5 | 17.5 | 18.5 | 19.5 | 20.5 | 21.5 | 22.5 | 23.5 | 16.5 | 8.586148e-05 | 0.7805589 | 780.5589 | 0.08501136 | 85.01136 | 8.501136 | 0.1209317 | 120.9317
moles BHET generated | 9.816829e-05 |  |  | 8.065775e-05 | 8.586148e-05 | 9.10652e-05 | 9.626893e-05 | 0.0001014727 | 0.0001066764 | 0.0001118801 | 0.0001170838 | 0.0001222876 | 17.5 | 9.10652e-05 | 0.8278655 | 827.8655 | 0.09016357 | 90.16357 | 9.016357 | 0.1282608 | 128.2608
[13 empty] | 18.5 | 9.626893e-05 | 0.8751721 | 875.1721 | 0.09531577 | 95.31577 | 9.531577 | 0.13559 | 135.59
Reaction volume (mL) | 0.11 | [11 empty] | 19.5 | 0.0001014727 | 0.9224787 | 922.4787 | 0.100468 | 100.468 | 10.0468 | 0.1429192 | 142.9192
[BHET] for 100% conversion (M) | 0.892439 |  |  | 0.7332523 | 0.7805589 | 0.8278655 | 0.8751721 | 0.9224787 | 0.9697853 | 1.017092 | 1.064398 | 1.111705 | 20.5 | 0.0001066764 | 0.9697853 | 969.7853 | 0.1056202 | 105.6202 | 10.56202 | 0.1502484 | 150.2484
[BHET] for 100% conversion (mM) | 892.439 |  |  | 733.2523 | 780.5589 | 827.8655 | 875.1721 | 922.4787 | 969.7853 | 1017.092 | 1064.398 | 1111.705 | 21.5 | 0.0001118801 | 1.017092 | 1017.092 | 0.1107724 | 110.7724 | 11.07724 | 0.1575776 | 157.5776
[13 empty] | 22.5 | 0.0001170838 | 1.064398 | 1064.398 | 0.1159246 | 115.9246 | 11.59246 | 0.1649068 | 164.9068
For UV-Vis Plate Reader | [12 empty] | 23.5 | 0.0001222876 | 1.111705 | 1111.705 | 0.1210768 | 121.0768 | 12.10768 | 0.172236 | 172.236
Volume of intermediate stock | 1.01 | [11 empty] | 18.865 | 9.816829e-05 | 0.892439 | 892.439 | 0.09719633 | 97.19633 | 9.719633 | 0.1382652 | 138.2652
[BHET] for 100% conversion in intermediate plate reader Solution (M) | 0.09719633 |  |  | 0.07985916 | 0.08501136 | 0.09016357 | 0.09531577 | 0.100468 | 0.1056202 | 0.1107724 | 0.1159246 | 0.1210768
[BHET] for 100% conversion in intermediate plate reader Solution (mM) | 97.19633 |  |  | 79.85916 | 85.01136 | 90.16357 | 95.31577 | 100.468 | 105.6202 | 110.7724 | 115.9246 | 121.0768
[BHET] for 100% conversion in final plate reader Solution (mM) | 9.719633 |  |  | 7.985916 | 8.501136 | 9.016357 | 9.531577 | 10.0468 | 10.56202 | 11.07724 | 11.59246 | 12.10768 | UV-Vis
NMR
For NMR
volume of DMSO-d6 added (mL) | 0.6
volume of NMR sample (mL) | 0.71
[BHET] in NMR sample (M) | 0.1382652 |  |  | 0.1136025 | 0.1209317 | 0.1282608 | 0.13559 | 0.1429192 | 0.1502484 | 0.1575776 | 0.1649068 | 0.172236
[BHET] in NMR sample (mM) | 138.2652 |  |  | 113.6025 | 120.9317 | 128.2608 | 135.59 | 142.9192 | 150.2484 | 157.5776 | 164.9068 | 172.236
Pellet Weight | mmol PET | mol PET | Reaction Volume | [PET] mol | [PET] mmol

## PET Catalysis Raw Data
User: USER
|  |  | Path: C:\Program Files (x86)\BMG\SPECTROstar Nano\User\Data | [9 empty] | equation (Prism) |  |  |  |  | 285nm nonlinear regression equation (Prism Sigmoidal 4PL)
|  |  | Test ID: 63 | [9 empty] | 260 nm | Abs = 0.8699[BHET] + 0.1577 | R2 = 0.992 |  |  | Abs = bottom + (top-bottom)/(1+(IC50/X)^HillSlope)
|  |  | Test Name: PET_Depolymerization_Spectrum | [9 empty] | 285 nm | Abs = 0.3520[BHET] + 0.08186 | R2 = 0.996 |  |  | Abs = 0.07992 + (4.769-0.07992)/(1+(7.167/[BHET])^1.245)
|  |  | Date: 04/02/2025 | [14 empty] | [BHET] = 7.167 / (((4.769-Abs)/(Abs-0.07992))^(1/1.245))
|  |  | Time: 12:14:42 | [9 empty] | Pellet Weight (mg) | 20.5 |  |  |  | R2 = 0.997
|  |  | ID1: 250204_SS-TT-018_1-22_ReRun_PVP-Base_2 | [9 empty] | Analysis Method | UV-Vis
|  |  | Absorbance spectrum |  |  | Absorbance values are displayed as OD | [6 empty] | theoretical yield in 96-well plate (mM) | 10.56202
[11 empty] | using: | nonlinear regression fit | linear regression fit |  |  |  |  | nonlinear regression fit
Run | Catalyst Acid | Catalyst Base | Well | Content | Raw Data (Abs Spectrum) | Raw Data (260) | Raw Data (285) | Average over replicates based on Raw Data (Abs Spectrum) | Average over replicates based on Raw Data (260) | Average over replicates based on Raw Data (285) | 285 nm [BHET] (mM) | 285 nm [BHET] (% yield) | 260 nm [BHET] (mM) | 285 nm [BHET] (mM) |  | 260 nm [BHET] (% yield) | 285 nm [BHET] (% yield) | 285 nm [BHET] (mM) | 285 nm [BHET] (% yield)
|  |  |  | Wavelength [nm] | 220 | 260 | 285 | 220 | 260 | 285
067C-1 | PVP | NET3 | A01 | Sample X1 | 2.77 | 0.398 | 0.394 | 2.739 | 0.424 | 0.396 | 0.8639963 | 8.18022 | 0.2762386 | 0.8867614 |  | 2.615397 | 8.395757 | 0.8639963 | 8.18022
067C-1 | PVP | NET3 | A02 | Sample X1 | 2.743 | 0.439 | 0.398 | 2.739 | 0.424 | 0.396 | 0.898125 | 8.503347 | 0.3233705 | 0.898125 |  | 3.061636 | 8.503347 | 0.8734649 | 8.269868
067C-1 | PVP | NET3 | A03 | Sample X1 | 2.705 | 0.434 | 0.395 | 2.739 | 0.424 | 0.396 | 0.8896023 | 8.422655 | 0.3176227 | 0.8896023 |  | 3.007216 | 8.422655 | 0.8663642 | 8.202639
067C-2 | PVP | TEAE | A04 | Sample X2 | 2.908 | 2.279 | 0.891 | 2.999 | 2.264 | 0.883 | 2.298693 | 21.76377 | 2.438556 | 2.298693 |  | 23.08798 | 21.76377 | 2.039477 | 19.30954
067C-2 | PVP | TEAE | A05 | Sample X2 | 3.039 | 2.253 | 0.883 | 2.999 | 2.264 | 0.883 | 2.275966 | 21.54859 | 2.408668 | 2.275966 |  | 22.805 | 21.54859 | 2.019958 | 19.12473
067C-2 | PVP | TEAE | A06 | Sample X2 | 3.05 | 2.261 | 0.875 | 2.999 | 2.264 | 0.883 | 2.253239 | 21.33341 | 2.417864 | 2.253239 |  | 22.89207 | 21.33341 | 2.000472 | 18.94025
067C-3 | PVP | DMAP | A07 | Sample X3 | 2.989 | overflow | 2.837 | 3.03 | 3.487 | 2.816 | 7.827102 | 74.10613 | #VALUE! | 7.827102 |  | #VALUE! | 74.10613 | 9.536465 | 90.29018
067C-3 | PVP | DMAP | A08 | Sample X3 | 2.991 | overflow | 2.889 | 3.03 | 3.487 | 2.816 | 7.97483 | 75.50479 | #VALUE! | 7.97483 |  | #VALUE! | 75.50479 | 9.895158 | 93.68625
067C-3 | PVP | DMAP | A09 | Sample X3 | 3.11 | 3.487 | 2.722 | 3.03 | 3.487 | 2.816 | 7.500398 | 71.01292 | 3.827222 | 7.500398 |  | 36.2357 | 71.01292 | 8.797433 | 83.29311
067C-4 | PVP | Pyridine | A10 | Sample X4 | 2.648 | 0.451 | 0.404 | 2.736 | 0.438 | 0.395 | 0.9151705 | 8.664731 | 0.3371652 | 0.9151705 |  | 3.192242 | 8.664731 | 0.8876534 | 8.404203
067C-4 | PVP | Pyridine | A11 | Sample X4 | 2.769 | 0.437 | 0.411 | 2.736 | 0.438 | 0.395 | 0.9350568 | 8.853013 | 0.3210714 | 0.9350568 |  | 3.039868 | 8.853013 | 0.9041858 | 8.560729
067C-4 | PVP | Pyridine | A12 | Sample X4 | 2.793 | 0.426 | 0.37 | 2.736 | 0.438 | 0.395 | 0.8185795 | 7.750219 | 0.3084263 | 0.8185795 |  | 2.920145 | 7.750219 | 0.807002 | 7.640604
067C-5 | PVP | 1,2-en | B01 | Sample X5 | 3.242 | 2.426 | 1.24 | 3.065 | 2.436 | 1.238 | 3.29017 | 31.15096 | 2.607541 | 3.29017 |  | 24.68791 | 31.15096 | 2.932609 | 27.76561
067C-5 | PVP | 1,2-en | B02 | Sample X5 | 3.006 | 2.486 | 1.274 | 3.065 | 2.436 | 1.238 | 3.386761 | 32.06548 | 2.676515 | 3.386761 |  | 25.34094 | 32.06548 | 3.024878 | 28.63921
067C-5 | PVP | 1,2-en | B03 | Sample X5 | 2.947 | 2.396 | 1.201 | 3.065 | 2.436 | 1.238 | 3.179375 | 30.10197 | 2.573054 | 3.179375 |  | 24.36139 | 30.10197 | 2.828078 | 26.77593
067C-6 | PVP | NMI | B04 | Sample X6 | 2.647 | 0.529 | 0.587 | 2.767 | 0.541 | 0.583 | 1.435057 | 13.58696 | 0.4268307 | 1.435057 |  | 4.041185 | 13.58696 | 1.316277 | 12.46237
067C-6 | PVP | NMI | B05 | Sample X6 | 2.881 | 0.592 | 0.662 | 2.767 | 0.541 | 0.583 | 1.648125 | 15.60426 | 0.4992528 | 1.648125 |  | 4.726869 | 15.60426 | 1.49203 | 14.12637
067C-6 | PVP | NMI | B06 | Sample X6 | 2.772 | 0.501 | 0.5 | 2.767 | 0.541 | 0.583 | 1.187898 | 11.24688 | 0.3946431 | 1.187898 |  | 3.736436 | 11.24688 | 1.11303 | 10.53804
067C-7 | PVP | Imidazole | B07 | Sample X7 | 2.822 | 0.486 | 0.458 | 2.754 | 0.477 | 0.446 | 1.06858 | 10.11719 | 0.3773997 | 1.06858 |  | 3.573178 | 10.11719 | 1.014719 | 9.60725
067C-7 | PVP | Imidazole | B08 | Sample X7 | 2.732 | 0.482 | 0.451 | 2.754 | 0.477 | 0.446 | 1.048693 | 9.928909 | 0.3728015 | 1.048693 |  | 3.529643 | 9.928909 | 0.9982999 | 9.451791
067C-7 | PVP | Imidazole | B09 | Sample X7 | 2.707 | 0.463 | 0.428 | 2.754 | 0.477 | 0.446 | 0.9833523 | 9.310269 | 0.3509599 | 0.9833523 |  | 3.322849 | 9.310269 | 0.9442518 | 8.94007
067C-8 | PVP | ABCO | B10 | Sample X8 | 3.095 | 2.112 | 1.206 | 2.941 | 2.049 | 1.155 | 3.19358 | 30.23645 | 2.24658 | 3.19358 |  | 21.27037 | 30.23645 | 2.841404 | 26.90209
067C-8 | PVP | ABCO | B11 | Sample X8 | 2.814 | 2.059 | 1.159 | 2.941 | 2.049 | 1.155 | 3.060057 | 28.97227 | 2.185654 | 3.060057 |  | 20.69352 | 28.97227 | 2.717 | 25.72425
067C-8 | PVP | ABCO | B12 | Sample X8 | 2.914 | 1.976 | 1.1 | 2.941 | 2.049 | 1.155 | 2.892443 | 27.38533 | 2.09024 | 2.892443 |  | 19.79016 | 27.38533 | 2.563425 | 24.27022
067C-9 | PVP | DABCO | C01 | Sample X9 | 2.932 | 2.922 | 1.539 | 2.911 | 2.921 | 1.535 | 4.139602 | 39.19329 | 3.177722 | 4.139602 |  | 30.08631 | 39.19329 | 3.785557 | 35.84123
067C-9 | PVP | DABCO | C02 | Sample X9 | 2.983 | 3.012 | 1.592 | 2.911 | 2.921 | 1.535 | 4.29017 | 40.61885 | 3.281182 | 4.29017 |  | 31.06586 | 40.61885 | 3.94773 | 37.37667
067C-9 | PVP | DABCO | C03 | Sample X9 | 2.818 | 2.83 | 1.473 | 2.911 | 2.921 | 1.535 | 3.952102 | 37.41806 | 3.071962 | 3.952102 |  | 29.08499 | 37.41806 | 3.588615 | 33.9766
067C-10 | PVP | DBU | C04 | Sample X10 | 2.961 | 3.207 | 1.798 | 3.109 | 3.364 | 1.933 | 4.875398 | 46.15972 | 3.505345 | 4.875398 |  | 33.18822 | 46.15972 | 4.616212 | 43.70578
067C-10 | PVP | DBU | C05 | Sample X10 | 3.041 | 3.456 | 2.032 | 3.109 | 3.364 | 1.933 | 5.54017 | 52.45371 | 3.791585 | 5.54017 |  | 35.8983 | 52.45371 | 5.463162 | 51.72461
067C-10 | PVP | DBU | C06 | Sample X10 | 3.325 | 3.43 | 1.97 | 3.109 | 3.364 | 1.933 | 5.364034 | 50.78607 | 3.761697 | 5.364034 |  | 35.61532 | 50.78607 | 5.228431 | 49.5022
067C-11 | PVP | TDB | C07 | Sample X11 | 3.068 | 3.099 | 1.604 | 3.137 | 3.125 | 1.638 | 4.324261 | 40.94162 | 3.381193 | 4.324261 |  | 32.01276 | 40.94162 | 3.984969 | 37.72924
067C-11 | PVP | TDB | C08 | Sample X11 | 3.201 | 3.165 | 1.68 | 3.137 | 3.125 | 1.638 | 4.54017 | 42.98582 | 3.457064 | 4.54017 |  | 32.73109 | 42.98582 | 4.225505 | 40.00661
067C-11 | PVP | TDB | C09 | Sample X11 | 3.142 | 3.11 | 1.63 | 3.137 | 3.125 | 1.638 | 4.398125 | 41.64095 | 3.393838 | 4.398125 |  | 32.13248 | 41.64095 | 4.066335 | 38.4996
067C-12 | PVP | MTDB | C10 | Sample X12 | 2.904 | 2.797 | 1.358 | 2.935 | 2.78 | 1.344 | 3.625398 | 34.32486 | 3.034027 | 3.625398 |  | 28.72583 | 34.32486 | 3.257682 | 30.84337
067C-12 | PVP | MTDB | C11 | Sample X12 | 2.824 | 2.788 | 1.351 | 2.935 | 2.78 | 1.344 | 3.605511 | 34.13658 | 3.023681 | 3.605511 |  | 28.62787 | 34.13658 | 3.238007 | 30.65709
067C-12 | PVP | MTDB | C12 | Sample X12 | 3.077 | 2.754 | 1.324 | 2.935 | 2.78 | 1.344 | 3.528807 | 33.41035 | 2.984596 | 3.528807 |  | 28.25782 | 33.41035 | 3.162594 | 29.94309
067C-13 | PVP | TMG | D01 | Sample X13 | 2.833 | 1.44 | 1.136 | 2.862 | 1.347 | 1.033 | 2.994716 | 28.35363 | 1.474077 | 2.994716 |  | 13.9564 | 28.35363 | 2.656799 | 25.15427
067C-13 | PVP | TMG | D02 | Sample X13 | 2.948 | 1.421 | 1.098 | 2.862 | 1.347 | 1.033 | 2.886761 | 27.33153 | 1.452236 | 2.886761 |  | 13.74961 | 27.33153 | 2.558267 | 24.22138
067C-13 | PVP | TMG | D03 | Sample X13 | 2.805 | 1.18 | 0.864 | 2.862 | 1.347 | 1.033 | 2.221989 | 21.03754 | 1.175193 | 2.221989 |  | 11.12659 | 21.03754 | 1.973734 | 18.68709
067C-14 | PVP | BEMP | D04 | Sample X14 | 3.206 | 3.311 | 1.956 | 3.23 | 3.36 | 2.086 | 5.324261 | 50.40951 | 3.624899 | 5.324261 |  | 34.32014 | 50.40951 | 5.176515 | 49.01067
067C-14 | PVP | BEMP | D05 | Sample X14 | 3.073 | 3.386 | 2.067 | 3.23 | 3.36 | 2.086 | 5.639602 | 53.39512 | 3.711116 | 5.639602 |  | 35.13643 | 53.39512 | 5.599285 | 53.0134
067C-14 | PVP | BEMP | D06 | Sample X14 | 3.412 | 3.384 | 2.236 | 3.23 | 3.36 | 2.086 | 6.119716 | 57.94078 | 3.708817 | 6.119716 |  | 35.11466 | 57.94078 | 6.297038 | 59.61965
067C-15 | PVP | P1 | D07 | Sample X15 | 3.026 | 3.249 | 1.953 | 3.14 | 3.189 | 1.93 | 5.315739 | 50.32882 | 3.553627 | 5.315739 |  | 33.64534 | 50.32882 | 5.165441 | 48.90582
067C-15 | PVP | P1 | D08 | Sample X15 | 3.143 | 3.107 | 1.869 | 3.14 | 3.189 | 1.93 | 5.077102 | 48.06943 | 3.39039 | 5.077102 |  | 32.09983 | 48.06943 | 4.86238 | 46.03646
067C-15 | PVP | P1 | D09 | Sample X15 | 3.249 | 3.211 | 1.968 | 3.14 | 3.189 | 1.93 | 5.358352 | 50.73228 | 3.509944 | 5.358352 |  | 33.23175 | 50.73228 | 5.22099 | 49.43175
067C-16 | PVP | P2 | D10 | Sample X16 | 2.817 | 3.03 | 1.736 | 2.897 | 2.978 | 1.708 | 4.699261 | 44.49208 | 3.301874 | 4.699261 |  | 31.26177 | 44.49208 | 4.408189 | 41.73624
067C-16 | PVP | P2 | D11 | Sample X16 | 2.917 | 3.027 | 1.771 | 2.897 | 2.978 | 1.708 | 4.798693 | 45.43349 | 3.298425 | 4.798693 |  | 31.22912 | 45.43349 | 4.524853 | 42.8408
067C-16 | PVP | P2 | D12 | Sample X16 | 2.958 | 2.876 | 1.619 | 2.897 | 2.978 | 1.708 | 4.366875 | 41.34508 | 3.124842 | 4.366875 |  | 29.58565 | 41.34508 | 4.031796 | 38.17259
067C-17 | PVP | 1-Metpip | E01 | Sample X17 | 2.977 | 1.214 | 1.158 | 2.936 | 1.272 | 1.261 | 3.057216 | 28.94538 | 1.214278 | 3.057216 |  | 11.49664 | 28.94538 | 2.714373 | 25.69938
067C-17 | PVP | 1-Metpip | E02 | Sample X17 | 2.835 | 1.313 | 1.301 | 2.936 | 1.272 | 1.261 | 3.463466 | 32.79171 | 1.328084 | 3.463466 |  | 12.57415 | 32.79171 | 3.098938 | 29.3404
067C-17 | PVP | 1-Metpip | E03 | Sample X17 | 2.996 | 1.291 | 1.322 | 2.936 | 1.272 | 1.261 | 3.523125 | 33.35655 | 1.302793 | 3.523125 |  | 12.3347 | 33.35655 | 3.157038 | 29.89048
067C-18 | PVP | Morph | E04 | Sample X18 | 2.785 | 0.661 | 0.915 | 2.857 | 0.659 | 0.906 | 2.366875 | 22.40931 | 0.5785722 | 2.366875 |  | 5.477857 | 22.40931 | 2.098247 | 19.86597
067C-18 | PVP | Morph | E05 | Sample X18 | 2.873 | 0.639 | 0.813 | 2.857 | 0.659 | 0.906 | 2.077102 | 19.66577 | 0.553282 | 2.077102 |  | 5.238412 | 19.66577 | 1.850552 | 17.52082
067C-18 | PVP | Morph | E06 | Sample X18 | 2.913 | 0.676 | 0.99 | 2.857 | 0.659 | 0.906 | 2.579943 | 24.42661 | 0.5958156 | 2.579943 |  | 5.641115 | 24.42661 | 2.284089 | 21.6255
067C-19 | PVP | DIPA | E07 | Sample X19 | 2.77 | 0.448 | 0.677 | 2.677 | 0.447 | 0.645 | 1.690739 | 16.00772 | 0.3337165 | 1.690739 |  | 3.159591 | 16.00772 | 1.527317 | 14.46047
067C-19 | PVP | DIPA | E08 | Sample X19 | 2.662 | 0.437 | 0.596 | 2.677 | 0.447 | 0.645 | 1.460625 | 13.82903 | 0.3210714 | 1.460625 |  | 3.039868 | 13.82903 | 1.337322 | 12.66161
067C-19 | PVP | DIPA | E09 | Sample X19 | 2.598 | 0.455 | 0.662 | 2.677 | 0.447 | 0.645 | 1.648125 | 15.60426 | 0.3417634 | 1.648125 |  | 3.235778 | 15.60426 | 1.49203 | 14.12637
067C-20 | PVP | 2,6-Lut | E10 | Sample X20 | 2.628 | 0.416 | 0.573 | 2.702 | 0.436 | 0.604 | 1.395284 | 13.21039 | 0.2969307 | 1.395284 |  | 2.811306 | 13.21039 | 1.283557 | 12.15258
067C-20 | PVP | 2,6-Lut | E11 | Sample X20 | 2.734 | 0.439 | 0.617 | 2.702 | 0.436 | 0.604 | 1.520284 | 14.39388 | 0.3233705 | 1.520284 |  | 3.061636 | 14.39388 | 1.386465 | 13.1269
067C-20 | PVP | 2,6-Lut | E12 | Sample X20 | 2.744 | 0.453 | 0.624 | 2.702 | 0.436 | 0.604 | 1.54017 | 14.58216 | 0.3394643 | 1.54017 |  | 3.21401 | 14.58216 | 1.402861 | 13.28213
067C-21 | - | Polymer | F01 | Sample X21 | 2.75 | 0.356 | 0.176 | 2.7 | 0.35 | 0.172 | 0.2674432 | 2.532122 | 0.2279572 | 0.2674432 |  | 2.158274 | 2.532122 | 0.3209008 | 3.038253
067C-21 | - | Polymer | F02 | Sample X21 | 2.715 | 0.347 | 0.17 | 2.7 | 0.35 | 0.172 | 0.2503977 | 2.370738 | 0.2176112 | 0.2503977 |  | 2.060319 | 2.370738 | 0.3043839 | 2.881873
067C-21 | - | Polymer | F03 | Sample X21 | 2.636 | 0.348 | 0.169 | 2.7 | 0.35 | 0.172 | 0.2475568 | 2.34384 | 0.2187608 | 0.2475568 |  | 2.071202 | 2.34384 | 0.3016142 | 2.855649
067C-22 | - | PET only | F04 | Sample X22 | 2.76 | 0.493 | 0.722 | 2.728 | 0.48 | 0.687 | 1.81858 | 17.21811 | 0.3854466 | 1.81858 |  | 3.649365 | 17.21811 | 1.633553 | 15.4663
067C-22 | - | PET only | F05 | Sample X22 | 2.709 | 0.49 | 0.688 | 2.728 | 0.48 | 0.687 | 1.721989 | 16.3036 | 0.3819979 | 1.721989 |  | 3.616714 | 16.3036 | 1.553232 | 14.70583
067C-22 | - | PET only | F06 | Sample X22 | 2.716 | 0.458 | 0.65 | 2.728 | 0.48 | 0.687 | 1.614034 | 15.28149 | 0.3452121 | 1.614034 |  | 3.268429 | 15.28149 | 1.463839 | 13.85946
067C-23 | ZnOAc | DMAP | [8 empty] | -0.2325568 | -2.201822 | -0.1812852 | -0.2325568 |  | -1.716388 | -2.201822 | #NUM! | #NUM!
067C-23 | ZnOAc | DMAP | [8 empty] | -0.2325568 | -2.201822 | -0.1812852 | -0.2325568 |  | -1.716388 | -2.201822 | #NUM! | #NUM!
067C-23 | ZnOAc | DMAP | [8 empty] | -0.2325568 | -2.201822 | -0.1812852 | -0.2325568 |  | -1.716388 | -2.201822 | #NUM! | #NUM!
067C-24 | PVP | PEI | [8 empty] | -0.2325568 | -2.201822 | -0.1812852 | -0.2325568 |  | -1.716388 | -2.201822 | #NUM! | #NUM!
067C-24 | PVP | PEI | [8 empty] | -0.2325568 | -2.201822 | -0.1812852 | -0.2325568 |  | -1.716388 | -2.201822 | #NUM! | #NUM!
067C-24 | PVP | PEI | [8 empty] | -0.2325568 | -2.201822 | -0.1812852 | -0.2325568 |  | -1.716388 | -2.201822 | #NUM! | #NUM!
067C-25 | PVP | DBN | [8 empty] | -0.2325568 | -2.201822 | -0.1812852 | -0.2325568 |  | -1.716388 | -2.201822 | #NUM! | #NUM!
067C-25 | PVP | DBN | [8 empty] | -0.2325568 | -2.201822 | -0.1812852 | -0.2325568 |  | -1.716388 | -2.201822 | #NUM! | #NUM!
067C-25 | PVP | DBN | [8 empty] | -0.2325568 | -2.201822 | -0.1812852 | -0.2325568 |  | -1.716388 | -2.201822 | #NUM! | #NUM!
Blank | 0 | Blank | [8 empty] | -0.2325568 | -2.201822 | -0.1812852 | -0.2325568 |  | -1.716388 | -2.201822 | #NUM! | #NUM!
Blank | 0 | Blank | [8 empty] | -0.2325568 | -2.201822 | -0.1812852 | -0.2325568 |  | -1.716388 | -2.201822 | #NUM! | #NUM!
Blank | 0 | Blank | [8 empty] | -0.2325568 | -2.201822 | -0.1812852 | -0.2325568 |  | -1.716388 | -2.201822 | #NUM! | #NUM!
067C-23 | ZnOAc | DMAP | [8 empty] | -0.2325568 | -2.201822 | -0.1812852 | -0.2325568 |  | -1.716388 | -2.201822 | #NUM! | #NUM!
067C-23 | ZnOAc | DMAP | [8 empty] | -0.2325568 | -2.201822 | -0.1812852 | -0.2325568 |  | -1.716388 | -2.201822 | #NUM! | #NUM!
067C-23 | ZnOAc | DMAP | [8 empty] | -0.2325568 | -2.201822 | -0.1812852 | -0.2325568 |  | -1.716388 | -2.201822 | #NUM! | #NUM!
067C-23_10X | ZnOAc | DMAP | [8 empty] | -0.2325568 | -2.201822 | -0.1812852 | -0.2325568 |  | -1.716388 | -2.201822 | #NUM! | #NUM!
067C-23_10X | ZnOAc | DMAP | [8 empty] | -0.2325568 | -2.201822 | -0.1812852 | -0.2325568 |  | -1.716388 | -2.201822 | #NUM! | #NUM!
067C-23_10X | ZnOAc | DMAP | [8 empty] | -0.2325568 | -2.201822 | -0.1812852 | -0.2325568 |  | -1.716388 | -2.201822 | #NUM! | #NUM!
Run3 _ 067C-24 | PVP | PEI | [8 empty] | -0.2325568 | -2.201822 | -0.1812852 | -0.2325568 |  | -1.716388 | -2.201822 | #NUM! | #NUM!
Run3 _ 067C-24 | PVP | PEI | [8 empty] | -0.2325568 | -2.201822 | -0.1812852 | -0.2325568 |  | -1.716388 | -2.201822 | #NUM! | #NUM!
Run3 _ 067C-24 | PVP | PEI | [8 empty] | -0.2325568 | -2.201822 | -0.1812852 | -0.2325568 |  | -1.716388 | -2.201822 | #NUM! | #NUM!
Run3 _ 067C-25 | PVP | DBN | [8 empty] | -0.2325568 | -2.201822 | -0.1812852 | -0.2325568 |  | -1.716388 | -2.201822 | #NUM! | #NUM!
Run3 _ 067C-25 | PVP | DBN | [8 empty] | -0.2325568 | -2.201822 | -0.1812852 | -0.2325568 |  | -1.716388 | -2.201822 | #NUM! | #NUM!
Run3 _ 067C-25 | PVP | DBN | [8 empty] | -0.2325568 | -2.201822 | -0.1812852 | -0.2325568 |  | -1.716388 | -2.201822 | #NUM! | #NUM!
0 | 0 | 0 | [8 empty] | -0.2325568 | -2.201822 | -0.1812852 | -0.2325568 |  | -1.716388 | -2.201822 | #NUM! | #NUM!
0 | 0 | 0 | [8 empty] | -0.2325568 | -2.201822 | -0.1812852 | -0.2325568 |  | -1.716388 | -2.201822 | #NUM! | #NUM!
0 | 0 | 0 | [8 empty] | -0.2325568 | -2.201822 | -0.1812852 | -0.2325568 |  | -1.716388 | -2.201822 | #NUM! | #NUM!
0 | 0 | 0 | [8 empty] | -0.2325568 | -2.201822 | -0.1812852 | -0.2325568 |  | -1.716388 | -2.201822 | #NUM! | #NUM!
0 | 0 | 0 | [8 empty] | -0.2325568 | -2.201822 | -0.1812852 | -0.2325568 |  | -1.716388 | -2.201822 | #NUM! | #NUM!
0 | 0 | 0 | [8 empty] | -0.2325568 | -2.201822 | -0.1812852 | -0.2325568 |  | -1.716388 | -2.201822 | #NUM! | #NUM!
0 | 0 | 0 | [8 empty] | -0.2325568 | -2.201822 | -0.1812852 | -0.2325568 |  | -1.716388 | -2.201822 | #NUM! | #NUM!
0 | 0 | 0 | [8 empty] | -0.2325568 | -2.201822 | -0.1812852 | -0.2325568 |  | -1.716388 | -2.201822 | #NUM! | #NUM!
0 | 0 | 0 | [8 empty] | -0.2325568 | -2.201822 | -0.1812852 | -0.2325568 |  | -1.716388 | -2.201822 | #NUM! | #NUM!
0 | 0 | 0 | [8 empty] | -0.2325568 | -2.201822 | -0.1812852 | -0.2325568 |  | -1.716388 | -2.201822 | #NUM! | #NUM!
0 | 0 | 0 | [8 empty] | -0.2325568 | -2.201822 | -0.1812852 | -0.2325568 |  | -1.716388 | -2.201822 | #NUM! | #NUM!
0 | 0 | 0 | [8 empty] | -0.2325568 | -2.201822 | -0.1812852 | -0.2325568 |  | -1.716388 | -2.201822 | #NUM! | #NUM!
0 | 0 | 0 | [8 empty] | -0.2325568 | -2.201822 | -0.1812852 | -0.2325568 |  | -1.716388 | -2.201822 | #NUM! | #NUM!
0 | 0 | 0 | [8 empty] | -0.2325568 | -2.201822 | -0.1812852 | -0.2325568 |  | -1.716388 | -2.201822 | #NUM! | #NUM!
0 | 0 | 0 | [8 empty] | -0.2325568 | -2.201822 | -0.1812852 | -0.2325568 |  | -1.716388 | -2.201822 | #NUM! | #NUM!
0 | 0 | 0 | [8 empty] | -0.2325568 | -2.201822 | -0.1812852 | -0.2325568 |  | -1.716388 | -2.201822 | #NUM! | #NUM!
0 | 0 | 0 | [8 empty] | -0.2325568 | -2.201822 | -0.1812852 | -0.2325568 |  | -1.716388 | -2.201822 | #NUM! | #NUM!
0 | 0 | 0 | [8 empty] | -0.2325568 | -2.201822 | -0.1812852 | -0.2325568 |  | -1.716388 | -2.201822 | #NUM! | #NUM!
0 | 0 | 0 | [8 empty] | -0.2325568 | -2.201822 | -0.1812852 | -0.2325568 |  | -1.716388 | -2.201822 | #NUM! | #NUM!
0 | 0 | 0 | [8 empty] | -0.2325568 | -2.201822 | -0.1812852 | -0.2325568 |  | -1.716388 | -2.201822 | #NUM! | #NUM!
0 | 0 | 0 | [8 empty] | -0.2325568 | -2.201822 | -0.1812852 | -0.2325568 |  | -1.716388 | -2.201822 | #NUM! | #NUM!

## PET Catalysis Raw Summary
|  |  | 260nm | 260nm | 285nm | 285nm | 260nm | 260nm | 285nm | 285nm
Run | Catalyst Acid | Catalyst Base | Average [BHET] (mM) | SD [BHET] (mM) | Average [BHET] (mM) | SD [BHET] (mM) | Average Yield BHET (%) | SD Yield BHET (%) | Average Yield BHET (%) | SD Yield BHET (%)
067C-1 | PVP | NET3 | 0.305744 | 0.02099495 | 0.8839079 | 0.01450315 | 2.894749 | 0.1987778 | 8.36874 | 0.1373142
067C-2 | PVP | TEAE | 2.421696 | 0.01249914 | 2.275966 | 0.01855674 | 22.92835 | 0.1183405 | 21.54859 | 0.1756931
067C-3 | PVP | DMAP | #VALUE! | #VALUE! | 7.767443 | 0.1982268 | #VALUE! | #VALUE! | 73.54128 | 1.876789
067C-4 | PVP | Pyridine | 0.3222209 | 0.01176075 | 0.8896023 | 0.05087264 | 3.050752 | 0.1113494 | 8.422655 | 0.4816564
067C-5 | PVP | 1,2-en | 2.619037 | 0.0430125 | 3.285436 | 0.0847313 | 24.79675 | 0.4072375 | 31.10614 | 0.8022265
067C-6 | PVP | NMI | 0.4402422 | 0.043747 | 1.423693 | 0.1880587 | 4.168164 | 0.4141917 | 13.47937 | 1.780519
067C-7 | PVP | Imidazole | 0.3670537 | 0.01153383 | 1.033542 | 0.03640603 | 3.475223 | 0.109201 | 9.785457 | 0.3446882
067C-8 | PVP | ABCO | 2.174158 | 0.06434099 | 3.048693 | 0.1232007 | 20.58468 | 0.6091733 | 28.86468 | 1.166451
067C-9 | PVP | DABCO | 3.176955 | 0.0854152 | 4.127292 | 0.13829 | 30.07906 | 0.8087015 | 39.07673 | 1.309314
067C-10 | PVP | DBU | 3.686209 | 0.1284707 | 5.259867 | 0.2812101 | 34.90061 | 1.216346 | 49.79983 | 2.662466
067C-11 | PVP | TDB | 3.410699 | 0.03318929 | 4.420852 | 0.08959755 | 32.29211 | 0.3142325 | 41.85613 | 0.8482995
067C-12 | PVP | MTDB | 3.014101 | 0.02128665 | 3.586572 | 0.04164514 | 28.53717 | 0.2015396 | 33.95726 | 0.3942915
067C-13 | PVP | TMG | 1.367169 | 0.1360401 | 2.701155 | 0.3416763 | 12.9442 | 1.288013 | 25.57424 | 3.234953
067C-14 | PVP | BEMP | 3.681611 | 0.04011207 | 5.694527 | 0.3270571 | 34.85708 | 0.3797766 | 53.91514 | 3.09654
067C-15 | PVP | P1 | 3.484653 | 0.06899899 | 5.250398 | 0.1237672 | 32.99231 | 0.6532747 | 49.71018 | 1.171814
067C-16 | PVP | P2 | 3.241714 | 0.08265274 | 4.62161 | 0.1846421 | 30.69218 | 0.7825469 | 43.75688 | 1.748171
067C-17 | PVP | 1-Metpip | 1.281718 | 0.04879266 | 3.347936 | 0.2070077 | 12.13516 | 0.4619634 | 31.69788 | 1.959925
067C-18 | PVP | Morph | 0.5758899 | 0.01746756 | 2.341307 | 0.2060785 | 5.452461 | 0.1653809 | 22.16723 | 1.951128
067C-19 | PVP | DIPA | 0.3321838 | 0.00851673 | 1.59983 | 0.09995802 | 3.145079 | 0.08063545 | 15.14701 | 0.9463913
067C-20 | PVP | 2,6-Lut | 0.3199218 | 0.01753468 | 1.485246 | 0.0641288 | 3.028984 | 0.1660163 | 14.06214 | 0.6071643
067C-21 | - | Polymer | 0.2214431 | 0.004630052 | 0.2551326 | 0.008781836 | 2.096598 | 0.04383681 | 2.415567 | 0.08314544
067C-22 | - | PET only | 0.3708855 | 0.01820838 | 1.718201 | 0.08354828 | 3.511503 | 0.1723949 | 16.26773 | 0.7910257
067C-23 | ZnOAc | DMAP | -0.1812852 | 0 | -0.2325568 | 0 | -1.716388 | 0 | -2.201822 | 0
067C-24 | PVP | PEI | -0.1812852 | 0 | -0.2325568 | 0 | -1.716388 | 0 | -2.201822 | 0
067C-25 | PVP | DBN | -0.1812852 | 0 | -0.2325568 | 0 | -1.716388 | 0 | -2.201822 | 0
Blank |  | Blank | -0.1812852 | 0 | -0.2325568 | 0 | -1.716388 | 0 | -2.201822 | 0
067C-23 | ZnOAc | DMAP | -0.1812852 | 0 | -0.2325568 | 0 | -1.716388 | 0 | -2.201822 | 0
067C-23_10X | ZnOAc | DMAP | -0.1812852 | 0 | -0.2325568 | 0 | -1.716388 | 0 | -2.201822 | 0
Run3 _ 067C-24 | PVP | PEI | -0.1812852 | 0 | -0.2325568 | 0 | -1.716388 | 0 | -2.201822 | 0
Run3 _ 067C-25 | PVP | DBN | -0.1812852 | 0 | -0.2325568 | 0 | -1.716388 | 0 | -2.201822 | 0

## Baseline Raw Data
User: USER
|  |  | Path: C:\Program Files (x86)\BMG\SPECTROstar Nano\User\Data | [9 empty] | equation (Prism) |  |  |  |  | 285nm nonlinear regression equation (Prism Sigmoidal 4PL)
|  |  | Test ID: 61 | [9 empty] | 260 nm | Abs = 0.8699[BHET] + 0.1577 |  |  |  | Abs = bottom + (top-bottom)/(1+(IC50/X)^HillSlope)
|  |  | Test Name: PET_Depolymerization_Spectrum | [9 empty] | 285 nm | Abs = 0.3520[BHET] + 0.08186 | R2 = 0.992 |  |  | Abs = 0.07992 + (4.769-0.07992)/(1+(7.167/[BHET])^1.245)
|  |  | Date: 03/02/2025 | [11 empty] | R2 = 0.996 |  |  | [BHET] = 7.167 / (((4.769-Abs)/(Abs-0.07992))^(1/1.245))
|  |  | Time: 12:53:33 | [9 empty] | theoretical yield (mM) | 892.439 |  |  |  | R2 = 0.997
|  |  | ID1: 250203_SS-TT-017_1-21_SS-C-018_1-10_PVP-Base & ID1: 250604_SS-C-67_KFB_Bases_PVP_no3_additional_PEI_DBN_PVP_no3 | [9 empty] | dilution, 1 in: | 91.81818
|  |  | Absorbance spectrum |  |  | Absorbance values are displayed as OD | [6 empty] | theoretical yield in 96-well plate (mM) | 9.719633
[11 empty] | using: | nonlinear regression fit | linear regression fit |  |  |  |  | nonlinear regression fit
Run | Catalyst Acid | Catalyst Base | Well | Content | Raw Data (Abs Spectrum) | Raw Data (260) | Raw Data (285) | Average over replicates based on Raw Data (Abs Spectrum) | Average over replicates based on Raw Data (260) | Average over replicates based on Raw Data (285) | 285 nm [BHET] (mM) | 285 nm [BHET] (% yield) | 260 nm [BHET] (mM) | 285 nm [BHET] (mM) |  | 260 nm [BHET] (% yield) | 285 nm [BHET] (% yield) | 285 nm [BHET] (mM) | 285 nm [BHET] (% yield)
|  |  |  | Wavelength [nm] | 220 | 260 | 285 | 220 | 260 | 285
067C-1 | PVP | NET3 | A01 | Sample X1 | 2.539 | 0.279 | 0.217 | 2.568 | 0.289 | 0.235 | 0.429999 | 4.424025 | 0.1394413 | 0.06816876 |  | 1.434636 | 0.7013512 | 0.429999 | 4.424025
067C-1 | PVP | NET3 | A02 | Sample X1 | 2.571 | 0.274 | 0.214 | 2.568 | 0.289 | 0.235 | 0.3753977 | 3.862263 | 0.1336935 | 0.06472008 |  | 1.3755 | 0.6658696 | 0.4222004 | 4.34379
067C-1 | PVP | NET3 | A03 | Sample X1 | 2.594 | 0.315 | 0.274 | 2.568 | 0.289 | 0.235 | 0.5458523 | 5.615976 | 0.1808254 | 0.1336935 |  | 1.860414 | 1.3755 | 0.5743195 | 5.90886
067C-2 | PVP | TEAE | A04 | Sample X2 | 2.73 | 0.59 | 0.373 | 2.707 | 0.542 | 0.333 | 0.8271023 | 8.509604 | 0.4969537 | 0.2474997 |  | 5.112885 | 2.54639 | 0.8141448 | 8.376292
067C-2 | PVP | TEAE | A05 | Sample X2 | 2.684 | 0.532 | 0.326 | 2.707 | 0.542 | 0.333 | 0.6935795 | 7.135862 | 0.4302793 | 0.1934705 |  | 4.42691 | 1.990513 | 0.7014878 | 7.217226
067C-2 | PVP | TEAE | A06 | Sample X2 | 2.706 | 0.504 | 0.299 | 2.707 | 0.542 | 0.333 | 0.616875 | 6.346691 | 0.3980917 | 0.1624325 |  | 4.095749 | 1.671179 | 0.6358661 | 6.54208
067C-3 | PVP | DMAP | A07 | Sample X3 | 3.027 | 2.365 | 1.142 | 2.927 | 2.31 | 1.124 | 3.011761 | 30.98637 | 2.537418 | 1.131509 |  | 26.10611 | 11.64148 | 2.672461 | 27.4955
067C-3 | PVP | DMAP | A08 | Sample X3 | 2.802 | 2.272 | 1.107 | 2.927 | 2.31 | 1.124 | 2.91233 | 29.96337 | 2.430509 | 1.091275 |  | 25.00618 | 11.22753 | 2.581501 | 26.55966
067C-3 | PVP | DMAP | A09 | Sample X3 | 2.951 | 2.292 | 1.123 | 2.927 | 2.31 | 1.124 | 2.957784 | 30.43103 | 2.4535 | 1.109668 |  | 25.24273 | 11.41677 | 2.622962 | 26.98623
067C-4 | PVP | Pyridine | A10 | Sample X4 | 2.502 | 0.323 | 0.262 | 2.55 | 0.326 | 0.256 | 0.5117614 | 5.265234 | 0.1900218 | 0.1198988 |  | 1.955031 | 1.233574 | 0.5444521 | 5.60157
067C-4 | PVP | Pyridine | A11 | Sample X4 | 2.65 | 0.357 | 0.287 | 2.55 | 0.326 | 0.256 | 0.5827841 | 5.995948 | 0.2291068 | 0.1486378 |  | 2.357155 | 1.529253 | 0.6064294 | 6.239221
067C-4 | PVP | Pyridine | A12 | Sample X4 | 2.497 | 0.297 | 0.218 | 2.55 | 0.326 | 0.256 | 0.3867614 | 3.979177 | 0.1601333 | 0.06931831 |  | 1.647525 | 0.7131783 | 0.432593 | 4.450714
067C-5 | PVP | 1,2-en | B01 | Sample X5 | 2.614 | 0.333 | 0.282 | 2.681 | 0.336 | 0.29 | 0.5685795 | 5.849805 | 0.2015174 | 0.14289 |  | 2.073303 | 1.470117 | 0.5941079 | 6.112452
067C-5 | PVP | 1,2-en | B02 | Sample X5 | 2.675 | 0.342 | 0.305 | 2.681 | 0.336 | 0.29 | 0.6339205 | 6.522062 | 0.2118634 | 0.1693298 |  | 2.179747 | 1.742142 | 0.6505179 | 6.692824
067C-5 | PVP | 1,2-en | B03 | Sample X5 | 2.753 | 0.333 | 0.282 | 2.681 | 0.336 | 0.29 | 0.5685795 | 5.849805 | 0.2015174 | 0.14289 |  | 2.073303 | 1.470117 | 0.5941079 | 6.112452
067C-6 | PVP | NMI | B04 | Sample X6 | 2.599 | 0.303 | 0.335 | 2.655 | 0.31 | 0.342 | 0.7191477 | 7.398919 | 0.1670307 | 0.2038165 |  | 1.718488 | 2.096957 | 0.7231987 | 7.440598
067C-6 | PVP | NMI | B05 | Sample X6 | 2.691 | 0.316 | 0.35 | 2.655 | 0.31 | 0.342 | 0.7617614 | 7.837347 | 0.1819749 | 0.2210599 |  | 1.872241 | 2.274365 | 0.7592281 | 7.811284
067C-6 | PVP | NMI | B06 | Sample X6 | 2.674 | 0.311 | 0.339 | 2.655 | 0.31 | 0.342 | 0.7305114 | 7.515833 | 0.1762272 | 0.2084148 |  | 1.813105 | 2.144266 | 0.7328248 | 7.539635
067C-7 | PVP | Imidazole | B07 | Sample X7 | 2.604 | 0.309 | 0.321 | 2.643 | 0.304 | 0.32 | 0.679375 | 6.989719 | 0.173928 | 0.1877227 |  | 1.789451 | 1.931377 | 0.6893933 | 7.092792
067C-7 | PVP | Imidazole | B08 | Sample X7 | 2.611 | 0.295 | 0.298 | 2.643 | 0.304 | 0.32 | 0.6140341 | 6.317462 | 0.1578342 | 0.1612829 |  | 1.62387 | 1.659352 | 0.63342 | 6.516913
067C-7 | PVP | Imidazole | B09 | Sample X7 | 2.715 | 0.307 | 0.34 | 2.643 | 0.304 | 0.32 | 0.7333523 | 7.545062 | 0.1716289 | 0.2095643 |  | 1.765796 | 2.156093 | 0.7352292 | 7.564373
067C-8 | PVP | ABCO | B10 | Sample X8 | 2.662 | 0.316 | 0.326 | 2.674 | 0.301 | 0.296 | 0.6935795 | 7.135862 | 0.1819749 | 0.1934705 |  | 1.872241 | 1.990513 | 0.7014878 | 7.217226
067C-8 | PVP | ABCO | B11 | Sample X8 | 2.618 | 0.29 | 0.283 | 2.674 | 0.301 | 0.296 | 0.5714205 | 5.879034 | 0.1520864 | 0.1440395 |  | 1.564735 | 1.481944 | 0.596575 | 6.137835
067C-8 | PVP | ABCO | B12 | Sample X8 | 2.741 | 0.297 | 0.28 | 2.674 | 0.301 | 0.296 | 0.5628977 | 5.791348 | 0.1601333 | 0.1405909 |  | 1.647525 | 1.446463 | 0.5891695 | 6.061644
067C-9 | PVP | DABCO | C01 | Sample X9 | 2.623 | 0.293 | 0.23 | 2.702 | 0.305 | 0.251 | 0.4208523 | 4.32992 | 0.1555351 | 0.083113 |  | 1.600216 | 0.8551044 | 0.4635221 | 4.768926
067C-9 | PVP | DABCO | C02 | Sample X9 | 2.723 | 0.308 | 0.26 | 2.702 | 0.305 | 0.251 | 0.5060795 | 5.206777 | 0.1727785 | 0.1175997 |  | 1.777624 | 1.209919 | 0.5394511 | 5.550118
067C-9 | PVP | DABCO | C03 | Sample X9 | 2.76 | 0.312 | 0.263 | 2.702 | 0.305 | 0.251 | 0.5146023 | 5.294462 | 0.1773767 | 0.1210484 |  | 1.824932 | 1.245401 | 0.54695 | 5.62727
067C-10 | PVP | DBU | C04 | Sample X10 | 2.561 | 0.251 | 0.114 | 2.576 | 0.248 | 0.112 | 0.09130682 | 0.9394061 | 0.1072537 | -0.05023566 |  | 1.103475 | -0.5168473 | 0.1380831 | 1.420662
067C-10 | PVP | DBU | C05 | Sample X10 | 2.546 | 0.245 | 0.111 | 2.576 | 0.248 | 0.112 | 0.08278409 | 0.8517204 | 0.1003564 | -0.05368433 |  | 1.032512 | -0.5523288 | 0.1281659 | 1.318629
067C-10 | PVP | DBU | C06 | Sample X10 | 2.621 | 0.248 | 0.112 | 2.576 | 0.248 | 0.112 | 0.085625 | 0.8809489 | 0.103805 | -0.05253477 |  | 1.067993 | -0.5405016 | 0.1314904 | 1.352833
067C-11 | PVP | TDB | C07 | Sample X11 | 2.577 | 0.334 | 0.2 | 2.656 | 0.333 | 0.201 | 0.335625 | 3.453063 | 0.202667 | 0.04862628 |  | 2.08513 | 0.5002893 | 0.3854602 | 3.96579
067C-11 | PVP | TDB | C08 | Sample X11 | 2.585 | 0.311 | 0.183 | 2.656 | 0.333 | 0.201 | 0.2873295 | 2.956177 | 0.1762272 | 0.0290838 |  | 1.813105 | 0.2992274 | 0.3399649 | 3.497713
067C-11 | PVP | TDB | C09 | Sample X11 | 2.807 | 0.352 | 0.22 | 2.656 | 0.333 | 0.201 | 0.3924432 | 4.037634 | 0.223359 | 0.07161743 |  | 2.298019 | 0.7368327 | 0.4377732 | 4.50401
067C-12 | PVP | MTDB | C10 | Sample X12 | 2.626 | 0.405 | 0.308 | 2.7 | 0.428 | 0.34 | 0.6424432 | 6.609748 | 0.2842856 | 0.1727785 |  | 2.924859 | 1.777624 | 0.6578282 | 6.768036
067C-12 | PVP | MTDB | C11 | Sample X12 | 2.602 | 0.406 | 0.317 | 2.7 | 0.428 | 0.34 | 0.6680114 | 6.872805 | 0.2854351 | 0.1831245 |  | 2.936686 | 1.884068 | 0.6796998 | 6.993061
067C-12 | PVP | MTDB | C12 | Sample X12 | 2.872 | 0.474 | 0.395 | 2.7 | 0.428 | 0.34 | 0.8896023 | 9.152633 | 0.363605 | 0.27279 |  | 3.740934 | 2.806587 | 0.8663642 | 8.913549
067C-13 | PVP | TMG | D01 | Sample X13 | 2.588 | 0.289 | 0.316 | 2.631 | 0.331 | 0.415 | 0.6651705 | 6.843576 | 0.1509369 | 0.1819749 |  | 1.552907 | 1.872241 | 0.6772739 | 6.968101
067C-13 | PVP | TMG | D02 | Sample X13 | 2.708 | 0.354 | 0.456 | 2.631 | 0.331 | 0.415 | 1.062898 | 10.93558 | 0.2256581 | 0.342913 |  | 2.321673 | 3.528045 | 1.010029 | 10.39164
067C-13 | PVP | TMG | D03 | Sample X13 | 2.597 | 0.349 | 0.474 | 2.631 | 0.331 | 0.415 | 1.114034 | 11.46169 | 0.2199103 | 0.363605 |  | 2.262538 | 3.740934 | 1.052208 | 10.82559
067C-14 | PVP | BEMP | D04 | Sample X14 | 2.642 | 0.286 | 0.203 | 2.672 | 0.327 | 0.276 | 0.3441477 | 3.540748 | 0.1474882 | 0.05207495 |  | 1.517426 | 0.5357708 | 0.3933839 | 4.047313
067C-14 | PVP | BEMP | D05 | Sample X14 | 2.75 | 0.333 | 0.297 | 2.672 | 0.327 | 0.276 | 0.6111932 | 6.288233 | 0.2015174 | 0.1601333 |  | 2.073303 | 1.647525 | 0.6309726 | 6.491733
067C-14 | PVP | BEMP | D06 | Sample X14 | 2.624 | 0.361 | 0.33 | 2.672 | 0.327 | 0.276 | 0.7049432 | 7.252776 | 0.233705 | 0.1980687 |  | 2.404464 | 2.037821 | 0.7111463 | 7.316596
067C-15 | PVP | P1 | D07 | Sample X15 | 2.795 | 0.531 | 0.522 | 2.707 | 0.467 | 0.441 | 1.250398 | 12.86466 | 0.4291298 | 0.4187838 |  | 4.415082 | 4.308638 | 1.164435 | 11.98024
067C-15 | PVP | P1 | D08 | Sample X15 | 2.788 | 0.515 | 0.499 | 2.707 | 0.467 | 0.441 | 1.185057 | 12.1924 | 0.4107369 | 0.3923439 |  | 4.225848 | 4.036613 | 1.110692 | 11.42731
067C-15 | PVP | P1 | D09 | Sample X15 | 2.538 | 0.356 | 0.302 | 2.707 | 0.467 | 0.441 | 0.6253977 | 6.434376 | 0.2279572 | 0.1658811 |  | 2.345328 | 1.706661 | 0.6431973 | 6.617507
067C-16 | PVP | P2 | D10 | Sample X16 | 2.56 | 0.343 | 0.356 | 2.63 | 0.334 | 0.35 | 0.7788068 | 8.012719 | 0.213013 | 0.2279572 |  | 2.191575 | 2.345328 | 0.7735901 | 7.959047
067C-16 | PVP | P2 | D11 | Sample X16 | 2.646 | 0.335 | 0.36 | 2.63 | 0.334 | 0.35 | 0.7901705 | 8.129633 | 0.2038165 | 0.2325555 |  | 2.096957 | 2.392636 | 0.7831501 | 8.057405
067C-16 | PVP | P2 | D12 | Sample X16 | 2.684 | 0.326 | 0.336 | 2.63 | 0.334 | 0.35 | 0.7219886 | 7.428147 | 0.1934705 | 0.2049661 |  | 1.990513 | 2.108784 | 0.7256066 | 7.46537
067C-17 | PVP | 1-Metpip | E01 | Sample X17 | 2.619 | 0.371 | 0.68 | 2.616 | 0.356 | 0.61 | 1.699261 | 17.48277 | 0.2452006 | 0.6004138 |  | 2.522735 | 6.177331 | 1.534382 | 15.78642
067C-17 | PVP | 1-Metpip | E02 | Sample X17 | 2.664 | 0.344 | 0.56 | 2.616 | 0.356 | 0.61 | 1.358352 | 13.97535 | 0.2141625 | 0.462467 |  | 2.203402 | 4.75807 | 1.253187 | 12.89336
067C-17 | PVP | 1-Metpip | E03 | Sample X17 | 2.566 | 0.353 | 0.591 | 2.616 | 0.356 | 0.61 | 1.44642 | 14.88143 | 0.2245086 | 0.4981032 |  | 2.309846 | 5.124713 | 1.325629 | 13.63868
067C-18 | PVP | Morph | E04 | Sample X18 | 2.631 | 0.386 | 0.704 | 2.62 | 0.345 | 0.578 | 1.767443 | 18.18426 | 0.262444 | 0.6280032 |  | 2.700143 | 6.461183 | 1.590986 | 16.36879
067C-18 | PVP | Morph | E05 | Sample X18 | 2.595 | 0.328 | 0.527 | 2.62 | 0.345 | 0.578 | 1.264602 | 13.0108 | 0.1957696 | 0.4245316 |  | 2.014167 | 4.367774 | 1.176114 | 12.1004
067C-18 | PVP | Morph | E06 | Sample X18 | 2.633 | 0.322 | 0.502 | 2.62 | 0.345 | 0.578 | 1.19358 | 12.28009 | 0.1888723 | 0.3957926 |  | 1.943204 | 4.072094 | 1.117705 | 11.49945
067C-19 | PVP | DIPA | E07 | Sample X19 | 2.52 | 0.311 | 0.466 | 2.594 | 0.313 | 0.462 | 1.091307 | 11.22786 | 0.1762272 | 0.3544086 |  | 1.813105 | 3.646316 | 1.03347 | 10.63281
067C-19 | PVP | DIPA | E08 | Sample X19 | 2.702 | 0.325 | 0.508 | 2.594 | 0.313 | 0.462 | 1.210625 | 12.45546 | 0.192321 | 0.40269 |  | 1.978685 | 4.143058 | 1.131727 | 11.64372
067C-19 | PVP | DIPA | E09 | Sample X19 | 2.559 | 0.303 | 0.411 | 2.594 | 0.313 | 0.462 | 0.9350568 | 9.62029 | 0.1670307 | 0.2911829 |  | 1.718488 | 2.995822 | 0.9041858 | 9.302674
067C-20 | PVP | 2,6-Lut | E10 | Sample X20 | 2.595 | 0.322 | 0.427 | 2.59 | 0.297 | 0.364 | 0.9805114 | 10.08795 | 0.1888723 | 0.3095758 |  | 1.943204 | 3.185057 | 0.941898 | 9.690675
067C-20 | PVP | 2,6-Lut | E11 | Sample X20 | 2.555 | 0.279 | 0.317 | 2.59 | 0.297 | 0.364 | 0.6680114 | 6.872805 | 0.1394413 | 0.1831245 |  | 1.434636 | 1.884068 | 0.6796998 | 6.993061
067C-20 | PVP | 2,6-Lut | E12 | Sample X20 | 2.622 | 0.289 | 0.348 | 2.59 | 0.297 | 0.364 | 0.7560795 | 7.77889 | 0.1509369 | 0.2187608 |  | 1.552907 | 2.25071 | 0.7544347 | 7.761967
067C-21 | - | Polymer | F01 | Sample X21 | 2.683 | 0.396 | 0.802 | 2.7 | 0.425 | 0.904 | 2.045852 | 21.04866 | 0.2739395 | 0.7406598 |  | 2.818415 | 7.620245 | 1.824143 | 18.76761
067C-21 | - | Polymer | F02 | Sample X21 | 2.616 | 0.372 | 0.735 | 2.7 | 0.425 | 0.904 | 1.855511 | 19.09034 | 0.2463502 | 0.6636395 |  | 2.534562 | 6.827825 | 1.664362 | 17.12371
067C-21 | - | Polymer | F03 | Sample X21 | 2.802 | 0.508 | 1.177 | 2.7 | 0.425 | 0.904 | 3.111193 | 32.00937 | 0.40269 | 1.171744 |  | 4.143058 | 12.05543 | 2.76442 | 28.44161
067C-22 | - | PET only |  |  | 2.329 | 0.107 | 0.064 | 2.359 | 0.108 | 0.064 | -0.05073864 | -0.5220222 | -0.05828256 | -0.1077135 |  | -0.5996375 | -1.108206 | #NUM! | #NUM!
067C-22 | - | PET only |  |  | 2.346 | 0.105 | 0.062 | 2.359 | 0.108 | 0.064 | -0.05642045 | -0.5804793 | -0.06058168 | -0.1100126 |  | -0.6232918 | -1.13186 | #NUM! | #NUM!
067C-22 | - | PET only |  |  | 2.401 | 0.111 | 0.066 | 2.359 | 0.108 | 0.064 | -0.04505682 | -0.463565 | -0.05368433 | -0.1054144 |  | -0.5523288 | -1.084551 | #NUM! | #NUM!
067C-23 | ZnOAc | DMAP | [8 empty] | -0.2325568 | -2.39265 | -0.1812852 | -0.1812852 |  | -1.865145 | -1.865145 | #NUM! | #NUM!
067C-23 | ZnOAc | DMAP | [8 empty] | -0.2325568 | -2.39265 | -0.1812852 | -0.1812852 |  | -1.865145 | -1.865145 | #NUM! | #NUM!
067C-23 | ZnOAc | DMAP | [8 empty] | -0.2325568 | -2.39265 | -0.1812852 | -0.1812852 |  | -1.865145 | -1.865145 | #NUM! | #NUM!
067C-24 | PVP | PEI | [8 empty] | -0.2325568 | -2.39265 | -0.1812852 | -0.1812852 |  | -1.865145 | -1.865145 | #NUM! | #NUM!
067C-24 | PVP | PEI | [8 empty] | -0.2325568 | -2.39265 | -0.1812852 | -0.1812852 |  | -1.865145 | -1.865145 | #NUM! | #NUM!
067C-24 | PVP | PEI | [8 empty] | -0.2325568 | -2.39265 | -0.1812852 | -0.1812852 |  | -1.865145 | -1.865145 | #NUM! | #NUM!
067C-25 | PVP | DBN | H04 | Sample X2 | 3.207 | 0.966 | 0.936 | 3.157 | 1.857 | 1.071 | 2.426534 | 24.96529 | 0.9291873 | 0.8947005 |  | 9.559901 | 9.205086 | 2.149939 | 22.11955
067C-25 | PVP | DBN | H05 | Sample X2 | 3.193 | 1.094 | 1.048 | 3.157 | 1.857 | 1.071 | 2.744716 | 28.23889 | 1.076331 | 1.023451 |  | 11.07378 | 10.52973 | 2.4303 | 25.00404
067C-25 | PVP | DBN | H06 | Sample X2 | 3.251 | 1.18 | 1.119 | 3.157 | 1.857 | 1.071 | 2.94642 | 30.31411 | 1.175193 | 1.10507 |  | 12.09092 | 11.36946 | 2.612578 | 26.87939
Blank | 0 | Blank | [8 empty] | -0.2325568 | -2.39265 | -0.1812852 | -0.1812852 |  | -1.865145 | -1.865145 | #NUM! | #NUM!
Blank | 0 | Blank | [8 empty] | -0.2325568 | -2.39265 | -0.1812852 | -0.1812852 |  | -1.865145 | -1.865145 | #NUM! | #NUM!
Blank | 0 | Blank | [8 empty] | -0.2325568 | -2.39265 | -0.1812852 | -0.1812852 |  | -1.865145 | -1.865145 | #NUM! | #NUM!
067C-23 | ZnOAc | DMAP | [8 empty] | -0.2325568 | -2.39265 | -0.1812852 | -0.1812852 |  | -1.865145 | -1.865145 | #NUM! | #NUM!
067C-23 | ZnOAc | DMAP | [8 empty] | -0.2325568 | -2.39265 | -0.1812852 | -0.1812852 |  | -1.865145 | -1.865145 | #NUM! | #NUM!
067C-23 | ZnOAc | DMAP | [8 empty] | -0.2325568 | -2.39265 | -0.1812852 | -0.1812852 |  | -1.865145 | -1.865145 | #NUM! | #NUM!
067C-23_10X | ZnOAc | DMAP | [8 empty] | -0.2325568 | -2.39265 | -0.1812852 | -0.1812852 |  | -1.865145 | -1.865145 | #NUM! | #NUM!
067C-23_10X | ZnOAc | DMAP | [8 empty] | -0.2325568 | -2.39265 | -0.1812852 | -0.1812852 |  | -1.865145 | -1.865145 | #NUM! | #NUM!
067C-23_10X | ZnOAc | DMAP | [8 empty] | -0.2325568 | -2.39265 | -0.1812852 | -0.1812852 |  | -1.865145 | -1.865145 | #NUM! | #NUM!
Run3 _ 067C-24 | PVP | PEI | [8 empty] | -0.2325568 | -2.39265 | -0.1812852 | -0.1812852 |  | -1.865145 | -1.865145 | #NUM! | #NUM!
Run3 _ 067C-24 | PVP | PEI | [8 empty] | -0.2325568 | -2.39265 | -0.1812852 | -0.1812852 |  | -1.865145 | -1.865145 | #NUM! | #NUM!
Run3 _ 067C-24 | PVP | PEI | [8 empty] | -0.2325568 | -2.39265 | -0.1812852 | -0.1812852 |  | -1.865145 | -1.865145 | #NUM! | #NUM!
Run3 _ 067C-25 | PVP | DBN | H04 | Sample X2 | 3.207 | 0.966 | 0.936 | 3.157 | 1.857 | 1.071 | 2.426534 | 24.96529 | 0.9291873 | 0.8947005 |  | 9.559901 | 9.205086 | 2.149939 | 22.11955
Run3 _ 067C-25 | PVP | DBN | H05 | Sample X2 | 3.193 | 1.094 | 1.048 | 3.157 | 1.857 | 1.071 | 2.744716 | 28.23889 | 1.076331 | 1.023451 |  | 11.07378 | 10.52973 | 2.4303 | 25.00404
Run3 _ 067C-25 | PVP | DBN | H06 | Sample X2 | 3.251 | 1.18 | 1.119 | 3.157 | 1.857 | 1.071 | 2.94642 | 30.31411 | 1.175193 | 1.10507 |  | 12.09092 | 11.36946 | 2.612578 | 26.87939
0 | 0 | 0 | [8 empty] | -0.2325568 | -2.39265 | -0.1812852 | -0.1812852 |  | -1.865145 | -1.865145 | #NUM! | #NUM!
0 | 0 | 0 | [8 empty] | -0.2325568 | -2.39265 | -0.1812852 | -0.1812852 |  | -1.865145 | -1.865145 | #NUM! | #NUM!
0 | 0 | 0 | [8 empty] | -0.2325568 | -2.39265 | -0.1812852 | -0.1812852 |  | -1.865145 | -1.865145 | #NUM! | #NUM!
0 | 0 | 0 | [8 empty] | -0.2325568 | -2.39265 | -0.1812852 | -0.1812852 |  | -1.865145 | -1.865145 | #NUM! | #NUM!
0 | 0 | 0 | [8 empty] | -0.2325568 | -2.39265 | -0.1812852 | -0.1812852 |  | -1.865145 | -1.865145 | #NUM! | #NUM!
0 | 0 | 0 | [8 empty] | -0.2325568 | -2.39265 | -0.1812852 | -0.1812852 |  | -1.865145 | -1.865145 | #NUM! | #NUM!
0 | 0 | 0 | [8 empty] | -0.2325568 | -2.39265 | -0.1812852 | -0.1812852 |  | -1.865145 | -1.865145 | #NUM! | #NUM!
0 | 0 | 0 | [8 empty] | -0.2325568 | -2.39265 | -0.1812852 | -0.1812852 |  | -1.865145 | -1.865145 | #NUM! | #NUM!
0 | 0 | 0 | [8 empty] | -0.2325568 | -2.39265 | -0.1812852 | -0.1812852 |  | -1.865145 | -1.865145 | #NUM! | #NUM!
0 | 0 | 0 | [8 empty] | -0.2325568 | -2.39265 | -0.1812852 | -0.1812852 |  | -1.865145 | -1.865145 | #NUM! | #NUM!
0 | 0 | 0 | [8 empty] | -0.2325568 | -2.39265 | -0.1812852 | -0.1812852 |  | -1.865145 | -1.865145 | #NUM! | #NUM!
0 | 0 | 0 | [8 empty] | -0.2325568 | -2.39265 | -0.1812852 | -0.1812852 |  | -1.865145 | -1.865145 | #NUM! | #NUM!
0 | 0 | 0 | [8 empty] | -0.2325568 | -2.39265 | -0.1812852 | -0.1812852 |  | -1.865145 | -1.865145 | #NUM! | #NUM!
0 | 0 | 0 | [8 empty] | -0.2325568 | -2.39265 | -0.1812852 | -0.1812852 |  | -1.865145 | -1.865145 | #NUM! | #NUM!
0 | 0 | 0 | [8 empty] | -0.2325568 | -2.39265 | -0.1812852 | -0.1812852 |  | -1.865145 | -1.865145 | #NUM! | #NUM!
0 | 0 | 0 | [8 empty] | -0.2325568 | -2.39265 | -0.1812852 | -0.1812852 |  | -1.865145 | -1.865145 | #NUM! | #NUM!
0 | 0 | 0 | [8 empty] | -0.2325568 | -2.39265 | -0.1812852 | -0.1812852 |  | -1.865145 | -1.865145 | #NUM! | #NUM!
0 | 0 | 0 | [8 empty] | -0.2325568 | -2.39265 | -0.1812852 | -0.1812852 |  | -1.865145 | -1.865145 | #NUM! | #NUM!
0 | 0 | 0 | [8 empty] | -0.2325568 | -2.39265 | -0.1812852 | -0.1812852 |  | -1.865145 | -1.865145 | #NUM! | #NUM!
0 | 0 | 0 | [8 empty] | -0.2325568 | -2.39265 | -0.1812852 | -0.1812852 |  | -1.865145 | -1.865145 | #NUM! | #NUM!
0 | 0 | 0 | [8 empty] | -0.2325568 | -2.39265 | -0.1812852 | -0.1812852 |  | -1.865145 | -1.865145 | #NUM! | #NUM!
Removed Baseline for PEI & PVP
|  |  | H01 | Sample X1 | 2.934 | 0.611 | 0.581 | 2.884 | 0.854 | 0.781
|  |  | H02 | Sample X1 | overflow | 1.67 | 1.637 | 2.884 | 0.854 | 0.781
|  |  | H03 | Sample X1 | 2.986 | 0.815 | 0.776 | 2.884 | 0.854 | 0.781

## Baseline UV
Run | Catalyst Acid | Catalyst Base | Average Baseline absorbance at 285nm | SD of baseline absorbance at 285nm
067C-1 | PVP | NET3 | 0.235 | 0.02760435
067C-2 | PVP | TEAE | 0.333 | 0.03057595
067C-3 | PVP | DMAP | 1.124 | 0.01430618
067C-4 | PVP | Pyridine | 0.256 | 0.0285229
067C-5 | PVP | 1,2-en | 0.29 | 0.0108423
067C-6 | PVP | NMI | 0.342 | 0.006342099
067C-7 | PVP | Imidazole | 0.32 | 0.01717233
067C-8 | PVP | ABCO | 0.296 | 0.02101322
067C-9 | PVP | DABCO | 0.251 | 0.01489966
067C-10 | PVP | DBU | 0.112 | 0.001247219
067C-11 | PVP | TDB | 0.201 | 0.01512173
067C-12 | PVP | MTDB | 0.34 | 0.03906405
067C-13 | PVP | TMG | 0.415 | 0.07062263
067C-14 | PVP | BEMP | 0.276 | 0.05380417
067C-15 | PVP | P1 | 0.441 | 0.09873534
067C-16 | PVP | P2 | 0.35 | 0.01049868
067C-17 | PVP | 1-Metpip | 0.61 | 0.05086147
067C-18 | PVP | Morph | 0.578 | 0.0899123
067C-19 | PVP | DIPA | 0.462 | 0.03971845
067C-20 | PVP | 2,6-Lut | 0.364 | 0.04631055
067C-21 | - | Polymer | 0.904 | 0.1945016
067C-22 | - | PET only | 0.064 | 0.001632993
067C-23 | ZnOAc | DMAP | 0 | #DIV/0!
067C-24 | PVP | PEI | 0 | #DIV/0!
067C-25 | PVP | DBN | 1.071 | 0.07533186
Blank | 0 | Blank | 0 | #DIV/0!
067C-23 | ZnOAc | DMAP | 0 | #DIV/0!
067C-23_10X | ZnOAc | DMAP | 0 | #DIV/0!
Run3 _ 067C-24 | PVP | PEI | 0 | #DIV/0!
Run3 _ 067C-25 | PVP | DBN | 1.071 | 0.07533186
0 | 0 | 0 | 0 | #DIV/0!
0 | 0 | 0 | 0 | #DIV/0!
0 | 0 | 0 | 0 | #DIV/0!
0 | 0 | 0 | 0 | #DIV/0!
0 | 0 | 0 | 0 | #DIV/0!
0 | 0 | 0 | 0 | #DIV/0!
0 | 0 | 0 | 0 | #DIV/0!

## Baseline Corrected
[12 empty] | using: | nonlinear regression | linear regression |  | nonlinear regression
[12 empty] | equation (Prism) |  | equation (Prism) |  | equation (Prism) | 285nm nonlinear regression equation (Prism Sigmoidal 4PL)
[14 empty] | 260 nm | Abs = 0.8699[BHET] + 0.1577 | 285 nm | Abs = bottom + (top-bottom)/(1+(IC50/X)^HillSlope)
[14 empty] | 285 nm | Abs = 0.3520[BHET] + 0.08186 |  | Abs = 0.07992 + (4.769-0.07992)/(1+(7.167/[BHET])^1.245)
[14 empty] | theoretical yield (mM) | 10.56202 | R2 = 0.997 | [BHET] = 7.167 / (((4.769-Abs)/(Abs-0.07992))^(1/1.245))
Run | Catalyst Acid | Catalyst Base | Well | Content | Raw Data (Abs Spectrum) | Raw Data (260) | Raw Data (285) | Average over replicates based on Raw Data (Abs Spectrum) | Average over replicates based on Raw Data (260) | Average over replicates based on Raw Data (285) | Baseline Corrected OD at 285nm | 285 nm [BHET] (mM) | 285 nm [BHET] (% yield) | 285 nm [BHET] (mM) | 285 nm [BHET] (% yield) | 285 nm [BHET] (mM) | 285 nm [BHET] (% yield)
067C-1 | PVP | NET3 | A01 | Sample X1 | 2.77 | 0.398 | 0.394 | 2.739 | 0.424 | 0.396 | 0.159 | 0.2736259 | 2.59066 | 0.2191477 | 2.074866 | 0.2736259 | 2.59066
067C-1 | PVP | NET3 | A02 | Sample X1 | 2.743 | 0.439 | 0.398 | 2.739 | 0.424 | 0.396 | 0.163 | 0.2848871 | 2.697279 | 0.2305114 | 2.182456 | 0.2848871 | 2.697279
067C-1 | PVP | NET3 | A03 | Sample X1 | 2.705 | 0.434 | 0.395 | 2.739 | 0.424 | 0.396 | 0.16 | 0.2764499 | 2.617396 | 0.2219886 | 2.101764 | 0.2764499 | 2.617396
067C-2 | PVP | TEAE | A04 | Sample X2 | 2.908 | 2.279 | 0.891 | 2.999 | 2.264 | 0.883 | 0.558 | 1.248515 | 11.8208 | 1.35267 | 12.80693 | 1.248515 | 11.8208
067C-2 | PVP | TEAE | A05 | Sample X2 | 3.039 | 2.253 | 0.883 | 2.999 | 2.264 | 0.883 | 0.55 | 1.22983 | 11.6439 | 1.329943 | 12.59175 | 1.22983 | 11.6439
067C-2 | PVP | TEAE | A06 | Sample X2 | 3.05 | 2.261 | 0.875 | 2.999 | 2.264 | 0.883 | 0.542 | 1.211147 | 11.467 | 1.307216 | 12.37657 | 1.211147 | 11.467
067C-3 | PVP | DMAP | A07 | Sample X3 | 2.989 | overflow | 2.837 | 3.03 | 3.487 | 2.816 | 1.713 | 4.332577 | 41.02036 | 4.63392 | 43.87344 | 4.332577 | 41.02036
067C-3 | PVP | DMAP | A08 | Sample X3 | 2.991 | overflow | 2.889 | 3.03 | 3.487 | 2.816 | 1.765 | 4.504714 | 42.65012 | 4.781648 | 45.2721 | 4.504714 | 42.65012
067C-3 | PVP | DMAP | A09 | Sample X3 | 3.11 | 3.487 | 2.722 | 3.03 | 3.487 | 2.816 | 1.598 | 3.966325 | 37.55272 | 4.307216 | 40.78024 | 3.966325 | 37.55272
067C-4 | PVP | Pyridine | A10 | Sample X4 | 2.648 | 0.451 | 0.404 | 2.736 | 0.438 | 0.395 | 0.148 | 0.2421471 | 2.292621 | 0.1878977 | 1.778995 | 0.2421471 | 2.292621
067C-4 | PVP | Pyridine | A11 | Sample X4 | 2.769 | 0.437 | 0.411 | 2.736 | 0.438 | 0.395 | 0.155 | 0.2622699 | 2.483142 | 0.2077841 | 1.967276 | 0.2622699 | 2.483142
067C-4 | PVP | Pyridine | A12 | Sample X4 | 2.793 | 0.426 | 0.37 | 2.736 | 0.438 | 0.395 | 0.114 | 0.1380831 | 1.307355 | 0.09130682 | 0.8644827 | 0.1380831 | 1.307355
067C-5 | PVP | 1,2-en | B01 | Sample X5 | 3.242 | 2.426 | 1.24 | 3.065 | 2.436 | 1.238 | 0.95 | 2.184546 | 20.68303 | 2.466307 | 23.35072 | 2.184546 | 20.68303
067C-5 | PVP | 1,2-en | B02 | Sample X5 | 3.006 | 2.486 | 1.274 | 3.065 | 2.436 | 1.238 | 0.984 | 2.269093 | 21.48352 | 2.562898 | 24.26523 | 2.269093 | 21.48352
067C-5 | PVP | 1,2-en | B03 | Sample X5 | 2.947 | 2.396 | 1.201 | 3.065 | 2.436 | 1.238 | 0.911 | 2.08843 | 19.77302 | 2.355511 | 22.30172 | 2.08843 | 19.77302
067C-6 | PVP | NMI | B04 | Sample X6 | 2.647 | 0.529 | 0.587 | 2.767 | 0.541 | 0.583 | 0.245 | 0.501713 | 4.750163 | 0.4634659 | 4.388043 | 0.501713 | 4.750163
067C-6 | PVP | NMI | B05 | Sample X6 | 2.881 | 0.592 | 0.662 | 2.767 | 0.541 | 0.583 | 0.32 | 0.6869714 | 6.504168 | 0.6765341 | 6.405349 | 0.6869714 | 6.504168
067C-6 | PVP | NMI | B06 | Sample X6 | 2.772 | 0.501 | 0.5 | 2.767 | 0.541 | 0.583 | 0.158 | 0.2707961 | 2.563867 | 0.2163068 | 2.047969 | 0.2707961 | 2.563867
067C-7 | PVP | Imidazole | B07 | Sample X7 | 2.822 | 0.486 | 0.458 | 2.754 | 0.477 | 0.446 | 0.138 | 0.2127694 | 2.014477 | 0.1594886 | 1.510021 | 0.2127694 | 2.014477
067C-7 | PVP | Imidazole | B08 | Sample X7 | 2.732 | 0.482 | 0.451 | 2.754 | 0.477 | 0.446 | 0.131 | 0.1916825 | 1.814829 | 0.1396023 | 1.321739 | 0.1916825 | 1.814829
067C-7 | PVP | Imidazole | B09 | Sample X7 | 2.707 | 0.463 | 0.428 | 2.754 | 0.477 | 0.446 | 0.108 | 0.1180698 | 1.117872 | 0.07426136 | 0.7030983 | 0.1180698 | 1.117872
067C-8 | PVP | ABCO | B10 | Sample X8 | 3.095 | 2.112 | 1.206 | 2.941 | 2.049 | 1.155 | 0.91 | 2.085977 | 19.74979 | 2.35267 | 22.27482 | 2.085977 | 19.74979
067C-8 | PVP | ABCO | B11 | Sample X8 | 2.814 | 2.059 | 1.159 | 2.941 | 2.049 | 1.155 | 0.863 | 1.971307 | 18.66411 | 2.219148 | 21.01064 | 1.971307 | 18.66411
067C-8 | PVP | ABCO | B12 | Sample X8 | 2.914 | 1.976 | 1.1 | 2.941 | 2.049 | 1.155 | 0.804 | 1.82894 | 17.3162 | 2.051534 | 19.42369 | 1.82894 | 17.3162
067C-9 | PVP | DABCO | C01 | Sample X9 | 2.932 | 2.922 | 1.539 | 2.911 | 2.921 | 1.535 | 1.288 | 3.063191 | 29.00195 | 3.426534 | 32.44204 | 3.063191 | 29.00195
067C-9 | PVP | DABCO | C02 | Sample X9 | 2.983 | 3.012 | 1.592 | 2.911 | 2.921 | 1.535 | 1.341 | 3.209989 | 30.39181 | 3.577102 | 33.8676 | 3.209989 | 30.39181
067C-9 | PVP | DABCO | C03 | Sample X9 | 2.818 | 2.83 | 1.473 | 2.911 | 2.921 | 1.535 | 1.222 | 2.884194 | 27.30722 | 3.239034 | 30.66681 | 2.884194 | 27.30722
067C-10 | PVP | DBU | C04 | Sample X10 | 2.961 | 3.207 | 1.798 | 3.109 | 3.364 | 1.933 | 1.686 | 4.244851 | 40.18977 | 4.557216 | 43.14721 | 4.244851 | 40.18977
067C-10 | PVP | DBU | C05 | Sample X10 | 3.041 | 3.456 | 2.032 | 3.109 | 3.364 | 1.933 | 1.92 | 5.044787 | 47.76348 | 5.221989 | 49.4412 | 5.044787 | 47.76348
067C-10 | PVP | DBU | C06 | Sample X10 | 3.325 | 3.43 | 1.97 | 3.109 | 3.364 | 1.933 | 1.858 | 4.823662 | 45.66989 | 5.045852 | 47.77356 | 4.823662 | 45.66989
067C-11 | PVP | TDB | C07 | Sample X11 | 3.068 | 3.099 | 1.604 | 3.137 | 3.125 | 1.638 | 1.403 | 3.385416 | 32.05274 | 3.753239 | 35.53524 | 3.385416 | 32.05274
067C-11 | PVP | TDB | C08 | Sample X11 | 3.201 | 3.165 | 1.68 | 3.137 | 3.125 | 1.638 | 1.479 | 3.606298 | 34.14403 | 3.969148 | 37.57945 | 3.606298 | 34.14403
067C-11 | PVP | TDB | C09 | Sample X11 | 3.142 | 3.11 | 1.63 | 3.137 | 3.125 | 1.638 | 1.429 | 3.460234 | 32.76111 | 3.827102 | 36.23457 | 3.460234 | 32.76111
067C-12 | PVP | MTDB | C10 | Sample X12 | 2.904 | 2.797 | 1.358 | 2.935 | 2.78 | 1.344 | 1.018 | 2.354387 | 22.29107 | 2.659489 | 25.17974 | 2.354387 | 22.29107
067C-12 | PVP | MTDB | C11 | Sample X12 | 2.824 | 2.788 | 1.351 | 2.935 | 2.78 | 1.344 | 1.011 | 2.336763 | 22.12421 | 2.639602 | 24.99146 | 2.336763 | 22.12421
067C-12 | PVP | MTDB | C12 | Sample X12 | 3.077 | 2.754 | 1.324 | 2.935 | 2.78 | 1.344 | 0.984 | 2.269093 | 21.48352 | 2.562898 | 24.26523 | 2.269093 | 21.48352
067C-13 | PVP | TMG | D01 | Sample X13 | 2.833 | 1.44 | 1.136 | 2.862 | 1.347 | 1.033 | 0.721 | 1.631186 | 15.44388 | 1.815739 | 17.19121 | 1.631186 | 15.44388
067C-13 | PVP | TMG | D02 | Sample X13 | 2.948 | 1.421 | 1.098 | 2.862 | 1.347 | 1.033 | 0.683 | 1.541449 | 14.59426 | 1.707784 | 16.16911 | 1.541449 | 14.59426
067C-13 | PVP | TMG | D03 | Sample X13 | 2.805 | 1.18 | 0.864 | 2.862 | 1.347 | 1.033 | 0.449 | 0.9936063 | 9.407353 | 1.043011 | 9.875115 | 0.9936063 | 9.407353
067C-14 | PVP | BEMP | D04 | Sample X14 | 3.206 | 3.311 | 1.956 | 3.23 | 3.36 | 2.086 | 1.68 | 4.225505 | 40.00661 | 4.54017 | 42.98582 | 4.225505 | 40.00661
067C-14 | PVP | BEMP | D05 | Sample X14 | 3.073 | 3.386 | 2.067 | 3.23 | 3.36 | 2.086 | 1.791 | 4.592411 | 43.48043 | 4.855511 | 45.97144 | 4.592411 | 43.48043
067C-14 | PVP | BEMP | D06 | Sample X14 | 3.412 | 3.384 | 2.236 | 3.23 | 3.36 | 2.086 | 1.96 | 5.191308 | 49.15073 | 5.335625 | 50.5171 | 5.191308 | 49.15073
067C-15 | PVP | P1 | D07 | Sample X15 | 3.026 | 3.249 | 1.953 | 3.14 | 3.189 | 1.93 | 1.512 | 3.704337 | 35.07225 | 4.062898 | 38.46706 | 3.704337 | 35.07225
067C-15 | PVP | P1 | D08 | Sample X15 | 3.143 | 3.107 | 1.869 | 3.14 | 3.189 | 1.93 | 1.428 | 3.457342 | 32.73373 | 3.824261 | 36.20768 | 3.457342 | 32.73373
067C-15 | PVP | P1 | D09 | Sample X15 | 3.249 | 3.211 | 1.968 | 3.14 | 3.189 | 1.93 | 1.527 | 3.749346 | 35.49839 | 4.105511 | 38.87052 | 3.749346 | 35.49839
067C-16 | PVP | P2 | D10 | Sample X16 | 2.817 | 3.03 | 1.736 | 2.897 | 2.978 | 1.708 | 1.386 | 3.336904 | 31.59343 | 3.704943 | 35.07799 | 3.336904 | 31.59343
067C-16 | PVP | P2 | D11 | Sample X16 | 2.917 | 3.027 | 1.771 | 2.897 | 2.978 | 1.708 | 1.421 | 3.437132 | 32.54238 | 3.804375 | 36.0194 | 3.437132 | 32.54238
067C-16 | PVP | P2 | D12 | Sample X16 | 2.958 | 2.876 | 1.619 | 2.897 | 2.978 | 1.708 | 1.269 | 3.011241 | 28.51009 | 3.372557 | 31.93099 | 3.011241 | 28.51009
067C-17 | PVP | 1-Metpip | E01 | Sample X17 | 2.977 | 1.214 | 1.158 | 2.936 | 1.272 | 1.261 | 0.548 | 1.225159 | 11.59967 | 1.324261 | 12.53796 | 1.225159 | 11.59967
067C-17 | PVP | 1-Metpip | E02 | Sample X17 | 2.835 | 1.313 | 1.301 | 2.936 | 1.272 | 1.261 | 0.691 | 1.560305 | 14.7728 | 1.730511 | 16.38429 | 1.560305 | 14.7728
067C-17 | PVP | 1-Metpip | E03 | Sample X17 | 2.996 | 1.291 | 1.322 | 2.936 | 1.272 | 1.261 | 0.712 | 1.609892 | 15.24228 | 1.79017 | 16.94913 | 1.609892 | 15.24228
067C-18 | PVP | Morph | E04 | Sample X18 | 2.785 | 0.661 | 0.915 | 2.857 | 0.659 | 0.906 | 0.337 | 0.7280135 | 6.89275 | 0.7248295 | 6.862605 | 0.7280135 | 6.89275
067C-18 | PVP | Morph | E05 | Sample X18 | 2.873 | 0.639 | 0.813 | 2.857 | 0.659 | 0.906 | 0.235 | 0.4763071 | 4.509622 | 0.4350568 | 4.119069 | 0.4763071 | 4.509622
067C-18 | PVP | Morph | E06 | Sample X18 | 2.913 | 0.676 | 0.99 | 2.857 | 0.659 | 0.906 | 0.412 | 0.9065458 | 8.583074 | 0.9378977 | 8.87991 | 0.9065458 | 8.583074
067C-19 | PVP | DIPA | E07 | Sample X19 | 2.77 | 0.448 | 0.677 | 2.677 | 0.447 | 0.645 | 0.215 | 0.4248027 | 4.021984 | 0.3782386 | 3.581121 | 0.4248027 | 4.021984
067C-19 | PVP | DIPA | E08 | Sample X19 | 2.662 | 0.437 | 0.596 | 2.677 | 0.447 | 0.645 | 0.134 | 0.2007782 | 1.900945 | 0.148125 | 1.402431 | 0.2007782 | 1.900945
067C-19 | PVP | DIPA | E09 | Sample X19 | 2.598 | 0.455 | 0.662 | 2.677 | 0.447 | 0.645 | 0.2 | 0.3854602 | 3.649494 | 0.335625 | 3.17766 | 0.3854602 | 3.649494
067C-20 | PVP | 2,6-Lut | E10 | Sample X20 | 2.628 | 0.416 | 0.573 | 2.702 | 0.436 | 0.604 | 0.209 | 0.4091465 | 3.873753 | 0.3611932 | 3.419737 | 0.4091465 | 3.873753
067C-20 | PVP | 2,6-Lut | E11 | Sample X20 | 2.734 | 0.439 | 0.617 | 2.702 | 0.436 | 0.604 | 0.253 | 0.5218921 | 4.941216 | 0.4861932 | 4.603222 | 0.5218921 | 4.941216
067C-20 | PVP | 2,6-Lut | E12 | Sample X20 | 2.744 | 0.453 | 0.624 | 2.702 | 0.436 | 0.604 | 0.26 | 0.5394511 | 5.107462 | 0.5060795 | 4.791504 | 0.5394511 | 5.107462
067C-21 | - | Polymer | F01 | Sample X21 | 2.75 | 0.356 | 0.176 | 2.7 | 0.35 | 0.172 | -0.728 | #NUM! | #NUM! | -2.300739 | -21.78314 | #NUM! | #NUM!
067C-21 | - | Polymer | F02 | Sample X21 | 2.715 | 0.347 | 0.17 | 2.7 | 0.35 | 0.172 | -0.734 | #NUM! | #NUM! | -2.317784 | -21.94452 | #NUM! | #NUM!
067C-21 | - | Polymer | F03 | Sample X21 | 2.636 | 0.348 | 0.169 | 2.7 | 0.35 | 0.172 | -0.735 | #NUM! | #NUM! | -2.320625 | -21.97142 | #NUM! | #NUM!
067C-22 | - | PET only | F04 | Sample X22 | 2.76 | 0.493 | 0.722 | 2.728 | 0.48 | 0.687 | 0.658 | 1.482629 | 14.03737 | 1.636761 | 15.49667 | 1.482629 | 14.03737
067C-22 | - | PET only | F05 | Sample X22 | 2.709 | 0.49 | 0.688 | 2.728 | 0.48 | 0.687 | 0.624 | 1.402861 | 13.28213 | 1.54017 | 14.58216 | 1.402861 | 13.28213
067C-22 | - | PET only | F06 | Sample X22 | 2.716 | 0.458 | 0.65 | 2.728 | 0.48 | 0.687 | 0.586 | 1.31394 | 12.44023 | 1.432216 | 13.56006 | 1.31394 | 12.44023
067C-23 | ZnOAc | DMAP | 0 | 0 | 0 | 0 | 0 | 0 | 0 | 0 | 0 | #NUM! | #NUM! | -0.2325568 | -2.201822 | #NUM! | #NUM!
067C-23 | ZnOAc | DMAP | 0 | 0 | 0 | 0 | 0 | 0 | 0 | 0 | 0 | #NUM! | #NUM! | -0.2325568 | -2.201822 | #NUM! | #NUM!
067C-23 | ZnOAc | DMAP | 0 | 0 | 0 | 0 | 0 | 0 | 0 | 0 | 0 | #NUM! | #NUM! | -0.2325568 | -2.201822 | #NUM! | #NUM!
067C-24 | PVP | PEI | 0 | 0 | 0 | 0 | 0 | 0 | 0 | 0 | 0 | #NUM! | #NUM! | -0.2325568 | -2.201822 | #NUM! | #NUM!
067C-24 | PVP | PEI | 0 | 0 | 0 | 0 | 0 | 0 | 0 | 0 | 0 | #NUM! | #NUM! | -0.2325568 | -2.201822 | #NUM! | #NUM!
067C-24 | PVP | PEI | 0 | 0 | 0 | 0 | 0 | 0 | 0 | 0 | 0 | #NUM! | #NUM! | -0.2325568 | -2.201822 | #NUM! | #NUM!
067C-25 | PVP | DBN | 0 | 0 | 0 | 0 | 0 | 0 | 0 | 0 | -1.071 | #NUM! | #NUM! | -3.27517 | -31.00895 | #NUM! | #NUM!
067C-25 | PVP | DBN | 0 | 0 | 0 | 0 | 0 | 0 | 0 | 0 | -1.071 | #NUM! | #NUM! | -3.27517 | -31.00895 | #NUM! | #NUM!
067C-25 | PVP | DBN | 0 | 0 | 0 | 0 | 0 | 0 | 0 | 0 | -1.071 | #NUM! | #NUM! | -3.27517 | -31.00895 | #NUM! | #NUM!
Blank | 0 | Blank | 0 | 0 | 0 | 0 | 0 | 0 | 0 | 0 | 0 | #NUM! | #NUM! | -0.2325568 | -2.201822 | #NUM! | #NUM!
Blank | 0 | Blank | 0 | 0 | 0 | 0 | 0 | 0 | 0 | 0 | 0 | #NUM! | #NUM! | -0.2325568 | -2.201822 | #NUM! | #NUM!
Blank | 0 | Blank | 0 | 0 | 0 | 0 | 0 | 0 | 0 | 0 | 0 | #NUM! | #NUM! | -0.2325568 | -2.201822 | #NUM! | #NUM!
067C-23 | ZnOAc | DMAP | 0 | 0 | 0 | 0 | 0 | 0 | 0 | 0 | 0 | #NUM! | #NUM! | -0.2325568 | -2.201822 | #NUM! | #NUM!
067C-23 | ZnOAc | DMAP | 0 | 0 | 0 | 0 | 0 | 0 | 0 | 0 | 0 | #NUM! | #NUM! | -0.2325568 | -2.201822 | #NUM! | #NUM!
067C-23 | ZnOAc | DMAP | 0 | 0 | 0 | 0 | 0 | 0 | 0 | 0 | 0 | #NUM! | #NUM! | -0.2325568 | -2.201822 | #NUM! | #NUM!
067C-23_10X | ZnOAc | DMAP | 0 | 0 | 0 | 0 | 0 | 0 | 0 | 0 | 0 | #NUM! | #NUM! | -0.2325568 | -2.201822 | #NUM! | #NUM!
067C-23_10X | ZnOAc | DMAP | 0 | 0 | 0 | 0 | 0 | 0 | 0 | 0 | 0 | #NUM! | #NUM! | -0.2325568 | -2.201822 | #NUM! | #NUM!
067C-23_10X | ZnOAc | DMAP | 0 | 0 | 0 | 0 | 0 | 0 | 0 | 0 | 0 | #NUM! | #NUM! | -0.2325568 | -2.201822 | #NUM! | #NUM!
Run3 _ 067C-24 | PVP | PEI | 0 | 0 | 0 | 0 | 0 | 0 | 0 | 0 | 0 | #NUM! | #NUM! | -0.2325568 | -2.201822 | #NUM! | #NUM!
Run3 _ 067C-24 | PVP | PEI | 0 | 0 | 0 | 0 | 0 | 0 | 0 | 0 | 0 | #NUM! | #NUM! | -0.2325568 | -2.201822 | #NUM! | #NUM!
Run3 _ 067C-24 | PVP | PEI | 0 | 0 | 0 | 0 | 0 | 0 | 0 | 0 | 0 | #NUM! | #NUM! | -0.2325568 | -2.201822 | #NUM! | #NUM!
Run3 _ 067C-25 | PVP | DBN | 0 | 0 | 0 | 0 | 0 | 0 | 0 | 0 | -1.071 | #NUM! | #NUM! | -3.27517 | -31.00895 | #NUM! | #NUM!
Run3 _ 067C-25 | PVP | DBN | 0 | 0 | 0 | 0 | 0 | 0 | 0 | 0 | -1.071 | #NUM! | #NUM! | -3.27517 | -31.00895 | #NUM! | #NUM!
Run3 _ 067C-25 | PVP | DBN | 0 | 0 | 0 | 0 | 0 | 0 | 0 | 0 | -1.071 | #NUM! | #NUM! | -3.27517 | -31.00895 | #NUM! | #NUM!
0 | 0 | 0 | 0 | 0 | 0 | 0 | 0 | 0 | 0 | 0 | 0 | #NUM! | #NUM! | -0.2325568 | -2.201822 | #NUM! | #NUM!
0 | 0 | 0 | 0 | 0 | 0 | 0 | 0 | 0 | 0 | 0 | 0 | #NUM! | #NUM! | -0.2325568 | -2.201822 | #NUM! | #NUM!
0 | 0 | 0 | 0 | 0 | 0 | 0 | 0 | 0 | 0 | 0 | 0 | #NUM! | #NUM! | -0.2325568 | -2.201822 | #NUM! | #NUM!
0 | 0 | 0 | 0 | 0 | 0 | 0 | 0 | 0 | 0 | 0 | 0 | #NUM! | #NUM! | -0.2325568 | -2.201822 | #NUM! | #NUM!
0 | 0 | 0 | 0 | 0 | 0 | 0 | 0 | 0 | 0 | 0 | 0 | #NUM! | #NUM! | -0.2325568 | -2.201822 | #NUM! | #NUM!
0 | 0 | 0 | 0 | 0 | 0 | 0 | 0 | 0 | 0 | 0 | 0 | #NUM! | #NUM! | -0.2325568 | -2.201822 | #NUM! | #NUM!
0 | 0 | 0 | 0 | 0 | 0 | 0 | 0 | 0 | 0 | 0 | 0 | #NUM! | #NUM! | -0.2325568 | -2.201822 | #NUM! | #NUM!
0 | 0 | 0 | 0 | 0 | 0 | 0 | 0 | 0 | 0 | 0 | 0 | #NUM! | #NUM! | -0.2325568 | -2.201822 | #NUM! | #NUM!
0 | 0 | 0 | 0 | 0 | 0 | 0 | 0 | 0 | 0 | 0 | 0 | #NUM! | #NUM! | -0.2325568 | -2.201822 | #NUM! | #NUM!
0 | 0 | 0 | 0 | 0 | 0 | 0 | 0 | 0 | 0 | 0 | 0 | #NUM! | #NUM! | -0.2325568 | -2.201822 | #NUM! | #NUM!
0 | 0 | 0 | 0 | 0 | 0 | 0 | 0 | 0 | 0 | 0 | 0 | #NUM! | #NUM! | -0.2325568 | -2.201822 | #NUM! | #NUM!
0 | 0 | 0 | 0 | 0 | 0 | 0 | 0 | 0 | 0 | 0 | 0 | #NUM! | #NUM! | -0.2325568 | -2.201822 | #NUM! | #NUM!
0 | 0 | 0 | 0 | 0 | 0 | 0 | 0 | 0 | 0 | 0 | 0 | #NUM! | #NUM! | -0.2325568 | -2.201822 | #NUM! | #NUM!
0 | 0 | 0 | 0 | 0 | 0 | 0 | 0 | 0 | 0 | 0 | 0 | #NUM! | #NUM! | -0.2325568 | -2.201822 | #NUM! | #NUM!
0 | 0 | 0 | 0 | 0 | 0 | 0 | 0 | 0 | 0 | 0 | 0 | #NUM! | #NUM! | -0.2325568 | -2.201822 | #NUM! | #NUM!
0 | 0 | 0 | 0 | 0 | 0 | 0 | 0 | 0 | 0 | 0
0 | 0 | 0 | 0 | 0 | 0 | 0 | 0 | 0 | 0 | 0
0 | 0 | 0 | 0 | 0 | 0 | 0 | 0 | 0 | 0 | 0
0 | 0 | 0 | 0 | 0 | 0 | 0 | 0 | 0 | 0 | 0
0 | 0 | 0 | 0 | 0 | 0 | 0 | 0 | 0 | 0 | 0
0 | 0 | 0 | 0 | 0 | 0 | 0 | 0 | 0 | 0 | 0

## Baseline Corrected Summary
|  |  |  | 285nm | 285nm | 285nm | 285nm
Run | Catalyst Acid | Catalyst Base | Combined Name | Average [BHET] (mM) | SD [BHET] (mM) | Average Yield BHET (%) | SD Yield BHET (%)
067C-1 | PVP | NET3 | PVP / NET3 | 0.278321 | 0.004783944 | 2.635112 | 0.04529384
067C-2 | PVP | TEAE | PVP / TEAE | 1.229831 | 0.01525567 | 11.6439 | 0.1444389
067C-3 | PVP | DMAP | PVP / DMAP | 4.267872 | 0.2245077 | 40.40773 | 2.125614
067C-4 | PVP | Pyridine | PVP / Pyridine | 0.2141667 | 0.05442282 | 2.027706 | 0.5152691
067C-5 | PVP | 1,2-en | PVP / 1,2-en | 2.180689 | 0.07380585 | 20.64652 | 0.6987855
067C-6 | PVP | NMI | PVP / NMI | 0.4864935 | 0.1702434 | 4.606066 | 1.611845
067C-7 | PVP | Imidazole | PVP / Imidazole | 0.1741739 | 0.04059486 | 1.649059 | 0.3843476
067C-8 | PVP | ABCO | PVP / ABCO | 1.962075 | 0.1051375 | 18.5767 | 0.9954298
067C-9 | PVP | DABCO | PVP / DABCO | 3.052458 | 0.1332217 | 28.90033 | 1.261328
067C-10 | PVP | DBU | PVP / DBU | 4.704433 | 0.3372794 | 44.54104 | 3.193323
067C-11 | PVP | TDB | PVP / TDB | 3.483983 | 0.09172489 | 32.98596 | 0.868441
067C-12 | PVP | MTDB | PVP / MTDB | 2.320081 | 0.03676495 | 21.96627 | 0.3480864
067C-13 | PVP | TMG | PVP / TMG | 1.388747 | 0.2817981 | 13.1485 | 2.668033
067C-14 | PVP | BEMP | PVP / BEMP | 4.669741 | 0.3980613 | 44.21259 | 3.7688
067C-15 | PVP | P1 | PVP / P1 | 3.637008 | 0.1283651 | 34.43479 | 1.215346
067C-16 | PVP | P2 | PVP / P2 | 3.261759 | 0.1818075 | 30.88197 | 1.721333
067C-17 | PVP | 1-Metpip | PVP / 1-Metpip | 1.465119 | 0.1708804 | 13.87158 | 1.617877
067C-18 | PVP | Morph | PVP / Morph | 0.7036221 | 0.176489 | 6.661815 | 1.670978
067C-19 | PVP | DIPA | PVP / DIPA | 0.3370137 | 0.09766284 | 3.190808 | 0.9246608
067C-20 | PVP | 2,6-Lut | PVP / 2,6-Lut | 0.4901632 | 0.05773422 | 4.640811 | 0.5466211
067C-21 | - | Polymer | - / Polymer | #NUM! | #NUM! | #NUM! | #NUM!
067C-22 | - | PET only | - / PET only | 1.39981 | 0.06890104 | 13.25324 | 0.6523473
067C-23 | ZnOAc | DMAP | ZnOAc / DMAP | #NUM! | #NUM! | #NUM! | #NUM!
067C-24 | PVP | PEI | PVP / PEI | #NUM! | #NUM! | #NUM! | #NUM!
067C-25 | PVP | DBN | PVP / DBN | #NUM! | #NUM! | #NUM! | #NUM!
Blank | 0 | Blank | 0 / Blank | #NUM! | #NUM! | #NUM! | #NUM!
067C-23 | ZnOAc | DMAP | ZnOAc / DMAP | #NUM! | #NUM! | #NUM! | #NUM!
067C-23_10X | ZnOAc | DMAP | ZnOAc / DMAP | #NUM! | #NUM! | #NUM! | #NUM!
Run3 _ 067C-24 | PVP | PEI | PVP / PEI | #NUM! | #NUM! | #NUM! | #NUM!
Run3 _ 067C-25 | PVP | DBN | PVP / DBN | #NUM! | #NUM! | #NUM! | #NUM!
0 | 0 | 0 | 0 / 0 | #NUM! | #NUM! | #NUM! | #NUM!
0 | 0 | 0 | 0 / 0 | #NUM! | #NUM! | #NUM! | #NUM!
0 | 0 | 0 | 0 / 0 | #NUM! | #NUM! | #NUM! | #NUM!
0 | 0 | 0 | 0 / 0 | #NUM! | #NUM! | #NUM! | #NUM!
0 | 0 | 0 | 0 / 0 | #NUM! | #NUM! | #NUM! | #NUM!