## Pellet Calculations
[13 empty] | This section for VLOOKUP |  |  |  | UV-Vis |  |  | NMR
[13 empty] | average pellet weight (mg) | moles BHET generated | [BHET] for 100% conversion (M) | [BHET] for 100% conversion (mM) | [BHET] for 100% conversion in intermediate plate reader Solution (M) | [BHET] for 100% conversion in intermediate plate reader Solution (mM) | [BHET] for 100% conversion in final plate reader Solution (mM) | [BHET] in NMR sample (M) | [BHET] in NMR sample (mM)
pellets (HTE Screening) |  |  |  | pellet weight (mg) | [8 empty] | 15.5 | 8.065775e-05 | 0.7332523 | 733.2523 | 0.07985916 | 79.85916 | 7.985916 | 0.1136025 | 113.6025
average pellet weight (mg) | 18.865 |  |  | 15.5 | 16.5 | 17.5 | 18.5 | 19.5 | 20.5 | 21.5 | 22.5 | 23.5 | 16.5 | 8.586148e-05 | 0.7805589 | 780.5589 | 0.08501136 | 85.01136 | 8.501136 | 0.1209317 | 120.9317
moles BHET generated | 9.816829e-05 |  |  | 8.065775e-05 | 8.586148e-05 | 9.10652e-05 | 9.626893e-05 | 0.0001014727 | 0.0001066764 | 0.0001118801 | 0.0001170838 | 0.0001222876 | 17.5 | 9.10652e-05 | 0.8278655 | 827.8655 | 0.09016357 | 90.16357 | 9.016357 | 0.1282608 | 128.2608
[13 empty] | 18.5 | 9.626893e-05 | 0.8751721 | 875.1721 | 0.09531577 | 95.31577 | 9.531577 | 0.13559 | 135.59
Reaction volume (mL) | 0.11 | [11 empty] | 19.5 | 0.0001014727 | 0.9224787 | 922.4787 | 0.100468 | 100.468 | 10.0468 | 0.1429192 | 142.9192
[BHET] for 100% conversion (M) | 0.892439 |  |  | 0.7332523 | 0.7805589 | 0.8278655 | 0.8751721 | 0.9224787 | 0.9697853 | 1.017092 | 1.064398 | 1.111705 | 20.5 | 0.0001066764 | 0.9697853 | 969.7853 | 0.1056202 | 105.6202 | 10.56202 | 0.1502484 | 150.2484
[BHET] for 100% conversion (mM) | 892.439 |  |  | 733.2523 | 780.5589 | 827.8655 | 875.1721 | 922.4787 | 969.7853 | 1017.092 | 1064.398 | 1111.705 | 21.5 | 0.0001118801 | 1.017092 | 1017.092 | 0.1107724 | 110.7724 | 11.07724 | 0.1575776 | 157.5776
[13 empty] | 22.5 | 0.0001170838 | 1.064398 | 1064.398 | 0.1159246 | 115.9246 | 11.59246 | 0.1649068 | 164.9068
For UV-Vis Plate Reader | [12 empty] | 23.5 | 0.0001222876 | 1.111705 | 1111.705 | 0.1210768 | 121.0768 | 12.10768 | 0.172236 | 172.236
Volume of intermediate stock | 1.01 | [11 empty] | 18.865 | 9.816829e-05 | 0.892439 | 892.439 | 0.09719633 | 97.19633 | 9.719633 | 0.1382652 | 138.2652
[BHET] for 100% conversion in intermediate plate reader Solution (M) | 0.09719633 |  |  | 0.07985916 | 0.08501136 | 0.09016357 | 0.09531577 | 0.100468 | 0.1056202 | 0.1107724 | 0.1159246 | 0.1210768
[BHET] for 100% conversion in intermediate plate reader Solution (mM) | 97.19633 |  |  | 79.85916 | 85.01136 | 90.16357 | 95.31577 | 100.468 | 105.6202 | 110.7724 | 115.9246 | 121.0768
[BHET] for 100% conversion in final plate reader Solution (mM) | 9.719633 |  |  | 7.985916 | 8.501136 | 9.016357 | 9.531577 | 10.0468 | 10.56202 | 11.07724 | 11.59246 | 12.10768 | UV-Vis
NMR
For NMR
volume of DMSO-d6 added (mL) | 0.6
volume of NMR sample (mL) | 0.71
[BHET] in NMR sample (M) | 0.1382652 |  |  | 0.1136025 | 0.1209317 | 0.1282608 | 0.13559 | 0.1429192 | 0.1502484 | 0.1575776 | 0.1649068 | 0.172236
[BHET] in NMR sample (mM) | 138.2652 |  |  | 113.6025 | 120.9317 | 128.2608 | 135.59 | 142.9192 | 150.2484 | 157.5776 | 164.9068 | 172.236
Pellet Weight | mmol PET | mol PET | Reaction Volume | [PET] mol | [PET] mmol

## PET Catalysis Raw Data
User: USER
|  |  | Path: C:\Program Files (x86)\BMG\SPECTROstar Nano\User\Data | [9 empty] | equation (Prism) |  |  |  |  | 285nm nonlinear regression equation (Prism Sigmoidal 4PL)
|  |  | Test ID: 61 | [9 empty] | 260 nm | Abs = 0.8699[BHET] + 0.1577 | R2 = 0.992 |  |  | Abs = bottom + (top-bottom)/(1+(IC50/X)^HillSlope)
|  |  | Test Name: PET_Depolymerization_Spectrum | [9 empty] | 285 nm | Abs = 0.3520[BHET] + 0.08186 | R2 = 0.996 |  |  | Abs = 0.07992 + (4.769-0.07992)/(1+(7.167/[BHET])^1.245)
|  |  | Date: 03/02/2025 | [14 empty] | [BHET] = 7.167 / (((4.769-Abs)/(Abs-0.07992))^(1/1.245))
|  |  | Time: 12:53:33 | [9 empty] | Pellet Weight (mg) | 20.5 |  |  |  | R2 = 0.997
|  |  | ID1: 250203_SS-TT-017_1-21_SS-C-018_1-10_PVP-Base & ID1: 250203_SS-TT-018_11-22_PVP-Base | [9 empty] | Analysis Method | UV-Vis
|  |  | Absorbance spectrum |  |  | Absorbance values are displayed as OD | [6 empty] | theoretical yield in 96-well plate (mM) | 10.56202
[11 empty] | using: | nonlinear regression fit | linear regression fit |  |  |  |  | nonlinear regression fit
Run | Catalyst Acid | Catalyst Base | Well | Content | Raw Data (Abs Spectrum) | Raw Data (260) | Raw Data (285) | Average over replicates based on Raw Data (Abs Spectrum) | Average over replicates based on Raw Data (260) | Average over replicates based on Raw Data (285) | 285 nm [BHET] (mM) | 285 nm [BHET] (% yield) | 260 nm [BHET] (mM) | 285 nm [BHET] (mM) |  | 260 nm [BHET] (% yield) | 285 nm [BHET] (% yield) | 285 nm [BHET] (mM) | 285 nm [BHET] (% yield)
|  |  |  | Wavelength [nm] | 220 | 260 | 285 | 220 | 260 | 285
067C-1 | PVP | NET3 | F04 | Sample X22 | 2.716 | 0.552 | 0.801 | 2.725 | 0.521 | 0.722 | 1.821744 | 17.24807 | 0.4532705 | 2.043011 |  | 4.291514 | 19.343 | 1.821744 | 17.24807
067C-1 | PVP | NET3 | F05 | Sample X22 | 2.671 | 0.484 | 0.613 | 2.725 | 0.521 | 0.722 | 1.50892 | 14.28629 | 0.3751006 | 1.50892 |  | 3.55141 | 14.28629 | 1.3771 | 13.03823
067C-1 | PVP | NET3 | F06 | Sample X22 | 2.788 | 0.527 | 0.751 | 2.725 | 0.521 | 0.722 | 1.900966 | 17.99813 | 0.4245316 | 1.900966 |  | 4.019417 | 17.99813 | 1.702361 | 16.11777
067C-2 | PVP | TEAE | F07 | Sample X23 | 3.233 | 3.267 | 1.732 | 2.983 | 2.699 | 1.212 | 4.687898 | 44.38449 | 3.574319 | 4.687898 |  | 33.84125 | 44.38449 | 4.39498 | 41.61118
067C-2 | PVP | TEAE | F08 | Sample X23 | 2.869 | 2.404 | 0.955 | 2.983 | 2.699 | 1.212 | 2.480511 | 23.4852 | 2.582251 | 2.480511 |  | 24.44846 | 23.4852 | 2.196934 | 20.80032
067C-2 | PVP | TEAE | F09 | Sample X23 | 2.847 | 2.427 | 0.949 | 2.983 | 2.699 | 1.212 | 2.463466 | 23.32382 | 2.608691 | 2.463466 |  | 24.69879 | 23.32382 | 2.18207 | 20.65959
067C-3 | PVP | DMAP | F10 | Sample X24 | 2.961 | overflow | 2.863 | 3.005 | n.a. | 2.824 | 7.900966 | 74.80546 | #VALUE! | 7.900966 |  | #VALUE! | 74.80546 | 9.713771 | 91.96889
067C-3 | PVP | DMAP | F11 | Sample X24 | 2.968 | overflow | 2.834 | 3.005 | n.a. | 2.824 | 7.81858 | 74.02543 | #VALUE! | 7.81858 |  | #VALUE! | 74.02543 | 9.516262 | 90.0989
067C-3 | PVP | DMAP | F12 | Sample X24 | 3.085 | overflow | 2.775 | 3.005 | n.a. | 2.824 | 7.650966 | 72.43849 | #VALUE! | 7.650966 |  | #VALUE! | 72.43849 | 9.129248 | 86.43469
067C-4 | PVP | Pyridine | G01 | Sample X25 | 2.689 | 0.552 | 0.779 | 2.773 | 0.613 | 1 | 1.980511 | 18.75126 | 0.4532705 | 1.980511 |  | 4.291514 | 18.75126 | 1.769091 | 16.74956
067C-4 | PVP | Pyridine | G02 | Sample X25 | 2.864 | 0.667 | 1.199 | 2.773 | 0.613 | 1 | 3.173693 | 30.04817 | 0.5854696 | 3.173693 |  | 5.54316 | 30.04817 | 2.822754 | 26.72552
067C-4 | PVP | Pyridine | G03 | Sample X25 | 2.768 | 0.62 | 1.022 | 2.773 | 0.613 | 1 | 2.670852 | 25.28733 | 0.5314404 | 2.670852 |  | 5.031618 | 25.28733 | 2.364472 | 22.38656
067C-5 | PVP | 1,2-en | G04 | Sample X26 | 3.45 | 3.365 | 2.202 | 3.259 | 3.347 | 2.218 | 6.023125 | 57.02627 | 3.686976 | 6.023125 |  | 34.90787 | 57.02627 | 6.150926 | 58.23628
067C-5 | PVP | 1,2-en | G05 | Sample X26 | overflow | 3.296 | 2.215 | 3.259 | 3.347 | 2.218 | 6.060057 | 57.37594 | 3.607656 | 6.060057 |  | 34.15688 | 57.37594 | 6.206432 | 58.76181
067C-5 | PVP | 1,2-en | G06 | Sample X26 | 3.067 | 3.382 | 2.238 | 3.259 | 3.347 | 2.218 | 6.125398 | 57.99458 | 3.706518 | 6.125398 |  | 35.0929 | 57.99458 | 6.305729 | 59.70194
067C-6 | PVP | NMI | G07 | Sample X27 | 2.651 | 0.567 | 0.826 | 2.72 | 0.538 | 0.729 | 2.114034 | 20.01544 | 0.4705139 | 2.114034 |  | 4.454772 | 20.01544 | 1.881834 | 17.81699
067C-6 | PVP | NMI | G08 | Sample X27 | 2.778 | 0.534 | 0.703 | 2.72 | 0.538 | 0.729 | 1.764602 | 16.70706 | 0.4325785 | 1.764602 |  | 4.095604 | 16.70706 | 1.588625 | 15.04092
067C-6 | PVP | NMI | G09 | Sample X27 | 2.731 | 0.513 | 0.658 | 2.72 | 0.538 | 0.729 | 1.636761 | 15.49667 | 0.4084378 | 1.636761 |  | 3.867043 | 15.49667 | 1.482629 | 14.03737
067C-7 | PVP | Imidazole | G10 | Sample X28 | 2.68 | 0.476 | 0.559 | 2.681 | 0.464 | 0.544 | 1.355511 | 12.83383 | 0.3659041 | 1.355511 |  | 3.464339 | 12.83383 | 1.250851 | 11.84292
067C-7 | PVP | Imidazole | G11 | Sample X28 | 2.711 | 0.461 | 0.555 | 2.681 | 0.464 | 0.544 | 1.344148 | 12.72624 | 0.3486608 | 1.344148 |  | 3.301081 | 12.72624 | 1.241508 | 11.75446
067C-7 | PVP | Imidazole | G12 | Sample X28 | 2.652 | 0.455 | 0.519 | 2.681 | 0.464 | 0.544 | 1.241875 | 11.75793 | 0.3417634 | 1.241875 |  | 3.235778 | 11.75793 | 1.157428 | 10.95839
067C-8 | PVP | ABCO | H01 | Sample X29 | 2.861 | 2.741 | 1.836 | 2.828 | 2.746 | 1.843 | 4.983352 | 47.18182 | 2.969652 | 4.983352 |  | 28.11633 | 47.18182 | 4.746871 | 44.94285
067C-8 | PVP | ABCO | H02 | Sample X29 | 2.731 | 2.673 | 1.761 | 2.828 | 2.746 | 1.843 | 4.770284 | 45.16451 | 2.891482 | 4.770284 |  | 27.37623 | 45.16451 | 4.49132 | 42.52331
067C-8 | PVP | ABCO | H03 | Sample X29 | 2.893 | 2.822 | 1.932 | 2.828 | 2.746 | 1.843 | 5.25608 | 49.76397 | 3.062766 | 5.25608 |  | 28.99792 | 49.76397 | 5.088417 | 48.17656
067C-9 | PVP | DABCO | H04 | Sample X30 | 2.973 | 3.042 | 1.631 | 2.878 | 3.035 | 1.619 | 4.400966 | 41.66785 | 3.315668 | 4.400966 |  | 31.39238 | 41.66785 | 4.069483 | 38.52941
067C-9 | PVP | DABCO | H05 | Sample X30 | 2.831 | 3.08 | 1.664 | 2.878 | 3.035 | 1.619 | 4.494716 | 42.55547 | 3.359352 | 4.494716 |  | 31.80596 | 42.55547 | 4.174176 | 39.52063
067C-9 | PVP | DABCO | H06 | Sample X30 | 2.83 | 2.985 | 1.562 | 2.878 | 3.035 | 1.619 | 4.204943 | 39.81193 | 3.250144 | 4.204943 |  | 30.772 | 39.81193 | 3.855481 | 36.50326
067C-10 | PVP | DBU | H07 | Sample X31 | 3.039 | 3.307 | 1.889 | 3.052 | 3.295 | 1.83 | 5.13392 | 48.60738 | 3.620301 | 5.13392 |  | 34.27661 | 48.60738 | 4.933338 | 46.70829
067C-10 | PVP | DBU | H08 | Sample X31 | 3.062 | 3.275 | 1.786 | 3.052 | 3.295 | 1.83 | 4.841307 | 45.83695 | 3.583515 | 4.841307 |  | 33.92832 | 45.83695 | 4.575459 | 43.31994
067C-10 | PVP | DBU | H09 | Sample X31 | 3.055 | 3.304 | 1.815 | 3.052 | 3.295 | 1.83 | 4.923693 | 46.61697 | 3.616853 | 4.923693 |  | 34.24395 | 46.61697 | 4.67436 | 44.25632
067C-11 | PVP | TDB | A01 | Sample X1 | 2.871 | 3.345 | 1.731 | 2.911 | 3.24 | 1.67 | 4.685057 | 44.35759 | 3.663984 | 4.685057 |  | 34.69019 | 44.35759 | 4.391681702 | 41.57995
067C-11 | PVP | TDB | A02 | Sample X1 | 2.763 | 3.248 | 1.68 | 2.911 | 3.24 | 1.67 | 4.54017 | 42.98582 | 3.552477 | 4.54017 |  | 33.63446 | 42.98582 | 4.225505 | 40.00661
067C-11 | PVP | TDB | A03 | Sample X1 | 3.099 | 3.129 | 1.599 | 2.911 | 3.24 | 1.67 | 4.310057 | 40.80713 | 3.41568 | 4.310057 |  | 32.33927 | 40.80713 | 3.969429 | 37.58211
067C-12 | PVP | MTDB | A04 | Sample X2 | 2.842 | 3.227 | 1.625 | 2.853 | 3.117 | 1.567 | 4.38392 | 41.50647 | 3.528337 | 4.38392 |  | 33.40589 | 41.50647 | 4.050614 | 38.35076
067C-12 | PVP | MTDB | A05 | Sample X2 | 2.866 | 3.097 | 1.562 | 2.853 | 3.117 | 1.567 | 4.204943 | 39.81193 | 3.378894 | 4.204943 |  | 31.99099 | 39.81193 | 3.855481 | 36.50326
067C-12 | PVP | MTDB | A06 | Sample X2 | 2.852 | 3.026 | 1.514 | 2.853 | 3.117 | 1.567 | 4.06858 | 38.52085 | 3.297276 | 4.06858 |  | 31.21823 | 38.52085 | 3.710322 | 35.12891
067C-13 | PVP | TMG | A07 | Sample X3 | 2.779 | 0.859 | 0.538 | 2.801 | 0.906 | 0.556 | 1.295852 | 12.26898 | 0.8061846 | 1.295852 |  | 7.632866 | 12.26898 | 1.201805 | 11.37856
067C-13 | PVP | TMG | A08 | Sample X3 | 2.815 | 0.928 | 0.57 | 2.801 | 0.906 | 0.556 | 1.386761 | 13.1297 | 0.8855041 | 1.386761 |  | 8.383853 | 13.1297 | 1.276548 | 12.08621
067C-13 | PVP | TMG | A09 | Sample X3 | 2.81 | 0.931 | 0.561 | 2.801 | 0.906 | 0.556 | 1.361193 | 12.88762 | 0.8889528 | 1.361193 |  | 8.416505 | 12.88762 | 1.255523 | 11.88715
067C-14 | PVP | BEMP | A10 | Sample X4 | 2.823 | 3.052 | 1.632 | 2.935 | 3.022 | 1.644 | 4.403807 | 41.69475 | 3.327164 | 4.403807 |  | 31.50122 | 41.69475 | 4.072633 | 38.55923
067C-14 | PVP | BEMP | A11 | Sample X4 | 3.054 | 3.003 | 1.629 | 2.935 | 3.022 | 1.644 | 4.395284 | 41.61406 | 3.270836 | 4.395284 |  | 30.96791 | 41.61406 | 4.063188 | 38.4698
067C-14 | PVP | BEMP | A12 | Sample X4 | 2.927 | 3.009 | 1.67 | 2.935 | 3.022 | 1.644 | 4.511761 | 42.71685 | 3.277733 | 4.511761 |  | 31.03321 | 42.71685 | 4.19338 | 39.70245
067C-15 | PVP | P1 | B01 | Sample X5 | 2.924 | overflow | 2.596 | 3.041 | n.a. | 2.779 | 7.142443 | 67.62385 | #VALUE! | 7.142443 |  | #VALUE! | 67.62385 | 8.062574 | 76.33555
067C-15 | PVP | P1 | B02 | Sample X5 | 3.214 | overflow | 3.303 | 3.041 | n.a. | 2.779 | 9.150966 | 86.64032 | #VALUE! | 9.150966 |  | #VALUE! | 86.64032 | 13.49417 | 127.7613
067C-15 | PVP | P1 | B03 | Sample X5 | 2.984 | overflow | 2.438 | 3.041 | n.a. | 2.779 | 6.69358 | 63.37406 | #VALUE! | 6.69358 |  | #VALUE! | 63.37406 | 7.233801 | 68.48881
067C-16 | PVP | P2 | B04 | Sample X6 | 2.919 | 3.44 | 2.211 | 2.969 | 3.34 | 2.184 | 6.048693 | 57.26835 | 3.773192 | 6.048693 |  | 35.72416 | 57.26835 | 6.189307 | 58.59966
067C-16 | PVP | P2 | B05 | Sample X6 | 2.809 | 3.328 | 2.207 | 2.969 | 3.34 | 2.184 | 6.03733 | 57.16076 | 3.644442 | 6.03733 |  | 34.50517 | 57.16076 | 6.172223 | 58.43791
067C-16 | PVP | P2 | B06 | Sample X6 | 3.178 | 3.253 | 2.135 | 2.969 | 3.34 | 2.184 | 5.832784 | 55.22415 | 3.558225 | 5.832784 |  | 33.68888 | 55.22415 | 5.871668 | 55.59229
067C-17 | PVP | 1-Metpip | B07 | Sample X7 | 2.687 | 0.87 | 0.759 | 2.83 | 0.934 | 0.81 | 1.923693 | 18.21331 | 0.8188298 | 1.923693 |  | 7.752588 | 18.21331 | 1.721396 | 16.29799
067C-17 | PVP | 1-Metpip | B08 | Sample X7 | 2.822 | 0.931 | 0.791 | 2.83 | 0.934 | 0.81 | 2.014602 | 19.07403 | 0.8889528 | 2.014602 |  | 8.416505 | 19.07403 | 1.797786 | 17.02123
067C-17 | PVP | 1-Metpip | B09 | Sample X7 | 2.981 | 1 | 0.879 | 2.83 | 0.934 | 0.81 | 2.264602 | 21.441 | 0.9682722 | 2.264602 |  | 9.167493 | 21.441 | 2.010211 | 19.03245
067C-18 | PVP | Morph | B10 | Sample X8 | 2.676 | 0.483 | 0.572 | 2.674 | 0.453 | 0.513 | 1.392443 | 13.1835 | 0.373951 | 1.392443 |  | 3.540526 | 13.1835 | 1.281221 | 12.13045
067C-18 | PVP | Morph | B11 | Sample X8 | 2.605 | 0.439 | 0.497 | 2.674 | 0.453 | 0.513 | 1.179375 | 11.16619 | 0.3233705 | 1.179375 |  | 3.061636 | 11.16619 | 1.106016 | 10.47164
067C-18 | PVP | Morph | B12 | Sample X8 | 2.74 | 0.435 | 0.47 | 2.674 | 0.453 | 0.513 | 1.10267 | 10.43996 | 0.3187723 | 1.10267 |  | 3.0181 | 10.43996 | 1.042841 | 9.873497
067C-19 | PVP | DIPA | C01 | Sample X9 | 2.698 | 0.569 | 0.953 | 2.679 | 0.517 | 0.832 | 2.47483 | 23.43141 | 0.472813 | 2.47483 |  | 4.47654 | 23.43141 | 2.191977 | 20.75339
067C-19 | PVP | DIPA | C02 | Sample X9 | 2.633 | 0.393 | 0.563 | 2.679 | 0.517 | 0.832 | 1.366875 | 12.94142 | 0.2704909 | 1.366875 |  | 2.560977 | 12.94142 | 1.260195 | 11.93138
067C-19 | PVP | DIPA | C03 | Sample X9 | 2.707 | 0.588 | 0.98 | 2.679 | 0.517 | 0.832 | 2.551534 | 24.15764 | 0.4946546 | 2.551534 |  | 4.683334 | 24.15764 | 2.259108 | 21.38898
067C-20 | PVP | 2,6-Lut | C04 | Sample X10 | 2.82 | 0.559 | 0.931 | 2.746 | 0.524 | 0.856 | 2.41233 | 22.83967 | 0.4613174 | 2.41233 |  | 4.367701 | 22.83967 | 2.137608 | 20.23863
067C-20 | PVP | 2,6-Lut | C05 | Sample X10 | 2.668 | 0.54 | 0.894 | 2.746 | 0.524 | 0.856 | 2.307216 | 21.84446 | 0.4394758 | 2.307216 |  | 4.160908 | 21.84446 | 2.046806 | 19.37893
067C-20 | PVP | 2,6-Lut | C06 | Sample X10 | 2.749 | 0.473 | 0.743 | 2.746 | 0.524 | 0.856 | 1.878239 | 17.78295 | 0.3624555 | 1.878239 |  | 3.431688 | 17.78295 | 1.68335 | 15.93777
067C-21 | - | Polymer | C07 | Sample X11 | 2.626 | 0.393 | 0.192 | 2.609 | 0.367 | 0.179 | 0.3128977 | 2.962481 | 0.2704909 | 0.3128977 |  | 2.560977 | 2.962481 | 0.3641825 | 3.448039
067C-21 | - | Polymer | C08 | Sample X11 | 2.569 | 0.353 | 0.172 | 2.609 | 0.367 | 0.179 | 0.2560795 | 2.424532 | 0.2245086 | 0.2560795 |  | 2.125622 | 2.424532 | 0.3099086 | 2.93418
067C-21 | - | Polymer | C09 | Sample X11 | 2.631 | 0.354 | 0.173 | 2.609 | 0.367 | 0.179 | 0.2589205 | 2.45143 | 0.2256581 | 0.2589205 |  | 2.136506 | 2.45143 | 0.3126637 | 2.960265
067C-22 | - | PET only | C10 | Sample X12 | 2.666 | 0.36 | 0.466 | 2.619 | 0.367 | 0.462 | 1.091307 | 10.33237 | 0.2325555 | 1.091307 |  | 2.201809 | 10.33237 | 1.03347 | 9.784781
067C-22 | - | PET only | C11 | Sample X12 | 2.541 | 0.361 | 0.451 | 2.619 | 0.367 | 0.462 | 1.048693 | 9.928909 | 0.233705 | 1.048693 |  | 2.212693 | 9.928909 | 0.9982999 | 9.451791
067C-22 | - | PET only | C12 | Sample X12 | 2.65 | 0.382 | 0.47 | 2.619 | 0.367 | 0.462 | 1.10267 | 10.43996 | 0.2578457 | 1.10267 |  | 2.441254 | 10.43996 | 1.042841 | 9.873497
067C-23 | ZnOAc | DMAP | [8 empty] | -0.2325568 | -2.201822 | -0.1812852 | -0.2325568 |  | -1.716388 | -2.201822 | #NUM! | #NUM!
067C-23 | ZnOAc | DMAP | [8 empty] | -0.2325568 | -2.201822 | -0.1812852 | -0.2325568 |  | -1.716388 | -2.201822 | #NUM! | #NUM!
067C-23 | ZnOAc | DMAP | [8 empty] | -0.2325568 | -2.201822 | -0.1812852 | -0.2325568 |  | -1.716388 | -2.201822 | #NUM! | #NUM!
067C-24 | PVP | PEI | [8 empty] | -0.2325568 | -2.201822 | -0.1812852 | -0.2325568 |  | -1.716388 | -2.201822 | #NUM! | #NUM!
067C-24 | PVP | PEI | [8 empty] | -0.2325568 | -2.201822 | -0.1812852 | -0.2325568 |  | -1.716388 | -2.201822 | #NUM! | #NUM!
067C-24 | PVP | PEI | [8 empty] | -0.2325568 | -2.201822 | -0.1812852 | -0.2325568 |  | -1.716388 | -2.201822 | #NUM! | #NUM!
067C-25 | PVP | DBN | [8 empty] | -0.2325568 | -2.201822 | -0.1812852 | -0.2325568 |  | -1.716388 | -2.201822 | #NUM! | #NUM!
067C-25 | PVP | DBN | [8 empty] | -0.2325568 | -2.201822 | -0.1812852 | -0.2325568 |  | -1.716388 | -2.201822 | #NUM! | #NUM!
067C-25 | PVP | DBN | [8 empty] | -0.2325568 | -2.201822 | -0.1812852 | -0.2325568 |  | -1.716388 | -2.201822 | #NUM! | #NUM!
Blank | 0 | Blank | [8 empty] | -0.2325568 | -2.201822 | -0.1812852 | -0.2325568 |  | -1.716388 | -2.201822 | #NUM! | #NUM!
Blank | 0 | Blank | [8 empty] | -0.2325568 | -2.201822 | -0.1812852 | -0.2325568 |  | -1.716388 | -2.201822 | #NUM! | #NUM!
Blank | 0 | Blank | [8 empty] | -0.2325568 | -2.201822 | -0.1812852 | -0.2325568 |  | -1.716388 | -2.201822 | #NUM! | #NUM!
067C-23 | ZnOAc | DMAP | [8 empty] | -0.2325568 | -2.201822 | -0.1812852 | -0.2325568 |  | -1.716388 | -2.201822 | #NUM! | #NUM!
067C-23 | ZnOAc | DMAP | [8 empty] | -0.2325568 | -2.201822 | -0.1812852 | -0.2325568 |  | -1.716388 | -2.201822 | #NUM! | #NUM!
067C-23 | ZnOAc | DMAP | [8 empty] | -0.2325568 | -2.201822 | -0.1812852 | -0.2325568 |  | -1.716388 | -2.201822 | #NUM! | #NUM!
067C-23_10X | ZnOAc | DMAP | [8 empty] | -0.2325568 | -2.201822 | -0.1812852 | -0.2325568 |  | -1.716388 | -2.201822 | #NUM! | #NUM!
067C-23_10X | ZnOAc | DMAP | [8 empty] | -0.2325568 | -2.201822 | -0.1812852 | -0.2325568 |  | -1.716388 | -2.201822 | #NUM! | #NUM!
067C-23_10X | ZnOAc | DMAP | [8 empty] | -0.2325568 | -2.201822 | -0.1812852 | -0.2325568 |  | -1.716388 | -2.201822 | #NUM! | #NUM!
Run3 _ 067C-24 | PVP | PEI | [8 empty] | -0.2325568 | -2.201822 | -0.1812852 | -0.2325568 |  | -1.716388 | -2.201822 | #NUM! | #NUM!
Run3 _ 067C-24 | PVP | PEI | [8 empty] | -0.2325568 | -2.201822 | -0.1812852 | -0.2325568 |  | -1.716388 | -2.201822 | #NUM! | #NUM!
Run3 _ 067C-24 | PVP | PEI | [8 empty] | -0.2325568 | -2.201822 | -0.1812852 | -0.2325568 |  | -1.716388 | -2.201822 | #NUM! | #NUM!
Run3 _ 067C-25 | PVP | DBN | [8 empty] | -0.2325568 | -2.201822 | -0.1812852 | -0.2325568 |  | -1.716388 | -2.201822 | #NUM! | #NUM!
Run3 _ 067C-25 | PVP | DBN | [8 empty] | -0.2325568 | -2.201822 | -0.1812852 | -0.2325568 |  | -1.716388 | -2.201822 | #NUM! | #NUM!
Run3 _ 067C-25 | PVP | DBN | [8 empty] | -0.2325568 | -2.201822 | -0.1812852 | -0.2325568 |  | -1.716388 | -2.201822 | #NUM! | #NUM!
0 | 0 | 0 | [8 empty] | -0.2325568 | -2.201822 | -0.1812852 | -0.2325568 |  | -1.716388 | -2.201822 | #NUM! | #NUM!
0 | 0 | 0 | [8 empty] | -0.2325568 | -2.201822 | -0.1812852 | -0.2325568 |  | -1.716388 | -2.201822 | #NUM! | #NUM!
0 | 0 | 0 | [8 empty] | -0.2325568 | -2.201822 | -0.1812852 | -0.2325568 |  | -1.716388 | -2.201822 | #NUM! | #NUM!
0 | 0 | 0 | [8 empty] | -0.2325568 | -2.201822 | -0.1812852 | -0.2325568 |  | -1.716388 | -2.201822 | #NUM! | #NUM!
0 | 0 | 0 | [8 empty] | -0.2325568 | -2.201822 | -0.1812852 | -0.2325568 |  | -1.716388 | -2.201822 | #NUM! | #NUM!
0 | 0 | 0 | [8 empty] | -0.2325568 | -2.201822 | -0.1812852 | -0.2325568 |  | -1.716388 | -2.201822 | #NUM! | #NUM!
0 | 0 | 0 | [8 empty] | -0.2325568 | -2.201822 | -0.1812852 | -0.2325568 |  | -1.716388 | -2.201822 | #NUM! | #NUM!
0 | 0 | 0 | [8 empty] | -0.2325568 | -2.201822 | -0.1812852 | -0.2325568 |  | -1.716388 | -2.201822 | #NUM! | #NUM!
0 | 0 | 0 | [8 empty] | -0.2325568 | -2.201822 | -0.1812852 | -0.2325568 |  | -1.716388 | -2.201822 | #NUM! | #NUM!
0 | 0 | 0 | [8 empty] | -0.2325568 | -2.201822 | -0.1812852 | -0.2325568 |  | -1.716388 | -2.201822 | #NUM! | #NUM!
0 | 0 | 0 | [8 empty] | -0.2325568 | -2.201822 | -0.1812852 | -0.2325568 |  | -1.716388 | -2.201822 | #NUM! | #NUM!
0 | 0 | 0 | [8 empty] | -0.2325568 | -2.201822 | -0.1812852 | -0.2325568 |  | -1.716388 | -2.201822 | #NUM! | #NUM!
0 | 0 | 0 | [8 empty] | -0.2325568 | -2.201822 | -0.1812852 | -0.2325568 |  | -1.716388 | -2.201822 | #NUM! | #NUM!
0 | 0 | 0 | [8 empty] | -0.2325568 | -2.201822 | -0.1812852 | -0.2325568 |  | -1.716388 | -2.201822 | #NUM! | #NUM!
0 | 0 | 0 | [8 empty] | -0.2325568 | -2.201822 | -0.1812852 | -0.2325568 |  | -1.716388 | -2.201822 | #NUM! | #NUM!
0 | 0 | 0 | [8 empty] | -0.2325568 | -2.201822 | -0.1812852 | -0.2325568 |  | -1.716388 | -2.201822 | #NUM! | #NUM!
0 | 0 | 0 | [8 empty] | -0.2325568 | -2.201822 | -0.1812852 | -0.2325568 |  | -1.716388 | -2.201822 | #NUM! | #NUM!
0 | 0 | 0 | [8 empty] | -0.2325568 | -2.201822 | -0.1812852 | -0.2325568 |  | -1.716388 | -2.201822 | #NUM! | #NUM!
0 | 0 | 0 | [8 empty] | -0.2325568 | -2.201822 | -0.1812852 | -0.2325568 |  | -1.716388 | -2.201822 | #NUM! | #NUM!
0 | 0 | 0 | [8 empty] | -0.2325568 | -2.201822 | -0.1812852 | -0.2325568 |  | -1.716388 | -2.201822 | #NUM! | #NUM!
0 | 0 | 0 | [8 empty] | -0.2325568 | -2.201822 | -0.1812852 | -0.2325568 |  | -1.716388 | -2.201822 | #NUM! | #NUM!

## PET Catalysis Raw Summary
|  |  | 260nm | 260nm | 285nm | 285nm | 260nm | 260nm | 285nm | 285nm
Run | Catalyst Acid | Catalyst Base | Average [BHET] (mM) | SD [BHET] (mM) | Average [BHET] (mM) | SD [BHET] (mM) | Average Yield BHET (%) | SD Yield BHET (%) | Average Yield BHET (%) | SD Yield BHET (%)
067C-1 | PVP | NET3 | 0.4176342 | 0.03228326 | 1.743877 | 0.169258 | 3.954114 | 0.3056543 | 16.51083 | 1.602516
067C-2 | PVP | TEAE | 2.921753 | 0.4615597 | 3.210625 | 1.044613 | 27.66283 | 4.369995 | 30.39784 | 9.890276
067C-3 | PVP | DMAP | #VALUE! | #VALUE! | 7.79017 | 0.1040202 | #VALUE! | #VALUE! | 73.75646 | 0.9848517
067C-4 | PVP | Pyridine | 0.5233935 | 0.05426918 | 2.608352 | 0.4891151 | 4.955431 | 0.5138145 | 24.69559 | 4.630887
067C-5 | PVP | 1,2-en | 3.66705 | 0.04274884 | 6.069527 | 0.0422862 | 34.71922 | 0.4047412 | 57.4656 | 0.400361
067C-6 | PVP | NMI | 0.4371767 | 0.02555019 | 1.838466 | 0.2017246 | 4.13914 | 0.2419063 | 17.40639 | 1.909905
067C-7 | PVP | Imidazole | 0.3521094 | 0.01015262 | 1.313845 | 0.05110128 | 3.333733 | 0.09612383 | 12.43933 | 0.4838212
067C-8 | PVP | ABCO | 2.974633 | 0.07001508 | 5.003239 | 0.198823 | 28.16349 | 0.662895 | 47.3701 | 1.882434
067C-9 | PVP | DABCO | 3.308388 | 0.0448802 | 4.366875 | 0.1207303 | 31.32345 | 0.4249207 | 41.34508 | 1.143061
067C-10 | PVP | DBU | 3.60689 | 0.01658801 | 4.966307 | 0.1232007 | 34.14963 | 0.1570534 | 47.02044 | 1.166451
067C-11 | PVP | TDB | 3.544047 | 0.101545 | 4.511761 | 0.1544054 | 33.55464 | 0.9614163 | 42.71685 | 1.461893
067C-12 | PVP | MTDB | 3.401502 | 0.09567529 | 4.219148 | 0.1291286 | 32.20504 | 0.9058429 | 39.94642 | 1.222575
067C-13 | PVP | TMG | 0.8602138 | 0.03823035 | 1.347936 | 0.03827913 | 8.144408 | 0.3619606 | 12.7621 | 0.3624225
067C-14 | PVP | BEMP | 3.291911 | 0.02508624 | 4.436951 | 0.05301339 | 31.16744 | 0.2375137 | 42.00855 | 0.5019248
067C-15 | PVP | P1 | #VALUE! | #VALUE! | 7.66233 | 1.068456 | #VALUE! | #VALUE! | 72.54608 | 10.11602
067C-16 | PVP | P2 | 3.65862 | 0.08833077 | 5.972936 | 0.09921061 | 34.6394 | 0.8363058 | 56.55108 | 0.9393149
067C-17 | PVP | 1-Metpip | 0.8920182 | 0.06104813 | 2.067633 | 0.1441386 | 8.445529 | 0.5779968 | 19.57611 | 1.364688
067C-18 | PVP | Morph | 0.3386979 | 0.02499829 | 1.22483 | 0.1225878 | 3.206754 | 0.236681 | 11.59655 | 1.160647
067C-19 | PVP | DIPA | 0.4126528 | 0.1009184 | 2.13108 | 0.5412808 | 3.90695 | 0.9554838 | 20.17682 | 5.124786
067C-20 | PVP | 2,6-Lut | 0.4210829 | 0.04240397 | 2.199261 | 0.2310179 | 3.986765 | 0.4014761 | 20.82236 | 2.187252
067C-21 | - | Polymer | 0.2402192 | 0.02141045 | 0.2759659 | 0.02614048 | 2.274368 | 0.2027118 | 2.612814 | 0.2474951
067C-22 | - | PET only | 0.2413687 | 0.01166044 | 1.08089 | 0.02323455 | 2.285252 | 0.1103997 | 10.23375 | 0.2199821
067C-23 | ZnOAc | DMAP | -0.1812852 | 0 | -0.2325568 | 0 | -1.716388 | 0 | -2.201822 | 0
067C-24 | PVP | PEI | -0.1812852 | 0 | -0.2325568 | 0 | -1.716388 | 0 | -2.201822 | 0
067C-25 | PVP | DBN | -0.1812852 | 0 | -0.2325568 | 0 | -1.716388 | 0 | -2.201822 | 0
Blank |  | Blank | -0.1812852 | 0 | -0.2325568 | 0 | -1.716388 | 0 | -2.201822 | 0
067C-23 | ZnOAc | DMAP | -0.1812852 | 0 | -0.2325568 | 0 | -1.716388 | 0 | -2.201822 | 0
067C-23_10X | ZnOAc | DMAP | -0.1812852 | 0 | -0.2325568 | 0 | -1.716388 | 0 | -2.201822 | 0
Run3 _ 067C-24 | PVP | PEI | -0.1812852 | 0 | -0.2325568 | 0 | -1.716388 | 0 | -2.201822 | 0
Run3 _ 067C-25 | PVP | DBN | -0.1812852 | 0 | -0.2325568 | 0 | -1.716388 | 0 | -2.201822 | 0

## Baseline Raw Data
User: USER
|  |  | Path: C:\Program Files (x86)\BMG\SPECTROstar Nano\User\Data | [9 empty] | equation (Prism) |  |  |  |  | 285nm nonlinear regression equation (Prism Sigmoidal 4PL)
|  |  | Test ID: 61 | [9 empty] | 260 nm | Abs = 0.8699[BHET] + 0.1577 |  |  |  | Abs = bottom + (top-bottom)/(1+(IC50/X)^HillSlope)
|  |  | Test Name: PET_Depolymerization_Spectrum | [9 empty] | 285 nm | Abs = 0.3520[BHET] + 0.08186 | R2 = 0.992 |  |  | Abs = 0.07992 + (4.769-0.07992)/(1+(7.167/[BHET])^1.245)
|  |  | Date: 03/02/2025 | [11 empty] | R2 = 0.996 |  |  | [BHET] = 7.167 / (((4.769-Abs)/(Abs-0.07992))^(1/1.245))
|  |  | Time: 12:53:33 | [9 empty] | theoretical yield (mM) | 892.439 |  |  |  | R2 = 0.997
|  |  | ID1: 250203_SS-TT-017_1-21_SS-C-018_1-10_PVP-Base & ID1: 250604_SS-C-67_KFB_Bases_PVP_no3_additional_PEI_DBN_PVP_no3 | [9 empty] | dilution, 1 in: | 91.81818
|  |  | Absorbance spectrum |  |  | Absorbance values are displayed as OD | [6 empty] | theoretical yield in 96-well plate (mM) | 9.719633
[11 empty] | using: | nonlinear regression fit | linear regression fit |  |  |  |  | nonlinear regression fit
Run | Catalyst Acid | Catalyst Base | Well | Content | Raw Data (Abs Spectrum) | Raw Data (260) | Raw Data (285) | Average over replicates based on Raw Data (Abs Spectrum) | Average over replicates based on Raw Data (260) | Average over replicates based on Raw Data (285) | 285 nm [BHET] (mM) | 285 nm [BHET] (% yield) | 260 nm [BHET] (mM) | 285 nm [BHET] (mM) |  | 260 nm [BHET] (% yield) | 285 nm [BHET] (% yield) | 285 nm [BHET] (mM) | 285 nm [BHET] (% yield)
|  |  |  | Wavelength [nm] | 220 | 260 | 285 | 220 | 260 | 285
067C-1 | PVP | NET3 | A01 | Sample X1 | 2.539 | 0.279 | 0.217 | 2.568 | 0.289 | 0.235 | 0.429999 | 4.424025 | 0.1394413 | 0.06816876 |  | 1.434636 | 0.7013512 | 0.429999 | 4.424025
067C-1 | PVP | NET3 | A02 | Sample X1 | 2.571 | 0.274 | 0.214 | 2.568 | 0.289 | 0.235 | 0.3753977 | 3.862263 | 0.1336935 | 0.06472008 |  | 1.3755 | 0.6658696 | 0.4222004 | 4.34379
067C-1 | PVP | NET3 | A03 | Sample X1 | 2.594 | 0.315 | 0.274 | 2.568 | 0.289 | 0.235 | 0.5458523 | 5.615976 | 0.1808254 | 0.1336935 |  | 1.860414 | 1.3755 | 0.5743195 | 5.90886
067C-2 | PVP | TEAE | A04 | Sample X2 | 2.73 | 0.59 | 0.373 | 2.707 | 0.542 | 0.333 | 0.8271023 | 8.509604 | 0.4969537 | 0.2474997 |  | 5.112885 | 2.54639 | 0.8141448 | 8.376292
067C-2 | PVP | TEAE | A05 | Sample X2 | 2.684 | 0.532 | 0.326 | 2.707 | 0.542 | 0.333 | 0.6935795 | 7.135862 | 0.4302793 | 0.1934705 |  | 4.42691 | 1.990513 | 0.7014878 | 7.217226
067C-2 | PVP | TEAE | A06 | Sample X2 | 2.706 | 0.504 | 0.299 | 2.707 | 0.542 | 0.333 | 0.616875 | 6.346691 | 0.3980917 | 0.1624325 |  | 4.095749 | 1.671179 | 0.6358661 | 6.54208
067C-3 | PVP | DMAP | A07 | Sample X3 | 3.027 | 2.365 | 1.142 | 2.927 | 2.31 | 1.124 | 3.011761 | 30.98637 | 2.537418 | 1.131509 |  | 26.10611 | 11.64148 | 2.672461 | 27.4955
067C-3 | PVP | DMAP | A08 | Sample X3 | 2.802 | 2.272 | 1.107 | 2.927 | 2.31 | 1.124 | 2.91233 | 29.96337 | 2.430509 | 1.091275 |  | 25.00618 | 11.22753 | 2.581501 | 26.55966
067C-3 | PVP | DMAP | A09 | Sample X3 | 2.951 | 2.292 | 1.123 | 2.927 | 2.31 | 1.124 | 2.957784 | 30.43103 | 2.4535 | 1.109668 |  | 25.24273 | 11.41677 | 2.622962 | 26.98623
067C-4 | PVP | Pyridine | A10 | Sample X4 | 2.502 | 0.323 | 0.262 | 2.55 | 0.326 | 0.256 | 0.5117614 | 5.265234 | 0.1900218 | 0.1198988 |  | 1.955031 | 1.233574 | 0.5444521 | 5.60157
067C-4 | PVP | Pyridine | A11 | Sample X4 | 2.65 | 0.357 | 0.287 | 2.55 | 0.326 | 0.256 | 0.5827841 | 5.995948 | 0.2291068 | 0.1486378 |  | 2.357155 | 1.529253 | 0.6064294 | 6.239221
067C-4 | PVP | Pyridine | A12 | Sample X4 | 2.497 | 0.297 | 0.218 | 2.55 | 0.326 | 0.256 | 0.3867614 | 3.979177 | 0.1601333 | 0.06931831 |  | 1.647525 | 0.7131783 | 0.432593 | 4.450714
067C-5 | PVP | 1,2-en | B01 | Sample X5 | 2.614 | 0.333 | 0.282 | 2.681 | 0.336 | 0.29 | 0.5685795 | 5.849805 | 0.2015174 | 0.14289 |  | 2.073303 | 1.470117 | 0.5941079 | 6.112452
067C-5 | PVP | 1,2-en | B02 | Sample X5 | 2.675 | 0.342 | 0.305 | 2.681 | 0.336 | 0.29 | 0.6339205 | 6.522062 | 0.2118634 | 0.1693298 |  | 2.179747 | 1.742142 | 0.6505179 | 6.692824
067C-5 | PVP | 1,2-en | B03 | Sample X5 | 2.753 | 0.333 | 0.282 | 2.681 | 0.336 | 0.29 | 0.5685795 | 5.849805 | 0.2015174 | 0.14289 |  | 2.073303 | 1.470117 | 0.5941079 | 6.112452
067C-6 | PVP | NMI | B04 | Sample X6 | 2.599 | 0.303 | 0.335 | 2.655 | 0.31 | 0.342 | 0.7191477 | 7.398919 | 0.1670307 | 0.2038165 |  | 1.718488 | 2.096957 | 0.7231987 | 7.440598
067C-6 | PVP | NMI | B05 | Sample X6 | 2.691 | 0.316 | 0.35 | 2.655 | 0.31 | 0.342 | 0.7617614 | 7.837347 | 0.1819749 | 0.2210599 |  | 1.872241 | 2.274365 | 0.7592281 | 7.811284
067C-6 | PVP | NMI | B06 | Sample X6 | 2.674 | 0.311 | 0.339 | 2.655 | 0.31 | 0.342 | 0.7305114 | 7.515833 | 0.1762272 | 0.2084148 |  | 1.813105 | 2.144266 | 0.7328248 | 7.539635
067C-7 | PVP | Imidazole | B07 | Sample X7 | 2.604 | 0.309 | 0.321 | 2.643 | 0.304 | 0.32 | 0.679375 | 6.989719 | 0.173928 | 0.1877227 |  | 1.789451 | 1.931377 | 0.6893933 | 7.092792
067C-7 | PVP | Imidazole | B08 | Sample X7 | 2.611 | 0.295 | 0.298 | 2.643 | 0.304 | 0.32 | 0.6140341 | 6.317462 | 0.1578342 | 0.1612829 |  | 1.62387 | 1.659352 | 0.63342 | 6.516913
067C-7 | PVP | Imidazole | B09 | Sample X7 | 2.715 | 0.307 | 0.34 | 2.643 | 0.304 | 0.32 | 0.7333523 | 7.545062 | 0.1716289 | 0.2095643 |  | 1.765796 | 2.156093 | 0.7352292 | 7.564373
067C-8 | PVP | ABCO | B10 | Sample X8 | 2.662 | 0.316 | 0.326 | 2.674 | 0.301 | 0.296 | 0.6935795 | 7.135862 | 0.1819749 | 0.1934705 |  | 1.872241 | 1.990513 | 0.7014878 | 7.217226
067C-8 | PVP | ABCO | B11 | Sample X8 | 2.618 | 0.29 | 0.283 | 2.674 | 0.301 | 0.296 | 0.5714205 | 5.879034 | 0.1520864 | 0.1440395 |  | 1.564735 | 1.481944 | 0.596575 | 6.137835
067C-8 | PVP | ABCO | B12 | Sample X8 | 2.741 | 0.297 | 0.28 | 2.674 | 0.301 | 0.296 | 0.5628977 | 5.791348 | 0.1601333 | 0.1405909 |  | 1.647525 | 1.446463 | 0.5891695 | 6.061644
067C-9 | PVP | DABCO | C01 | Sample X9 | 2.623 | 0.293 | 0.23 | 2.702 | 0.305 | 0.251 | 0.4208523 | 4.32992 | 0.1555351 | 0.083113 |  | 1.600216 | 0.8551044 | 0.4635221 | 4.768926
067C-9 | PVP | DABCO | C02 | Sample X9 | 2.723 | 0.308 | 0.26 | 2.702 | 0.305 | 0.251 | 0.5060795 | 5.206777 | 0.1727785 | 0.1175997 |  | 1.777624 | 1.209919 | 0.5394511 | 5.550118
067C-9 | PVP | DABCO | C03 | Sample X9 | 2.76 | 0.312 | 0.263 | 2.702 | 0.305 | 0.251 | 0.5146023 | 5.294462 | 0.1773767 | 0.1210484 |  | 1.824932 | 1.245401 | 0.54695 | 5.62727
067C-10 | PVP | DBU | C04 | Sample X10 | 2.561 | 0.251 | 0.114 | 2.576 | 0.248 | 0.112 | 0.09130682 | 0.9394061 | 0.1072537 | -0.05023566 |  | 1.103475 | -0.5168473 | 0.1380831 | 1.420662
067C-10 | PVP | DBU | C05 | Sample X10 | 2.546 | 0.245 | 0.111 | 2.576 | 0.248 | 0.112 | 0.08278409 | 0.8517204 | 0.1003564 | -0.05368433 |  | 1.032512 | -0.5523288 | 0.1281659 | 1.318629
067C-10 | PVP | DBU | C06 | Sample X10 | 2.621 | 0.248 | 0.112 | 2.576 | 0.248 | 0.112 | 0.085625 | 0.8809489 | 0.103805 | -0.05253477 |  | 1.067993 | -0.5405016 | 0.1314904 | 1.352833
067C-11 | PVP | TDB | C07 | Sample X11 | 2.577 | 0.334 | 0.2 | 2.656 | 0.333 | 0.201 | 0.335625 | 3.453063 | 0.202667 | 0.04862628 |  | 2.08513 | 0.5002893 | 0.3854602 | 3.96579
067C-11 | PVP | TDB | C08 | Sample X11 | 2.585 | 0.311 | 0.183 | 2.656 | 0.333 | 0.201 | 0.2873295 | 2.956177 | 0.1762272 | 0.0290838 |  | 1.813105 | 0.2992274 | 0.3399649 | 3.497713
067C-11 | PVP | TDB | C09 | Sample X11 | 2.807 | 0.352 | 0.22 | 2.656 | 0.333 | 0.201 | 0.3924432 | 4.037634 | 0.223359 | 0.07161743 |  | 2.298019 | 0.7368327 | 0.4377732 | 4.50401
067C-12 | PVP | MTDB | C10 | Sample X12 | 2.626 | 0.405 | 0.308 | 2.7 | 0.428 | 0.34 | 0.6424432 | 6.609748 | 0.2842856 | 0.1727785 |  | 2.924859 | 1.777624 | 0.6578282 | 6.768036
067C-12 | PVP | MTDB | C11 | Sample X12 | 2.602 | 0.406 | 0.317 | 2.7 | 0.428 | 0.34 | 0.6680114 | 6.872805 | 0.2854351 | 0.1831245 |  | 2.936686 | 1.884068 | 0.6796998 | 6.993061
067C-12 | PVP | MTDB | C12 | Sample X12 | 2.872 | 0.474 | 0.395 | 2.7 | 0.428 | 0.34 | 0.8896023 | 9.152633 | 0.363605 | 0.27279 |  | 3.740934 | 2.806587 | 0.8663642 | 8.913549
067C-13 | PVP | TMG | D01 | Sample X13 | 2.588 | 0.289 | 0.316 | 2.631 | 0.331 | 0.415 | 0.6651705 | 6.843576 | 0.1509369 | 0.1819749 |  | 1.552907 | 1.872241 | 0.6772739 | 6.968101
067C-13 | PVP | TMG | D02 | Sample X13 | 2.708 | 0.354 | 0.456 | 2.631 | 0.331 | 0.415 | 1.062898 | 10.93558 | 0.2256581 | 0.342913 |  | 2.321673 | 3.528045 | 1.010029 | 10.39164
067C-13 | PVP | TMG | D03 | Sample X13 | 2.597 | 0.349 | 0.474 | 2.631 | 0.331 | 0.415 | 1.114034 | 11.46169 | 0.2199103 | 0.363605 |  | 2.262538 | 3.740934 | 1.052208 | 10.82559
067C-14 | PVP | BEMP | D04 | Sample X14 | 2.642 | 0.286 | 0.203 | 2.672 | 0.327 | 0.276 | 0.3441477 | 3.540748 | 0.1474882 | 0.05207495 |  | 1.517426 | 0.5357708 | 0.3933839 | 4.047313
067C-14 | PVP | BEMP | D05 | Sample X14 | 2.75 | 0.333 | 0.297 | 2.672 | 0.327 | 0.276 | 0.6111932 | 6.288233 | 0.2015174 | 0.1601333 |  | 2.073303 | 1.647525 | 0.6309726 | 6.491733
067C-14 | PVP | BEMP | D06 | Sample X14 | 2.624 | 0.361 | 0.33 | 2.672 | 0.327 | 0.276 | 0.7049432 | 7.252776 | 0.233705 | 0.1980687 |  | 2.404464 | 2.037821 | 0.7111463 | 7.316596
067C-15 | PVP | P1 | D07 | Sample X15 | 2.795 | 0.531 | 0.522 | 2.707 | 0.467 | 0.441 | 1.250398 | 12.86466 | 0.4291298 | 0.4187838 |  | 4.415082 | 4.308638 | 1.164435 | 11.98024
067C-15 | PVP | P1 | D08 | Sample X15 | 2.788 | 0.515 | 0.499 | 2.707 | 0.467 | 0.441 | 1.185057 | 12.1924 | 0.4107369 | 0.3923439 |  | 4.225848 | 4.036613 | 1.110692 | 11.42731
067C-15 | PVP | P1 | D09 | Sample X15 | 2.538 | 0.356 | 0.302 | 2.707 | 0.467 | 0.441 | 0.6253977 | 6.434376 | 0.2279572 | 0.1658811 |  | 2.345328 | 1.706661 | 0.6431973 | 6.617507
067C-16 | PVP | P2 | D10 | Sample X16 | 2.56 | 0.343 | 0.356 | 2.63 | 0.334 | 0.35 | 0.7788068 | 8.012719 | 0.213013 | 0.2279572 |  | 2.191575 | 2.345328 | 0.7735901 | 7.959047
067C-16 | PVP | P2 | D11 | Sample X16 | 2.646 | 0.335 | 0.36 | 2.63 | 0.334 | 0.35 | 0.7901705 | 8.129633 | 0.2038165 | 0.2325555 |  | 2.096957 | 2.392636 | 0.7831501 | 8.057405
067C-16 | PVP | P2 | D12 | Sample X16 | 2.684 | 0.326 | 0.336 | 2.63 | 0.334 | 0.35 | 0.7219886 | 7.428147 | 0.1934705 | 0.2049661 |  | 1.990513 | 2.108784 | 0.7256066 | 7.46537
067C-17 | PVP | 1-Metpip | E01 | Sample X17 | 2.619 | 0.371 | 0.68 | 2.616 | 0.356 | 0.61 | 1.699261 | 17.48277 | 0.2452006 | 0.6004138 |  | 2.522735 | 6.177331 | 1.534382 | 15.78642
067C-17 | PVP | 1-Metpip | E02 | Sample X17 | 2.664 | 0.344 | 0.56 | 2.616 | 0.356 | 0.61 | 1.358352 | 13.97535 | 0.2141625 | 0.462467 |  | 2.203402 | 4.75807 | 1.253187 | 12.89336
067C-17 | PVP | 1-Metpip | E03 | Sample X17 | 2.566 | 0.353 | 0.591 | 2.616 | 0.356 | 0.61 | 1.44642 | 14.88143 | 0.2245086 | 0.4981032 |  | 2.309846 | 5.124713 | 1.325629 | 13.63868
067C-18 | PVP | Morph | E04 | Sample X18 | 2.631 | 0.386 | 0.704 | 2.62 | 0.345 | 0.578 | 1.767443 | 18.18426 | 0.262444 | 0.6280032 |  | 2.700143 | 6.461183 | 1.590986 | 16.36879
067C-18 | PVP | Morph | E05 | Sample X18 | 2.595 | 0.328 | 0.527 | 2.62 | 0.345 | 0.578 | 1.264602 | 13.0108 | 0.1957696 | 0.4245316 |  | 2.014167 | 4.367774 | 1.176114 | 12.1004
067C-18 | PVP | Morph | E06 | Sample X18 | 2.633 | 0.322 | 0.502 | 2.62 | 0.345 | 0.578 | 1.19358 | 12.28009 | 0.1888723 | 0.3957926 |  | 1.943204 | 4.072094 | 1.117705 | 11.49945
067C-19 | PVP | DIPA | E07 | Sample X19 | 2.52 | 0.311 | 0.466 | 2.594 | 0.313 | 0.462 | 1.091307 | 11.22786 | 0.1762272 | 0.3544086 |  | 1.813105 | 3.646316 | 1.03347 | 10.63281
067C-19 | PVP | DIPA | E08 | Sample X19 | 2.702 | 0.325 | 0.508 | 2.594 | 0.313 | 0.462 | 1.210625 | 12.45546 | 0.192321 | 0.40269 |  | 1.978685 | 4.143058 | 1.131727 | 11.64372
067C-19 | PVP | DIPA | E09 | Sample X19 | 2.559 | 0.303 | 0.411 | 2.594 | 0.313 | 0.462 | 0.9350568 | 9.62029 | 0.1670307 | 0.2911829 |  | 1.718488 | 2.995822 | 0.9041858 | 9.302674
067C-20 | PVP | 2,6-Lut | E10 | Sample X20 | 2.595 | 0.322 | 0.427 | 2.59 | 0.297 | 0.364 | 0.9805114 | 10.08795 | 0.1888723 | 0.3095758 |  | 1.943204 | 3.185057 | 0.941898 | 9.690675
067C-20 | PVP | 2,6-Lut | E11 | Sample X20 | 2.555 | 0.279 | 0.317 | 2.59 | 0.297 | 0.364 | 0.6680114 | 6.872805 | 0.1394413 | 0.1831245 |  | 1.434636 | 1.884068 | 0.6796998 | 6.993061
067C-20 | PVP | 2,6-Lut | E12 | Sample X20 | 2.622 | 0.289 | 0.348 | 2.59 | 0.297 | 0.364 | 0.7560795 | 7.77889 | 0.1509369 | 0.2187608 |  | 1.552907 | 2.25071 | 0.7544347 | 7.761967
067C-21 | - | Polymer | F01 | Sample X21 | 2.683 | 0.396 | 0.802 | 2.7 | 0.425 | 0.904 | 2.045852 | 21.04866 | 0.2739395 | 0.7406598 |  | 2.818415 | 7.620245 | 1.824143 | 18.76761
067C-21 | - | Polymer | F02 | Sample X21 | 2.616 | 0.372 | 0.735 | 2.7 | 0.425 | 0.904 | 1.855511 | 19.09034 | 0.2463502 | 0.6636395 |  | 2.534562 | 6.827825 | 1.664362 | 17.12371
067C-21 | - | Polymer | F03 | Sample X21 | 2.802 | 0.508 | 1.177 | 2.7 | 0.425 | 0.904 | 3.111193 | 32.00937 | 0.40269 | 1.171744 |  | 4.143058 | 12.05543 | 2.76442 | 28.44161
067C-22 | - | PET only | [8 empty] | -0.2325568 | -2.39265 | -0.1812852 | -0.1812852 |  | -1.865145 | -1.865145 | #NUM! | #NUM!
067C-22 | - | PET only | [8 empty] | -0.2325568 | -2.39265 | -0.1812852 | -0.1812852 |  | -1.865145 | -1.865145 | #NUM! | #NUM!
067C-22 | - | PET only | [8 empty] | -0.2325568 | -2.39265 | -0.1812852 | -0.1812852 |  | -1.865145 | -1.865145 | #NUM! | #NUM!
067C-23 | ZnOAc | DMAP | [8 empty] | -0.2325568 | -2.39265 | -0.1812852 | -0.1812852 |  | -1.865145 | -1.865145 | #NUM! | #NUM!
067C-23 | ZnOAc | DMAP | [8 empty] | -0.2325568 | -2.39265 | -0.1812852 | -0.1812852 |  | -1.865145 | -1.865145 | #NUM! | #NUM!
067C-23 | ZnOAc | DMAP | [8 empty] | -0.2325568 | -2.39265 | -0.1812852 | -0.1812852 |  | -1.865145 | -1.865145 | #NUM! | #NUM!
067C-24 | PVP | PEI | [8 empty] | -0.2325568 | -2.39265 | -0.1812852 | -0.1812852 |  | -1.865145 | -1.865145 | #NUM! | #NUM!
067C-24 | PVP | PEI | [8 empty] | -0.2325568 | -2.39265 | -0.1812852 | -0.1812852 |  | -1.865145 | -1.865145 | #NUM! | #NUM!
067C-24 | PVP | PEI | [8 empty] | -0.2325568 | -2.39265 | -0.1812852 | -0.1812852 |  | -1.865145 | -1.865145 | #NUM! | #NUM!
067C-25 | PVP | DBN | H04 | Sample X2 | 3.207 | 0.966 | 0.936 | 3.157 | 1.857 | 1.071 | 2.426534 | 24.96529 | 0.9291873 | 0.8947005 |  | 9.559901 | 9.205086 | 2.149939 | 22.11955
067C-25 | PVP | DBN | H05 | Sample X2 | 3.193 | 1.094 | 1.048 | 3.157 | 1.857 | 1.071 | 2.744716 | 28.23889 | 1.076331 | 1.023451 |  | 11.07378 | 10.52973 | 2.4303 | 25.00404
067C-25 | PVP | DBN | H06 | Sample X2 | 3.251 | 1.18 | 1.119 | 3.157 | 1.857 | 1.071 | 2.94642 | 30.31411 | 1.175193 | 1.10507 |  | 12.09092 | 11.36946 | 2.612578 | 26.87939
Blank | 0 | Blank | [8 empty] | -0.2325568 | -2.39265 | -0.1812852 | -0.1812852 |  | -1.865145 | -1.865145 | #NUM! | #NUM!
Blank | 0 | Blank | [8 empty] | -0.2325568 | -2.39265 | -0.1812852 | -0.1812852 |  | -1.865145 | -1.865145 | #NUM! | #NUM!
Blank | 0 | Blank | [8 empty] | -0.2325568 | -2.39265 | -0.1812852 | -0.1812852 |  | -1.865145 | -1.865145 | #NUM! | #NUM!
067C-23 | ZnOAc | DMAP | [8 empty] | -0.2325568 | -2.39265 | -0.1812852 | -0.1812852 |  | -1.865145 | -1.865145 | #NUM! | #NUM!
067C-23 | ZnOAc | DMAP | [8 empty] | -0.2325568 | -2.39265 | -0.1812852 | -0.1812852 |  | -1.865145 | -1.865145 | #NUM! | #NUM!
067C-23 | ZnOAc | DMAP | [8 empty] | -0.2325568 | -2.39265 | -0.1812852 | -0.1812852 |  | -1.865145 | -1.865145 | #NUM! | #NUM!
067C-23_10X | ZnOAc | DMAP | [8 empty] | -0.2325568 | -2.39265 | -0.1812852 | -0.1812852 |  | -1.865145 | -1.865145 | #NUM! | #NUM!
067C-23_10X | ZnOAc | DMAP | [8 empty] | -0.2325568 | -2.39265 | -0.1812852 | -0.1812852 |  | -1.865145 | -1.865145 | #NUM! | #NUM!
067C-23_10X | ZnOAc | DMAP | [8 empty] | -0.2325568 | -2.39265 | -0.1812852 | -0.1812852 |  | -1.865145 | -1.865145 | #NUM! | #NUM!
Run3 _ 067C-24 | PVP | PEI | [8 empty] | -0.2325568 | -2.39265 | -0.1812852 | -0.1812852 |  | -1.865145 | -1.865145 | #NUM! | #NUM!
Run3 _ 067C-24 | PVP | PEI | [8 empty] | -0.2325568 | -2.39265 | -0.1812852 | -0.1812852 |  | -1.865145 | -1.865145 | #NUM! | #NUM!
Run3 _ 067C-24 | PVP | PEI | [8 empty] | -0.2325568 | -2.39265 | -0.1812852 | -0.1812852 |  | -1.865145 | -1.865145 | #NUM! | #NUM!
Run3 _ 067C-25 | PVP | DBN | H04 | Sample X2 | 3.207 | 0.966 | 0.936 | 3.157 | 1.857 | 1.071 | 2.426534 | 24.96529 | 0.9291873 | 0.8947005 |  | 9.559901 | 9.205086 | 2.149939 | 22.11955
Run3 _ 067C-25 | PVP | DBN | H05 | Sample X2 | 3.193 | 1.094 | 1.048 | 3.157 | 1.857 | 1.071 | 2.744716 | 28.23889 | 1.076331 | 1.023451 |  | 11.07378 | 10.52973 | 2.4303 | 25.00404
Run3 _ 067C-25 | PVP | DBN | H06 | Sample X2 | 3.251 | 1.18 | 1.119 | 3.157 | 1.857 | 1.071 | 2.94642 | 30.31411 | 1.175193 | 1.10507 |  | 12.09092 | 11.36946 | 2.612578 | 26.87939
0 | 0 | 0 | [8 empty] | -0.2325568 | -2.39265 | -0.1812852 | -0.1812852 |  | -1.865145 | -1.865145 | #NUM! | #NUM!
0 | 0 | 0 | [8 empty] | -0.2325568 | -2.39265 | -0.1812852 | -0.1812852 |  | -1.865145 | -1.865145 | #NUM! | #NUM!
0 | 0 | 0 | [8 empty] | -0.2325568 | -2.39265 | -0.1812852 | -0.1812852 |  | -1.865145 | -1.865145 | #NUM! | #NUM!
0 | 0 | 0 | [8 empty] | -0.2325568 | -2.39265 | -0.1812852 | -0.1812852 |  | -1.865145 | -1.865145 | #NUM! | #NUM!
0 | 0 | 0 | [8 empty] | -0.2325568 | -2.39265 | -0.1812852 | -0.1812852 |  | -1.865145 | -1.865145 | #NUM! | #NUM!
0 | 0 | 0 | [8 empty] | -0.2325568 | -2.39265 | -0.1812852 | -0.1812852 |  | -1.865145 | -1.865145 | #NUM! | #NUM!
0 | 0 | 0 | [8 empty] | -0.2325568 | -2.39265 | -0.1812852 | -0.1812852 |  | -1.865145 | -1.865145 | #NUM! | #NUM!
0 | 0 | 0 | [8 empty] | -0.2325568 | -2.39265 | -0.1812852 | -0.1812852 |  | -1.865145 | -1.865145 | #NUM! | #NUM!
0 | 0 | 0 | [8 empty] | -0.2325568 | -2.39265 | -0.1812852 | -0.1812852 |  | -1.865145 | -1.865145 | #NUM! | #NUM!
0 | 0 | 0 | [8 empty] | -0.2325568 | -2.39265 | -0.1812852 | -0.1812852 |  | -1.865145 | -1.865145 | #NUM! | #NUM!
0 | 0 | 0 | [8 empty] | -0.2325568 | -2.39265 | -0.1812852 | -0.1812852 |  | -1.865145 | -1.865145 | #NUM! | #NUM!
0 | 0 | 0 | [8 empty] | -0.2325568 | -2.39265 | -0.1812852 | -0.1812852 |  | -1.865145 | -1.865145 | #NUM! | #NUM!
0 | 0 | 0 | [8 empty] | -0.2325568 | -2.39265 | -0.1812852 | -0.1812852 |  | -1.865145 | -1.865145 | #NUM! | #NUM!
0 | 0 | 0 | [8 empty] | -0.2325568 | -2.39265 | -0.1812852 | -0.1812852 |  | -1.865145 | -1.865145 | #NUM! | #NUM!
0 | 0 | 0 | [8 empty] | -0.2325568 | -2.39265 | -0.1812852 | -0.1812852 |  | -1.865145 | -1.865145 | #NUM! | #NUM!
0 | 0 | 0 | [8 empty] | -0.2325568 | -2.39265 | -0.1812852 | -0.1812852 |  | -1.865145 | -1.865145 | #NUM! | #NUM!
0 | 0 | 0 | [8 empty] | -0.2325568 | -2.39265 | -0.1812852 | -0.1812852 |  | -1.865145 | -1.865145 | #NUM! | #NUM!
0 | 0 | 0 | [8 empty] | -0.2325568 | -2.39265 | -0.1812852 | -0.1812852 |  | -1.865145 | -1.865145 | #NUM! | #NUM!
0 | 0 | 0 | [8 empty] | -0.2325568 | -2.39265 | -0.1812852 | -0.1812852 |  | -1.865145 | -1.865145 | #NUM! | #NUM!
0 | 0 | 0 | [8 empty] | -0.2325568 | -2.39265 | -0.1812852 | -0.1812852 |  | -1.865145 | -1.865145 | #NUM! | #NUM!
0 | 0 | 0 | [8 empty] | -0.2325568 | -2.39265 | -0.1812852 | -0.1812852 |  | -1.865145 | -1.865145 | #NUM! | #NUM!
Removed Baseline for PEI & PVP
|  |  | H01 | Sample X1 | 2.934 | 0.611 | 0.581 | 2.884 | 0.854 | 0.781
|  |  | H02 | Sample X1 | overflow | 1.67 | 1.637 | 2.884 | 0.854 | 0.781
|  |  | H03 | Sample X1 | 2.986 | 0.815 | 0.776 | 2.884 | 0.854 | 0.781

## Baseline UV
Run | Catalyst Acid | Catalyst Base | Average Baseline absorbance at 285nm | SD of baseline absorbance at 285nm
067C-1 | PVP | NET3 | 0.235 | 0.02760435
067C-2 | PVP | TEAE | 0.333 | 0.03057595
067C-3 | PVP | DMAP | 1.124 | 0.01430618
067C-4 | PVP | Pyridine | 0.256 | 0.0285229
067C-5 | PVP | 1,2-en | 0.29 | 0.0108423
067C-6 | PVP | NMI | 0.342 | 0.006342099
067C-7 | PVP | Imidazole | 0.32 | 0.01717233
067C-8 | PVP | ABCO | 0.296 | 0.02101322
067C-9 | PVP | DABCO | 0.251 | 0.01489966
067C-10 | PVP | DBU | 0.112 | 0.001247219
067C-11 | PVP | TDB | 0.201 | 0.01512173
067C-12 | PVP | MTDB | 0.34 | 0.03906405
067C-13 | PVP | TMG | 0.415 | 0.07062263
067C-14 | PVP | BEMP | 0.276 | 0.05380417
067C-15 | PVP | P1 | 0.441 | 0.09873534
067C-16 | PVP | P2 | 0.35 | 0.01049868
067C-17 | PVP | 1-Metpip | 0.61 | 0.05086147
067C-18 | PVP | Morph | 0.578 | 0.0899123
067C-19 | PVP | DIPA | 0.462 | 0.03971845
067C-20 | PVP | 2,6-Lut | 0.364 | 0.04631055
067C-21 | - | Polymer | 0.904 | 0.1945016
067C-22 | - | PET only | 0 | #DIV/0!
067C-23 | ZnOAc | DMAP | 0 | #DIV/0!
067C-24 | PVP | PEI | 0 | #DIV/0!
067C-25 | PVP | DBN | 1.071 | 0.07533186
Blank | 0 | Blank | 0 | #DIV/0!
067C-23 | ZnOAc | DMAP | 0 | #DIV/0!
067C-23_10X | ZnOAc | DMAP | 0 | #DIV/0!
Run3 _ 067C-24 | PVP | PEI | 0 | #DIV/0!
Run3 _ 067C-25 | PVP | DBN | 1.071 | 0.07533186
0 | 0 | 0 | 0 | #DIV/0!
0 | 0 | 0 | 0 | #DIV/0!
0 | 0 | 0 | 0 | #DIV/0!
0 | 0 | 0 | 0 | #DIV/0!
0 | 0 | 0 | 0 | #DIV/0!
0 | 0 | 0 | 0 | #DIV/0!
0 | 0 | 0 | 0 | #DIV/0!

## Baseline Corrected
[12 empty] | using: | nonlinear regression | linear regression |  | nonlinear regression
[12 empty] | equation (Prism) |  | equation (Prism) |  | equation (Prism) | 285nm nonlinear regression equation (Prism Sigmoidal 4PL)
[14 empty] | 260 nm | Abs = 0.8699[BHET] + 0.1577 | 285 nm | Abs = bottom + (top-bottom)/(1+(IC50/X)^HillSlope)
[14 empty] | 285 nm | Abs = 0.3520[BHET] + 0.08186 |  | Abs = 0.07992 + (4.769-0.07992)/(1+(7.167/[BHET])^1.245)
[14 empty] | theoretical yield (mM) | 10.56202 | R2 = 0.997 | [BHET] = 7.167 / (((4.769-Abs)/(Abs-0.07992))^(1/1.245))
Run | Catalyst Acid | Catalyst Base | Well | Content | Raw Data (Abs Spectrum) | Raw Data (260) | Raw Data (285) | Average over replicates based on Raw Data (Abs Spectrum) | Average over replicates based on Raw Data (260) | Average over replicates based on Raw Data (285) | Baseline Corrected OD at 285nm | 285 nm [BHET] (mM) | 285 nm [BHET] (% yield) | 285 nm [BHET] (mM) | 285 nm [BHET] (% yield) | 285 nm [BHET] (mM) | 285 nm [BHET] (% yield)
067C-1 | PVP | NET3 | F04 | Sample X22 | 2.716 | 0.552 | 0.801 | 2.725 | 0.521 | 0.722 | 0.566 | 1.267203 | 11.99773 | 1.375398 | 13.02211 | 1.267203 | 11.99773
067C-1 | PVP | NET3 | F05 | Sample X22 | 2.671 | 0.484 | 0.613 | 2.725 | 0.521 | 0.722 | 0.378 | 0.8260371 | 7.820827 | 0.8413068 | 7.965399 | 0.8260371 | 7.820827
067C-1 | PVP | NET3 | F06 | Sample X22 | 2.788 | 0.527 | 0.751 | 2.725 | 0.521 | 0.722 | 0.516 | 1.150419 | 10.89204 | 1.233352 | 11.67724 | 1.150419 | 10.89204
067C-2 | PVP | TEAE | F07 | Sample X23 | 3.233 | 3.267 | 1.732 | 2.983 | 2.699 | 1.212 | 1.399 | 3.373973 | 31.9444 | 3.741875 | 35.42765 | 3.373973 | 31.9444
067C-2 | PVP | TEAE | F08 | Sample X23 | 2.869 | 2.404 | 0.955 | 2.983 | 2.699 | 1.212 | 0.622 | 1.398176 | 13.23777 | 1.534489 | 14.52837 | 1.398176 | 13.23777
067C-2 | PVP | TEAE | F09 | Sample X23 | 2.847 | 2.427 | 0.949 | 2.983 | 2.699 | 1.212 | 0.616 | 1.384124 | 13.10473 | 1.517443 | 14.36698 | 1.384124 | 13.10473
067C-3 | PVP | DMAP | F10 | Sample X24 | 2.961 | overflow | 2.863 | 3.005 | n.a. | 2.824 | 1.739 | 4.418112 | 41.83019 | 4.707784 | 44.57277 | 4.418112 | 41.83019
067C-3 | PVP | DMAP | F11 | Sample X24 | 2.968 | overflow | 2.834 | 3.005 | n.a. | 2.824 | 1.71 | 4.322775 | 40.92755 | 4.625398 | 43.79275 | 4.322775 | 40.92755
067C-3 | PVP | DMAP | F12 | Sample X24 | 3.085 | overflow | 2.775 | 3.005 | n.a. | 2.824 | 1.651 | 4.132746 | 39.12838 | 4.457784 | 42.2058 | 4.132746 | 39.12838
067C-4 | PVP | Pyridine | G01 | Sample X25 | 2.689 | 0.552 | 0.779 | 2.773 | 0.613 | 1 | 0.523 | 1.166771 | 11.04686 | 1.253239 | 11.86552 | 1.166771 | 11.04686
067C-4 | PVP | Pyridine | G02 | Sample X25 | 2.864 | 0.667 | 1.199 | 2.773 | 0.613 | 1 | 0.943 | 2.167228 | 20.51907 | 2.44642 | 23.16243 | 2.167228 | 20.51907
067C-4 | PVP | Pyridine | G03 | Sample X25 | 2.768 | 0.62 | 1.022 | 2.773 | 0.613 | 1 | 0.766 | 1.738072 | 16.45587 | 1.94358 | 18.40159 | 1.738072 | 16.45587
067C-5 | PVP | 1,2-en | G04 | Sample X26 | 3.45 | 3.365 | 2.202 | 3.259 | 3.347 | 2.218 | 1.912 | 5.015853 | 47.48953 | 5.199261 | 49.22602 | 5.015853 | 47.48953
067C-5 | PVP | 1,2-en | G05 | Sample X26 | overflow | 3.296 | 2.215 | 3.259 | 3.347 | 2.218 | 1.925 | 5.062933 | 47.93528 | 5.236193 | 49.57569 | 5.062933 | 47.93528
067C-5 | PVP | 1,2-en | G06 | Sample X26 | 3.067 | 3.382 | 2.238 | 3.259 | 3.347 | 2.218 | 1.948 | 5.147024 | 48.73145 | 5.301534 | 50.19433 | 5.147024 | 48.73145
067C-6 | PVP | NMI | G07 | Sample X27 | 2.651 | 0.567 | 0.826 | 2.72 | 0.538 | 0.729 | 0.484 | 1.075613 | 10.18378 | 1.142443 | 10.81652 | 1.075613 | 10.18378
067C-6 | PVP | NMI | G08 | Sample X27 | 2.778 | 0.534 | 0.703 | 2.72 | 0.538 | 0.729 | 0.361 | 0.7855384 | 7.437389 | 0.7930114 | 7.508143 | 0.7855384 | 7.437389
067C-6 | PVP | NMI | G09 | Sample X27 | 2.731 | 0.513 | 0.658 | 2.72 | 0.538 | 0.729 | 0.316 | 0.6772739 | 6.412353 | 0.6651705 | 6.297759 | 0.6772739 | 6.412353
067C-7 | PVP | Imidazole | G10 | Sample X28 | 2.68 | 0.476 | 0.559 | 2.681 | 0.464 | 0.544 | 0.239 | 0.4864949 | 4.606079 | 0.4464205 | 4.226659 | 0.4864949 | 4.606079
067C-7 | PVP | Imidazole | G11 | Sample X28 | 2.711 | 0.461 | 0.555 | 2.681 | 0.464 | 0.544 | 0.235 | 0.4763071 | 4.509622 | 0.4350568 | 4.119069 | 0.4763071 | 4.509622
067C-7 | PVP | Imidazole | G12 | Sample X28 | 2.652 | 0.455 | 0.519 | 2.681 | 0.464 | 0.544 | 0.199 | 0.3828125 | 3.624426 | 0.3327841 | 3.150762 | 0.3828125 | 3.624426
067C-8 | PVP | ABCO | H01 | Sample X29 | 2.861 | 2.741 | 1.836 | 2.828 | 2.746 | 1.843 | 1.54 | 3.788583 | 35.86988 | 4.142443 | 39.22019 | 3.788583 | 35.86988
067C-8 | PVP | ABCO | H02 | Sample X29 | 2.731 | 2.673 | 1.761 | 2.828 | 2.746 | 1.843 | 1.465 | 3.565104 | 33.754 | 3.929375 | 37.20288 | 3.565104 | 33.754
067C-8 | PVP | ABCO | H03 | Sample X29 | 2.893 | 2.822 | 1.932 | 2.828 | 2.746 | 1.843 | 1.636 | 4.085245 | 38.67864 | 4.41517 | 41.80234 | 4.085245 | 38.67864
067C-9 | PVP | DABCO | H04 | Sample X30 | 2.973 | 3.042 | 1.631 | 2.878 | 3.035 | 1.619 | 1.38 | 3.319857 | 31.43203 | 3.687898 | 34.9166 | 3.319857 | 31.43203
067C-9 | PVP | DABCO | H05 | Sample X30 | 2.831 | 3.08 | 1.664 | 2.878 | 3.035 | 1.619 | 1.413 | 3.414103 | 32.32434 | 3.781648 | 35.80422 | 3.414103 | 32.32434
067C-9 | PVP | DABCO | H06 | Sample X30 | 2.83 | 2.985 | 1.562 | 2.878 | 3.035 | 1.619 | 1.311 | 3.12655 | 29.60182 | 3.491875 | 33.06068 | 3.12655 | 29.60182
067C-10 | PVP | DBU | H07 | Sample X31 | 3.039 | 3.307 | 1.889 | 3.052 | 3.295 | 1.83 | 1.777 | 4.545051 | 43.03204 | 4.815739 | 45.59487 | 4.545051 | 43.03204
067C-10 | PVP | DBU | H08 | Sample X31 | 3.062 | 3.275 | 1.786 | 3.052 | 3.295 | 1.83 | 1.674 | 4.206212 | 39.82395 | 4.523125 | 42.82444 | 4.206212 | 39.82395
067C-10 | PVP | DBU | H09 | Sample X31 | 3.055 | 3.304 | 1.815 | 3.052 | 3.295 | 1.83 | 1.703 | 4.299957 | 40.71151 | 4.605511 | 43.60446 | 4.299957 | 40.71151
067C-11 | PVP | TDB | A01 | Sample X1 | 2.871 | 3.345 | 1.731 | 2.911 | 3.24 | 1.67 | 1.53 | 3.758382 | 35.58394 | 4.114034 | 38.95121 | 3.758382 | 35.58394
067C-11 | PVP | TDB | A02 | Sample X1 | 2.763 | 3.248 | 1.68 | 2.911 | 3.24 | 1.67 | 1.479 | 3.606298 | 34.14403 | 3.969148 | 37.57945 | 3.606298 | 34.14403
067C-11 | PVP | TDB | A03 | Sample X1 | 3.099 | 3.129 | 1.599 | 2.911 | 3.24 | 1.67 | 1.398 | 3.371115 | 31.91734 | 3.739034 | 35.40076 | 3.371115 | 31.91734
067C-12 | PVP | MTDB | A04 | Sample X2 | 2.842 | 3.227 | 1.625 | 2.853 | 3.117 | 1.567 | 1.285 | 3.054965 | 28.92407 | 3.418011 | 32.36135 | 3.054965 | 28.92407
067C-12 | PVP | MTDB | A05 | Sample X2 | 2.866 | 3.097 | 1.562 | 2.853 | 3.117 | 1.567 | 1.222 | 2.884194 | 27.30722 | 3.239034 | 30.66681 | 2.884194 | 27.30722
067C-12 | PVP | MTDB | A06 | Sample X2 | 2.852 | 3.026 | 1.514 | 2.853 | 3.117 | 1.567 | 1.174 | 2.756498 | 26.09821 | 3.10267 | 29.37574 | 2.756498 | 26.09821
067C-13 | PVP | TMG | A07 | Sample X3 | 2.779 | 0.859 | 0.538 | 2.801 | 0.906 | 0.556 | 0.123 | 0.1669412 | 1.58058 | 0.116875 | 1.106559 | 0.1669412 | 1.58058
067C-13 | PVP | TMG | A08 | Sample X3 | 2.815 | 0.928 | 0.57 | 2.801 | 0.906 | 0.556 | 0.155 | 0.2622699 | 2.483142 | 0.2077841 | 1.967276 | 0.2622699 | 2.483142
067C-13 | PVP | TMG | A09 | Sample X3 | 2.81 | 0.931 | 0.561 | 2.801 | 0.906 | 0.556 | 0.146 | 0.2363345 | 2.237588 | 0.1822159 | 1.7252 | 0.2363345 | 2.237588
067C-14 | PVP | BEMP | A10 | Sample X4 | 2.823 | 3.052 | 1.632 | 2.935 | 3.022 | 1.644 | 1.356 | 3.252056 | 30.7901 | 3.619716 | 34.27106 | 3.252056 | 30.7901
067C-14 | PVP | BEMP | A11 | Sample X4 | 3.054 | 3.003 | 1.629 | 2.935 | 3.022 | 1.644 | 1.353 | 3.243624 | 30.71026 | 3.611193 | 34.19037 | 3.243624 | 30.71026
067C-14 | PVP | BEMP | A12 | Sample X4 | 2.927 | 3.009 | 1.67 | 2.935 | 3.022 | 1.644 | 1.394 | 3.359694 | 31.8092 | 3.72767 | 35.29317 | 3.359694 | 31.8092
067C-15 | PVP | P1 | B01 | Sample X5 | 2.924 | overflow | 2.596 | 3.041 | n.a. | 2.779 | 2.155 | 5.953861 | 56.37048 | 5.889602 | 55.76209 | 5.953861 | 56.37048
067C-15 | PVP | P1 | B02 | Sample X5 | 3.214 | overflow | 3.303 | 3.041 | n.a. | 2.779 | 2.862 | 9.706877 | 91.90362 | 7.898125 | 74.77856 | 9.706877 | 91.90362
067C-15 | PVP | P1 | B03 | Sample X5 | 2.984 | overflow | 2.438 | 3.041 | n.a. | 2.779 | 1.997 | 5.329672 | 50.46073 | 5.440739 | 51.5123 | 5.329672 | 50.46073
067C-16 | PVP | P2 | B04 | Sample X6 | 2.919 | 3.44 | 2.211 | 2.969 | 3.34 | 2.184 | 1.861 | 4.8342 | 45.76966 | 5.054375 | 47.85426 | 4.8342 | 45.76966
067C-16 | PVP | P2 | B05 | Sample X6 | 2.809 | 3.328 | 2.207 | 2.969 | 3.34 | 2.184 | 1.857 | 4.820153 | 45.63666 | 5.043011 | 47.74667 | 4.820153 | 45.63666
067C-16 | PVP | P2 | B06 | Sample X6 | 3.178 | 3.253 | 2.135 | 2.969 | 3.34 | 2.184 | 1.785 | 4.572074 | 43.28788 | 4.838466 | 45.81005 | 4.572074 | 43.28788
067C-17 | PVP | 1-Metpip | B07 | Sample X7 | 2.687 | 0.87 | 0.759 | 2.83 | 0.934 | 0.81 | 0.149 | 0.2450424 | 2.320034 | 0.1907386 | 1.805892 | 0.2450424 | 2.320034
067C-17 | PVP | 1-Metpip | B08 | Sample X7 | 2.822 | 0.931 | 0.791 | 2.83 | 0.934 | 0.81 | 0.181 | 0.3345394 | 3.167382 | 0.2816477 | 2.666609 | 0.3345394 | 3.167382
067C-17 | PVP | 1-Metpip | B09 | Sample X7 | 2.981 | 1 | 0.879 | 2.83 | 0.934 | 0.81 | 0.269 | 0.5619028 | 5.320032 | 0.5316477 | 5.033581 | 0.5619028 | 5.320032
067C-18 | PVP | Morph | B10 | Sample X8 | 2.676 | 0.483 | 0.572 | 2.674 | 0.453 | 0.513 | -0.006 | #NUM! | #NUM! | -0.2496023 | -2.363206 | #NUM! | #NUM!
067C-18 | PVP | Morph | B11 | Sample X8 | 2.605 | 0.439 | 0.497 | 2.674 | 0.453 | 0.513 | -0.081 | #NUM! | #NUM! | -0.4626705 | -4.380512 | #NUM! | #NUM!
067C-18 | PVP | Morph | B12 | Sample X8 | 2.74 | 0.435 | 0.47 | 2.674 | 0.453 | 0.513 | -0.108 | #NUM! | #NUM! | -0.539375 | -5.106742 | #NUM! | #NUM!
067C-19 | PVP | DIPA | C01 | Sample X9 | 2.698 | 0.569 | 0.953 | 2.679 | 0.517 | 0.832 | 0.491 | 1.091987 | 10.33881 | 1.16233 | 11.00481 | 1.091987 | 10.33881
067C-19 | PVP | DIPA | C02 | Sample X9 | 2.633 | 0.393 | 0.563 | 2.679 | 0.517 | 0.832 | 0.101 | 0.09366865 | 0.8868442 | 0.054375 | 0.5148164 | 0.09366865 | 0.8868442
067C-19 | PVP | DIPA | C03 | Sample X9 | 2.707 | 0.588 | 0.98 | 2.679 | 0.517 | 0.832 | 0.518 | 1.155091 | 10.93628 | 1.239034 | 11.73104 | 1.155091 | 10.93628
067C-20 | PVP | 2,6-Lut | C04 | Sample X10 | 2.82 | 0.559 | 0.931 | 2.746 | 0.524 | 0.856 | 0.567 | 1.269539 | 12.01985 | 1.378239 | 13.04901 | 1.269539 | 12.01985
067C-20 | PVP | 2,6-Lut | C05 | Sample X10 | 2.668 | 0.54 | 0.894 | 2.746 | 0.524 | 0.856 | 0.53 | 1.183121 | 11.20166 | 1.273125 | 12.0538 | 1.183121 | 11.20166
067C-20 | PVP | 2,6-Lut | C06 | Sample X10 | 2.749 | 0.473 | 0.743 | 2.746 | 0.524 | 0.856 | 0.379 | 0.8284138 | 7.843329 | 0.8441477 | 7.992296 | 0.8284138 | 7.843329
067C-21 | - | Polymer | C07 | Sample X11 | 2.626 | 0.393 | 0.192 | 2.609 | 0.367 | 0.179 | -0.712 | #NUM! | #NUM! | -2.255284 | -21.35278 | #NUM! | #NUM!
067C-21 | - | Polymer | C08 | Sample X11 | 2.569 | 0.353 | 0.172 | 2.609 | 0.367 | 0.179 | -0.732 | #NUM! | #NUM! | -2.312102 | -21.89072 | #NUM! | #NUM!
067C-21 | - | Polymer | C09 | Sample X11 | 2.631 | 0.354 | 0.173 | 2.609 | 0.367 | 0.179 | -0.731 | #NUM! | #NUM! | -2.309261 | -21.86383 | #NUM! | #NUM!
067C-22 | - | PET only | C10 | Sample X12 | 2.666 | 0.36 | 0.466 | 2.619 | 0.367 | 0.462 | 0.466 | 1.03347 | 9.784781 | 1.091307 | 10.33237 | 1.03347 | 9.784781
067C-22 | - | PET only | C11 | Sample X12 | 2.541 | 0.361 | 0.451 | 2.619 | 0.367 | 0.462 | 0.451 | 0.9982999 | 9.451791 | 1.048693 | 9.928909 | 0.9982999 | 9.451791
067C-22 | - | PET only | C12 | Sample X12 | 2.65 | 0.382 | 0.47 | 2.619 | 0.367 | 0.462 | 0.47 | 1.042841 | 9.873497 | 1.10267 | 10.43996 | 1.042841 | 9.873497
067C-23 | ZnOAc | DMAP | 0 | 0 | 0 | 0 | 0 | 0 | 0 | 0 | 0 | #NUM! | #NUM! | -0.2325568 | -2.201822 | #NUM! | #NUM!
067C-23 | ZnOAc | DMAP | 0 | 0 | 0 | 0 | 0 | 0 | 0 | 0 | 0 | #NUM! | #NUM! | -0.2325568 | -2.201822 | #NUM! | #NUM!
067C-23 | ZnOAc | DMAP | 0 | 0 | 0 | 0 | 0 | 0 | 0 | 0 | 0 | #NUM! | #NUM! | -0.2325568 | -2.201822 | #NUM! | #NUM!
067C-24 | PVP | PEI | 0 | 0 | 0 | 0 | 0 | 0 | 0 | 0 | 0 | #NUM! | #NUM! | -0.2325568 | -2.201822 | #NUM! | #NUM!
067C-24 | PVP | PEI | 0 | 0 | 0 | 0 | 0 | 0 | 0 | 0 | 0 | #NUM! | #NUM! | -0.2325568 | -2.201822 | #NUM! | #NUM!
067C-24 | PVP | PEI | 0 | 0 | 0 | 0 | 0 | 0 | 0 | 0 | 0 | #NUM! | #NUM! | -0.2325568 | -2.201822 | #NUM! | #NUM!
067C-25 | PVP | DBN | 0 | 0 | 0 | 0 | 0 | 0 | 0 | 0 | -1.071 | #NUM! | #NUM! | -3.27517 | -31.00895 | #NUM! | #NUM!
067C-25 | PVP | DBN | 0 | 0 | 0 | 0 | 0 | 0 | 0 | 0 | -1.071 | #NUM! | #NUM! | -3.27517 | -31.00895 | #NUM! | #NUM!
067C-25 | PVP | DBN | 0 | 0 | 0 | 0 | 0 | 0 | 0 | 0 | -1.071 | #NUM! | #NUM! | -3.27517 | -31.00895 | #NUM! | #NUM!
Blank | 0 | Blank | 0 | 0 | 0 | 0 | 0 | 0 | 0 | 0 | 0 | #NUM! | #NUM! | -0.2325568 | -2.201822 | #NUM! | #NUM!
Blank | 0 | Blank | 0 | 0 | 0 | 0 | 0 | 0 | 0 | 0 | 0 | #NUM! | #NUM! | -0.2325568 | -2.201822 | #NUM! | #NUM!
Blank | 0 | Blank | 0 | 0 | 0 | 0 | 0 | 0 | 0 | 0 | 0 | #NUM! | #NUM! | -0.2325568 | -2.201822 | #NUM! | #NUM!
067C-23 | ZnOAc | DMAP | 0 | 0 | 0 | 0 | 0 | 0 | 0 | 0 | 0 | #NUM! | #NUM! | -0.2325568 | -2.201822 | #NUM! | #NUM!
067C-23 | ZnOAc | DMAP | 0 | 0 | 0 | 0 | 0 | 0 | 0 | 0 | 0 | #NUM! | #NUM! | -0.2325568 | -2.201822 | #NUM! | #NUM!
067C-23 | ZnOAc | DMAP | 0 | 0 | 0 | 0 | 0 | 0 | 0 | 0 | 0 | #NUM! | #NUM! | -0.2325568 | -2.201822 | #NUM! | #NUM!
067C-23_10X | ZnOAc | DMAP | 0 | 0 | 0 | 0 | 0 | 0 | 0 | 0 | 0 | #NUM! | #NUM! | -0.2325568 | -2.201822 | #NUM! | #NUM!
067C-23_10X | ZnOAc | DMAP | 0 | 0 | 0 | 0 | 0 | 0 | 0 | 0 | 0 | #NUM! | #NUM! | -0.2325568 | -2.201822 | #NUM! | #NUM!
067C-23_10X | ZnOAc | DMAP | 0 | 0 | 0 | 0 | 0 | 0 | 0 | 0 | 0 | #NUM! | #NUM! | -0.2325568 | -2.201822 | #NUM! | #NUM!
Run3 _ 067C-24 | PVP | PEI | 0 | 0 | 0 | 0 | 0 | 0 | 0 | 0 | 0 | #NUM! | #NUM! | -0.2325568 | -2.201822 | #NUM! | #NUM!
Run3 _ 067C-24 | PVP | PEI | 0 | 0 | 0 | 0 | 0 | 0 | 0 | 0 | 0 | #NUM! | #NUM! | -0.2325568 | -2.201822 | #NUM! | #NUM!
Run3 _ 067C-24 | PVP | PEI | 0 | 0 | 0 | 0 | 0 | 0 | 0 | 0 | 0 | #NUM! | #NUM! | -0.2325568 | -2.201822 | #NUM! | #NUM!
Run3 _ 067C-25 | PVP | DBN | 0 | 0 | 0 | 0 | 0 | 0 | 0 | 0 | -1.071 | #NUM! | #NUM! | -3.27517 | -31.00895 | #NUM! | #NUM!
Run3 _ 067C-25 | PVP | DBN | 0 | 0 | 0 | 0 | 0 | 0 | 0 | 0 | -1.071 | #NUM! | #NUM! | -3.27517 | -31.00895 | #NUM! | #NUM!
Run3 _ 067C-25 | PVP | DBN | 0 | 0 | 0 | 0 | 0 | 0 | 0 | 0 | -1.071 | #NUM! | #NUM! | -3.27517 | -31.00895 | #NUM! | #NUM!
0 | 0 | 0 | 0 | 0 | 0 | 0 | 0 | 0 | 0 | 0 | 0 | #NUM! | #NUM! | -0.2325568 | -2.201822 | #NUM! | #NUM!
0 | 0 | 0 | 0 | 0 | 0 | 0 | 0 | 0 | 0 | 0 | 0 | #NUM! | #NUM! | -0.2325568 | -2.201822 | #NUM! | #NUM!
0 | 0 | 0 | 0 | 0 | 0 | 0 | 0 | 0 | 0 | 0 | 0 | #NUM! | #NUM! | -0.2325568 | -2.201822 | #NUM! | #NUM!
0 | 0 | 0 | 0 | 0 | 0 | 0 | 0 | 0 | 0 | 0 | 0 | #NUM! | #NUM! | -0.2325568 | -2.201822 | #NUM! | #NUM!
0 | 0 | 0 | 0 | 0 | 0 | 0 | 0 | 0 | 0 | 0 | 0 | #NUM! | #NUM! | -0.2325568 | -2.201822 | #NUM! | #NUM!
0 | 0 | 0 | 0 | 0 | 0 | 0 | 0 | 0 | 0 | 0 | 0 | #NUM! | #NUM! | -0.2325568 | -2.201822 | #NUM! | #NUM!
0 | 0 | 0 | 0 | 0 | 0 | 0 | 0 | 0 | 0 | 0 | 0 | #NUM! | #NUM! | -0.2325568 | -2.201822 | #NUM! | #NUM!
0 | 0 | 0 | 0 | 0 | 0 | 0 | 0 | 0 | 0 | 0 | 0 | #NUM! | #NUM! | -0.2325568 | -2.201822 | #NUM! | #NUM!
0 | 0 | 0 | 0 | 0 | 0 | 0 | 0 | 0 | 0 | 0 | 0 | #NUM! | #NUM! | -0.2325568 | -2.201822 | #NUM! | #NUM!
0 | 0 | 0 | 0 | 0 | 0 | 0 | 0 | 0 | 0 | 0 | 0 | #NUM! | #NUM! | -0.2325568 | -2.201822 | #NUM! | #NUM!
0 | 0 | 0 | 0 | 0 | 0 | 0 | 0 | 0 | 0 | 0 | 0 | #NUM! | #NUM! | -0.2325568 | -2.201822 | #NUM! | #NUM!
0 | 0 | 0 | 0 | 0 | 0 | 0 | 0 | 0 | 0 | 0 | 0 | #NUM! | #NUM! | -0.2325568 | -2.201822 | #NUM! | #NUM!
0 | 0 | 0 | 0 | 0 | 0 | 0 | 0 | 0 | 0 | 0 | 0 | #NUM! | #NUM! | -0.2325568 | -2.201822 | #NUM! | #NUM!
0 | 0 | 0 | 0 | 0 | 0 | 0 | 0 | 0 | 0 | 0 | 0 | #NUM! | #NUM! | -0.2325568 | -2.201822 | #NUM! | #NUM!
0 | 0 | 0 | 0 | 0 | 0 | 0 | 0 | 0 | 0 | 0 | 0 | #NUM! | #NUM! | -0.2325568 | -2.201822 | #NUM! | #NUM!
0 | 0 | 0 | 0 | 0 | 0 | 0 | 0 | 0 | 0 | 0
0 | 0 | 0 | 0 | 0 | 0 | 0 | 0 | 0 | 0 | 0
0 | 0 | 0 | 0 | 0 | 0 | 0 | 0 | 0 | 0 | 0
0 | 0 | 0 | 0 | 0 | 0 | 0 | 0 | 0 | 0 | 0
0 | 0 | 0 | 0 | 0 | 0 | 0 | 0 | 0 | 0 | 0
0 | 0 | 0 | 0 | 0 | 0 | 0 | 0 | 0 | 0 | 0

## Baseline Corrected Summary
|  |  |  | 285nm | 285nm | 285nm | 285nm
Run | Catalyst Acid | Catalyst Base | Combined Name | Average [BHET] (mM) | SD [BHET] (mM) | Average Yield BHET (%) | SD Yield BHET (%)
067C-1 | PVP | NET3 | PVP / NET3 | 1.08122 | 0.1866337 | 10.23687 | 1.767027
067C-2 | PVP | TEAE | PVP / TEAE | 2.052091 | 0.9347295 | 19.42897 | 8.849914
067C-3 | PVP | DMAP | PVP / DMAP | 4.291211 | 0.1186188 | 40.62871 | 1.12307
067C-4 | PVP | Pyridine | PVP / Pyridine | 1.69069 | 0.4098065 | 16.00726 | 3.880002
067C-5 | PVP | 1,2-en | PVP / 1,2-en | 5.07527 | 0.05425628 | 48.05209 | 0.5136924
067C-6 | PVP | NMI | PVP / NMI | 0.8461416 | 0.1681726 | 8.011174 | 1.592239
067C-7 | PVP | Imidazole | PVP / Imidazole | 0.4485381 | 0.04666079 | 4.246709 | 0.4417791
067C-8 | PVP | ABCO | PVP / ABCO | 3.812978 | 0.2130463 | 36.10084 | 2.017098
067C-9 | PVP | DABCO | PVP / DABCO | 3.286836 | 0.1196924 | 31.1194 | 1.133235
067C-10 | PVP | DBU | PVP / DBU | 4.350407 | 0.1428562 | 41.18916 | 1.352547
067C-11 | PVP | TDB | PVP / TDB | 3.578598 | 0.1593096 | 33.88177 | 1.508325
067C-12 | PVP | MTDB | PVP / MTDB | 2.898552 | 0.1222711 | 27.44317 | 1.157649
067C-13 | PVP | TMG | PVP / TMG | 0.2218485 | 0.04024319 | 2.100437 | 0.381018
067C-14 | PVP | BEMP | PVP / BEMP | 3.285124 | 0.05284073 | 31.10319 | 0.5002901
067C-15 | PVP | P1 | PVP / P1 | 6.996803 | 1.93318 | 66.24495 | 18.30313
067C-16 | PVP | P2 | PVP / P2 | 4.742142 | 0.1203929 | 44.89807 | 1.139866
067C-17 | PVP | 1-Metpip | PVP / 1-Metpip | 0.3804949 | 0.1333768 | 3.602483 | 1.262796
067C-18 | PVP | Morph | PVP / Morph | #NUM! | #NUM! | #NUM! | #NUM!
067C-19 | PVP | DIPA | PVP / DIPA | 0.780249 | 0.4861687 | 7.38731 | 4.60299
067C-20 | PVP | 2,6-Lut | PVP / 2,6-Lut | 1.093691 | 0.1908684 | 10.35495 | 1.807121
067C-21 | - | Polymer | - / Polymer | #NUM! | #NUM! | #NUM! | #NUM!
067C-22 | - | PET only | - / PET only | 1.02487 | 0.01917357 | 9.703357 | 0.1815332
067C-23 | ZnOAc | DMAP | ZnOAc / DMAP | #NUM! | #NUM! | #NUM! | #NUM!
067C-24 | PVP | PEI | PVP / PEI | #NUM! | #NUM! | #NUM! | #NUM!
067C-25 | PVP | DBN | PVP / DBN | #NUM! | #NUM! | #NUM! | #NUM!
Blank | 0 | Blank | 0 / Blank | #NUM! | #NUM! | #NUM! | #NUM!
067C-23 | ZnOAc | DMAP | ZnOAc / DMAP | #NUM! | #NUM! | #NUM! | #NUM!
067C-23_10X | ZnOAc | DMAP | ZnOAc / DMAP | #NUM! | #NUM! | #NUM! | #NUM!
Run3 _ 067C-24 | PVP | PEI | PVP / PEI | #NUM! | #NUM! | #NUM! | #NUM!
Run3 _ 067C-25 | PVP | DBN | PVP / DBN | #NUM! | #NUM! | #NUM! | #NUM!
0 | 0 | 0 | 0 / 0 | #NUM! | #NUM! | #NUM! | #NUM!
0 | 0 | 0 | 0 / 0 | #NUM! | #NUM! | #NUM! | #NUM!
0 | 0 | 0 | 0 / 0 | #NUM! | #NUM! | #NUM! | #NUM!
0 | 0 | 0 | 0 / 0 | #NUM! | #NUM! | #NUM! | #NUM!
0 | 0 | 0 | 0 / 0 | #NUM! | #NUM! | #NUM! | #NUM!