## Pellet Calculations
[13 empty] | This section for VLOOKUP |  |  |  | UV-Vis |  |  | NMR
[13 empty] | average pellet weight (mg) | moles BHET generated | [BHET] for 100% conversion (M) | [BHET] for 100% conversion (mM) | [BHET] for 100% conversion in intermediate plate reader Solution (M) | [BHET] for 100% conversion in intermediate plate reader Solution (mM) | [BHET] for 100% conversion in final plate reader Solution (mM) | [BHET] in NMR sample (M) | [BHET] in NMR sample (mM)
pellets (HTE Screening) |  |  |  | pellet weight (mg) | [8 empty] | 15.5 | 8.065775e-05 | 0.7332523 | 733.2523 | 0.07985916 | 79.85916 | 7.985916 | 0.1136025 | 113.6025
average pellet weight (mg) | 18.865 |  |  | 15.5 | 16.5 | 17.5 | 18.5 | 19.5 | 20.5 | 21.5 | 22.5 | 23.5 | 16.5 | 8.586148e-05 | 0.7805589 | 780.5589 | 0.08501136 | 85.01136 | 8.501136 | 0.1209317 | 120.9317
moles BHET generated | 9.816829e-05 |  |  | 8.065775e-05 | 8.586148e-05 | 9.10652e-05 | 9.626893e-05 | 0.0001014727 | 0.0001066764 | 0.0001118801 | 0.0001170838 | 0.0001222876 | 17.5 | 9.10652e-05 | 0.8278655 | 827.8655 | 0.09016357 | 90.16357 | 9.016357 | 0.1282608 | 128.2608
[13 empty] | 18.5 | 9.626893e-05 | 0.8751721 | 875.1721 | 0.09531577 | 95.31577 | 9.531577 | 0.13559 | 135.59
Reaction volume (mL) | 0.11 | [11 empty] | 19.5 | 0.0001014727 | 0.9224787 | 922.4787 | 0.100468 | 100.468 | 10.0468 | 0.1429192 | 142.9192
[BHET] for 100% conversion (M) | 0.892439 |  |  | 0.7332523 | 0.7805589 | 0.8278655 | 0.8751721 | 0.9224787 | 0.9697853 | 1.017092 | 1.064398 | 1.111705 | 20.5 | 0.0001066764 | 0.9697853 | 969.7853 | 0.1056202 | 105.6202 | 10.56202 | 0.1502484 | 150.2484
[BHET] for 100% conversion (mM) | 892.439 |  |  | 733.2523 | 780.5589 | 827.8655 | 875.1721 | 922.4787 | 969.7853 | 1017.092 | 1064.398 | 1111.705 | 21.5 | 0.0001118801 | 1.017092 | 1017.092 | 0.1107724 | 110.7724 | 11.07724 | 0.1575776 | 157.5776
[13 empty] | 22.5 | 0.0001170838 | 1.064398 | 1064.398 | 0.1159246 | 115.9246 | 11.59246 | 0.1649068 | 164.9068
For UV-Vis Plate Reader | [12 empty] | 23.5 | 0.0001222876 | 1.111705 | 1111.705 | 0.1210768 | 121.0768 | 12.10768 | 0.172236 | 172.236
Volume of intermediate stock | 1.01 | [11 empty] | 18.865 | 9.816829e-05 | 0.892439 | 892.439 | 0.09719633 | 97.19633 | 9.719633 | 0.1382652 | 138.2652
[BHET] for 100% conversion in intermediate plate reader Solution (M) | 0.09719633 |  |  | 0.07985916 | 0.08501136 | 0.09016357 | 0.09531577 | 0.100468 | 0.1056202 | 0.1107724 | 0.1159246 | 0.1210768
[BHET] for 100% conversion in intermediate plate reader Solution (mM) | 97.19633 |  |  | 79.85916 | 85.01136 | 90.16357 | 95.31577 | 100.468 | 105.6202 | 110.7724 | 115.9246 | 121.0768
[BHET] for 100% conversion in final plate reader Solution (mM) | 9.719633 |  |  | 7.985916 | 8.501136 | 9.016357 | 9.531577 | 10.0468 | 10.56202 | 11.07724 | 11.59246 | 12.10768 | UV-Vis
NMR
For NMR
volume of DMSO-d6 added (mL) | 0.6
volume of NMR sample (mL) | 0.71
[BHET] in NMR sample (M) | 0.1382652 |  |  | 0.1136025 | 0.1209317 | 0.1282608 | 0.13559 | 0.1429192 | 0.1502484 | 0.1575776 | 0.1649068 | 0.172236
[BHET] in NMR sample (mM) | 138.2652 |  |  | 113.6025 | 120.9317 | 128.2608 | 135.59 | 142.9192 | 150.2484 | 157.5776 | 164.9068 | 172.236
Pellet Weight | mmol PET | mol PET | Reaction Volume | [PET] mol | [PET] mmol

## PET Catalysis Raw Data
User: USER
|  |  | Path: C:\Program Files (x86)\BMG\SPECTROstar Nano\User\Data | [9 empty] | equation (Prism) |  |  |  |  | 285nm nonlinear regression equation (Prism Sigmoidal 4PL)
|  |  | Test ID: 180 | [9 empty] | 260 nm | Abs = 0.8699[BHET] + 0.1577 | R2 = 0.992 |  |  | Abs = bottom + (top-bottom)/(1+(IC50/X)^HillSlope)
|  |  | Test Name: PET_Depolymerization_Spectrum | [9 empty] | 285 nm | Abs = 0.3520[BHET] + 0.08186 | R2 = 0.996 |  |  | Abs = 0.07992 + (4.769-0.07992)/(1+(7.167/[BHET])^1.245)
|  |  | Date: 04/06/2025 | [14 empty] | [BHET] = 7.167 / (((4.769-Abs)/(Abs-0.07992))^(1/1.245))
|  |  | Time: 17:21:45 | [9 empty] | Pellet Weight (mg) | 20.5 |  |  |  | R2 = 0.997
|  |  | ID1: 250603_SS-C-66_KFB_Bases_PVP_no2 & ID1: 250604_SS-C-67_KFB_Bases_PVP_no3_additional_PEI_DBN_PVP_no3 | [9 empty] | Analysis Method | UV-Vis
|  |  | Absorbance spectrum |  |  | Absorbance values are displayed as OD | [6 empty] | theoretical yield in 96-well plate (mM) | 10.56202
[11 empty] | using: | nonlinear regression fit | linear regression fit |  |  |  |  | nonlinear regression fit
Run | Catalyst Acid | Catalyst Base | Well | Content | Raw Data (Abs Spectrum) | Raw Data (260) | Raw Data (285) | Average over replicates based on Raw Data (Abs Spectrum) | Average over replicates based on Raw Data (260) | Average over replicates based on Raw Data (285) | 285 nm [BHET] (mM) | 285 nm [BHET] (% yield) | 260 nm [BHET] (mM) | 285 nm [BHET] (mM) |  | 260 nm [BHET] (% yield) | 285 nm [BHET] (% yield) | 285 nm [BHET] (mM) | 285 nm [BHET] (% yield)
|  |  |  | Wavelength [nm] | 220 | 260 | 285 | 220 | 260 | 285
066C-1 | PVP | NET3 | A01 | Sample X1 | 2.792 | 0.65 | 0.488 | 2.743 | 0.517 | 0.363 | 1.08497 | 10.27238 | 0.5659271 | 1.153807 |  | 5.358134 | 10.92411 | 1.08497 | 10.27238
066C-1 | PVP | NET3 | A02 | Sample X1 | 2.863 | 0.638 | 0.466 | 2.743 | 0.517 | 0.363 | 1.091307 | 10.33237 | 0.5521324 | 1.091307 |  | 5.227528 | 10.33237 | 1.03347 | 9.784781
066C-1 | PVP | NET3 | A03 | Sample X1 | 2.681 | 0.653 | 0.49 | 2.743 | 0.517 | 0.363 | 1.159489 | 10.97791 | 0.5693758 | 1.159489 |  | 5.390786 | 10.97791 | 1.089648 | 10.31667
066C-2 | PVP | TEAE | A04 | Sample X2 | 3.287 | 2.77 | 1.188 | 2.844 | 1.52 | 0.673 | 3.142443 | 29.7523 | 3.002989 | 3.142443 |  | 28.43196 | 29.7523 | 2.793535 | 26.44888
066C-2 | PVP | TEAE | A05 | Sample X2 | 3.368 | 2.934 | 1.299 | 2.844 | 1.52 | 0.673 | 3.457784 | 32.73791 | 3.191516 | 3.457784 |  | 30.21692 | 32.73791 | 3.093428 | 29.28823
066C-2 | PVP | TEAE | A06 | Sample X2 | 2.928 | 2.811 | 1.209 | 2.844 | 1.52 | 0.673 | 3.202102 | 30.31715 | 3.050121 | 3.202102 |  | 28.8782 | 30.31715 | 2.849409 | 26.97789
066C-3 | PVP | DMAP | A07 | Sample X3 | 3.307 | overflow | 3.122 | 2.996 | 1.285 | 1.866 | 8.636761 | 81.77189 | #VALUE! | 8.636761 |  | #VALUE! | 81.77189 | 11.73208 | 111.0781
066C-3 | PVP | DMAP | A08 | Sample X3 | 2.804 | overflow | 3.139 | 2.996 | 1.285 | 1.866 | 8.685057 | 82.22914 | #VALUE! | 8.685057 |  | #VALUE! | 82.22914 | 11.88334 | 112.5101
066C-3 | PVP | DMAP | A09 | Sample X3 | 3.084 | overflow | 3.237 | 2.996 | 1.285 | 1.866 | 8.963466 | 84.86509 | #VALUE! | 8.963466 |  | #VALUE! | 84.86509 | 12.81055 | 121.2889
066C-4 | PVP | Pyridine | A10 | Sample X4 | 2.859 | 0.667 | 0.452 | 2.925 | 1.728 | 1.174 | 1.051534 | 9.955807 | 0.5854696 | 1.051534 |  | 5.54316 | 9.955807 | 1.000646 | 9.474007
066C-4 | PVP | Pyridine | A11 | Sample X4 | 2.873 | 0.637 | 0.433 | 2.925 | 1.728 | 1.174 | 0.9975568 | 9.444756 | 0.5509829 | 0.9975568 |  | 5.216644 | 9.444756 | 0.9560156 | 9.051449
066C-4 | PVP | Pyridine | A12 | Sample X4 | 2.799 | 0.655 | 0.457 | 2.925 | 1.728 | 1.174 | 1.065739 | 10.09029 | 0.5716749 | 1.065739 |  | 5.412554 | 10.09029 | 1.012375 | 9.585049
066C-5 | PVP | 1,2-en | B01 | Sample X5 | 2.961 | 3.031 | 1.585 | 3.196 | 3.076 | 1.637 | 4.270284 | 40.43057 | 3.303023 | 4.270284 |  | 31.27265 | 40.43057 | 3.926098 | 37.17185
066C-5 | PVP | 1,2-en | B02 | Sample X5 | 3.401 | 3.155 | 1.708 | 3.196 | 3.076 | 1.637 | 4.619716 | 43.73895 | 3.445568 | 4.619716 |  | 32.62226 | 43.73895 | 4.316248 | 40.86575
066C-5 | PVP | 1,2-en | B03 | Sample X5 | 3.228 | 3.044 | 1.62 | 3.196 | 3.076 | 1.637 | 4.369716 | 41.37198 | 3.317968 | 4.369716 |  | 31.41414 | 41.37198 | 4.034929 | 38.20225
066C-6 | PVP | NMI | B04 | Sample X6 | 2.874 | 1.06 | 0.725 | 2.914 | 1.03 | 0.718 | 1.827102 | 17.2988 | 1.037246 | 1.827102 |  | 9.820526 | 17.2988 | 1.640658 | 15.53357
066C-6 | PVP | NMI | B05 | Sample X6 | 2.938 | 0.976 | 0.667 | 2.914 | 1.03 | 0.718 | 1.66233 | 15.73875 | 0.9406828 | 1.66233 |  | 8.90628 | 15.73875 | 1.503786 | 14.23768
066C-6 | PVP | NMI | B06 | Sample X6 | 2.931 | 1.053 | 0.763 | 2.914 | 1.03 | 0.718 | 1.935057 | 18.3209 | 1.029199 | 1.935057 |  | 9.744338 | 18.3209 | 1.730923 | 16.38818
066C-7 | PVP | Imidazole | B07 | Sample X7 | 2.927 | 0.951 | 0.681 | 3.051 | 0.959 | 0.679 | 1.702102 | 16.11531 | 0.9119439 | 1.702102 |  | 8.634183 | 16.11531 | 1.536737 | 14.54965
066C-7 | PVP | Imidazole | B08 | Sample X7 | 3.025 | 0.943 | 0.657 | 3.051 | 0.959 | 0.679 | 1.63392 | 15.46978 | 0.9027474 | 1.63392 |  | 8.547111 | 15.46978 | 1.48028 | 14.01512
066C-7 | PVP | Imidazole | B09 | Sample X7 | 3.201 | 0.985 | 0.698 | 3.051 | 0.959 | 0.679 | 1.750398 | 16.57257 | 0.9510289 | 1.750398 |  | 9.004234 | 16.57257 | 1.57682 | 14.92915
066C-8 | PVP | ABCO | B10 | Sample X8 | 3.049 | 2.942 | 1.645 | 3.161 | 2.894 | 1.621 | 4.440739 | 42.04442 | 3.200713 | 4.440739 |  | 30.30399 | 42.04442 | 4.113707 | 38.94812
066C-8 | PVP | ABCO | B11 | Sample X8 | 3.339 | 2.876 | 1.635 | 3.161 | 2.894 | 1.621 | 4.41233 | 41.77544 | 3.124842 | 4.41233 |  | 29.58565 | 41.77544 | 4.08209 | 38.64877
066C-8 | PVP | ABCO | B12 | Sample X8 | 3.095 | 2.864 | 1.583 | 3.161 | 2.894 | 1.621 | 4.264602 | 40.37678 | 3.111047 | 4.264602 |  | 29.45505 | 40.37678 | 3.919929 | 37.11345
066C-9 | PVP | DABCO | C01 | Sample X9 | 3.002 | 3.361 | 1.999 | 2.967 | 3.371 | 2.003 | 5.44642 | 51.5661 | 3.682377 | 5.44642 |  | 34.86433 | 51.5661 | 5.337231 | 50.5323
066C-9 | PVP | DABCO | C02 | Sample X9 | 2.97 | 3.425 | 1.93 | 2.967 | 3.371 | 2.003 | 5.250398 | 49.71018 | 3.755949 | 5.250398 |  | 35.5609 | 49.71018 | 5.081126 | 48.10753
066C-9 | PVP | DABCO | C03 | Sample X9 | 2.929 | 3.325 | 2.081 | 2.967 | 3.371 | 2.003 | 5.679375 | 53.77169 | 3.640993 | 5.679375 |  | 34.47252 | 53.77169 | 5.654494 | 53.53612
066C-10 | PVP | DBU | C04 | Sample X10 | 3.199 | 3.409 | 2.68 | 3.109 | 3.409 | 2.708 | 7.38108 | 69.88323 | 3.737556 | 7.38108 |  | 35.38676 | 69.88323 | 8.544397 | 80.89739
066C-10 | PVP | DBU | C05 | Sample X10 | 3.103 | overflow | 2.684 | 3.109 | 3.409 | 2.708 | 7.392443 | 69.99082 | #VALUE! | 7.392443 |  | #VALUE! | 69.99082 | 8.568133 | 81.12212
066C-10 | PVP | DBU | C06 | Sample X10 | 3.026 | overflow | 2.76 | 3.109 | 3.409 | 2.708 | 7.608352 | 72.03503 | #VALUE! | 7.608352 |  | #VALUE! | 72.03503 | 9.033869 | 85.53166
066C-11 | PVP | TDB | C07 | Sample X11 | 2.86 | overflow | 2.57 | 3.025 | n.a. | 2.552 | 7.06858 | 66.92452 | #VALUE! | 7.06858 |  | #VALUE! | 66.92452 | 7.919565 | 74.98155
066C-11 | PVP | TDB | C08 | Sample X11 | 3.07 | overflow | 2.546 | 3.025 | n.a. | 2.552 | 7.000398 | 66.27898 | #VALUE! | 7.000398 |  | #VALUE! | 66.27898 | 7.78998 | 73.75466
066C-11 | PVP | TDB | C09 | Sample X11 | 3.145 | overflow | 2.541 | 3.025 | n.a. | 2.552 | 6.986193 | 66.14449 | #VALUE! | 6.986193 |  | #VALUE! | 66.14449 | 7.76327 | 73.50177
066C-12 | PVP | MTDB | C10 | Sample X12 | 3.191 | overflow | 2.145 | 3.06 | 3.438 | 2.207 | 5.861193 | 55.49312 | #VALUE! | 5.861193 |  | #VALUE! | 55.49312 | 5.912643 | 55.98024
066C-12 | PVP | MTDB | C11 | Sample X12 | 3.138 | 3.438 | 2.258 | 3.06 | 3.438 | 2.207 | 6.182216 | 58.53253 | 3.770893 | 6.182216 |  | 35.70239 | 58.53253 | 6.393234 | 60.53043
066C-12 | PVP | MTDB | C12 | Sample X12 | 2.851 | overflow | 2.219 | 3.06 | 3.438 | 2.207 | 6.07142 | 57.48353 | #VALUE! | 6.07142 |  | #VALUE! | 57.48353 | 6.2236 | 58.92435
066C-13 | PVP | TMG | D01 | Sample X13 | 3.366 | 1.828 | 1.063 | 3.181 | 1.936 | 1.133 | 2.78733 | 26.39012 | 1.920106 | 2.78733 |  | 18.17935 | 26.39012 | 2.468497 | 23.37145
066C-13 | PVP | TMG | D02 | Sample X13 | 3.188 | 2.06 | 1.219 | 3.181 | 1.936 | 1.133 | 3.230511 | 30.58612 | 2.186803 | 3.230511 |  | 20.70441 | 30.58612 | 2.876153 | 27.23109
066C-13 | PVP | TMG | D03 | Sample X13 | 2.989 | 1.919 | 1.116 | 3.181 | 1.936 | 1.133 | 2.937898 | 27.81569 | 2.024715 | 2.937898 |  | 19.16978 | 27.81569 | 2.604798 | 24.66193
066C-14 | PVP | BEMP | D04 | Sample X14 | 3.116 | 3.48 | 2.562 | 3.079 | 3.488 | 2.72 | 7.045852 | 66.70934 | 3.819175 | 7.045852 |  | 36.15952 | 66.70934 | 7.876115 | 74.57017
066C-14 | PVP | BEMP | D05 | Sample X14 | 3.165 | overflow | 2.929 | 3.079 | 3.488 | 2.72 | 8.088466 | 76.58069 | #VALUE! | 8.088466 |  | #VALUE! | 76.58069 | 10.18256 | 96.40733
066C-14 | PVP | BEMP | D06 | Sample X14 | 2.957 | 3.497 | 2.671 | 3.079 | 3.488 | 2.72 | 7.355511 | 69.64116 | 3.838717 | 7.355511 |  | 36.34454 | 69.64116 | 8.491261 | 80.39431
066C-15 | PVP | P1 | D07 | Sample X15 | 2.947 | 3.496 | 2.302 | 3.148 | 3.496 | 2.367 | 6.307216 | 59.71601 | 3.837568 | 6.307216 |  | 36.33366 | 59.71601 | 6.589674 | 62.3903
066C-15 | PVP | P1 | D08 | Sample X15 | 3.493 | 3.496 | 2.436 | 3.148 | 3.496 | 2.367 | 6.687898 | 63.32027 | 3.837568 | 6.687898 |  | 36.33366 | 63.32027 | 7.223894 | 68.39502
066C-15 | PVP | P1 | D09 | Sample X15 | 3.005 | overflow | 2.364 | 3.148 | 3.496 | 2.367 | 6.483352 | 61.38365 | #VALUE! | 6.483352 |  | #VALUE! | 61.38365 | 6.876104 | 65.10218
066C-16 | PVP | P2 | D10 | Sample X16 | 3.166 | overflow | 2.672 | 3.199 | n.a. | 2.503 | 7.358352 | 69.66805 | #VALUE! | 7.358352 |  | #VALUE! | 69.66805 | 8.497147 | 80.45003
066C-16 | PVP | P2 | D11 | Sample X16 | 3.26 | overflow | 2.53 | 3.199 | n.a. | 2.503 | 6.954943 | 65.84862 | #VALUE! | 6.954943 |  | #VALUE! | 65.84862 | 7.704848 | 72.94863
066C-16 | PVP | P2 | D12 | Sample X16 | 3.17 | overflow | 2.308 | 3.199 | n.a. | 2.503 | 6.324261 | 59.8774 | #VALUE! | 6.324261 |  | #VALUE! | 59.8774 | 6.616891 | 62.64799
066C-17 | PVP | 1-Metpip | E01 | Sample X17 | 2.869 | 2.268 | 1.578 | 2.862 | 2.349 | 1.637 | 4.250398 | 40.24229 | 2.425911 | 4.250398 |  | 22.96825 | 40.24229 | 3.904531 | 36.96766
066C-17 | PVP | 1-Metpip | E02 | Sample X17 | 2.861 | 2.515 | 1.771 | 2.862 | 2.349 | 1.637 | 4.798693 | 45.43349 | 2.709852 | 4.798693 |  | 25.65657 | 45.43349 | 4.524853 | 42.8408
066C-17 | PVP | 1-Metpip | E03 | Sample X17 | 2.857 | 2.265 | 1.56 | 2.862 | 2.349 | 1.637 | 4.199261 | 39.75814 | 2.422462 | 4.199261 |  | 22.9356 | 39.75814 | 3.849373 | 36.44543
066C-18 | PVP | Morph | E04 | Sample X18 | 2.949 | 1.123 | 1.043 | 3.015 | 1.185 | 1.116 | 2.730511 | 25.85218 | 1.109668 | 2.730511 |  | 10.50621 | 25.85218 | 2.417604 | 22.88961
066C-18 | PVP | Morph | E05 | Sample X18 | 3.225 | 1.227 | 1.176 | 3.015 | 1.185 | 1.116 | 3.108352 | 29.42953 | 1.229222 | 3.108352 |  | 11.63813 | 29.42953 | 2.761778 | 26.14821
066C-18 | PVP | Morph | E06 | Sample X18 | 2.872 | 1.204 | 1.13 | 3.015 | 1.185 | 1.116 | 2.97767 | 28.19225 | 1.202782 | 2.97767 |  | 11.3878 | 28.19225 | 2.641165 | 25.00625
066C-19 | PVP | DIPA | E07 | Sample X19 | 3.067 | 0.851 | 0.927 | 2.951 | 1.012 | 1.081 | 2.400966 | 22.73208 | 0.7969882 | 2.400966 |  | 7.545794 | 22.73208 | 2.127754 | 20.14534
066C-19 | PVP | DIPA | E08 | Sample X19 | 2.948 | 1.42 | 1.496 | 2.951 | 1.012 | 1.081 | 4.017443 | 38.0367 | 1.451086 | 4.017443 |  | 13.73872 | 38.0367 | 3.656637 | 34.62063
066C-19 | PVP | DIPA | E09 | Sample X19 | 2.84 | 0.765 | 0.822 | 2.951 | 1.012 | 1.081 | 2.10267 | 19.90785 | 0.6981262 | 2.10267 |  | 6.609781 | 19.90785 | 1.8722 | 17.72578
066C-20 | PVP | 2,6-Lut | E10 | Sample X20 | 2.732 | 0.719 | 0.94 | 2.776 | 0.678 | 0.805 | 2.437898 | 23.08174 | 0.6452466 | 2.437898 |  | 6.109122 | 23.08174 | 2.159815 | 20.44888
066C-20 | PVP | 2,6-Lut | E11 | Sample X20 | 2.715 | 0.684 | 0.783 | 2.776 | 0.678 | 0.805 | 1.991875 | 18.85885 | 0.6050121 | 1.991875 |  | 5.728186 | 18.85885 | 1.77865 | 16.84005
066C-20 | PVP | 2,6-Lut | E12 | Sample X20 | 2.881 | 0.632 | 0.692 | 2.776 | 0.678 | 0.805 | 1.733352 | 16.41118 | 0.5452351 | 1.733352 |  | 5.162225 | 16.41118 | 1.562664 | 14.79512
066C-21 | - | Polymer | F01 | Sample X21 | 2.808 | 0.751 | 0.95 | 3 | 0.922 | 1.127 | 2.466307 | 23.35072 | 0.6820324 | 2.466307 |  | 6.457406 | 23.35072 | 2.184546 | 20.68303
066C-21 | - | Polymer | F02 | Sample X21 | 3.384 | 1.235 | 1.444 | 3 | 0.922 | 1.127 | 3.869716 | 36.63804 | 1.238418 | 3.869716 |  | 11.7252 | 36.63804 | 3.503747 | 33.17308
066C-21 | - | Polymer | F03 | Sample X21 | 2.807 | 0.782 | 0.987 | 3 | 0.922 | 1.127 | 2.57142 | 24.34592 | 0.7176687 | 2.57142 |  | 6.794807 | 24.34592 | 2.276588 | 21.55448
066C-22 | - | PET only | F04 | Sample X22 | 2.712 | 0.462 | 0.217 | 2.732 | 0.484 | 0.231 | 0.3839205 | 3.634916 | 0.3498103 | 0.3839205 |  | 3.311965 | 3.634916 | 0.429999 | 4.071182
066C-22 | - | PET only | F05 | Sample X22 | 2.759 | 0.473 | 0.217 | 2.732 | 0.484 | 0.231 | 0.3839205 | 3.634916 | 0.3624555 | 0.3839205 |  | 3.431688 | 3.634916 | 0.429999 | 4.071182
066C-22 | - | PET only | F06 | Sample X22 | 2.725 | 0.517 | 0.259 | 2.732 | 0.484 | 0.231 | 0.5032386 | 4.764607 | 0.413036 | 0.5032386 |  | 3.910578 | 4.764607 | 0.536948 | 5.083763
066C-23 | ZnOAc | DMAP | F07 | Sample X23 | overflow | overflow | overflow | 3.062 | n.a. | n.a. | #VALUE! | #VALUE! | #VALUE! | #VALUE! |  | #VALUE! | #VALUE! | #VALUE! | #VALUE!
066C-23 | ZnOAc | DMAP | F08 | Sample X23 | 3.029 | overflow | overflow | 3.062 | n.a. | n.a. | #VALUE! | #VALUE! | #VALUE! | #VALUE! |  | #VALUE! | #VALUE! | #VALUE! | #VALUE!
066C-23 | ZnOAc | DMAP | F09 | Sample X23 | 3.096 | overflow | overflow | 3.062 | n.a. | n.a. | #VALUE! | #VALUE! | #VALUE! | #VALUE! |  | #VALUE! | #VALUE! | #VALUE! | #VALUE!
066C-24 | PVP | PEI | F10 | Sample X24 | 3.038 | 1.294 | 0.844 | 2.957 | 1.062 | 0.638 | 2.16517 | 20.49959 | 1.306242 | 2.16517 |  | 12.36735 | 20.49959 | 1.925278 | 18.22831
066C-24 | PVP | PEI | F11 | Sample X24 | 2.97 | 0.998 | 0.582 | 2.957 | 1.062 | 0.638 | 1.420852 | 13.45247 | 0.9659731 | 1.420852 |  | 9.145725 | 13.45247 | 1.30459 | 12.35171
066C-24 | PVP | PEI | F12 | Sample X24 | 2.864 | 0.893 | 0.49 | 2.957 | 1.062 | 0.638 | 1.159489 | 10.97791 | 0.8452696 | 1.159489 |  | 8.002917 | 10.97791 | 1.089648 | 10.31667
066C-25 | PVP | DBN | G01 | Sample X25 | 3.156 | overflow | 2.446 | 2.98 | 3.478 | 2.521 | 6.716307 | 63.58924 | #VALUE! | 6.716307 |  | #VALUE! | 63.58924 | 7.273563 | 68.86528
066C-25 | PVP | DBN | G02 | Sample X25 | 2.814 | 3.478 | 2.512 | 2.98 | 3.478 | 2.521 | 6.903807 | 65.36447 | 3.816876 | 6.903807 |  | 36.13775 | 65.36447 | 7.610246 | 72.05295
066C-25 | PVP | DBN | G03 | Sample X25 | 2.969 | overflow | 2.606 | 2.98 | 3.478 | 2.521 | 7.170852 | 67.89282 | #VALUE! | 7.170852 |  | #VALUE! | 67.89282 | 8.118324 | 76.86338
Blank | 0 | Blank | G07 | Blank B | 2.462 | 0.116 | 0.063 | 2.454 | 0.127 | 0.069 | -0.05357955 | -0.507285125 | -0.04793654 | -0.05357955 |  | -0.4538578 | -0.507285125 | #NUM! | #NUM!
Blank | 0 | Blank | G08 | Blank B | 2.425 | 0.131 | 0.072 | 2.454 | 0.127 | 0.069 | -0.02801136 | -0.2652084 | -0.03069318 | -0.02801136 |  | -0.2905996 | -0.2652084 | #NUM! | #NUM!
Blank | 0 | Blank | G09 | Blank B | 2.475 | 0.133 | 0.071 | 2.454 | 0.127 | 0.069 | -0.03085227 | -0.2921059 | -0.02839407 | -0.03085227 |  | -0.2688319 | -0.2921059 | #NUM! | #NUM!
067C-23 | ZnOAc | DMAP | [8 empty] | -0.2325568 | -2.201822 | -0.1812852 | -0.2325568 |  | -1.716388 | -2.201822 | #NUM! | #NUM!
067C-23 | ZnOAc | DMAP | [8 empty] | -0.2325568 | -2.201822 | -0.1812852 | -0.2325568 |  | -1.716388 | -2.201822 | #NUM! | #NUM!
067C-23 | ZnOAc | DMAP | [8 empty] | -0.2325568 | -2.201822 | -0.1812852 | -0.2325568 |  | -1.716388 | -2.201822 | #NUM! | #NUM!
066C-23_10X | ZnOAc | DMAP | G04 | Sample X26 | 2.991 | 1.272 | 0.662 | 3.007 | 1.433 | 0.762 | 1.648125 | 15.60426 | 1.280952 | 1.648125 |  | 12.12791 | 15.60426 | 1.49203 | 14.12637
066C-23_10X | ZnOAc | DMAP | G05 | Sample X26 | 3.019 | 1.547 | 0.835 | 3.007 | 1.433 | 0.762 | 2.139602 | 20.25751 | 1.59708 | 2.139602 |  | 15.12098 | 20.25751 | 1.903536 | 18.02247
066C-23_10X | ZnOAc | DMAP | G06 | Sample X26 | 3.011 | 1.48 | 0.791 | 3.007 | 1.433 | 0.762 | 2.014602 | 19.07403 | 1.52006 | 2.014602 |  | 14.39176 | 19.07403 | 1.797786 | 17.02123
Run3 _ 066C-24 | PVP | PEI | H07 | Sample X3 | 3.236 | 0.862 | 0.523 | 3.209 | 1.632 | 1.653 | 1.253239 | 11.86552 | 0.8096333 | 1.253239 |  | 7.665517 | 11.86552 | 1.166771 | 11.04686
Run3 _ 066C-24 | PVP | PEI | H08 | Sample X3 | 3.34 | 1.183 | 0.825 | 3.209 | 1.632 | 1.653 | 2.111193 | 19.98854 | 1.178641 | 2.111193 |  | 11.15924 | 19.98854 | 1.879425 | 17.79418
Run3 _ 066C-24 | PVP | PEI | H09 | Sample X3 | 2.977 | 0.992 | 0.627 | 3.209 | 1.632 | 1.653 | 1.548693 | 14.66285 | 0.9590758 | 1.548693 |  | 9.080422 | 14.66285 | 1.409891 | 13.34869
Run3 _ 066C-25 | PVP | DBN | H10 | Sample X4 | 3.138 | overflow | 2.351 | 3.078 | 0.682 | 1.528 | 6.44642 | 61.03399 | #VALUE! | 6.44642 |  | #VALUE! | 61.03399 | 6.815078 | 64.5244
Run3 _ 066C-25 | PVP | DBN | H11 | Sample X4 | 3.438 | overflow | 2.562 | 3.078 | 0.682 | 1.528 | 7.045852 | 66.70934 | #VALUE! | 7.045852 |  | #VALUE! | 66.70934 | 7.876115 | 74.57017
Run3 _ 066C-25 | PVP | DBN | H12 | Sample X4 | 3.47 | overflow | 2.629 | 3.078 | 0.682 | 1.528 | 7.236193 | 68.51147 | #VALUE! | 7.236193 |  | #VALUE! | 68.51147 | 8.248163 | 78.09268
0 | 0 | 0 | [8 empty] | -0.2325568 | -2.201822 | -0.1812852 | -0.2325568 |  | -1.716388 | -2.201822 | #NUM! | #NUM!
0 | 0 | 0 | [8 empty] | -0.2325568 | -2.201822 | -0.1812852 | -0.2325568 |  | -1.716388 | -2.201822 | #NUM! | #NUM!
0 | 0 | 0 | [8 empty] | -0.2325568 | -2.201822 | -0.1812852 | -0.2325568 |  | -1.716388 | -2.201822 | #NUM! | #NUM!
0 | 0 | 0 | [8 empty] | -0.2325568 | -2.201822 | -0.1812852 | -0.2325568 |  | -1.716388 | -2.201822 | #NUM! | #NUM!
0 | 0 | 0 | [8 empty] | -0.2325568 | -2.201822 | -0.1812852 | -0.2325568 |  | -1.716388 | -2.201822 | #NUM! | #NUM!
0 | 0 | 0 | [8 empty] | -0.2325568 | -2.201822 | -0.1812852 | -0.2325568 |  | -1.716388 | -2.201822 | #NUM! | #NUM!
0 | 0 | 0 | [8 empty] | -0.2325568 | -2.201822 | -0.1812852 | -0.2325568 |  | -1.716388 | -2.201822 | #NUM! | #NUM!
0 | 0 | 0 | [8 empty] | -0.2325568 | -2.201822 | -0.1812852 | -0.2325568 |  | -1.716388 | -2.201822 | #NUM! | #NUM!
0 | 0 | 0 | [8 empty] | -0.2325568 | -2.201822 | -0.1812852 | -0.2325568 |  | -1.716388 | -2.201822 | #NUM! | #NUM!
0 | 0 | 0 | [8 empty] | -0.2325568 | -2.201822 | -0.1812852 | -0.2325568 |  | -1.716388 | -2.201822 | #NUM! | #NUM!
0 | 0 | 0 | [8 empty] | -0.2325568 | -2.201822 | -0.1812852 | -0.2325568 |  | -1.716388 | -2.201822 | #NUM! | #NUM!
0 | 0 | 0 | [8 empty] | -0.2325568 | -2.201822 | -0.1812852 | -0.2325568 |  | -1.716388 | -2.201822 | #NUM! | #NUM!
0 | 0 | 0 | [8 empty] | -0.2325568 | -2.201822 | -0.1812852 | -0.2325568 |  | -1.716388 | -2.201822 | #NUM! | #NUM!
0 | 0 | 0 | [8 empty] | -0.2325568 | -2.201822 | -0.1812852 | -0.2325568 |  | -1.716388 | -2.201822 | #NUM! | #NUM!
0 | 0 | 0 | [8 empty] | -0.2325568 | -2.201822 | -0.1812852 | -0.2325568 |  | -1.716388 | -2.201822 | #NUM! | #NUM!
0 | 0 | 0 | [8 empty] | -0.2325568 | -2.201822 | -0.1812852 | -0.2325568 |  | -1.716388 | -2.201822 | #NUM! | #NUM!
0 | 0 | 0 | [8 empty] | -0.2325568 | -2.201822 | -0.1812852 | -0.2325568 |  | -1.716388 | -2.201822 | #NUM! | #NUM!
0 | 0 | 0 | [8 empty] | -0.2325568 | -2.201822 | -0.1812852 | -0.2325568 |  | -1.716388 | -2.201822 | #NUM! | #NUM!
0 | 0 | 0 | [8 empty] | -0.2325568 | -2.201822 | -0.1812852 | -0.2325568 |  | -1.716388 | -2.201822 | #NUM! | #NUM!
0 | 0 | 0 | [8 empty] | -0.2325568 | -2.201822 | -0.1812852 | -0.2325568 |  | -1.716388 | -2.201822 | #NUM! | #NUM!
0 | 0 | 0 | [8 empty] | -0.2325568 | -2.201822 | -0.1812852 | -0.2325568 |  | -1.716388 | -2.201822 | #NUM! | #NUM!

## PET Catalysis Raw Summary
|  |  | 260nm | 260nm | 285nm | 285nm | 260nm | 260nm | 285nm | 285nm
Run | Catalyst Acid | Catalyst Base | Average [BHET] (mM) | SD [BHET] (mM) | Average [BHET] (mM) | SD [BHET] (mM) | Average Yield BHET (%) | SD Yield BHET (%) | Average Yield BHET (%) | SD Yield BHET (%)
066C-1 | PVP | NET3 | 0.5624784 | 0.007449984 | 1.111922 | 0.03373412 | 5.325483 | 0.07053561 | 10.52755 | 0.3193909
066C-2 | PVP | TEAE | 3.081542 | 0.08010875 | 3.267443 | 0.1367773 | 29.17569 | 0.7584606 | 30.93579 | 1.294992
066C-3 | PVP | DMAP | #VALUE! | #VALUE! | 8.761761 | 0.143983 | #VALUE! | #VALUE! | 82.95537 | 1.363215
066C-4 | PVP | Pyridine | 0.5693758 | 0.0141727 | 1.038277 | 0.02937133 | 5.390786 | 0.1341855 | 9.830286 | 0.2780845
066C-5 | PVP | 1,2-en | 3.35552 | 0.06396564 | 4.419905 | 0.1470031 | 31.76968 | 0.6056195 | 41.84717 | 1.391809
066C-6 | PVP | NMI | 1.002376 | 0.043747 | 1.808163 | 0.112143 | 9.490381 | 0.4141917 | 17.11948 | 1.061757
066C-7 | PVP | Imidazole | 0.9219067 | 0.02093191 | 1.695473 | 0.04778211 | 8.72851 | 0.198181 | 16.05255 | 0.4523956
066C-8 | PVP | ABCO | 3.145534 | 0.03942161 | 4.372557 | 0.07721143 | 29.78156 | 0.3732394 | 41.39888 | 0.7310291
066C-9 | PVP | DABCO | 3.693106 | 0.04753976 | 5.458731 | 0.1753454 | 34.96592 | 0.4501011 | 51.68265 | 1.660151
066C-10 | PVP | DBU | #VALUE! | #VALUE! | 7.460625 | 0.1045619 | #VALUE! | #VALUE! | 70.63636 | 0.9899805
066C-11 | PVP | TDB | #VALUE! | #VALUE! | 7.01839 | 0.03595992 | #VALUE! | #VALUE! | 66.44933 | 0.3404645
066C-12 | PVP | MTDB | #VALUE! | #VALUE! | 6.038277 | 0.133136 | #VALUE! | #VALUE! | 57.16972 | 1.260517
066C-13 | PVP | TMG | 2.043875 | 0.1097183 | 2.985246 | 0.1839999 | 19.35118 | 1.038801 | 28.26398 | 1.74209
066C-14 | PVP | BEMP | #VALUE! | #VALUE! | 7.49661 | 0.4371822 | #VALUE! | #VALUE! | 70.97706 | 4.139192
066C-15 | PVP | P1 | #VALUE! | #VALUE! | 6.492822 | 0.1555569 | #VALUE! | #VALUE! | 61.47331 | 1.472795
066C-16 | PVP | P2 | #VALUE! | #VALUE! | 6.879186 | 0.4255509 | #VALUE! | #VALUE! | 65.13136 | 4.029069
066C-17 | PVP | 1-Metpip | 2.519408 | 0.1346711 | 4.416117 | 0.2713262 | 23.85348 | 1.275051 | 41.8113 | 2.568886
066C-18 | PVP | Morph | 1.180557 | 0.05127536 | 2.938845 | 0.156677 | 11.17738 | 0.4854693 | 27.82465 | 1.4834
066C-19 | PVP | DIPA | 0.9820669 | 0.3340936 | 2.84036 | 0.8411852 | 9.298099 | 3.163161 | 26.89221 | 7.964248
066C-20 | PVP | 2,6-Lut | 0.5984979 | 0.04108853 | 2.054375 | 0.2910049 | 5.666511 | 0.3890216 | 19.45059 | 2.755202
066C-21 | - | Polymer | 0.8793731 | 0.2542997 | 2.969148 | 0.6382421 | 8.325806 | 2.407681 | 28.11156 | 6.042805
066C-22 | - | PET only | 0.3751006 | 0.02731661 | 0.4236932 | 0.05624713 | 3.55141 | 0.2586306 | 4.01148 | 0.5325415
066C-23 | ZnOAc | DMAP | #VALUE! | #VALUE! | #VALUE! | #VALUE! | #VALUE! | #VALUE! | #VALUE! | #VALUE!
066C-24 | PVP | PEI | 1.039162 | 0.1951774 | 1.581837 | 0.4260564 | 9.838665 | 1.847918 | 14.97666 | 4.033854
066C-25 | PVP | DBN | #VALUE! | #VALUE! | 6.930322 | 0.1865122 | #VALUE! | #VALUE! | 65.61551 | 1.765876
Blank |  | Blank | -0.0356746 | 0.008721161 | -0.03748106 | 0.01144228 | -0.3377631 | 0.08257097 | -0.3548665 | 0.1083342
067C-23 | ZnOAc | DMAP | -0.1812852 | 0 | -0.2325568 | 0 | -1.716388 | 0 | -2.201822 | 0
066C-23_10X | ZnOAc | DMAP | 1.466031 | 0.1345948 | 1.93411 | 0.2085613 | 13.88021 | 1.274328 | 18.31194 | 1.974635
Run3 _ 066C-24 | PVP | PEI | 1.308924 | 0.3544496 | 1.802481 | 0.3917114 | 12.39275 | 3.355889 | 17.06569 | 3.708679
Run3 _ 066C-25 | PVP | DBN | 1.169445 | 0.2901033 | 1.793011 | 0.3837086 | 11.07217 | 2.746665 | 16.97603 | 3.63291

## Baseline Raw Data
User: USER
|  |  | Path: C:\Program Files (x86)\BMG\SPECTROstar Nano\User\Data | [9 empty] | equation (Prism) |  |  |  |  | 285nm nonlinear regression equation (Prism Sigmoidal 4PL)
|  |  | Test ID: 61 | [9 empty] | 260 nm | Abs = 0.8699[BHET] + 0.1577 |  |  |  | Abs = bottom + (top-bottom)/(1+(IC50/X)^HillSlope)
|  |  | Test Name: PET_Depolymerization_Spectrum | [9 empty] | 285 nm | Abs = 0.3520[BHET] + 0.08186 | R2 = 0.992 |  |  | Abs = 0.07992 + (4.769-0.07992)/(1+(7.167/[BHET])^1.245)
|  |  | Date: 03/02/2025 | [11 empty] | R2 = 0.996 |  |  | [BHET] = 7.167 / (((4.769-Abs)/(Abs-0.07992))^(1/1.245))
|  |  | Time: 12:53:33 | [9 empty] | theoretical yield (mM) | 892.439 |  |  |  | R2 = 0.997
|  |  | ID1: 250203_SS-TT-017_1-21_SS-C-018_1-10_PVP-Base & ID1: 250604_SS-C-67_KFB_Bases_PVP_no3_additional_PEI_DBN_PVP_no3 | [9 empty] | dilution, 1 in: | 91.81818
|  |  | Absorbance spectrum |  |  | Absorbance values are displayed as OD | [6 empty] | theoretical yield in 96-well plate (mM) | 9.719633
[11 empty] | using: | nonlinear regression fit | linear regression fit |  |  |  |  | nonlinear regression fit
Run | Catalyst Acid | Catalyst Base | Well | Content | Raw Data (Abs Spectrum) | Raw Data (260) | Raw Data (285) | Average over replicates based on Raw Data (Abs Spectrum) | Average over replicates based on Raw Data (260) | Average over replicates based on Raw Data (285) | 285 nm [BHET] (mM) | 285 nm [BHET] (% yield) | 260 nm [BHET] (mM) | 285 nm [BHET] (mM) |  | 260 nm [BHET] (% yield) | 285 nm [BHET] (% yield) | 285 nm [BHET] (mM) | 285 nm [BHET] (% yield)
|  |  |  | Wavelength [nm] | 220 | 260 | 285 | 220 | 260 | 285
066C-1 | PVP | NET3 | A01 | Sample X1 | 2.539 | 0.279 | 0.217 | 2.568 | 0.289 | 0.235 | 0.429999 | 4.424025 | 0.1394413 | 0.06816876 |  | 1.434636 | 0.7013512 | 0.429999 | 4.424025
066C-1 | PVP | NET3 | A02 | Sample X1 | 2.571 | 0.274 | 0.214 | 2.568 | 0.289 | 0.235 | 0.3753977 | 3.862263 | 0.1336935 | 0.06472008 |  | 1.3755 | 0.6658696 | 0.4222004 | 4.34379
066C-1 | PVP | NET3 | A03 | Sample X1 | 2.594 | 0.315 | 0.274 | 2.568 | 0.289 | 0.235 | 0.5458523 | 5.615976 | 0.1808254 | 0.1336935 |  | 1.860414 | 1.3755 | 0.5743195 | 5.90886
066C-2 | PVP | TEAE | A04 | Sample X2 | 2.73 | 0.59 | 0.373 | 2.707 | 0.542 | 0.333 | 0.8271023 | 8.509604 | 0.4969537 | 0.2474997 |  | 5.112885 | 2.54639 | 0.8141448 | 8.376292
066C-2 | PVP | TEAE | A05 | Sample X2 | 2.684 | 0.532 | 0.326 | 2.707 | 0.542 | 0.333 | 0.6935795 | 7.135862 | 0.4302793 | 0.1934705 |  | 4.42691 | 1.990513 | 0.7014878 | 7.217226
066C-2 | PVP | TEAE | A06 | Sample X2 | 2.706 | 0.504 | 0.299 | 2.707 | 0.542 | 0.333 | 0.616875 | 6.346691 | 0.3980917 | 0.1624325 |  | 4.095749 | 1.671179 | 0.6358661 | 6.54208
066C-3 | PVP | DMAP | A07 | Sample X3 | 3.027 | 2.365 | 1.142 | 2.927 | 2.31 | 1.124 | 3.011761 | 30.98637 | 2.537418 | 1.131509 |  | 26.10611 | 11.64148 | 2.672461 | 27.4955
066C-3 | PVP | DMAP | A08 | Sample X3 | 2.802 | 2.272 | 1.107 | 2.927 | 2.31 | 1.124 | 2.91233 | 29.96337 | 2.430509 | 1.091275 |  | 25.00618 | 11.22753 | 2.581501 | 26.55966
066C-3 | PVP | DMAP | A09 | Sample X3 | 2.951 | 2.292 | 1.123 | 2.927 | 2.31 | 1.124 | 2.957784 | 30.43103 | 2.4535 | 1.109668 |  | 25.24273 | 11.41677 | 2.622962 | 26.98623
066C-4 | PVP | Pyridine | A10 | Sample X4 | 2.502 | 0.323 | 0.262 | 2.55 | 0.326 | 0.256 | 0.5117614 | 5.265234 | 0.1900218 | 0.1198988 |  | 1.955031 | 1.233574 | 0.5444521 | 5.60157
066C-4 | PVP | Pyridine | A11 | Sample X4 | 2.65 | 0.357 | 0.287 | 2.55 | 0.326 | 0.256 | 0.5827841 | 5.995948 | 0.2291068 | 0.1486378 |  | 2.357155 | 1.529253 | 0.6064294 | 6.239221
066C-4 | PVP | Pyridine | A12 | Sample X4 | 2.497 | 0.297 | 0.218 | 2.55 | 0.326 | 0.256 | 0.3867614 | 3.979177 | 0.1601333 | 0.06931831 |  | 1.647525 | 0.7131783 | 0.432593 | 4.450714
066C-5 | PVP | 1,2-en | B01 | Sample X5 | 2.614 | 0.333 | 0.282 | 2.681 | 0.336 | 0.29 | 0.5685795 | 5.849805 | 0.2015174 | 0.14289 |  | 2.073303 | 1.470117 | 0.5941079 | 6.112452
066C-5 | PVP | 1,2-en | B02 | Sample X5 | 2.675 | 0.342 | 0.305 | 2.681 | 0.336 | 0.29 | 0.6339205 | 6.522062 | 0.2118634 | 0.1693298 |  | 2.179747 | 1.742142 | 0.6505179 | 6.692824
066C-5 | PVP | 1,2-en | B03 | Sample X5 | 2.753 | 0.333 | 0.282 | 2.681 | 0.336 | 0.29 | 0.5685795 | 5.849805 | 0.2015174 | 0.14289 |  | 2.073303 | 1.470117 | 0.5941079 | 6.112452
066C-6 | PVP | NMI | B04 | Sample X6 | 2.599 | 0.303 | 0.335 | 2.655 | 0.31 | 0.342 | 0.7191477 | 7.398919 | 0.1670307 | 0.2038165 |  | 1.718488 | 2.096957 | 0.7231987 | 7.440598
066C-6 | PVP | NMI | B05 | Sample X6 | 2.691 | 0.316 | 0.35 | 2.655 | 0.31 | 0.342 | 0.7617614 | 7.837347 | 0.1819749 | 0.2210599 |  | 1.872241 | 2.274365 | 0.7592281 | 7.811284
066C-6 | PVP | NMI | B06 | Sample X6 | 2.674 | 0.311 | 0.339 | 2.655 | 0.31 | 0.342 | 0.7305114 | 7.515833 | 0.1762272 | 0.2084148 |  | 1.813105 | 2.144266 | 0.7328248 | 7.539635
066C-7 | PVP | Imidazole | B07 | Sample X7 | 2.604 | 0.309 | 0.321 | 2.643 | 0.304 | 0.32 | 0.679375 | 6.989719 | 0.173928 | 0.1877227 |  | 1.789451 | 1.931377 | 0.6893933 | 7.092792
066C-7 | PVP | Imidazole | B08 | Sample X7 | 2.611 | 0.295 | 0.298 | 2.643 | 0.304 | 0.32 | 0.6140341 | 6.317462 | 0.1578342 | 0.1612829 |  | 1.62387 | 1.659352 | 0.63342 | 6.516913
066C-7 | PVP | Imidazole | B09 | Sample X7 | 2.715 | 0.307 | 0.34 | 2.643 | 0.304 | 0.32 | 0.7333523 | 7.545062 | 0.1716289 | 0.2095643 |  | 1.765796 | 2.156093 | 0.7352292 | 7.564373
066C-8 | PVP | ABCO | B10 | Sample X8 | 2.662 | 0.316 | 0.326 | 2.674 | 0.301 | 0.296 | 0.6935795 | 7.135862 | 0.1819749 | 0.1934705 |  | 1.872241 | 1.990513 | 0.7014878 | 7.217226
066C-8 | PVP | ABCO | B11 | Sample X8 | 2.618 | 0.29 | 0.283 | 2.674 | 0.301 | 0.296 | 0.5714205 | 5.879034 | 0.1520864 | 0.1440395 |  | 1.564735 | 1.481944 | 0.596575 | 6.137835
066C-8 | PVP | ABCO | B12 | Sample X8 | 2.741 | 0.297 | 0.28 | 2.674 | 0.301 | 0.296 | 0.5628977 | 5.791348 | 0.1601333 | 0.1405909 |  | 1.647525 | 1.446463 | 0.5891695 | 6.061644
066C-9 | PVP | DABCO | C01 | Sample X9 | 2.623 | 0.293 | 0.23 | 2.702 | 0.305 | 0.251 | 0.4208523 | 4.32992 | 0.1555351 | 0.083113 |  | 1.600216 | 0.8551044 | 0.4635221 | 4.768926
066C-9 | PVP | DABCO | C02 | Sample X9 | 2.723 | 0.308 | 0.26 | 2.702 | 0.305 | 0.251 | 0.5060795 | 5.206777 | 0.1727785 | 0.1175997 |  | 1.777624 | 1.209919 | 0.5394511 | 5.550118
066C-9 | PVP | DABCO | C03 | Sample X9 | 2.76 | 0.312 | 0.263 | 2.702 | 0.305 | 0.251 | 0.5146023 | 5.294462 | 0.1773767 | 0.1210484 |  | 1.824932 | 1.245401 | 0.54695 | 5.62727
066C-10 | PVP | DBU | C04 | Sample X10 | 2.561 | 0.251 | 0.114 | 2.576 | 0.248 | 0.112 | 0.09130682 | 0.9394061 | 0.1072537 | -0.05023566 |  | 1.103475 | -0.5168473 | 0.1380831 | 1.420662
066C-10 | PVP | DBU | C05 | Sample X10 | 2.546 | 0.245 | 0.111 | 2.576 | 0.248 | 0.112 | 0.08278409 | 0.8517204 | 0.1003564 | -0.05368433 |  | 1.032512 | -0.5523288 | 0.1281659 | 1.318629
066C-10 | PVP | DBU | C06 | Sample X10 | 2.621 | 0.248 | 0.112 | 2.576 | 0.248 | 0.112 | 0.085625 | 0.8809489 | 0.103805 | -0.05253477 |  | 1.067993 | -0.5405016 | 0.1314904 | 1.352833
066C-11 | PVP | TDB | C07 | Sample X11 | 2.577 | 0.334 | 0.2 | 2.656 | 0.333 | 0.201 | 0.335625 | 3.453063 | 0.202667 | 0.04862628 |  | 2.08513 | 0.5002893 | 0.3854602 | 3.96579
066C-11 | PVP | TDB | C08 | Sample X11 | 2.585 | 0.311 | 0.183 | 2.656 | 0.333 | 0.201 | 0.2873295 | 2.956177 | 0.1762272 | 0.0290838 |  | 1.813105 | 0.2992274 | 0.3399649 | 3.497713
066C-11 | PVP | TDB | C09 | Sample X11 | 2.807 | 0.352 | 0.22 | 2.656 | 0.333 | 0.201 | 0.3924432 | 4.037634 | 0.223359 | 0.07161743 |  | 2.298019 | 0.7368327 | 0.4377732 | 4.50401
066C-12 | PVP | MTDB | C10 | Sample X12 | 2.626 | 0.405 | 0.308 | 2.7 | 0.428 | 0.34 | 0.6424432 | 6.609748 | 0.2842856 | 0.1727785 |  | 2.924859 | 1.777624 | 0.6578282 | 6.768036
066C-12 | PVP | MTDB | C11 | Sample X12 | 2.602 | 0.406 | 0.317 | 2.7 | 0.428 | 0.34 | 0.6680114 | 6.872805 | 0.2854351 | 0.1831245 |  | 2.936686 | 1.884068 | 0.6796998 | 6.993061
066C-12 | PVP | MTDB | C12 | Sample X12 | 2.872 | 0.474 | 0.395 | 2.7 | 0.428 | 0.34 | 0.8896023 | 9.152633 | 0.363605 | 0.27279 |  | 3.740934 | 2.806587 | 0.8663642 | 8.913549
066C-13 | PVP | TMG | D01 | Sample X13 | 2.588 | 0.289 | 0.316 | 2.631 | 0.331 | 0.415 | 0.6651705 | 6.843576 | 0.1509369 | 0.1819749 |  | 1.552907 | 1.872241 | 0.6772739 | 6.968101
066C-13 | PVP | TMG | D02 | Sample X13 | 2.708 | 0.354 | 0.456 | 2.631 | 0.331 | 0.415 | 1.062898 | 10.93558 | 0.2256581 | 0.342913 |  | 2.321673 | 3.528045 | 1.010029 | 10.39164
066C-13 | PVP | TMG | D03 | Sample X13 | 2.597 | 0.349 | 0.474 | 2.631 | 0.331 | 0.415 | 1.114034 | 11.46169 | 0.2199103 | 0.363605 |  | 2.262538 | 3.740934 | 1.052208 | 10.82559
066C-14 | PVP | BEMP | D04 | Sample X14 | 2.642 | 0.286 | 0.203 | 2.672 | 0.327 | 0.276 | 0.3441477 | 3.540748 | 0.1474882 | 0.05207495 |  | 1.517426 | 0.5357708 | 0.3933839 | 4.047313
066C-14 | PVP | BEMP | D05 | Sample X14 | 2.75 | 0.333 | 0.297 | 2.672 | 0.327 | 0.276 | 0.6111932 | 6.288233 | 0.2015174 | 0.1601333 |  | 2.073303 | 1.647525 | 0.6309726 | 6.491733
066C-14 | PVP | BEMP | D06 | Sample X14 | 2.624 | 0.361 | 0.33 | 2.672 | 0.327 | 0.276 | 0.7049432 | 7.252776 | 0.233705 | 0.1980687 |  | 2.404464 | 2.037821 | 0.7111463 | 7.316596
066C-15 | PVP | P1 | D07 | Sample X15 | 2.795 | 0.531 | 0.522 | 2.707 | 0.467 | 0.441 | 1.250398 | 12.86466 | 0.4291298 | 0.4187838 |  | 4.415082 | 4.308638 | 1.164435 | 11.98024
066C-15 | PVP | P1 | D08 | Sample X15 | 2.788 | 0.515 | 0.499 | 2.707 | 0.467 | 0.441 | 1.185057 | 12.1924 | 0.4107369 | 0.3923439 |  | 4.225848 | 4.036613 | 1.110692 | 11.42731
066C-15 | PVP | P1 | D09 | Sample X15 | 2.538 | 0.356 | 0.302 | 2.707 | 0.467 | 0.441 | 0.6253977 | 6.434376 | 0.2279572 | 0.1658811 |  | 2.345328 | 1.706661 | 0.6431973 | 6.617507
066C-16 | PVP | P2 | D10 | Sample X16 | 2.56 | 0.343 | 0.356 | 2.63 | 0.334 | 0.35 | 0.7788068 | 8.012719 | 0.213013 | 0.2279572 |  | 2.191575 | 2.345328 | 0.7735901 | 7.959047
066C-16 | PVP | P2 | D11 | Sample X16 | 2.646 | 0.335 | 0.36 | 2.63 | 0.334 | 0.35 | 0.7901705 | 8.129633 | 0.2038165 | 0.2325555 |  | 2.096957 | 2.392636 | 0.7831501 | 8.057405
066C-16 | PVP | P2 | D12 | Sample X16 | 2.684 | 0.326 | 0.336 | 2.63 | 0.334 | 0.35 | 0.7219886 | 7.428147 | 0.1934705 | 0.2049661 |  | 1.990513 | 2.108784 | 0.7256066 | 7.46537
066C-17 | PVP | 1-Metpip | E01 | Sample X17 | 2.619 | 0.371 | 0.68 | 2.616 | 0.356 | 0.61 | 1.699261 | 17.48277 | 0.2452006 | 0.6004138 |  | 2.522735 | 6.177331 | 1.534382 | 15.78642
066C-17 | PVP | 1-Metpip | E02 | Sample X17 | 2.664 | 0.344 | 0.56 | 2.616 | 0.356 | 0.61 | 1.358352 | 13.97535 | 0.2141625 | 0.462467 |  | 2.203402 | 4.75807 | 1.253187 | 12.89336
066C-17 | PVP | 1-Metpip | E03 | Sample X17 | 2.566 | 0.353 | 0.591 | 2.616 | 0.356 | 0.61 | 1.44642 | 14.88143 | 0.2245086 | 0.4981032 |  | 2.309846 | 5.124713 | 1.325629 | 13.63868
066C-18 | PVP | Morph | E04 | Sample X18 | 2.631 | 0.386 | 0.704 | 2.62 | 0.345 | 0.578 | 1.767443 | 18.18426 | 0.262444 | 0.6280032 |  | 2.700143 | 6.461183 | 1.590986 | 16.36879
066C-18 | PVP | Morph | E05 | Sample X18 | 2.595 | 0.328 | 0.527 | 2.62 | 0.345 | 0.578 | 1.264602 | 13.0108 | 0.1957696 | 0.4245316 |  | 2.014167 | 4.367774 | 1.176114 | 12.1004
066C-18 | PVP | Morph | E06 | Sample X18 | 2.633 | 0.322 | 0.502 | 2.62 | 0.345 | 0.578 | 1.19358 | 12.28009 | 0.1888723 | 0.3957926 |  | 1.943204 | 4.072094 | 1.117705 | 11.49945
066C-19 | PVP | DIPA | E07 | Sample X19 | 2.52 | 0.311 | 0.466 | 2.594 | 0.313 | 0.462 | 1.091307 | 11.22786 | 0.1762272 | 0.3544086 |  | 1.813105 | 3.646316 | 1.03347 | 10.63281
066C-19 | PVP | DIPA | E08 | Sample X19 | 2.702 | 0.325 | 0.508 | 2.594 | 0.313 | 0.462 | 1.210625 | 12.45546 | 0.192321 | 0.40269 |  | 1.978685 | 4.143058 | 1.131727 | 11.64372
066C-19 | PVP | DIPA | E09 | Sample X19 | 2.559 | 0.303 | 0.411 | 2.594 | 0.313 | 0.462 | 0.9350568 | 9.62029 | 0.1670307 | 0.2911829 |  | 1.718488 | 2.995822 | 0.9041858 | 9.302674
066C-20 | PVP | 2,6-Lut | E10 | Sample X20 | 2.595 | 0.322 | 0.427 | 2.59 | 0.297 | 0.364 | 0.9805114 | 10.08795 | 0.1888723 | 0.3095758 |  | 1.943204 | 3.185057 | 0.941898 | 9.690675
066C-20 | PVP | 2,6-Lut | E11 | Sample X20 | 2.555 | 0.279 | 0.317 | 2.59 | 0.297 | 0.364 | 0.6680114 | 6.872805 | 0.1394413 | 0.1831245 |  | 1.434636 | 1.884068 | 0.6796998 | 6.993061
066C-20 | PVP | 2,6-Lut | E12 | Sample X20 | 2.622 | 0.289 | 0.348 | 2.59 | 0.297 | 0.364 | 0.7560795 | 7.77889 | 0.1509369 | 0.2187608 |  | 1.552907 | 2.25071 | 0.7544347 | 7.761967
066C-21 | - | Polymer | F01 | Sample X21 | 2.683 | 0.396 | 0.802 | 2.7 | 0.425 | 0.904 | 2.045852 | 21.04866 | 0.2739395 | 0.7406598 |  | 2.818415 | 7.620245 | 1.824143 | 18.76761
066C-21 | - | Polymer | F02 | Sample X21 | 2.616 | 0.372 | 0.735 | 2.7 | 0.425 | 0.904 | 1.855511 | 19.09034 | 0.2463502 | 0.6636395 |  | 2.534562 | 6.827825 | 1.664362 | 17.12371
066C-21 | - | Polymer | F03 | Sample X21 | 2.802 | 0.508 | 1.177 | 2.7 | 0.425 | 0.904 | 3.111193 | 32.00937 | 0.40269 | 1.171744 |  | 4.143058 | 12.05543 | 2.76442 | 28.44161
066C-22 | - | PET only | [8 empty] | -0.2325568 | -2.39265 | -0.1812852 | -0.1812852 |  | -1.865145 | -1.865145 | #NUM! | #NUM!
066C-22 | - | PET only | [8 empty] | -0.2325568 | -2.39265 | -0.1812852 | -0.1812852 |  | -1.865145 | -1.865145 | #NUM! | #NUM!
066C-22 | - | PET only | [8 empty] | -0.2325568 | -2.39265 | -0.1812852 | -0.1812852 |  | -1.865145 | -1.865145 | #NUM! | #NUM!
066C-23 | ZnOAc | DMAP | [8 empty] | -0.2325568 | -2.39265 | -0.1812852 | -0.1812852 |  | -1.865145 | -1.865145 | #NUM! | #NUM!
066C-23 | ZnOAc | DMAP | [8 empty] | -0.2325568 | -2.39265 | -0.1812852 | -0.1812852 |  | -1.865145 | -1.865145 | #NUM! | #NUM!
066C-23 | ZnOAc | DMAP | [8 empty] | -0.2325568 | -2.39265 | -0.1812852 | -0.1812852 |  | -1.865145 | -1.865145 | #NUM! | #NUM!
066C-24 | PVP | PEI | [8 empty] | -0.2325568 | -2.39265 | -0.1812852 | -0.1812852 |  | -1.865145 | -1.865145 | #NUM! | #NUM!
066C-24 | PVP | PEI | [8 empty] | -0.2325568 | -2.39265 | -0.1812852 | -0.1812852 |  | -1.865145 | -1.865145 | #NUM! | #NUM!
066C-24 | PVP | PEI | [8 empty] | -0.2325568 | -2.39265 | -0.1812852 | -0.1812852 |  | -1.865145 | -1.865145 | #NUM! | #NUM!
066C-25 | PVP | DBN | H04 | Sample X2 | 3.207 | 0.966 | 0.936 | 3.157 | 1.857 | 1.071 | 2.426534 | 24.96529 | 0.9291873 | 0.8947005 |  | 9.559901 | 9.205086 | 2.149939 | 22.11955
066C-25 | PVP | DBN | H05 | Sample X2 | 3.193 | 1.094 | 1.048 | 3.157 | 1.857 | 1.071 | 2.744716 | 28.23889 | 1.076331 | 1.023451 |  | 11.07378 | 10.52973 | 2.4303 | 25.00404
066C-25 | PVP | DBN | H06 | Sample X2 | 3.251 | 1.18 | 1.119 | 3.157 | 1.857 | 1.071 | 2.94642 | 30.31411 | 1.175193 | 1.10507 |  | 12.09092 | 11.36946 | 2.612578 | 26.87939
Blank | 0 | Blank | [8 empty] | -0.2325568 | -2.39265 | -0.1812852 | -0.1812852 |  | -1.865145 | -1.865145 | #NUM! | #NUM!
Blank | 0 | Blank | [8 empty] | -0.2325568 | -2.39265 | -0.1812852 | -0.1812852 |  | -1.865145 | -1.865145 | #NUM! | #NUM!
Blank | 0 | Blank | [8 empty] | -0.2325568 | -2.39265 | -0.1812852 | -0.1812852 |  | -1.865145 | -1.865145 | #NUM! | #NUM!
067C-23 | ZnOAc | DMAP | [8 empty] | -0.2325568 | -2.39265 | -0.1812852 | -0.1812852 |  | -1.865145 | -1.865145 | #NUM! | #NUM!
067C-23 | ZnOAc | DMAP | [8 empty] | -0.2325568 | -2.39265 | -0.1812852 | -0.1812852 |  | -1.865145 | -1.865145 | #NUM! | #NUM!
067C-23 | ZnOAc | DMAP | [8 empty] | -0.2325568 | -2.39265 | -0.1812852 | -0.1812852 |  | -1.865145 | -1.865145 | #NUM! | #NUM!
066C-23_10X | ZnOAc | DMAP | [8 empty] | -0.2325568 | -2.39265 | -0.1812852 | -0.1812852 |  | -1.865145 | -1.865145 | #NUM! | #NUM!
066C-23_10X | ZnOAc | DMAP | [8 empty] | -0.2325568 | -2.39265 | -0.1812852 | -0.1812852 |  | -1.865145 | -1.865145 | #NUM! | #NUM!
066C-23_10X | ZnOAc | DMAP | [8 empty] | -0.2325568 | -2.39265 | -0.1812852 | -0.1812852 |  | -1.865145 | -1.865145 | #NUM! | #NUM!
Run3 _ 066C-24 | PVP | PEI | [8 empty] | -0.2325568 | -2.39265 | -0.1812852 | -0.1812852 |  | -1.865145 | -1.865145 | #NUM! | #NUM!
Run3 _ 066C-24 | PVP | PEI | [8 empty] | -0.2325568 | -2.39265 | -0.1812852 | -0.1812852 |  | -1.865145 | -1.865145 | #NUM! | #NUM!
Run3 _ 066C-24 | PVP | PEI | [8 empty] | -0.2325568 | -2.39265 | -0.1812852 | -0.1812852 |  | -1.865145 | -1.865145 | #NUM! | #NUM!
Run3 _ 066C-25 | PVP | DBN | H04 | Sample X2 | 3.207 | 0.966 | 0.936 | 3.157 | 1.857 | 1.071 | 2.426534 | 24.96529 | 0.9291873 | 0.8947005 |  | 9.559901 | 9.205086 | 2.149939 | 22.11955
Run3 _ 066C-25 | PVP | DBN | H05 | Sample X2 | 3.193 | 1.094 | 1.048 | 3.157 | 1.857 | 1.071 | 2.744716 | 28.23889 | 1.076331 | 1.023451 |  | 11.07378 | 10.52973 | 2.4303 | 25.00404
Run3 _ 066C-25 | PVP | DBN | H06 | Sample X2 | 3.251 | 1.18 | 1.119 | 3.157 | 1.857 | 1.071 | 2.94642 | 30.31411 | 1.175193 | 1.10507 |  | 12.09092 | 11.36946 | 2.612578 | 26.87939
0 | 0 | 0 | [8 empty] | -0.2325568 | -2.39265 | -0.1812852 | -0.1812852 |  | -1.865145 | -1.865145 | #NUM! | #NUM!
0 | 0 | 0 | [8 empty] | -0.2325568 | -2.39265 | -0.1812852 | -0.1812852 |  | -1.865145 | -1.865145 | #NUM! | #NUM!
0 | 0 | 0 | [8 empty] | -0.2325568 | -2.39265 | -0.1812852 | -0.1812852 |  | -1.865145 | -1.865145 | #NUM! | #NUM!
0 | 0 | 0 | [8 empty] | -0.2325568 | -2.39265 | -0.1812852 | -0.1812852 |  | -1.865145 | -1.865145 | #NUM! | #NUM!
0 | 0 | 0 | [8 empty] | -0.2325568 | -2.39265 | -0.1812852 | -0.1812852 |  | -1.865145 | -1.865145 | #NUM! | #NUM!
0 | 0 | 0 | [8 empty] | -0.2325568 | -2.39265 | -0.1812852 | -0.1812852 |  | -1.865145 | -1.865145 | #NUM! | #NUM!
0 | 0 | 0 | [8 empty] | -0.2325568 | -2.39265 | -0.1812852 | -0.1812852 |  | -1.865145 | -1.865145 | #NUM! | #NUM!
0 | 0 | 0 | [8 empty] | -0.2325568 | -2.39265 | -0.1812852 | -0.1812852 |  | -1.865145 | -1.865145 | #NUM! | #NUM!
0 | 0 | 0 | [8 empty] | -0.2325568 | -2.39265 | -0.1812852 | -0.1812852 |  | -1.865145 | -1.865145 | #NUM! | #NUM!
0 | 0 | 0 | [8 empty] | -0.2325568 | -2.39265 | -0.1812852 | -0.1812852 |  | -1.865145 | -1.865145 | #NUM! | #NUM!
0 | 0 | 0 | [8 empty] | -0.2325568 | -2.39265 | -0.1812852 | -0.1812852 |  | -1.865145 | -1.865145 | #NUM! | #NUM!
0 | 0 | 0 | [8 empty] | -0.2325568 | -2.39265 | -0.1812852 | -0.1812852 |  | -1.865145 | -1.865145 | #NUM! | #NUM!
0 | 0 | 0 | [8 empty] | -0.2325568 | -2.39265 | -0.1812852 | -0.1812852 |  | -1.865145 | -1.865145 | #NUM! | #NUM!
0 | 0 | 0 | [8 empty] | -0.2325568 | -2.39265 | -0.1812852 | -0.1812852 |  | -1.865145 | -1.865145 | #NUM! | #NUM!
0 | 0 | 0 | [8 empty] | -0.2325568 | -2.39265 | -0.1812852 | -0.1812852 |  | -1.865145 | -1.865145 | #NUM! | #NUM!
0 | 0 | 0 | [8 empty] | -0.2325568 | -2.39265 | -0.1812852 | -0.1812852 |  | -1.865145 | -1.865145 | #NUM! | #NUM!
0 | 0 | 0 | [8 empty] | -0.2325568 | -2.39265 | -0.1812852 | -0.1812852 |  | -1.865145 | -1.865145 | #NUM! | #NUM!
0 | 0 | 0 | [8 empty] | -0.2325568 | -2.39265 | -0.1812852 | -0.1812852 |  | -1.865145 | -1.865145 | #NUM! | #NUM!
0 | 0 | 0 | [8 empty] | -0.2325568 | -2.39265 | -0.1812852 | -0.1812852 |  | -1.865145 | -1.865145 | #NUM! | #NUM!
0 | 0 | 0 | [8 empty] | -0.2325568 | -2.39265 | -0.1812852 | -0.1812852 |  | -1.865145 | -1.865145 | #NUM! | #NUM!
0 | 0 | 0 | [8 empty] | -0.2325568 | -2.39265 | -0.1812852 | -0.1812852 |  | -1.865145 | -1.865145 | #NUM! | #NUM!
Removed Baseline for PEI & PVP
|  |  | H01 | Sample X1 | 2.934 | 0.611 | 0.581 | 2.884 | 0.854 | 0.781
|  |  | H02 | Sample X1 | overflow | 1.67 | 1.637 | 2.884 | 0.854 | 0.781
|  |  | H03 | Sample X1 | 2.986 | 0.815 | 0.776 | 2.884 | 0.854 | 0.781

## Baseline Corrected
[12 empty] | using: | nonlinear regression | linear regression |  | nonlinear regression
[12 empty] | equation (Prism) |  | equation (Prism) |  | equation (Prism) | 285nm nonlinear regression equation (Prism Sigmoidal 4PL)
[14 empty] | 260 nm | Abs = 0.8699[BHET] + 0.1577 | 285 nm | Abs = bottom + (top-bottom)/(1+(IC50/X)^HillSlope)
[14 empty] | 285 nm | Abs = 0.3520[BHET] + 0.08186 |  | Abs = 0.07992 + (4.769-0.07992)/(1+(7.167/[BHET])^1.245)
[14 empty] | theoretical yield (mM) | 10.56202 | R2 = 0.997 | [BHET] = 7.167 / (((4.769-Abs)/(Abs-0.07992))^(1/1.245))
Run | Catalyst Acid | Catalyst Base | Well | Content | Raw Data (Abs Spectrum) | Raw Data (260) | Raw Data (285) | Average over replicates based on Raw Data (Abs Spectrum) | Average over replicates based on Raw Data (260) | Average over replicates based on Raw Data (285) | Baseline Corrected OD at 285nm | 285 nm [BHET] (mM) | 285 nm [BHET] (% yield) | 285 nm [BHET] (mM) | 285 nm [BHET] (% yield) | 285 nm [BHET] (mM) | 285 nm [BHET] (% yield)
066C-1 | PVP | NET3 | A01 | Sample X1 | 2.792 | 0.65 | 0.488 | 2.743 | 0.517 | 0.363 | 0.253 | 0.5218921 | 4.941216 | 0.4861932 | 4.603222 | 0.5218921 | 4.941216
066C-1 | PVP | NET3 | A02 | Sample X1 | 2.863 | 0.638 | 0.466 | 2.743 | 0.517 | 0.363 | 0.231 | 0.4660837 | 4.412828 | 0.4236932 | 4.01148 | 0.4660837 | 4.412828
066C-1 | PVP | NET3 | A03 | Sample X1 | 2.681 | 0.653 | 0.49 | 2.743 | 0.517 | 0.363 | 0.255 | 0.526918 | 4.9888 | 0.491875 | 4.657017 | 0.526918 | 4.9888
066C-2 | PVP | TEAE | A04 | Sample X2 | 3.287 | 2.77 | 1.188 | 2.844 | 1.52 | 0.673 | 0.855 | 1.951904 | 18.48041 | 2.19642 | 20.79546 | 1.951904 | 18.48041
066C-2 | PVP | TEAE | A05 | Sample X2 | 3.368 | 2.934 | 1.299 | 2.844 | 1.52 | 0.673 | 0.966 | 2.224242 | 21.05888 | 2.511761 | 23.78107 | 2.224242 | 21.05888
066C-2 | PVP | TEAE | A06 | Sample X2 | 2.928 | 2.811 | 1.209 | 2.844 | 1.52 | 0.673 | 0.876 | 2.002906 | 18.96329 | 2.25608 | 21.36031 | 2.002906 | 18.96329
066C-3 | PVP | DMAP | A07 | Sample X3 | 3.307 | overflow | 3.122 | 2.996 | 1.285 | 1.866 | 1.998 | 5.33345 | 50.49651 | 5.44358 | 51.5392 | 5.33345 | 50.49651
066C-3 | PVP | DMAP | A08 | Sample X3 | 2.804 | overflow | 3.139 | 2.996 | 1.285 | 1.866 | 2.015 | 5.398001 | 51.10767 | 5.491875 | 51.99646 | 5.398001 | 51.10767
066C-3 | PVP | DMAP | A09 | Sample X3 | 3.084 | overflow | 3.237 | 2.996 | 1.285 | 1.866 | 2.113 | 5.782366 | 54.74679 | 5.770284 | 54.6324 | 5.782366 | 54.74679
066C-4 | PVP | Pyridine | A10 | Sample X4 | 2.859 | 0.667 | 0.452 | 2.925 | 1.728 | 1.174 | 0.196 | 0.3748491 | 3.549029 | 0.3242614 | 3.07007 | 0.3748491 | 3.549029
066C-4 | PVP | Pyridine | A11 | Sample X4 | 2.873 | 0.637 | 0.433 | 2.925 | 1.728 | 1.174 | 0.177 | 0.3236373 | 3.064162 | 0.2702841 | 2.559019 | 0.3236373 | 3.064162
066C-4 | PVP | Pyridine | A12 | Sample X4 | 2.799 | 0.655 | 0.457 | 2.925 | 1.728 | 1.174 | 0.201 | 0.3881047 | 3.674532 | 0.3384659 | 3.204557 | 0.3881047 | 3.674532
066C-5 | PVP | 1,2-en | B01 | Sample X5 | 2.961 | 3.031 | 1.585 | 3.196 | 3.076 | 1.637 | 1.295 | 3.082419 | 29.184 | 3.44642 | 32.63032 | 3.082419 | 29.184
066C-5 | PVP | 1,2-en | B02 | Sample X5 | 3.401 | 3.155 | 1.708 | 3.196 | 3.076 | 1.637 | 1.418 | 3.428488 | 32.46054 | 3.795852 | 35.9387 | 3.428488 | 32.46054
066C-5 | PVP | 1,2-en | B03 | Sample X5 | 3.228 | 3.044 | 1.62 | 3.196 | 3.076 | 1.637 | 1.33 | 3.179288 | 30.10114 | 3.545852 | 33.57173 | 3.179288 | 30.10114
066C-6 | PVP | NMI | B04 | Sample X6 | 2.874 | 1.06 | 0.725 | 2.914 | 1.03 | 0.718 | 0.383 | 0.8379146 | 7.933282 | 0.8555114 | 8.099886 | 0.8379146 | 7.933282
066C-6 | PVP | NMI | B05 | Sample X6 | 2.938 | 0.976 | 0.667 | 2.914 | 1.03 | 0.718 | 0.325 | 0.6990709 | 6.618724 | 0.6907386 | 6.539836 | 0.6990709 | 6.618724
066C-6 | PVP | NMI | B06 | Sample X6 | 2.931 | 1.053 | 0.763 | 2.914 | 1.03 | 0.718 | 0.421 | 0.9277676 | 8.783999 | 0.9634659 | 9.121987 | 0.9277676 | 8.783999
066C-7 | PVP | Imidazole | B07 | Sample X7 | 2.927 | 0.951 | 0.681 | 3.051 | 0.959 | 0.679 | 0.361 | 0.7855384 | 7.437389 | 0.7930114 | 7.508143 | 0.7855384 | 7.437389
066C-7 | PVP | Imidazole | B08 | Sample X7 | 3.025 | 0.943 | 0.657 | 3.051 | 0.959 | 0.679 | 0.337 | 0.7280135 | 6.89275 | 0.7248295 | 6.862605 | 0.7280135 | 6.89275
066C-7 | PVP | Imidazole | B09 | Sample X7 | 3.201 | 0.985 | 0.698 | 3.051 | 0.959 | 0.679 | 0.378 | 0.8260371 | 7.820827 | 0.8413068 | 7.965399 | 0.8260371 | 7.820827
066C-8 | PVP | ABCO | B10 | Sample X8 | 3.049 | 2.942 | 1.645 | 3.161 | 2.894 | 1.621 | 1.349 | 3.232395 | 30.60396 | 3.59983 | 34.08278 | 3.232395 | 30.60396
066C-8 | PVP | ABCO | B11 | Sample X8 | 3.339 | 2.876 | 1.635 | 3.161 | 2.894 | 1.621 | 1.339 | 3.204398 | 30.33888 | 3.57142 | 33.81381 | 3.204398 | 30.33888
066C-8 | PVP | ABCO | B12 | Sample X8 | 3.095 | 2.864 | 1.583 | 3.161 | 2.894 | 1.621 | 1.287 | 3.060448 | 28.97598 | 3.423693 | 32.41514 | 3.060448 | 28.97598
066C-9 | PVP | DABCO | C01 | Sample X9 | 3.002 | 3.361 | 1.999 | 2.967 | 3.371 | 2.003 | 1.748 | 4.447968 | 42.11286 | 4.733352 | 44.81485 | 4.447968 | 42.11286
066C-9 | PVP | DABCO | C02 | Sample X9 | 2.97 | 3.425 | 1.93 | 2.967 | 3.371 | 2.003 | 1.679 | 4.222286 | 39.97613 | 4.53733 | 42.95893 | 4.222286 | 39.97613
066C-9 | PVP | DABCO | C03 | Sample X9 | 2.929 | 3.325 | 2.081 | 2.967 | 3.371 | 2.003 | 1.83 | 4.726076 | 44.74596 | 4.966307 | 47.02044 | 4.726076 | 44.74596
066C-10 | PVP | DBU | C04 | Sample X10 | 3.199 | 3.409 | 2.68 | 3.109 | 3.409 | 2.708 | 2.568 | 7.908678 | 74.87848 | 7.062898 | 66.87072 | 7.908678 | 74.87848
066C-10 | PVP | DBU | C05 | Sample X10 | 3.103 | overflow | 2.684 | 3.109 | 3.409 | 2.708 | 2.572 | 7.930467 | 75.08478 | 7.074261 | 66.97831 | 7.930467 | 75.08478
066C-10 | PVP | DBU | C06 | Sample X10 | 3.026 | overflow | 2.76 | 3.109 | 3.409 | 2.708 | 2.648 | 8.357158 | 79.12463 | 7.29017 | 69.02252 | 8.357158 | 79.12463
066C-11 | PVP | TDB | C07 | Sample X11 | 2.86 | overflow | 2.57 | 3.025 | n.a. | 2.552 | 2.369 | 6.899715 | 65.32573 | 6.497557 | 61.51814 | 6.899715 | 65.32573
066C-11 | PVP | TDB | C08 | Sample X11 | 3.07 | overflow | 2.546 | 3.025 | n.a. | 2.552 | 2.345 | 6.787089 | 64.2594 | 6.429375 | 60.8726 | 6.787089 | 64.2594
066C-11 | PVP | TDB | C09 | Sample X11 | 3.145 | overflow | 2.541 | 3.025 | n.a. | 2.552 | 2.34 | 6.763848 | 64.03936 | 6.41517 | 60.73811 | 6.763848 | 64.03936
066C-12 | PVP | MTDB | C10 | Sample X12 | 3.191 | overflow | 2.145 | 3.06 | 3.438 | 2.207 | 1.805 | 4.640096 | 43.93191 | 4.895284 | 46.348 | 4.640096 | 43.93191
066C-12 | PVP | MTDB | C11 | Sample X12 | 3.138 | 3.438 | 2.258 | 3.06 | 3.438 | 2.207 | 1.918 | 5.037542 | 47.69488 | 5.216307 | 49.38741 | 5.037542 | 47.69488
066C-12 | PVP | MTDB | C12 | Sample X12 | 2.851 | overflow | 2.219 | 3.06 | 3.438 | 2.207 | 1.879 | 4.897767 | 46.37151 | 5.105511 | 48.33841 | 4.897767 | 46.37151
066C-13 | PVP | TMG | D01 | Sample X13 | 3.366 | 1.828 | 1.063 | 3.181 | 1.936 | 1.133 | 0.648 | 1.459143 | 13.81501 | 1.608352 | 15.2277 | 1.459143 | 13.81501
066C-13 | PVP | TMG | D02 | Sample X13 | 3.188 | 2.06 | 1.219 | 3.181 | 1.936 | 1.133 | 0.804 | 1.82894 | 17.3162 | 2.051534 | 19.42369 | 1.82894 | 17.3162
066C-13 | PVP | TMG | D03 | Sample X13 | 2.989 | 1.919 | 1.116 | 3.181 | 1.936 | 1.133 | 0.701 | 1.583902 | 14.9962 | 1.75892 | 16.65326 | 1.583902 | 14.9962
066C-14 | PVP | BEMP | D04 | Sample X14 | 3.116 | 3.48 | 2.562 | 3.079 | 3.488 | 2.72 | 2.286 | 6.517605 | 61.70795 | 6.261761 | 59.28565 | 6.517605 | 61.70795
066C-14 | PVP | BEMP | D05 | Sample X14 | 3.165 | overflow | 2.929 | 3.079 | 3.488 | 2.72 | 2.653 | 8.386107 | 79.39872 | 7.304375 | 69.157 | 8.386107 | 79.39872
066C-14 | PVP | BEMP | D06 | Sample X14 | 2.957 | 3.497 | 2.671 | 3.079 | 3.488 | 2.72 | 2.395 | 7.023775 | 66.50031 | 6.57142 | 62.21747 | 7.023775 | 66.50031
066C-15 | PVP | P1 | D07 | Sample X15 | 2.947 | 3.496 | 2.302 | 3.148 | 3.496 | 2.367 | 1.861 | 4.8342 | 45.76966 | 5.054375 | 47.85426 | 4.8342 | 45.76966
066C-15 | PVP | P1 | D08 | Sample X15 | 3.493 | 3.496 | 2.436 | 3.148 | 3.496 | 2.367 | 1.995 | 5.322121 | 50.38925 | 5.435057 | 51.45851 | 5.322121 | 50.38925
066C-15 | PVP | P1 | D09 | Sample X15 | 3.005 | overflow | 2.364 | 3.148 | 3.496 | 2.367 | 1.923 | 5.055669 | 47.8665 | 5.230511 | 49.52189 | 5.055669 | 47.8665
066C-16 | PVP | P2 | D10 | Sample X16 | 3.166 | overflow | 2.672 | 3.199 | n.a. | 2.503 | 2.322 | 6.680809 | 63.25315 | 6.364034 | 60.25396 | 6.680809 | 63.25315
066C-16 | PVP | P2 | D11 | Sample X16 | 3.26 | overflow | 2.53 | 3.199 | n.a. | 2.503 | 2.18 | 6.057988 | 57.35635 | 5.960625 | 56.43453 | 6.057988 | 57.35635
066C-16 | PVP | P2 | D12 | Sample X16 | 3.17 | overflow | 2.308 | 3.199 | n.a. | 2.503 | 1.958 | 5.183908 | 49.08066 | 5.329943 | 50.4633 | 5.183908 | 49.08066
066C-17 | PVP | 1-Metpip | E01 | Sample X17 | 2.869 | 2.268 | 1.578 | 2.862 | 2.349 | 1.637 | 0.968 | 2.229215 | 21.10596 | 2.517443 | 23.83487 | 2.229215 | 21.10596
066C-17 | PVP | 1-Metpip | E02 | Sample X17 | 2.861 | 2.515 | 1.771 | 2.862 | 2.349 | 1.637 | 1.161 | 2.722255 | 25.77401 | 3.065739 | 29.02607 | 2.722255 | 25.77401
066C-17 | PVP | 1-Metpip | E03 | Sample X17 | 2.857 | 2.265 | 1.56 | 2.862 | 2.349 | 1.637 | 0.95 | 2.184546 | 20.68303 | 2.466307 | 23.35072 | 2.184546 | 20.68303
066C-18 | PVP | Morph | E04 | Sample X18 | 2.949 | 1.123 | 1.043 | 3.015 | 1.185 | 1.116 | 0.465 | 1.031127 | 9.762597 | 1.088466 | 10.30547 | 1.031127 | 9.762597
066C-18 | PVP | Morph | E05 | Sample X18 | 3.225 | 1.227 | 1.176 | 3.015 | 1.185 | 1.116 | 0.598 | 1.342 | 12.7059 | 1.466307 | 13.88283 | 1.342 | 12.7059
066C-18 | PVP | Morph | E06 | Sample X18 | 2.872 | 1.204 | 1.13 | 3.015 | 1.185 | 1.116 | 0.552 | 1.234501 | 11.68812 | 1.335625 | 12.64555 | 1.234501 | 11.68812
066C-19 | PVP | DIPA | E07 | Sample X19 | 3.067 | 0.851 | 0.927 | 2.951 | 1.012 | 1.081 | 0.465 | 1.031127 | 9.762597 | 1.088466 | 10.30547 | 1.031127 | 9.762597
066C-19 | PVP | DIPA | E08 | Sample X19 | 2.948 | 1.42 | 1.496 | 2.951 | 1.012 | 1.081 | 1.034 | 2.394796 | 22.67366 | 2.704943 | 25.6101 | 2.394796 | 22.67366
066C-19 | PVP | DIPA | E09 | Sample X19 | 2.84 | 0.765 | 0.822 | 2.951 | 1.012 | 1.081 | 0.36 | 0.7831501 | 7.414778 | 0.7901705 | 7.481245 | 0.7831501 | 7.414778
066C-20 | PVP | 2,6-Lut | E10 | Sample X20 | 2.732 | 0.719 | 0.94 | 2.776 | 0.678 | 0.805 | 0.576 | 1.290567 | 12.21895 | 1.403807 | 13.29109 | 1.290567 | 12.21895
066C-20 | PVP | 2,6-Lut | E11 | Sample X20 | 2.715 | 0.684 | 0.783 | 2.776 | 0.678 | 0.805 | 0.419 | 0.9230544 | 8.739376 | 0.9577841 | 9.068192 | 0.9230544 | 8.739376
066C-20 | PVP | 2,6-Lut | E12 | Sample X20 | 2.881 | 0.632 | 0.692 | 2.776 | 0.678 | 0.805 | 0.328 | 0.7063189 | 6.687348 | 0.6992614 | 6.620528 | 0.7063189 | 6.687348
066C-21 | - | Polymer | F01 | Sample X21 | 2.808 | 0.751 | 0.95 | 3 | 0.922 | 1.127 | 0.046 | #NUM! | #NUM! | -0.101875 | -0.9645411 | #NUM! | #NUM!
066C-21 | - | Polymer | F02 | Sample X21 | 3.384 | 1.235 | 1.444 | 3 | 0.922 | 1.127 | 0.54 | 1.206476 | 11.42278 | 1.301534 | 12.32278 | 1.206476 | 11.42278
066C-21 | - | Polymer | F03 | Sample X21 | 2.807 | 0.782 | 0.987 | 3 | 0.922 | 1.127 | 0.083 | 0.01992104 | 0.1886102 | 0.003238636 | 0.03066305 | 0.01992104 | 0.1886102
066C-22 | - | PET only | F04 | Sample X22 | 2.712 | 0.462 | 0.217 | 2.732 | 0.484 | 0.231 | 0.217 | 0.429999 | 4.071182 | 0.3839205 | 3.634916 | 0.429999 | 4.071182
066C-22 | - | PET only | F05 | Sample X22 | 2.759 | 0.473 | 0.217 | 2.732 | 0.484 | 0.231 | 0.217 | 0.429999 | 4.071182 | 0.3839205 | 3.634916 | 0.429999 | 4.071182
066C-22 | - | PET only | F06 | Sample X22 | 2.725 | 0.517 | 0.259 | 2.732 | 0.484 | 0.231 | 0.259 | 0.536948 | 5.083763 | 0.5032386 | 4.764607 | 0.536948 | 5.083763
066C-23 | ZnOAc | DMAP | F07 | Sample X23 | overflow | overflow | overflow | 3.062 | n.a. | n.a. | #VALUE! | #VALUE! | #VALUE! | #VALUE! | #VALUE! | #VALUE! | #VALUE!
066C-23 | ZnOAc | DMAP | F08 | Sample X23 | 3.029 | overflow | overflow | 3.062 | n.a. | n.a. | #VALUE! | #VALUE! | #VALUE! | #VALUE! | #VALUE! | #VALUE! | #VALUE!
066C-23 | ZnOAc | DMAP | F09 | Sample X23 | 3.096 | overflow | overflow | 3.062 | n.a. | n.a. | #VALUE! | #VALUE! | #VALUE! | #VALUE! | #VALUE! | #VALUE! | #VALUE!
066C-24 | PVP | PEI | F10 | Sample X24 | 3.038 | 1.294 | 0.844 | 2.957 | 1.062 | 0.638 | 0.844 | 1.925278 | 18.22831 | 2.16517 | 20.49959 | 1.925278 | 18.22831
066C-24 | PVP | PEI | F11 | Sample X24 | 2.97 | 0.998 | 0.582 | 2.957 | 1.062 | 0.638 | 0.582 | 1.30459 | 12.35171 | 1.420852 | 13.45247 | 1.30459 | 12.35171
066C-24 | PVP | PEI | F12 | Sample X24 | 2.864 | 0.893 | 0.49 | 2.957 | 1.062 | 0.638 | 0.49 | 1.089648 | 10.31667 | 1.159489 | 10.97791 | 1.089648 | 10.31667
066C-25 | PVP | DBN | G01 | Sample X25 | 3.156 | overflow | 2.446 | 2.98 | 3.478 | 2.521 | 1.375 | 3.305681 | 31.29781 | 3.673693 | 34.78211 | 3.305681 | 31.29781
066C-25 | PVP | DBN | G02 | Sample X25 | 2.814 | 3.478 | 2.512 | 2.98 | 3.478 | 2.521 | 1.441 | 3.495024 | 33.09049 | 3.861193 | 36.55734 | 3.495024 | 33.09049
066C-25 | PVP | DBN | G03 | Sample X25 | 2.969 | overflow | 2.606 | 2.98 | 3.478 | 2.521 | 1.535 | 3.773467 | 35.72676 | 4.128239 | 39.0857 | 3.773467 | 35.72676
Blank | 0 | Blank | G07 | Blank B | 2.462 | 0.116 | 0.063 | 2.454 | 0.127 | 0.069 | 0.063 | #NUM! | #NUM! | -0.05357955 | -0.507285125 | #NUM! | #NUM!
Blank | 0 | Blank | G08 | Blank B | 2.425 | 0.131 | 0.072 | 2.454 | 0.127 | 0.069 | 0.072 | #NUM! | #NUM! | -0.02801136 | -0.2652084 | #NUM! | #NUM!
Blank | 0 | Blank | G09 | Blank B | 2.475 | 0.133 | 0.071 | 2.454 | 0.127 | 0.069 | 0.071 | #NUM! | #NUM! | -0.03085227 | -0.2921059 | #NUM! | #NUM!
067C-23 | ZnOAc | DMAP | 0 | 0 | 0 | 0 | 0 | 0 | 0 | 0 | 0 | #NUM! | #NUM! | -0.2325568 | -2.201822 | #NUM! | #NUM!
067C-23 | ZnOAc | DMAP | 0 | 0 | 0 | 0 | 0 | 0 | 0 | 0 | 0 | #NUM! | #NUM! | -0.2325568 | -2.201822 | #NUM! | #NUM!
067C-23 | ZnOAc | DMAP | 0 | 0 | 0 | 0 | 0 | 0 | 0 | 0 | 0 | #NUM! | #NUM! | -0.2325568 | -2.201822 | #NUM! | #NUM!
066C-23_10X | ZnOAc | DMAP | G04 | Sample X26 | 2.991 | 1.272 | 0.662 | 3.007 | 1.433 | 0.762 | 0.662 | 1.49203 | 14.12637 | 1.648125 | 15.60426 | 1.49203 | 14.12637
066C-23_10X | ZnOAc | DMAP | G05 | Sample X26 | 3.019 | 1.547 | 0.835 | 3.007 | 1.433 | 0.762 | 0.835 | 1.903536 | 18.02247 | 2.139602 | 20.25751 | 1.903536 | 18.02247
066C-23_10X | ZnOAc | DMAP | G06 | Sample X26 | 3.011 | 1.48 | 0.791 | 3.007 | 1.433 | 0.762 | 0.791 | 1.797786 | 17.02123 | 2.014602 | 19.07403 | 1.797786 | 17.02123
Run3 _ 066C-24 | PVP | PEI | H07 | Sample X3 | 3.236 | 0.862 | 0.523 | 3.209 | 1.632 | 1.653 | 0.523 | 1.166771 | 11.04686 | 1.253239 | 11.86552 | 1.166771 | 11.04686
Run3 _ 066C-24 | PVP | PEI | H08 | Sample X3 | 3.34 | 1.183 | 0.825 | 3.209 | 1.632 | 1.653 | 0.825 | 1.879425 | 17.79418 | 2.111193 | 19.98854 | 1.879425 | 17.79418
Run3 _ 066C-24 | PVP | PEI | H09 | Sample X3 | 2.977 | 0.992 | 0.627 | 3.209 | 1.632 | 1.653 | 0.627 | 1.409891 | 13.34869 | 1.548693 | 14.66285 | 1.409891 | 13.34869
Run3 _ 066C-25 | PVP | DBN | H10 | Sample X4 | 3.138 | overflow | 2.351 | 3.078 | 0.682 | 1.528 | 1.28 | 3.041275 | 28.79445 | 3.403807 | 32.22686 | 3.041275 | 28.79445
Run3 _ 066C-25 | PVP | DBN | H11 | Sample X4 | 3.438 | overflow | 2.562 | 3.078 | 0.682 | 1.528 | 1.491 | 3.641795 | 34.4801 | 4.003239 | 37.90221 | 3.641795 | 34.4801
Run3 _ 066C-25 | PVP | DBN | H12 | Sample X4 | 3.47 | overflow | 2.629 | 3.078 | 0.682 | 1.528 | 1.558 | 3.843271 | 36.38766 | 4.19358 | 39.70434 | 3.843271 | 36.38766
0 | 0 | 0 | 0 | 0 | 0 | 0 | 0 | 0 | 0 | 0 | 0 | #NUM! | #NUM! | -0.2325568 | -2.201822 | #NUM! | #NUM!
0 | 0 | 0 | 0 | 0 | 0 | 0 | 0 | 0 | 0 | 0 | 0 | #NUM! | #NUM! | -0.2325568 | -2.201822 | #NUM! | #NUM!
0 | 0 | 0 | 0 | 0 | 0 | 0 | 0 | 0 | 0 | 0 | 0 | #NUM! | #NUM! | -0.2325568 | -2.201822 | #NUM! | #NUM!
0 | 0 | 0 | 0 | 0 | 0 | 0 | 0 | 0 | 0 | 0 | 0 | #NUM! | #NUM! | -0.2325568 | -2.201822 | #NUM! | #NUM!
0 | 0 | 0 | 0 | 0 | 0 | 0 | 0 | 0 | 0 | 0 | 0 | #NUM! | #NUM! | -0.2325568 | -2.201822 | #NUM! | #NUM!
0 | 0 | 0 | 0 | 0 | 0 | 0 | 0 | 0 | 0 | 0 | 0 | #NUM! | #NUM! | -0.2325568 | -2.201822 | #NUM! | #NUM!
0 | 0 | 0 | 0 | 0 | 0 | 0 | 0 | 0 | 0 | 0 | 0 | #NUM! | #NUM! | -0.2325568 | -2.201822 | #NUM! | #NUM!
0 | 0 | 0 | 0 | 0 | 0 | 0 | 0 | 0 | 0 | 0 | 0 | #NUM! | #NUM! | -0.2325568 | -2.201822 | #NUM! | #NUM!
0 | 0 | 0 | 0 | 0 | 0 | 0 | 0 | 0 | 0 | 0 | 0 | #NUM! | #NUM! | -0.2325568 | -2.201822 | #NUM! | #NUM!
0 | 0 | 0 | 0 | 0 | 0 | 0 | 0 | 0 | 0 | 0 | 0 | #NUM! | #NUM! | -0.2325568 | -2.201822 | #NUM! | #NUM!
0 | 0 | 0 | 0 | 0 | 0 | 0 | 0 | 0 | 0 | 0 | 0 | #NUM! | #NUM! | -0.2325568 | -2.201822 | #NUM! | #NUM!
0 | 0 | 0 | 0 | 0 | 0 | 0 | 0 | 0 | 0 | 0 | 0 | #NUM! | #NUM! | -0.2325568 | -2.201822 | #NUM! | #NUM!
0 | 0 | 0 | 0 | 0 | 0 | 0 | 0 | 0 | 0 | 0 | 0 | #NUM! | #NUM! | -0.2325568 | -2.201822 | #NUM! | #NUM!
0 | 0 | 0 | 0 | 0 | 0 | 0 | 0 | 0 | 0 | 0 | 0 | #NUM! | #NUM! | -0.2325568 | -2.201822 | #NUM! | #NUM!
0 | 0 | 0 | 0 | 0 | 0 | 0 | 0 | 0 | 0 | 0 | 0 | #NUM! | #NUM! | -0.2325568 | -2.201822 | #NUM! | #NUM!
0 | 0 | 0 | 0 | 0 | 0 | 0 | 0 | 0 | 0 | 0
0 | 0 | 0 | 0 | 0 | 0 | 0 | 0 | 0 | 0 | 0
0 | 0 | 0 | 0 | 0 | 0 | 0 | 0 | 0 | 0 | 0
0 | 0 | 0 | 0 | 0 | 0 | 0 | 0 | 0 | 0 | 0
0 | 0 | 0 | 0 | 0 | 0 | 0 | 0 | 0 | 0 | 0
0 | 0 | 0 | 0 | 0 | 0 | 0 | 0 | 0 | 0 | 0

## Baseline UV
Run | Catalyst Acid | Catalyst Base | Average Baseline absorbance at 285nm | SD of baseline absorbance at 285nm
066C-1 | PVP | NET3 | 0.235 | 0.02760435
066C-2 | PVP | TEAE | 0.333 | 0.03057595
066C-3 | PVP | DMAP | 1.124 | 0.01430618
066C-4 | PVP | Pyridine | 0.256 | 0.0285229
066C-5 | PVP | 1,2-en | 0.29 | 0.0108423
066C-6 | PVP | NMI | 0.342 | 0.006342099
066C-7 | PVP | Imidazole | 0.32 | 0.01717233
066C-8 | PVP | ABCO | 0.296 | 0.02101322
066C-9 | PVP | DABCO | 0.251 | 0.01489966
066C-10 | PVP | DBU | 0.112 | 0.001247219
066C-11 | PVP | TDB | 0.201 | 0.01512173
066C-12 | PVP | MTDB | 0.34 | 0.03906405
066C-13 | PVP | TMG | 0.415 | 0.07062263
066C-14 | PVP | BEMP | 0.276 | 0.05380417
066C-15 | PVP | P1 | 0.441 | 0.09873534
066C-16 | PVP | P2 | 0.35 | 0.01049868
066C-17 | PVP | 1-Metpip | 0.61 | 0.05086147
066C-18 | PVP | Morph | 0.578 | 0.0899123
066C-19 | PVP | DIPA | 0.462 | 0.03971845
066C-20 | PVP | 2,6-Lut | 0.364 | 0.04631055
066C-21 | - | Polymer | 0.904 | 0.1945016
066C-22 | - | PET only | 0 | #DIV/0!
066C-23 | ZnOAc | DMAP | 0 | #DIV/0!
066C-24 | PVP | PEI | 0 | #DIV/0!
066C-25 | PVP | DBN | 1.071 | 0.07533186
Blank | 0 | Blank | 0 | #DIV/0!
067C-23 | ZnOAc | DMAP | 0 | #DIV/0!
066C-23_10X | ZnOAc | DMAP | 0 | #DIV/0!
Run3 _ 066C-24 | PVP | PEI | 0 | #DIV/0!
Run3 _ 066C-25 | PVP | DBN | 1.071 | 0.07533186
0 | 0 | 0 | 0 | #DIV/0!
0 | 0 | 0 | 0 | #DIV/0!
0 | 0 | 0 | 0 | #DIV/0!
0 | 0 | 0 | 0 | #DIV/0!
0 | 0 | 0 | 0 | #DIV/0!
0 | 0 | 0 | 0 | #DIV/0!
0 | 0 | 0 | 0 | #DIV/0!

## Baseline Corrected Summary
|  |  |  | 285nm | 285nm | 285nm | 285nm
Run | Catalyst Acid | Catalyst Base | Combined Name | Average [BHET] (mM) | SD [BHET] (mM) | Average Yield BHET (%) | SD Yield BHET (%)
066C-1 | PVP | NET3 | PVP / NET3 | 0.5049646 | 0.02756941 | 4.780948 | 0.2610241
066C-2 | PVP | TEAE | PVP / TEAE | 2.059684 | 0.1182084 | 19.50086 | 1.119184
066C-3 | PVP | DMAP | PVP / DMAP | 5.504606 | 0.1981663 | 52.11699 | 1.876216
066C-4 | PVP | Pyridine | PVP / Pyridine | 0.362197 | 0.02779768 | 3.429241 | 0.2631853
066C-5 | PVP | 1,2-en | PVP / 1,2-en | 3.230065 | 0.1457729 | 30.58189 | 1.380161
066C-6 | PVP | NMI | PVP / NMI | 0.8215844 | 0.09407641 | 7.778668 | 0.8907049
066C-7 | PVP | Imidazole | PVP / Imidazole | 0.779863 | 0.04021869 | 7.383656 | 0.3807861
066C-8 | PVP | ABCO | PVP / ABCO | 3.165747 | 0.07532976 | 29.97294 | 0.7132137
066C-9 | PVP | DABCO | PVP / DABCO | 4.465443 | 0.2060425 | 42.27831 | 1.950787
066C-10 | PVP | DBU | PVP / DBU | 8.065434 | 0.2064711 | 76.36263 | 1.954846
066C-11 | PVP | TDB | PVP / TDB | 6.816884 | 0.05933387 | 64.54149 | 0.5617664
066C-12 | PVP | MTDB | PVP / MTDB | 4.858469 | 0.1646189 | 45.99944 | 1.558593
066C-13 | PVP | TMG | PVP / TMG | 1.623995 | 0.1536079 | 15.3758 | 1.454342
066C-14 | PVP | BEMP | PVP / BEMP | 7.309162 | 0.789054 | 69.20233 | 7.470675
066C-15 | PVP | P1 | PVP / P1 | 5.070663 | 0.1994752 | 48.00847 | 1.888609
066C-16 | PVP | P2 | PVP / P2 | 5.974235 | 0.6139704 | 56.56339 | 5.813002
066C-17 | PVP | 1-Metpip | PVP / 1-Metpip | 2.378672 | 0.2436334 | 22.521 | 2.306693
066C-18 | PVP | Morph | PVP / Morph | 1.202543 | 0.1289093 | 11.38554 | 1.220499
066C-19 | PVP | DIPA | PVP / DIPA | 1.403024 | 0.7085577 | 13.28368 | 6.708545
066C-20 | PVP | 2,6-Lut | PVP / 2,6-Lut | 0.9733135 | 0.2411514 | 9.215223 | 2.283195
066C-21 | - | Polymer | - / Polymer | #NUM! | #NUM! | #NUM! | #NUM!
066C-22 | - | PET only | - / PET only | 0.4656486 | 0.05041626 | 4.408709 | 0.4773355
066C-23 | ZnOAc | DMAP | ZnOAc / DMAP | #VALUE! | #VALUE! | #VALUE! | #VALUE!
066C-24 | PVP | PEI | PVP / PEI | 1.439838 | 0.3542959 | 13.63223 | 3.354434
066C-25 | PVP | DBN | PVP / DBN | 3.524724 | 0.192124 | 33.37169 | 1.819009
Blank | 0 | Blank | 0 / Blank | #NUM! | #NUM! | #NUM! | #NUM!
067C-23 | ZnOAc | DMAP | ZnOAc / DMAP | #NUM! | #NUM! | #NUM! | #NUM!
066C-23_10X | ZnOAc | DMAP | ZnOAc / DMAP | 1.731117 | 0.1744857 | 16.39003 | 1.652011
Run3 _ 066C-24 | PVP | PEI | PVP / PEI | 1.485362 | 0.2957936 | 14.06324 | 2.80054
Run3 _ 066C-25 | PVP | DBN | PVP / DBN | 3.50878 | 0.3406553 | 33.22074 | 3.225286
0 | 0 | 0 | 0 / 0 | #NUM! | #NUM! | #NUM! | #NUM!
0 | 0 | 0 | 0 / 0 | #NUM! | #NUM! | #NUM! | #NUM!
0 | 0 | 0 | 0 / 0 | #NUM! | #NUM! | #NUM! | #NUM!
0 | 0 | 0 | 0 / 0 | #NUM! | #NUM! | #NUM! | #NUM!
0 | 0 | 0 | 0 / 0 | #NUM! | #NUM! | #NUM! | #NUM!