## Pellet Calculations
[13 empty] | This section for VLOOKUP |  |  |  | UV-Vis |  |  | NMR
[13 empty] | average pellet weight (mg) | moles BHET generated | [BHET] for 100% conversion (M) | [BHET] for 100% conversion (mM) | [BHET] for 100% conversion in intermediate plate reader Solution (M) | [BHET] for 100% conversion in intermediate plate reader Solution (mM) | [BHET] for 100% conversion in final plate reader Solution (mM) | [BHET] in NMR sample (M) | [BHET] in NMR sample (mM)
pellets (HTE Screening) |  |  |  | pellet weight (mg) | [8 empty] | 15.5 | 8.065775e-05 | 0.7332523 | 733.2523 | 0.07985916 | 79.85916 | 7.985916 | 0.1136025 | 113.6025
average pellet weight (mg) | 18.865 |  |  | 15.5 | 16.5 | 17.5 | 18.5 | 19.5 | 20.5 | 21.5 | 22.5 | 23.5 | 16.5 | 8.586148e-05 | 0.7805589 | 780.5589 | 0.08501136 | 85.01136 | 8.501136 | 0.1209317 | 120.9317
moles BHET generated | 9.816829e-05 |  |  | 8.065775e-05 | 8.586148e-05 | 9.10652e-05 | 9.626893e-05 | 0.0001014727 | 0.0001066764 | 0.0001118801 | 0.0001170838 | 0.0001222876 | 17.5 | 9.10652e-05 | 0.8278655 | 827.8655 | 0.09016357 | 90.16357 | 9.016357 | 0.1282608 | 128.2608
[13 empty] | 18.5 | 9.626893e-05 | 0.8751721 | 875.1721 | 0.09531577 | 95.31577 | 9.531577 | 0.13559 | 135.59
Reaction volume (mL) | 0.11 | [11 empty] | 19.5 | 0.0001014727 | 0.9224787 | 922.4787 | 0.100468 | 100.468 | 10.0468 | 0.1429192 | 142.9192
[BHET] for 100% conversion (M) | 0.892439 |  |  | 0.7332523 | 0.7805589 | 0.8278655 | 0.8751721 | 0.9224787 | 0.9697853 | 1.017092 | 1.064398 | 1.111705 | 20.5 | 0.0001066764 | 0.9697853 | 969.7853 | 0.1056202 | 105.6202 | 10.56202 | 0.1502484 | 150.2484
[BHET] for 100% conversion (mM) | 892.439 |  |  | 733.2523 | 780.5589 | 827.8655 | 875.1721 | 922.4787 | 969.7853 | 1017.092 | 1064.398 | 1111.705 | 21.5 | 0.0001118801 | 1.017092 | 1017.092 | 0.1107724 | 110.7724 | 11.07724 | 0.1575776 | 157.5776
[13 empty] | 22.5 | 0.0001170838 | 1.064398 | 1064.398 | 0.1159246 | 115.9246 | 11.59246 | 0.1649068 | 164.9068
For UV-Vis Plate Reader | [12 empty] | 23.5 | 0.0001222876 | 1.111705 | 1111.705 | 0.1210768 | 121.0768 | 12.10768 | 0.172236 | 172.236
Volume of intermediate stock | 1.01 | [11 empty] | 18.865 | 9.816829e-05 | 0.892439 | 892.439 | 0.09719633 | 97.19633 | 9.719633 | 0.1382652 | 138.2652
[BHET] for 100% conversion in intermediate plate reader Solution (M) | 0.09719633 |  |  | 0.07985916 | 0.08501136 | 0.09016357 | 0.09531577 | 0.100468 | 0.1056202 | 0.1107724 | 0.1159246 | 0.1210768
[BHET] for 100% conversion in intermediate plate reader Solution (mM) | 97.19633 |  |  | 79.85916 | 85.01136 | 90.16357 | 95.31577 | 100.468 | 105.6202 | 110.7724 | 115.9246 | 121.0768
[BHET] for 100% conversion in final plate reader Solution (mM) | 9.719633 |  |  | 7.985916 | 8.501136 | 9.016357 | 9.531577 | 10.0468 | 10.56202 | 11.07724 | 11.59246 | 12.10768 | UV-Vis
NMR
For NMR
volume of DMSO-d6 added (mL) | 0.6
volume of NMR sample (mL) | 0.71
[BHET] in NMR sample (M) | 0.1382652 |  |  | 0.1136025 | 0.1209317 | 0.1282608 | 0.13559 | 0.1429192 | 0.1502484 | 0.1575776 | 0.1649068 | 0.172236
[BHET] in NMR sample (mM) | 138.2652 |  |  | 113.6025 | 120.9317 | 128.2608 | 135.59 | 142.9192 | 150.2484 | 157.5776 | 164.9068 | 172.236
Pellet Weight | mmol PET | mol PET | Reaction Volume | [PET] mol | [PET] mmol

## PET Catalysis Raw Data
User: USER
|  |  | Path: C:\Program Files (x86)\BMG\SPECTROstar Nano\User\Data | [9 empty] | equation (Prism) |  |  |  |  | 285nm nonlinear regression equation (Prism Sigmoidal 4PL)
|  |  | Test ID: 181 | [9 empty] | 260 nm | Abs = 0.8699[BHET] + 0.1577 | R2 = 0.992 |  |  | Abs = bottom + (top-bottom)/(1+(IC50/X)^HillSlope)
|  |  | Test Name: PET_Depolymerization_Spectrum | [9 empty] | 285 nm | Abs = 0.3520[BHET] + 0.08186 | R2 = 0.996 |  |  | Abs = 0.07992 + (4.769-0.07992)/(1+(7.167/[BHET])^1.245)
|  |  | Date: 04/06/2025 | [14 empty] | [BHET] = 7.167 / (((4.769-Abs)/(Abs-0.07992))^(1/1.245))
|  |  | Time: 17:46:51 | [9 empty] | Pellet Weight (mg) | 20.5 |  |  |  | R2 = 0.997
|  |  | ID1: 250604_SS-C-67_KFB_Bases_PVP_no3_additional_PEI_DBN_PVP_no3 | [9 empty] | Analysis Method | UV-Vis
|  |  | Absorbance spectrum |  |  | Absorbance values are displayed as OD | [6 empty] | theoretical yield in 96-well plate (mM) | 10.56202
[11 empty] | using: | nonlinear regression fit | linear regression fit |  |  |  |  | nonlinear regression fit
Run | Catalyst Acid | Catalyst Base | Well | Content | Raw Data (Abs Spectrum) | Raw Data (260) | Raw Data (285) | Average over replicates based on Raw Data (Abs Spectrum) | Average over replicates based on Raw Data (260) | Average over replicates based on Raw Data (285) | 285 nm [BHET] (mM) | 285 nm [BHET] (% yield) | 260 nm [BHET] (mM) | 285 nm [BHET] (mM) |  | 260 nm [BHET] (% yield) | 285 nm [BHET] (% yield) | 285 nm [BHET] (mM) | 285 nm [BHET] (% yield)
|  |  |  | Wavelength [nm] | 220 | 260 | 285 | 220 | 260 | 285
067C-1 | PVP | NET3 | A01 | Sample X1 | 2.718 | 0.659 | 0.572 | 2.884 | 0.854 | 0.781 | 1.281221 | 12.13045 | 0.5762731 | 1.392443 |  | 5.456089 | 13.1835 | 1.281221 | 12.13045
067C-1 | PVP | NET3 | A02 | Sample X1 | 3.079 | 0.723 | 0.617 | 2.884 | 0.854 | 0.781 | 1.520284 | 14.39388 | 0.6498448 | 1.520284 |  | 6.152658 | 14.39388 | 1.386465 | 13.1269
067C-1 | PVP | NET3 | A03 | Sample X1 | 2.702 | 0.642 | 0.501 | 2.884 | 0.854 | 0.781 | 1.190739 | 11.27378 | 0.5567307 | 1.190739 |  | 5.271063 | 11.27378 | 1.115367 | 10.56017
067C-2 | PVP | TEAE | A04 | Sample X2 | 3.179 | 2.628 | 1.105 | 3.157 | 1.857 | 1.071 | 2.906648 | 27.51981 | 2.839752 | 2.906648 |  | 26.88645 | 27.51981 | 2.576332 | 24.39243
067C-2 | PVP | TEAE | A05 | Sample X2 | 3.08 | 2.749 | 1.159 | 3.157 | 1.857 | 1.071 | 3.060057 | 28.97227 | 2.978848 | 3.060057 |  | 28.2034 | 28.97227 | 2.717 | 25.72425
067C-2 | PVP | TEAE | A06 | Sample X2 | 3.031 | 2.523 | 1.06 | 3.157 | 1.857 | 1.071 | 2.778807 | 26.30943 | 2.719048 | 2.778807 |  | 25.74364 | 26.30943 | 2.460844 | 23.299
067C-3 | PVP | DMAP | A07 | Sample X3 | 3.466 | overflow | 2.454 | 3.209 | 1.632 | 1.653 | 6.739034 | 63.80442 | #VALUE! | 6.739034 |  | #VALUE! | 63.80442 | 7.313547 | 69.24384
067C-3 | PVP | DMAP | A08 | Sample X3 | 3.204 | 3.49 | 2.744 | 3.209 | 1.632 | 1.653 | 7.562898 | 71.60467 | 3.83067 | 7.562898 |  | 36.26836 | 71.60467 | 8.933423 | 84.58065
067C-3 | PVP | DMAP | A09 | Sample X3 | 3.03 | overflow | 2.744 | 3.209 | 1.632 | 1.653 | 7.562898 | 71.60467 | #VALUE! | 7.562898 |  | #VALUE! | 71.60467 | 8.933423 | 84.58065
067C-4 | PVP | Pyridine | A10 | Sample X4 | 2.706 | 0.658 | 0.516 | 3.078 | 0.682 | 1.528 | 1.233352 | 11.67724 | 0.5751236 | 1.233352 |  | 5.445206 | 11.67724 | 1.150419 | 10.89204
067C-4 | PVP | Pyridine | A11 | Sample X4 | 2.864 | 0.71 | 0.56 | 3.078 | 0.682 | 1.528 | 1.358352 | 12.86073 | 0.6349006 | 1.358352 |  | 6.011167 | 12.86073 | 1.253187 | 11.86503
067C-4 | PVP | Pyridine | A12 | Sample X4 | 2.852 | 0.679 | 0.548 | 3.078 | 0.682 | 1.528 | 1.324261 | 12.53796 | 0.5992643 | 1.324261 |  | 5.673767 | 12.53796 | 1.225159 | 11.59967
067C-5 | PVP | 1,2-en | B01 | Sample X5 | 3.065 | 3.284 | 1.905 | 3.011 | 3.309 | 1.967 | 5.179375 | 49.03774 | 3.593861 | 5.179375 |  | 34.02628 | 49.03774 | 4.990635 | 47.25077
067C-5 | PVP | 1,2-en | B02 | Sample X5 | 2.98 | 3.251 | 1.976 | 3.011 | 3.309 | 1.967 | 5.38108 | 50.94746 | 3.555926 | 5.38108 |  | 33.66711 | 50.94746 | 5.250801 | 49.71399
067C-5 | PVP | 1,2-en | B03 | Sample X5 | 2.988 | 3.391 | 2.019 | 3.011 | 3.309 | 1.967 | 5.503239 | 52.10405 | 3.716864 | 5.503239 |  | 35.19085 | 52.10405 | 5.413278 | 51.25231
067C-6 | PVP | NMI | B04 | Sample X6 | 2.97 | 1.02 | 0.774 | 2.917 | 0.993 | 0.73 | 1.966307 | 18.61677 | 0.9912634 | 1.966307 |  | 9.38517 | 18.61677 | 1.757153 | 16.63652
067C-6 | PVP | NMI | B05 | Sample X6 | 2.795 | 1.035 | 0.728 | 2.917 | 0.993 | 0.73 | 1.835625 | 17.37949 | 1.008507 | 1.835625 |  | 9.548429 | 17.37949 | 1.647766 | 15.60086
067C-6 | PVP | NMI | B06 | Sample X6 | 2.986 | 0.925 | 0.688 | 2.917 | 0.993 | 0.73 | 1.721989 | 16.3036 | 0.8820554 | 1.721989 |  | 8.351202 | 16.3036 | 1.553232 | 14.70583
067C-7 | PVP | Imidazole | B07 | Sample X7 | 3.119 | 0.782 | 0.6 | 3.044 | 0.831 | 0.619 | 1.471989 | 13.93662 | 0.7176687 | 1.471989 |  | 6.794807 | 13.93662 | 1.346678 | 12.75019
067C-7 | PVP | Imidazole | B08 | Sample X7 | 2.995 | 0.901 | 0.669 | 3.044 | 0.831 | 0.619 | 1.668011 | 15.79254 | 0.854466 | 1.668011 |  | 8.089989 | 15.79254 | 1.50849 | 14.28222
067C-7 | PVP | Imidazole | B09 | Sample X7 | 3.02 | 0.811 | 0.589 | 3.044 | 0.831 | 0.619 | 1.440739 | 13.64075 | 0.7510059 | 1.440739 |  | 7.110439 | 13.64075 | 1.320953 | 12.50664
067C-8 | PVP | ABCO | B10 | Sample X8 | 3.077 | 2.858 | 1.615 | 3.136 | 2.906 | 1.659 | 4.355511 | 41.23749 | 3.10415 | 4.355511 |  | 29.38974 | 41.23749 | 4.019279 | 38.05408
067C-8 | PVP | ABCO | B11 | Sample X8 | 3.185 | 2.935 | 1.671 | 3.136 | 2.906 | 1.659 | 4.514602 | 42.74375 | 3.192666 | 4.514602 |  | 30.2278 | 42.74375 | 4.196586 | 39.7328
067C-8 | PVP | ABCO | B12 | Sample X8 | 3.145 | 2.924 | 1.691 | 3.136 | 2.906 | 1.659 | 4.57142 | 43.2817 | 3.180021 | 4.57142 |  | 30.10808 | 43.2817 | 4.261013 | 40.3428
067C-9 | PVP | DABCO | C01 | Sample X9 | 3.168 | overflow | 2.502 | 3.08 | n.a. | 2.455 | 6.875398 | 65.09549 | #VALUE! | 6.875398 |  | #VALUE! | 65.09549 | 7.558216 | 71.56034
067C-9 | PVP | DABCO | C02 | Sample X9 | 3.092 | overflow | 2.429 | 3.08 | n.a. | 2.455 | 6.668011 | 63.13198 | #VALUE! | 6.668011 |  | #VALUE! | 63.13198 | 7.189329 | 68.06776
067C-9 | PVP | DABCO | C03 | Sample X9 | 2.98 | overflow | 2.434 | 3.08 | n.a. | 2.455 | 6.682216 | 63.26647 | #VALUE! | 6.682216 |  | #VALUE! | 63.26647 | 7.214001 | 68.30136
067C-10 | PVP | DBU | C04 | Sample X10 | 3.093 | overflow | 2.413 | 3.084 | n.a. | 2.433 | 6.622557 | 62.70162 | #VALUE! | 6.622557 |  | #VALUE! | 62.70162 | 7.110944 | 67.32562
067C-10 | PVP | DBU | C05 | Sample X10 | 3.111 | overflow | 2.432 | 3.084 | n.a. | 2.433 | 6.676534 | 63.21268 | #VALUE! | 6.676534 |  | #VALUE! | 63.21268 | 7.204122 | 68.20782
067C-10 | PVP | DBU | C06 | Sample X10 | 3.047 | overflow | 2.453 | 3.084 | n.a. | 2.433 | 6.736193 | 63.77752 | #VALUE! | 6.736193 |  | #VALUE! | 63.77752 | 7.308537 | 69.19641
067C-11 | PVP | TDB | C07 | Sample X11 | 3.163 | overflow | 3.122 | 3.169 | 3.471 | 2.937 | 8.636761 | 81.77189 | #VALUE! | 8.636761 |  | #VALUE! | 81.77189 | 11.73208 | 111.0781
067C-11 | PVP | TDB | C08 | Sample X11 | 2.922 | 3.471 | 2.925 | 3.169 | 3.471 | 2.937 | 8.077102 | 76.4731 | 3.808829 | 8.077102 |  | 36.06156 | 76.4731 | 10.15335 | 96.13078
067C-11 | PVP | TDB | C09 | Sample X11 | 3.422 | overflow | 2.765 | 3.169 | 3.471 | 2.937 | 7.622557 | 72.16951 | #VALUE! | 7.622557 |  | #VALUE! | 72.16951 | 9.065531 | 85.83143
067C-12 | PVP | MTDB | C10 | Sample X12 | 3.341 | 3.436 | 2.54 | 3.119 | 3.448 | 2.525 | 6.983352 | 66.1176 | 3.768594 | 6.983352 |  | 35.68063 | 66.1176 | 7.757939 | 73.4513
067C-12 | PVP | MTDB | C11 | Sample X12 | 3.114 | 3.46 | 2.567 | 3.119 | 3.448 | 2.525 | 7.060057 | 66.84383 | 3.796183 | 7.060057 |  | 35.94184 | 66.84383 | 7.903241 | 74.827
067C-12 | PVP | MTDB | C12 | Sample X12 | 2.901 | overflow | 2.47 | 3.119 | 3.448 | 2.525 | 6.784489 | 64.23478 | #VALUE! | 6.784489 |  | #VALUE! | 64.23478 | 7.394186 | 70.00733
067C-13 | PVP | TMG | D01 | Sample X13 | 2.945 | 2.231 | 1.59 | 2.983 | 2.358 | 1.676 | 4.284489 | 40.56506 | 2.383377 | 4.284489 |  | 22.56555 | 40.56506 | 3.941543 | 37.31809
067C-13 | PVP | TMG | D02 | Sample X13 | 3.026 | 2.461 | 1.772 | 2.983 | 2.358 | 1.676 | 4.801534 | 45.46039 | 2.647776 | 4.801534 |  | 25.06884 | 45.46039 | 4.528215 | 42.87264
067C-13 | PVP | TMG | D03 | Sample X13 | 2.978 | 2.383 | 1.666 | 2.983 | 2.358 | 1.676 | 4.500398 | 42.60926 | 2.55811 | 4.500398 |  | 24.2199 | 42.60926 | 4.180571 | 39.58118
067C-14 | PVP | BEMP | D04 | Sample X14 | overflow | overflow | 3.397 | 3.23 | n.a. | 3.397 | 9.418011 | 89.16867 | #VALUE! | 9.418011 |  | #VALUE! | 89.16867 | 14.56434 | 137.8935
067C-14 | PVP | BEMP | D05 | Sample X14 | 3.23 | overflow | overflow | 3.23 | n.a. | 3.397
067C-14 | PVP | BEMP | D06 | Sample X14 | overflow | overflow | overflow | 3.23 | n.a. | 3.397
067C-15 | PVP | P1 | D07 | Sample X15 | 3.223 | overflow | 3.012 | 3.171 | n.a. | 2.87 | 8.324261 | 78.81317 | #VALUE! | 8.324261 |  | #VALUE! | 78.81317 | 10.81372 | 102.3831
067C-15 | PVP | P1 | D08 | Sample X15 | 3.306 | overflow | 2.887 | 3.171 | n.a. | 2.87 | 7.969148 | 75.451 | #VALUE! | 7.969148 |  | #VALUE! | 75.451 | 9.881057 | 93.55274
067C-15 | PVP | P1 | D09 | Sample X15 | 2.984 | overflow | 2.712 | 3.171 | n.a. | 2.87 | 7.471989 | 70.74395 | #VALUE! | 7.471989 |  | #VALUE! | 70.74395 | 8.736414 | 82.71539
067C-16 | PVP | P2 | D10 | Sample X16 | 3.155 | 3.464 | 2.708 | 3.057 | 3.464 | 2.681 | 7.460625 | 70.63636 | 3.800782 | 7.460625 |  | 35.98537 | 70.63636 | 8.712144 | 82.4856
067C-16 | PVP | P2 | D11 | Sample X16 | 3.039 | overflow | 2.656 | 3.057 | 3.464 | 2.681 | 7.312898 | 69.2377 | #VALUE! | 7.312898 |  | #VALUE! | 69.2377 | 8.403531 | 79.56368
067C-16 | PVP | P2 | D12 | Sample X16 | 2.979 | overflow | 2.681 | 3.057 | 3.464 | 2.681 | 7.38392 | 69.91013 | #VALUE! | 7.38392 |  | #VALUE! | 69.91013 | 8.550324 | 80.95351
067C-17 | PVP | 1-Metpip | E01 | Sample X17 | 3.075 | 2.079 | 1.48 | 3.024 | 2.269 | 1.653 | 3.971989 | 37.60634 | 2.208645 | 3.971989 |  | 20.9112 | 37.60634 | 3.60925 | 34.17197
067C-17 | PVP | 1-Metpip | E02 | Sample X17 | 3.074 | 2.454 | 1.848 | 3.024 | 2.269 | 1.653 | 5.017443 | 47.50459 | 2.639729 | 5.017443 |  | 24.99266 | 47.50459 | 4.788651 | 45.33841
067C-17 | PVP | 1-Metpip | E03 | Sample X17 | 2.922 | 2.273 | 1.63 | 3.024 | 2.269 | 1.653 | 4.398125 | 41.64095 | 2.431659 | 4.398125 |  | 23.02267 | 41.64095 | 4.066335 | 38.4996
067C-18 | PVP | Morph | E04 | Sample X18 | 3.037 | 1.524 | 1.446 | 2.936 | 1.502 | 1.387 | 3.875398 | 36.69183 | 1.57064 | 3.875398 |  | 14.87065 | 36.69183 | 3.509568 | 33.2282
067C-18 | PVP | Morph | E05 | Sample X18 | 2.8 | 1.508 | 1.41 | 2.936 | 1.502 | 1.387 | 3.773125 | 35.72352 | 1.552247 | 3.773125 |  | 14.6965 | 35.72352 | 3.405485 | 32.24275
067C-18 | PVP | Morph | E06 | Sample X18 | 2.969 | 1.473 | 1.304 | 2.936 | 1.502 | 1.387 | 3.471989 | 32.8724 | 1.512013 | 3.471989 |  | 14.31557 | 32.8724 | 3.107211 | 29.41873
067C-19 | PVP | DIPA | E07 | Sample X19 | 2.866 | 0.924 | 0.939 | 2.854 | 0.939 | 0.976 | 2.435057 | 23.05484 | 0.8809059 | 2.435057 |  | 8.340318 | 23.05484 | 2.157345 | 20.4255
067C-19 | PVP | DIPA | E08 | Sample X19 | 2.938 | 0.954 | 0.971 | 2.854 | 0.939 | 0.976 | 2.525966 | 23.91556 | 0.9153926 | 2.525966 |  | 8.666834 | 23.91556 | 2.23668 | 21.17664
067C-19 | PVP | DIPA | E09 | Sample X19 | 2.76 | 0.938 | 1.016 | 2.854 | 0.939 | 0.976 | 2.653807 | 25.12595 | 0.8969997 | 2.653807 |  | 8.492692 | 25.12595 | 2.349348 | 22.24336
067C-20 | PVP | 2,6-Lut | E10 | Sample X20 | 3.011 | 0.666 | 0.83 | 2.924 | 0.653 | 0.794 | 2.125398 | 20.12303 | 0.58432 | 2.125398 |  | 5.532277 | 20.12303 | 1.891475 | 17.90827
067C-20 | PVP | 2,6-Lut | E11 | Sample X20 | 2.922 | 0.629 | 0.777 | 2.924 | 0.653 | 0.794 | 1.97483 | 18.69746 | 0.5417864 | 1.97483 |  | 5.129573 | 18.69746 | 1.764315 | 16.70433
067C-20 | PVP | 2,6-Lut | E12 | Sample X20 | 2.839 | 0.663 | 0.774 | 2.924 | 0.653 | 0.794 | 1.966307 | 18.61677 | 0.5808714 | 1.966307 |  | 5.499625 | 18.61677 | 1.757153 | 16.63652
067C-21 | - | Polymer | F01 | Sample X21 | 2.867 | 0.781 | 0.827 | 2.887 | 0.711 | 0.739 | 2.116875 | 20.04233 | 0.7165191 | 2.116875 |  | 6.783923 | 20.04233 | 1.884243 | 17.8398
067C-21 | - | Polymer | F02 | Sample X21 | 2.926 | 0.685 | 0.701 | 2.887 | 0.711 | 0.739 | 1.75892 | 16.65326 | 0.6061616 | 1.75892 |  | 5.73907 | 16.65326 | 1.583902 | 14.9962
067C-21 | - | Polymer | F03 | Sample X21 | 2.868 | 0.667 | 0.687 | 2.887 | 0.711 | 0.739 | 1.719148 | 16.2767 | 0.5854696 | 1.719148 |  | 5.54316 | 16.2767 | 1.550875 | 14.68351
067C-22 | - | PET only | F04 | Sample X22 | 2.7 | 0.469 | 0.215 | 2.697 | 0.534 | 0.253 | 0.3782386 | 3.581121 | 0.3578572 | 0.3782386 |  | 3.388152 | 3.581121 | 0.4248027 | 4.021984
067C-22 | - | PET only | F05 | Sample X22 | 2.742 | 0.553 | 0.253 | 2.697 | 0.534 | 0.253 | 0.4861932 | 4.603222 | 0.45442 | 0.4861932 |  | 4.302398 | 4.603222 | 0.5218921 | 4.941216
067C-22 | - | PET only | F06 | Sample X22 | 2.649 | 0.578 | 0.289 | 2.697 | 0.534 | 0.253 | 0.5884659 | 5.571529 | 0.483159 | 0.5884659 |  | 4.574495 | 5.571529 | 0.6113484 | 5.788178
067C-23 | ZnOAc | DMAP | F07 | Sample X23 | 3.451 | overflow | 3.475 | 3.304 | n.a. | 3.409 | 9.639602 | 91.26667 | #VALUE! | 9.639602 |  | #VALUE! | 91.26667 | 15.55306 | 147.2546
067C-23 | ZnOAc | DMAP | F08 | Sample X23 | 3.333 | overflow | overflow | 3.304 | n.a. | 3.409 | #VALUE! | #VALUE! | #VALUE! | #VALUE! |  | #VALUE! | #VALUE! | #VALUE! | #VALUE!
067C-23 | ZnOAc | DMAP | F09 | Sample X23 | 3.127 | overflow | 3.342 | 3.304 | n.a. | 3.409 | 9.261761 | 87.68932 | #VALUE! | 9.261761 |  | #VALUE! | 87.68932 | 13.92347 | 131.8259
067C-24 | PVP | PEI | F10 | Sample X24 | overflow | 1.47 | 1.119 | 3.152 | 1.164 | 0.815 | 2.94642 | 27.89638 | 1.508564 | 2.94642 |  | 14.28292 | 27.89638 | 2.612578 | 24.73559
067C-24 | PVP | PEI | F11 | Sample X24 | 3.195 | 1.196 | 0.841 | 3.152 | 1.164 | 0.815 | 2.156648 | 20.4189 | 1.193585 | 2.156648 |  | 11.30073 | 20.4189 | 1.918026 | 18.15966
067C-24 | PVP | PEI | F12 | Sample X24 | 3.11 | 0.825 | 0.485 | 3.152 | 1.164 | 0.815 | 1.145284 | 10.84342 | 0.7670997 | 1.145284 |  | 7.262814 | 10.84342 | 1.077952 | 10.20593
067C-25 | PVP | DBN | G01 | Sample X25 | 3.419 | overflow | 2.475 | 3.394 | 3.494 | 2.485 | 6.798693 | 64.36926 | #VALUE! | 6.798693 |  | #VALUE! | 64.36926 | 7.419572 | 70.24768
067C-25 | PVP | DBN | G02 | Sample X25 | 3.37 | 3.494 | 2.543 | 3.394 | 3.494 | 2.485 | 6.991875 | 66.19829 | 3.835268 | 6.991875 |  | 36.31189 | 66.19829 | 7.773942 | 73.60281
067C-25 | PVP | DBN | G03 | Sample X25 | 3.394 | overflow | 2.438 | 3.394 | 3.494 | 2.485 | 6.69358 | 63.37406 | #VALUE! | 6.69358 |  | #VALUE! | 63.37406 | 7.233801 | 68.48881
Blank | 0 | Blank | G04 | Sample X26 | 2.958 | 1.337 | 0.718 | 2.926 | 1.383 | 0.738 | 1.807216 | 17.11052 | 1.355673 | 1.807216 |  | 12.83536 | 17.11052 | 1.624085 | 15.37666
Blank | 0 | Blank | G05 | Sample X26 | 2.924 | 1.58 | 0.855 | 2.926 | 1.383 | 0.738 | 2.19642 | 20.79546 | 1.635016 | 2.19642 |  | 15.48014 | 20.79546 | 1.951904 | 18.48041
Blank | 0 | Blank | G06 | Sample X26 | 2.897 | 1.231 | 0.64 | 2.926 | 1.383 | 0.738 | 1.585625 | 15.01252 | 1.23382 | 1.585625 |  | 11.68167 | 15.01252 | 1.44037 | 13.63726
067C-23 | ZnOAc | DMAP | [8 empty] | -0.2325568 | -2.201822 | -0.1812852 | -0.2325568 |  | -1.716388 | -2.201822 | #NUM! | #NUM!
067C-23 | ZnOAc | DMAP | [8 empty] | -0.2325568 | -2.201822 | -0.1812852 | -0.2325568 |  | -1.716388 | -2.201822 | #NUM! | #NUM!
067C-23 | ZnOAc | DMAP | [8 empty] | -0.2325568 | -2.201822 | -0.1812852 | -0.2325568 |  | -1.716388 | -2.201822 | #NUM! | #NUM!
067C-23_10X | ZnOAc | DMAP | [8 empty] | -0.2325568 | -2.201822 | -0.1812852 | -0.2325568 |  | -1.716388 | -2.201822 | #NUM! | #NUM!
067C-23_10X | ZnOAc | DMAP | [8 empty] | -0.2325568 | -2.201822 | -0.1812852 | -0.2325568 |  | -1.716388 | -2.201822 | #NUM! | #NUM!
067C-23_10X | ZnOAc | DMAP | [8 empty] | -0.2325568 | -2.201822 | -0.1812852 | -0.2325568 |  | -1.716388 | -2.201822 | #NUM! | #NUM!
0 | 0 | 0 | [8 empty] | -0.2325568 | -2.201822 | -0.1812852 | -0.2325568 |  | -1.716388 | -2.201822 | #NUM! | #NUM!
0 | 0 | 0 | [8 empty] | -0.2325568 | -2.201822 | -0.1812852 | -0.2325568 |  | -1.716388 | -2.201822 | #NUM! | #NUM!
0 | 0 | 0 | [8 empty] | -0.2325568 | -2.201822 | -0.1812852 | -0.2325568 |  | -1.716388 | -2.201822 | #NUM! | #NUM!
0 | 0 | 0 | [8 empty] | -0.2325568 | -2.201822 | -0.1812852 | -0.2325568 |  | -1.716388 | -2.201822 | #NUM! | #NUM!
0 | 0 | 0 | [8 empty] | -0.2325568 | -2.201822 | -0.1812852 | -0.2325568 |  | -1.716388 | -2.201822 | #NUM! | #NUM!
0 | 0 | 0 | [8 empty] | -0.2325568 | -2.201822 | -0.1812852 | -0.2325568 |  | -1.716388 | -2.201822 | #NUM! | #NUM!
0 | 0 | 0 | [8 empty] | -0.2325568 | -2.201822 | -0.1812852 | -0.2325568 |  | -1.716388 | -2.201822 | #NUM! | #NUM!
0 | 0 | 0 | [8 empty] | -0.2325568 | -2.201822 | -0.1812852 | -0.2325568 |  | -1.716388 | -2.201822 | #NUM! | #NUM!
0 | 0 | 0 | [8 empty] | -0.2325568 | -2.201822 | -0.1812852 | -0.2325568 |  | -1.716388 | -2.201822 | #NUM! | #NUM!
0 | 0 | 0 | [8 empty] | -0.2325568 | -2.201822 | -0.1812852 | -0.2325568 |  | -1.716388 | -2.201822 | #NUM! | #NUM!
0 | 0 | 0 | [8 empty] | -0.2325568 | -2.201822 | -0.1812852 | -0.2325568 |  | -1.716388 | -2.201822 | #NUM! | #NUM!
0 | 0 | 0 | [8 empty] | -0.2325568 | -2.201822 | -0.1812852 | -0.2325568 |  | -1.716388 | -2.201822 | #NUM! | #NUM!
0 | 0 | 0 | [8 empty] | -0.2325568 | -2.201822 | -0.1812852 | -0.2325568 |  | -1.716388 | -2.201822 | #NUM! | #NUM!
0 | 0 | 0 | [8 empty] | -0.2325568 | -2.201822 | -0.1812852 | -0.2325568 |  | -1.716388 | -2.201822 | #NUM! | #NUM!
0 | 0 | 0 | [8 empty] | -0.2325568 | -2.201822 | -0.1812852 | -0.2325568 |  | -1.716388 | -2.201822 | #NUM! | #NUM!
0 | 0 | 0 | [8 empty] | -0.2325568 | -2.201822 | -0.1812852 | -0.2325568 |  | -1.716388 | -2.201822 | #NUM! | #NUM!
0 | 0 | 0 | [8 empty] | -0.2325568 | -2.201822 | -0.1812852 | -0.2325568 |  | -1.716388 | -2.201822 | #NUM! | #NUM!
0 | 0 | 0 | [8 empty] | -0.2325568 | -2.201822 | -0.1812852 | -0.2325568 |  | -1.716388 | -2.201822 | #NUM! | #NUM!
0 | 0 | 0 | [8 empty] | -0.2325568 | -2.201822 | -0.1812852 | -0.2325568 |  | -1.716388 | -2.201822 | #NUM! | #NUM!
0 | 0 | 0 | [8 empty] | -0.2325568 | -2.201822 | -0.1812852 | -0.2325568 |  | -1.716388 | -2.201822 | #NUM! | #NUM!
0 | 0 | 0 | [8 empty] | -0.2325568 | -2.201822 | -0.1812852 | -0.2325568 |  | -1.716388 | -2.201822 | #NUM! | #NUM!
0 | 0 | 0 | [8 empty] | -0.2325568 | -2.201822 | -0.1812852 | -0.2325568 |  | -1.716388 | -2.201822 | #NUM! | #NUM!
0 | 0 | 0 | [8 empty] | -0.2325568 | -2.201822 | -0.1812852 | -0.2325568 |  | -1.716388 | -2.201822 | #NUM! | #NUM!
0 | 0 | 0 | [8 empty] | -0.2325568 | -2.201822 | -0.1812852 | -0.2325568 |  | -1.716388 | -2.201822 | #NUM! | #NUM!
0 | 0 | 0 | [8 empty] | -0.2325568 | -2.201822 | -0.1812852 | -0.2325568 |  | -1.716388 | -2.201822 | #NUM! | #NUM!
0 | 0 | 0 | [8 empty] | -0.2325568 | -2.201822 | -0.1812852 | -0.2325568 |  | -1.716388 | -2.201822 | #NUM! | #NUM!
0 | 0 | 0 | [8 empty] | -0.2325568 | -2.201822 | -0.1812852 | -0.2325568 |  | -1.716388 | -2.201822 | #NUM! | #NUM!

## PET Catalysis Raw Summary
|  |  | 260nm | 260nm | 285nm | 285nm | 260nm | 260nm | 285nm | 285nm
Run | Catalyst Acid | Catalyst Base | Average [BHET] (mM) | SD [BHET] (mM) | Average [BHET] (mM) | SD [BHET] (mM) | Average Yield BHET (%) | SD Yield BHET (%) | Average Yield BHET (%) | SD Yield BHET (%)
067C-1 | PVP | NET3 | 0.5942829 | 0.0400901 | 1.330748 | 0.1390198 | 5.626604 | 0.3795686 | 12.59937 | 1.316224
067C-2 | PVP | TEAE | 2.845883 | 0.1061515 | 2.91517 | 0.1149779 | 26.9445 | 1.00503 | 27.60051 | 1.088598
067C-3 | PVP | DMAP | #VALUE! | #VALUE! | 7.288277 | 0.388373 | #VALUE! | #VALUE! | 69.00458 | 3.677072
067C-4 | PVP | Pyridine | 0.6030961 | 0.02455381 | 1.305322 | 0.05275905 | 5.710047 | 0.2324727 | 12.35864 | 0.4995167
067C-5 | PVP | 1,2-en | 3.622217 | 0.06869401 | 5.354564 | 0.1335395 | 34.29475 | 0.6503871 | 50.69641 | 1.264337
067C-6 | PVP | NMI | 0.9606085 | 0.05598973 | 1.841307 | 0.09982336 | 9.094933 | 0.5301045 | 17.43329 | 0.9451164
067C-7 | PVP | Imidazole | 0.7743802 | 0.05824172 | 1.526913 | 0.1005841 | 7.331745 | 0.5514261 | 14.45664 | 0.9523185
067C-8 | PVP | ABCO | 3.158945 | 0.03908871 | 4.480511 | 0.09138135 | 29.90854 | 0.3700875 | 42.42098 | 0.8651884
067C-9 | PVP | DABCO | #VALUE! | #VALUE! | 6.741875 | 0.09459275 | #VALUE! | #VALUE! | 63.83132 | 0.8955935
067C-10 | PVP | DBU | #VALUE! | #VALUE! | 6.678428 | 0.04641118 | #VALUE! | #VALUE! | 63.23061 | 0.4394158
067C-11 | PVP | TDB | #VALUE! | #VALUE! | 8.11214 | 0.4147879 | #VALUE! | #VALUE! | 76.80483 | 3.927165
067C-12 | PVP | MTDB | #VALUE! | #VALUE! | 6.942633 | 0.1161264 | #VALUE! | #VALUE! | 65.73207 | 1.099472
067C-13 | PVP | TMG | 2.529754 | 0.1097866 | 4.528807 | 0.2120366 | 23.95143 | 1.039447 | 42.87823 | 2.007539
067C-14 | PVP | BEMP | #VALUE! | #VALUE! | 9.418011 | 0 | #VALUE! | #VALUE! | 89.16867 | 0
067C-15 | PVP | P1 | #VALUE! | #VALUE! | 7.921799 | 0.349546 | #VALUE! | #VALUE! | 75.00271 | 3.309462
067C-16 | PVP | P2 | #VALUE! | #VALUE! | 7.385814 | 0.06032427 | #VALUE! | #VALUE! | 69.92806 | 0.5711435
067C-17 | PVP | 1-Metpip | 2.426677 | 0.1760246 | 4.462519 | 0.429227 | 22.97551 | 1.666581 | 42.25063 | 4.063873
067C-18 | PVP | Morph | 1.544967 | 0.02448194 | 3.706837 | 0.1712314 | 14.62757 | 0.2317923 | 35.09592 | 1.6212
067C-19 | PVP | DIPA | 0.897766 | 0.01408957 | 2.538277 | 0.08972757 | 8.499948 | 0.1333985 | 24.03212 | 0.8495305
067C-20 | PVP | 2,6-Lut | 0.5689926 | 0.01928913 | 2.022178 | 0.07307023 | 5.387158 | 0.1826274 | 19.14575 | 0.6918208
067C-21 | - | Polymer | 0.6360501 | 0.05752383 | 1.864981 | 0.1788545 | 6.022051 | 0.5446292 | 17.65743 | 1.693374
067C-22 | - | PET only | 0.4318121 | 0.05359398 | 0.4842992 | 0.08583537 | 4.088348 | 0.5074218 | 4.585291 | 0.8126797
067C-23 | ZnOAc | DMAP | #VALUE! | #VALUE! | #VALUE! | #VALUE! | #VALUE! | #VALUE! | #VALUE! | #VALUE!
067C-24 | PVP | PEI | 1.156416 | 0.3038405 | 2.082784 | 0.7371634 | 10.94882 | 2.876728 | 19.71957 | 6.979381
067C-25 | PVP | DBN | #VALUE! | #VALUE! | 6.828049 | 0.1235351 | #VALUE! | #VALUE! | 64.6472 | 1.169616
Blank |  | Blank | 1.40817 | 0.1679412 | 1.863087 | 0.2524665 | 13.33239 | 1.590049 | 17.6395 | 2.390324
067C-23 | ZnOAc | DMAP | -0.1812852 | 0 | -0.2325568 | 0 | -1.716388 | 0 | -2.201822 | 0
067C-23_10X | ZnOAc | DMAP | -0.1812852 | 0 | -0.2325568 | 0 | -1.716388 | 0 | -2.201822 | 0
|  |  | -0.1812852 | 0 | -0.2325568 | 0 | -1.716388 | 0 | -2.201822 | 0
|  |  | -0.1812852 | 0 | -0.2325568 | 0 | -1.716388 | 0 | -2.201822 | 0

## Baseline Raw Data
User: USER
|  |  | Path: C:\Program Files (x86)\BMG\SPECTROstar Nano\User\Data | [9 empty] | equation (Prism) |  |  |  |  | 285nm nonlinear regression equation (Prism Sigmoidal 4PL)
|  |  | Test ID: 61 | [9 empty] | 260 nm | Abs = 0.8699[BHET] + 0.1577 |  |  |  | Abs = bottom + (top-bottom)/(1+(IC50/X)^HillSlope)
|  |  | Test Name: PET_Depolymerization_Spectrum | [9 empty] | 285 nm | Abs = 0.3520[BHET] + 0.08186 | R2 = 0.992 |  |  | Abs = 0.07992 + (4.769-0.07992)/(1+(7.167/[BHET])^1.245)
|  |  | Date: 03/02/2025 | [11 empty] | R2 = 0.996 |  |  | [BHET] = 7.167 / (((4.769-Abs)/(Abs-0.07992))^(1/1.245))
|  |  | Time: 12:53:33 | [9 empty] | theoretical yield (mM) | 892.439 |  |  |  | R2 = 0.997
|  |  | ID1: 250203_SS-TT-017_1-21_SS-C-018_1-10_PVP-Base & ID1: 250604_SS-C-67_KFB_Bases_PVP_no3_additional_PEI_DBN_PVP_no3 | [9 empty] | dilution, 1 in: | 91.81818
|  |  | Absorbance spectrum |  |  | Absorbance values are displayed as OD | [6 empty] | theoretical yield in 96-well plate (mM) | 9.719633
[11 empty] | using: | nonlinear regression fit | linear regression fit |  |  |  |  | nonlinear regression fit
Run | Catalyst Acid | Catalyst Base | Well | Content | Raw Data (Abs Spectrum) | Raw Data (260) | Raw Data (285) | Average over replicates based on Raw Data (Abs Spectrum) | Average over replicates based on Raw Data (260) | Average over replicates based on Raw Data (285) | 285 nm [BHET] (mM) | 285 nm [BHET] (% yield) | 260 nm [BHET] (mM) | 285 nm [BHET] (mM) |  | 260 nm [BHET] (% yield) | 285 nm [BHET] (% yield) | 285 nm [BHET] (mM) | 285 nm [BHET] (% yield)
|  |  |  | Wavelength [nm] | 220 | 260 | 285 | 220 | 260 | 285
067C-1 | PVP | NET3 | A01 | Sample X1 | 2.539 | 0.279 | 0.217 | 2.568 | 0.289 | 0.235 | 0.429999 | 4.424025 | 0.1394413 | 0.06816876 |  | 1.434636 | 0.7013512 | 0.429999 | 4.424025
067C-1 | PVP | NET3 | A02 | Sample X1 | 2.571 | 0.274 | 0.214 | 2.568 | 0.289 | 0.235 | 0.3753977 | 3.862263 | 0.1336935 | 0.06472008 |  | 1.3755 | 0.6658696 | 0.4222004 | 4.34379
067C-1 | PVP | NET3 | A03 | Sample X1 | 2.594 | 0.315 | 0.274 | 2.568 | 0.289 | 0.235 | 0.5458523 | 5.615976 | 0.1808254 | 0.1336935 |  | 1.860414 | 1.3755 | 0.5743195 | 5.90886
067C-2 | PVP | TEAE | A04 | Sample X2 | 2.73 | 0.59 | 0.373 | 2.707 | 0.542 | 0.333 | 0.8271023 | 8.509604 | 0.4969537 | 0.2474997 |  | 5.112885 | 2.54639 | 0.8141448 | 8.376292
067C-2 | PVP | TEAE | A05 | Sample X2 | 2.684 | 0.532 | 0.326 | 2.707 | 0.542 | 0.333 | 0.6935795 | 7.135862 | 0.4302793 | 0.1934705 |  | 4.42691 | 1.990513 | 0.7014878 | 7.217226
067C-2 | PVP | TEAE | A06 | Sample X2 | 2.706 | 0.504 | 0.299 | 2.707 | 0.542 | 0.333 | 0.616875 | 6.346691 | 0.3980917 | 0.1624325 |  | 4.095749 | 1.671179 | 0.6358661 | 6.54208
067C-3 | PVP | DMAP | A07 | Sample X3 | 3.027 | 2.365 | 1.142 | 2.927 | 2.31 | 1.124 | 3.011761 | 30.98637 | 2.537418 | 1.131509 |  | 26.10611 | 11.64148 | 2.672461 | 27.4955
067C-3 | PVP | DMAP | A08 | Sample X3 | 2.802 | 2.272 | 1.107 | 2.927 | 2.31 | 1.124 | 2.91233 | 29.96337 | 2.430509 | 1.091275 |  | 25.00618 | 11.22753 | 2.581501 | 26.55966
067C-3 | PVP | DMAP | A09 | Sample X3 | 2.951 | 2.292 | 1.123 | 2.927 | 2.31 | 1.124 | 2.957784 | 30.43103 | 2.4535 | 1.109668 |  | 25.24273 | 11.41677 | 2.622962 | 26.98623
067C-4 | PVP | Pyridine | A10 | Sample X4 | 2.502 | 0.323 | 0.262 | 2.55 | 0.326 | 0.256 | 0.5117614 | 5.265234 | 0.1900218 | 0.1198988 |  | 1.955031 | 1.233574 | 0.5444521 | 5.60157
067C-4 | PVP | Pyridine | A11 | Sample X4 | 2.65 | 0.357 | 0.287 | 2.55 | 0.326 | 0.256 | 0.5827841 | 5.995948 | 0.2291068 | 0.1486378 |  | 2.357155 | 1.529253 | 0.6064294 | 6.239221
067C-4 | PVP | Pyridine | A12 | Sample X4 | 2.497 | 0.297 | 0.218 | 2.55 | 0.326 | 0.256 | 0.3867614 | 3.979177 | 0.1601333 | 0.06931831 |  | 1.647525 | 0.7131783 | 0.432593 | 4.450714
067C-5 | PVP | 1,2-en | B01 | Sample X5 | 2.614 | 0.333 | 0.282 | 2.681 | 0.336 | 0.29 | 0.5685795 | 5.849805 | 0.2015174 | 0.14289 |  | 2.073303 | 1.470117 | 0.5941079 | 6.112452
067C-5 | PVP | 1,2-en | B02 | Sample X5 | 2.675 | 0.342 | 0.305 | 2.681 | 0.336 | 0.29 | 0.6339205 | 6.522062 | 0.2118634 | 0.1693298 |  | 2.179747 | 1.742142 | 0.6505179 | 6.692824
067C-5 | PVP | 1,2-en | B03 | Sample X5 | 2.753 | 0.333 | 0.282 | 2.681 | 0.336 | 0.29 | 0.5685795 | 5.849805 | 0.2015174 | 0.14289 |  | 2.073303 | 1.470117 | 0.5941079 | 6.112452
067C-6 | PVP | NMI | B04 | Sample X6 | 2.599 | 0.303 | 0.335 | 2.655 | 0.31 | 0.342 | 0.7191477 | 7.398919 | 0.1670307 | 0.2038165 |  | 1.718488 | 2.096957 | 0.7231987 | 7.440598
067C-6 | PVP | NMI | B05 | Sample X6 | 2.691 | 0.316 | 0.35 | 2.655 | 0.31 | 0.342 | 0.7617614 | 7.837347 | 0.1819749 | 0.2210599 |  | 1.872241 | 2.274365 | 0.7592281 | 7.811284
067C-6 | PVP | NMI | B06 | Sample X6 | 2.674 | 0.311 | 0.339 | 2.655 | 0.31 | 0.342 | 0.7305114 | 7.515833 | 0.1762272 | 0.2084148 |  | 1.813105 | 2.144266 | 0.7328248 | 7.539635
067C-7 | PVP | Imidazole | B07 | Sample X7 | 2.604 | 0.309 | 0.321 | 2.643 | 0.304 | 0.32 | 0.679375 | 6.989719 | 0.173928 | 0.1877227 |  | 1.789451 | 1.931377 | 0.6893933 | 7.092792
067C-7 | PVP | Imidazole | B08 | Sample X7 | 2.611 | 0.295 | 0.298 | 2.643 | 0.304 | 0.32 | 0.6140341 | 6.317462 | 0.1578342 | 0.1612829 |  | 1.62387 | 1.659352 | 0.63342 | 6.516913
067C-7 | PVP | Imidazole | B09 | Sample X7 | 2.715 | 0.307 | 0.34 | 2.643 | 0.304 | 0.32 | 0.7333523 | 7.545062 | 0.1716289 | 0.2095643 |  | 1.765796 | 2.156093 | 0.7352292 | 7.564373
067C-8 | PVP | ABCO | B10 | Sample X8 | 2.662 | 0.316 | 0.326 | 2.674 | 0.301 | 0.296 | 0.6935795 | 7.135862 | 0.1819749 | 0.1934705 |  | 1.872241 | 1.990513 | 0.7014878 | 7.217226
067C-8 | PVP | ABCO | B11 | Sample X8 | 2.618 | 0.29 | 0.283 | 2.674 | 0.301 | 0.296 | 0.5714205 | 5.879034 | 0.1520864 | 0.1440395 |  | 1.564735 | 1.481944 | 0.596575 | 6.137835
067C-8 | PVP | ABCO | B12 | Sample X8 | 2.741 | 0.297 | 0.28 | 2.674 | 0.301 | 0.296 | 0.5628977 | 5.791348 | 0.1601333 | 0.1405909 |  | 1.647525 | 1.446463 | 0.5891695 | 6.061644
067C-9 | PVP | DABCO | C01 | Sample X9 | 2.623 | 0.293 | 0.23 | 2.702 | 0.305 | 0.251 | 0.4208523 | 4.32992 | 0.1555351 | 0.083113 |  | 1.600216 | 0.8551044 | 0.4635221 | 4.768926
067C-9 | PVP | DABCO | C02 | Sample X9 | 2.723 | 0.308 | 0.26 | 2.702 | 0.305 | 0.251 | 0.5060795 | 5.206777 | 0.1727785 | 0.1175997 |  | 1.777624 | 1.209919 | 0.5394511 | 5.550118
067C-9 | PVP | DABCO | C03 | Sample X9 | 2.76 | 0.312 | 0.263 | 2.702 | 0.305 | 0.251 | 0.5146023 | 5.294462 | 0.1773767 | 0.1210484 |  | 1.824932 | 1.245401 | 0.54695 | 5.62727
067C-10 | PVP | DBU | C04 | Sample X10 | 2.561 | 0.251 | 0.114 | 2.576 | 0.248 | 0.112 | 0.09130682 | 0.9394061 | 0.1072537 | -0.05023566 |  | 1.103475 | -0.5168473 | 0.1380831 | 1.420662
067C-10 | PVP | DBU | C05 | Sample X10 | 2.546 | 0.245 | 0.111 | 2.576 | 0.248 | 0.112 | 0.08278409 | 0.8517204 | 0.1003564 | -0.05368433 |  | 1.032512 | -0.5523288 | 0.1281659 | 1.318629
067C-10 | PVP | DBU | C06 | Sample X10 | 2.621 | 0.248 | 0.112 | 2.576 | 0.248 | 0.112 | 0.085625 | 0.8809489 | 0.103805 | -0.05253477 |  | 1.067993 | -0.5405016 | 0.1314904 | 1.352833
067C-11 | PVP | TDB | C07 | Sample X11 | 2.577 | 0.334 | 0.2 | 2.656 | 0.333 | 0.201 | 0.335625 | 3.453063 | 0.202667 | 0.04862628 |  | 2.08513 | 0.5002893 | 0.3854602 | 3.96579
067C-11 | PVP | TDB | C08 | Sample X11 | 2.585 | 0.311 | 0.183 | 2.656 | 0.333 | 0.201 | 0.2873295 | 2.956177 | 0.1762272 | 0.0290838 |  | 1.813105 | 0.2992274 | 0.3399649 | 3.497713
067C-11 | PVP | TDB | C09 | Sample X11 | 2.807 | 0.352 | 0.22 | 2.656 | 0.333 | 0.201 | 0.3924432 | 4.037634 | 0.223359 | 0.07161743 |  | 2.298019 | 0.7368327 | 0.4377732 | 4.50401
067C-12 | PVP | MTDB | C10 | Sample X12 | 2.626 | 0.405 | 0.308 | 2.7 | 0.428 | 0.34 | 0.6424432 | 6.609748 | 0.2842856 | 0.1727785 |  | 2.924859 | 1.777624 | 0.6578282 | 6.768036
067C-12 | PVP | MTDB | C11 | Sample X12 | 2.602 | 0.406 | 0.317 | 2.7 | 0.428 | 0.34 | 0.6680114 | 6.872805 | 0.2854351 | 0.1831245 |  | 2.936686 | 1.884068 | 0.6796998 | 6.993061
067C-12 | PVP | MTDB | C12 | Sample X12 | 2.872 | 0.474 | 0.395 | 2.7 | 0.428 | 0.34 | 0.8896023 | 9.152633 | 0.363605 | 0.27279 |  | 3.740934 | 2.806587 | 0.8663642 | 8.913549
067C-13 | PVP | TMG | D01 | Sample X13 | 2.588 | 0.289 | 0.316 | 2.631 | 0.331 | 0.415 | 0.6651705 | 6.843576 | 0.1509369 | 0.1819749 |  | 1.552907 | 1.872241 | 0.6772739 | 6.968101
067C-13 | PVP | TMG | D02 | Sample X13 | 2.708 | 0.354 | 0.456 | 2.631 | 0.331 | 0.415 | 1.062898 | 10.93558 | 0.2256581 | 0.342913 |  | 2.321673 | 3.528045 | 1.010029 | 10.39164
067C-13 | PVP | TMG | D03 | Sample X13 | 2.597 | 0.349 | 0.474 | 2.631 | 0.331 | 0.415 | 1.114034 | 11.46169 | 0.2199103 | 0.363605 |  | 2.262538 | 3.740934 | 1.052208 | 10.82559
067C-14 | PVP | BEMP | D04 | Sample X14 | 2.642 | 0.286 | 0.203 | 2.672 | 0.327 | 0.276 | 0.3441477 | 3.540748 | 0.1474882 | 0.05207495 |  | 1.517426 | 0.5357708 | 0.3933839 | 4.047313
067C-14 | PVP | BEMP | D05 | Sample X14 | 2.75 | 0.333 | 0.297 | 2.672 | 0.327 | 0.276 | 0.6111932 | 6.288233 | 0.2015174 | 0.1601333 |  | 2.073303 | 1.647525 | 0.6309726 | 6.491733
067C-14 | PVP | BEMP | D06 | Sample X14 | 2.624 | 0.361 | 0.33 | 2.672 | 0.327 | 0.276 | 0.7049432 | 7.252776 | 0.233705 | 0.1980687 |  | 2.404464 | 2.037821 | 0.7111463 | 7.316596
067C-15 | PVP | P1 | D07 | Sample X15 | 2.795 | 0.531 | 0.522 | 2.707 | 0.467 | 0.441 | 1.250398 | 12.86466 | 0.4291298 | 0.4187838 |  | 4.415082 | 4.308638 | 1.164435 | 11.98024
067C-15 | PVP | P1 | D08 | Sample X15 | 2.788 | 0.515 | 0.499 | 2.707 | 0.467 | 0.441 | 1.185057 | 12.1924 | 0.4107369 | 0.3923439 |  | 4.225848 | 4.036613 | 1.110692 | 11.42731
067C-15 | PVP | P1 | D09 | Sample X15 | 2.538 | 0.356 | 0.302 | 2.707 | 0.467 | 0.441 | 0.6253977 | 6.434376 | 0.2279572 | 0.1658811 |  | 2.345328 | 1.706661 | 0.6431973 | 6.617507
067C-16 | PVP | P2 | D10 | Sample X16 | 2.56 | 0.343 | 0.356 | 2.63 | 0.334 | 0.35 | 0.7788068 | 8.012719 | 0.213013 | 0.2279572 |  | 2.191575 | 2.345328 | 0.7735901 | 7.959047
067C-16 | PVP | P2 | D11 | Sample X16 | 2.646 | 0.335 | 0.36 | 2.63 | 0.334 | 0.35 | 0.7901705 | 8.129633 | 0.2038165 | 0.2325555 |  | 2.096957 | 2.392636 | 0.7831501 | 8.057405
067C-16 | PVP | P2 | D12 | Sample X16 | 2.684 | 0.326 | 0.336 | 2.63 | 0.334 | 0.35 | 0.7219886 | 7.428147 | 0.1934705 | 0.2049661 |  | 1.990513 | 2.108784 | 0.7256066 | 7.46537
067C-17 | PVP | 1-Metpip | E01 | Sample X17 | 2.619 | 0.371 | 0.68 | 2.616 | 0.356 | 0.61 | 1.699261 | 17.48277 | 0.2452006 | 0.6004138 |  | 2.522735 | 6.177331 | 1.534382 | 15.78642
067C-17 | PVP | 1-Metpip | E02 | Sample X17 | 2.664 | 0.344 | 0.56 | 2.616 | 0.356 | 0.61 | 1.358352 | 13.97535 | 0.2141625 | 0.462467 |  | 2.203402 | 4.75807 | 1.253187 | 12.89336
067C-17 | PVP | 1-Metpip | E03 | Sample X17 | 2.566 | 0.353 | 0.591 | 2.616 | 0.356 | 0.61 | 1.44642 | 14.88143 | 0.2245086 | 0.4981032 |  | 2.309846 | 5.124713 | 1.325629 | 13.63868
067C-18 | PVP | Morph | E04 | Sample X18 | 2.631 | 0.386 | 0.704 | 2.62 | 0.345 | 0.578 | 1.767443 | 18.18426 | 0.262444 | 0.6280032 |  | 2.700143 | 6.461183 | 1.590986 | 16.36879
067C-18 | PVP | Morph | E05 | Sample X18 | 2.595 | 0.328 | 0.527 | 2.62 | 0.345 | 0.578 | 1.264602 | 13.0108 | 0.1957696 | 0.4245316 |  | 2.014167 | 4.367774 | 1.176114 | 12.1004
067C-18 | PVP | Morph | E06 | Sample X18 | 2.633 | 0.322 | 0.502 | 2.62 | 0.345 | 0.578 | 1.19358 | 12.28009 | 0.1888723 | 0.3957926 |  | 1.943204 | 4.072094 | 1.117705 | 11.49945
067C-19 | PVP | DIPA | E07 | Sample X19 | 2.52 | 0.311 | 0.466 | 2.594 | 0.313 | 0.462 | 1.091307 | 11.22786 | 0.1762272 | 0.3544086 |  | 1.813105 | 3.646316 | 1.03347 | 10.63281
067C-19 | PVP | DIPA | E08 | Sample X19 | 2.702 | 0.325 | 0.508 | 2.594 | 0.313 | 0.462 | 1.210625 | 12.45546 | 0.192321 | 0.40269 |  | 1.978685 | 4.143058 | 1.131727 | 11.64372
067C-19 | PVP | DIPA | E09 | Sample X19 | 2.559 | 0.303 | 0.411 | 2.594 | 0.313 | 0.462 | 0.9350568 | 9.62029 | 0.1670307 | 0.2911829 |  | 1.718488 | 2.995822 | 0.9041858 | 9.302674
067C-20 | PVP | 2,6-Lut | E10 | Sample X20 | 2.595 | 0.322 | 0.427 | 2.59 | 0.297 | 0.364 | 0.9805114 | 10.08795 | 0.1888723 | 0.3095758 |  | 1.943204 | 3.185057 | 0.941898 | 9.690675
067C-20 | PVP | 2,6-Lut | E11 | Sample X20 | 2.555 | 0.279 | 0.317 | 2.59 | 0.297 | 0.364 | 0.6680114 | 6.872805 | 0.1394413 | 0.1831245 |  | 1.434636 | 1.884068 | 0.6796998 | 6.993061
067C-20 | PVP | 2,6-Lut | E12 | Sample X20 | 2.622 | 0.289 | 0.348 | 2.59 | 0.297 | 0.364 | 0.7560795 | 7.77889 | 0.1509369 | 0.2187608 |  | 1.552907 | 2.25071 | 0.7544347 | 7.761967
067C-21 | - | Polymer | F01 | Sample X21 | 2.683 | 0.396 | 0.802 | 2.7 | 0.425 | 0.904 | 2.045852 | 21.04866 | 0.2739395 | 0.7406598 |  | 2.818415 | 7.620245 | 1.824143 | 18.76761
067C-21 | - | Polymer | F02 | Sample X21 | 2.616 | 0.372 | 0.735 | 2.7 | 0.425 | 0.904 | 1.855511 | 19.09034 | 0.2463502 | 0.6636395 |  | 2.534562 | 6.827825 | 1.664362 | 17.12371
067C-21 | - | Polymer | F03 | Sample X21 | 2.802 | 0.508 | 1.177 | 2.7 | 0.425 | 0.904 | 3.111193 | 32.00937 | 0.40269 | 1.171744 |  | 4.143058 | 12.05543 | 2.76442 | 28.44161
067C-22 | - | PET only | [8 empty] | -0.2325568 | -2.39265 | -0.1812852 | -0.1812852 |  | -1.865145 | -1.865145 | #NUM! | #NUM!
067C-22 | - | PET only | [8 empty] | -0.2325568 | -2.39265 | -0.1812852 | -0.1812852 |  | -1.865145 | -1.865145 | #NUM! | #NUM!
067C-22 | - | PET only | [8 empty] | -0.2325568 | -2.39265 | -0.1812852 | -0.1812852 |  | -1.865145 | -1.865145 | #NUM! | #NUM!
067C-23 | ZnOAc | DMAP | [8 empty] | -0.2325568 | -2.39265 | -0.1812852 | -0.1812852 |  | -1.865145 | -1.865145 | #NUM! | #NUM!
067C-23 | ZnOAc | DMAP | [8 empty] | -0.2325568 | -2.39265 | -0.1812852 | -0.1812852 |  | -1.865145 | -1.865145 | #NUM! | #NUM!
067C-23 | ZnOAc | DMAP | [8 empty] | -0.2325568 | -2.39265 | -0.1812852 | -0.1812852 |  | -1.865145 | -1.865145 | #NUM! | #NUM!
067C-24 | PVP | PEI | [8 empty] | -0.2325568 | -2.39265 | -0.1812852 | -0.1812852 |  | -1.865145 | -1.865145 | #NUM! | #NUM!
067C-24 | PVP | PEI | [8 empty] | -0.2325568 | -2.39265 | -0.1812852 | -0.1812852 |  | -1.865145 | -1.865145 | #NUM! | #NUM!
067C-24 | PVP | PEI | [8 empty] | -0.2325568 | -2.39265 | -0.1812852 | -0.1812852 |  | -1.865145 | -1.865145 | #NUM! | #NUM!
067C-25 | PVP | DBN | H04 | Sample X2 | 3.207 | 0.966 | 0.936 | 3.157 | 1.857 | 1.071 | 2.426534 | 24.96529 | 0.9291873 | 0.8947005 |  | 9.559901 | 9.205086 | 2.149939 | 22.11955
067C-25 | PVP | DBN | H05 | Sample X2 | 3.193 | 1.094 | 1.048 | 3.157 | 1.857 | 1.071 | 2.744716 | 28.23889 | 1.076331 | 1.023451 |  | 11.07378 | 10.52973 | 2.4303 | 25.00404
067C-25 | PVP | DBN | H06 | Sample X2 | 3.251 | 1.18 | 1.119 | 3.157 | 1.857 | 1.071 | 2.94642 | 30.31411 | 1.175193 | 1.10507 |  | 12.09092 | 11.36946 | 2.612578 | 26.87939
Blank | 0 | Blank | [8 empty] | -0.2325568 | -2.39265 | -0.1812852 | -0.1812852 |  | -1.865145 | -1.865145 | #NUM! | #NUM!
Blank | 0 | Blank | [8 empty] | -0.2325568 | -2.39265 | -0.1812852 | -0.1812852 |  | -1.865145 | -1.865145 | #NUM! | #NUM!
Blank | 0 | Blank | [8 empty] | -0.2325568 | -2.39265 | -0.1812852 | -0.1812852 |  | -1.865145 | -1.865145 | #NUM! | #NUM!
067C-23 | ZnOAc | DMAP | [8 empty] | -0.2325568 | -2.39265 | -0.1812852 | -0.1812852 |  | -1.865145 | -1.865145 | #NUM! | #NUM!
067C-23 | ZnOAc | DMAP | [8 empty] | -0.2325568 | -2.39265 | -0.1812852 | -0.1812852 |  | -1.865145 | -1.865145 | #NUM! | #NUM!
067C-23 | ZnOAc | DMAP | [8 empty] | -0.2325568 | -2.39265 | -0.1812852 | -0.1812852 |  | -1.865145 | -1.865145 | #NUM! | #NUM!
067C-23_10X | ZnOAc | DMAP | [8 empty] | -0.2325568 | -2.39265 | -0.1812852 | -0.1812852 |  | -1.865145 | -1.865145 | #NUM! | #NUM!
067C-23_10X | ZnOAc | DMAP | [8 empty] | -0.2325568 | -2.39265 | -0.1812852 | -0.1812852 |  | -1.865145 | -1.865145 | #NUM! | #NUM!
067C-23_10X | ZnOAc | DMAP | [8 empty] | -0.2325568 | -2.39265 | -0.1812852 | -0.1812852 |  | -1.865145 | -1.865145 | #NUM! | #NUM!
0 | 0 | 0 | [8 empty] | -0.2325568 | -2.39265 | -0.1812852 | -0.1812852 |  | -1.865145 | -1.865145 | #NUM! | #NUM!
0 | 0 | 0 | [8 empty] | -0.2325568 | -2.39265 | -0.1812852 | -0.1812852 |  | -1.865145 | -1.865145 | #NUM! | #NUM!
0 | 0 | 0 | [8 empty] | -0.2325568 | -2.39265 | -0.1812852 | -0.1812852 |  | -1.865145 | -1.865145 | #NUM! | #NUM!
0 | 0 | 0 |  | Removed baseline | [6 empty] | -0.2325568 | -2.39265 | -0.1812852 | -0.1812852 |  | -1.865145 | -1.865145 | #NUM! | #NUM!
0 | 0 | 0 | D04 | Sample X14 | 2.642 | 0.286 | 0.203 | 2.672 | 0.327 | 0.276 | 0.3441477 | 3.540748 | 0.1474882 | 0.05207495 |  | 1.517426 | 0.5357708 | 0.3933839 | 4.047313
0 | 0 | 0 | D05 | Sample X14 | 2.75 | 0.333 | 0.297 | 2.672 | 0.327 | 0.276 | 0.6111932 | 6.288233 | 0.2015174 | 0.1601333 |  | 2.073303 | 1.647525 | 0.6309726 | 6.491733
0 | 0 | 0 | D06 | Sample X14 | 2.624 | 0.361 | 0.33 | 2.672 | 0.327 | 0.276 | 0.7049432 | 7.252776 | 0.233705 | 0.1980687 |  | 2.404464 | 2.037821 | 0.7111463 | 7.316596
0 | 0 | 0 | [8 empty] | -0.2325568 | -2.39265 | -0.1812852 | -0.1812852 |  | -1.865145 | -1.865145 | #NUM! | #NUM!
0 | 0 | 0 | [8 empty] | -0.2325568 | -2.39265 | -0.1812852 | -0.1812852 |  | -1.865145 | -1.865145 | #NUM! | #NUM!
0 | 0 | 0 | [8 empty] | -0.2325568 | -2.39265 | -0.1812852 | -0.1812852 |  | -1.865145 | -1.865145 | #NUM! | #NUM!
0 | 0 | 0 | [8 empty] | -0.2325568 | -2.39265 | -0.1812852 | -0.1812852 |  | -1.865145 | -1.865145 | #NUM! | #NUM!
0 | 0 | 0 | [8 empty] | -0.2325568 | -2.39265 | -0.1812852 | -0.1812852 |  | -1.865145 | -1.865145 | #NUM! | #NUM!
0 | 0 | 0 | [8 empty] | -0.2325568 | -2.39265 | -0.1812852 | -0.1812852 |  | -1.865145 | -1.865145 | #NUM! | #NUM!
0 | 0 | 0 | [8 empty] | -0.2325568 | -2.39265 | -0.1812852 | -0.1812852 |  | -1.865145 | -1.865145 | #NUM! | #NUM!
0 | 0 | 0 | [8 empty] | -0.2325568 | -2.39265 | -0.1812852 | -0.1812852 |  | -1.865145 | -1.865145 | #NUM! | #NUM!
0 | 0 | 0 | [8 empty] | -0.2325568 | -2.39265 | -0.1812852 | -0.1812852 |  | -1.865145 | -1.865145 | #NUM! | #NUM!
0 | 0 | 0 | [8 empty] | -0.2325568 | -2.39265 | -0.1812852 | -0.1812852 |  | -1.865145 | -1.865145 | #NUM! | #NUM!
0 | 0 | 0 | [8 empty] | -0.2325568 | -2.39265 | -0.1812852 | -0.1812852 |  | -1.865145 | -1.865145 | #NUM! | #NUM!
0 | 0 | 0 | [8 empty] | -0.2325568 | -2.39265 | -0.1812852 | -0.1812852 |  | -1.865145 | -1.865145 | #NUM! | #NUM!
0 | 0 | 0 | [8 empty] | -0.2325568 | -2.39265 | -0.1812852 | -0.1812852 |  | -1.865145 | -1.865145 | #NUM! | #NUM!
0 | 0 | 0 | [8 empty] | -0.2325568 | -2.39265 | -0.1812852 | -0.1812852 |  | -1.865145 | -1.865145 | #NUM! | #NUM!
0 | 0 | 0 | [8 empty] | -0.2325568 | -2.39265 | -0.1812852 | -0.1812852 |  | -1.865145 | -1.865145 | #NUM! | #NUM!
0 | 0 | 0 | [8 empty] | -0.2325568 | -2.39265 | -0.1812852 | -0.1812852 |  | -1.865145 | -1.865145 | #NUM! | #NUM!
0 | 0 | 0 | [8 empty] | -0.2325568 | -2.39265 | -0.1812852 | -0.1812852 |  | -1.865145 | -1.865145 | #NUM! | #NUM!
0 | 0 | 0 | [8 empty] | -0.2325568 | -2.39265 | -0.1812852 | -0.1812852 |  | -1.865145 | -1.865145 | #NUM! | #NUM!
0 | 0 | 0 | [8 empty] | -0.2325568 | -2.39265 | -0.1812852 | -0.1812852 |  | -1.865145 | -1.865145 | #NUM! | #NUM!
0 | 0 | 0 | [8 empty] | -0.2325568 | -2.39265 | -0.1812852 | -0.1812852 |  | -1.865145 | -1.865145 | #NUM! | #NUM!
Removed Baseline for PEI & PVP
|  |  | H01 | Sample X1 | 2.934 | 0.611 | 0.581 | 2.884 | 0.854 | 0.781
|  |  | H02 | Sample X1 | overflow | 1.67 | 1.637 | 2.884 | 0.854 | 0.781
|  |  | H03 | Sample X1 | 2.986 | 0.815 | 0.776 | 2.884 | 0.854 | 0.781

## Baseline UV
Run | Catalyst Acid | Catalyst Base | Average Baseline absorbance at 285nm | SD of baseline absorbance at 285nm
067C-1 | PVP | NET3 | 0.235 | 0.02760435
067C-2 | PVP | TEAE | 0.333 | 0.03057595
067C-3 | PVP | DMAP | 1.124 | 0.01430618
067C-4 | PVP | Pyridine | 0.256 | 0.0285229
067C-5 | PVP | 1,2-en | 0.29 | 0.0108423
067C-6 | PVP | NMI | 0.342 | 0.006342099
067C-7 | PVP | Imidazole | 0.32 | 0.01717233
067C-8 | PVP | ABCO | 0.296 | 0.02101322
067C-9 | PVP | DABCO | 0.251 | 0.01489966
067C-10 | PVP | DBU | 0.112 | 0.001247219
067C-11 | PVP | TDB | 0.201 | 0.01512173
067C-12 | PVP | MTDB | 0.34 | 0.03906405
067C-13 | PVP | TMG | 0.415 | 0.07062263
067C-14 | PVP | BEMP | 0.276 | 0.05380417
067C-15 | PVP | P1 | 0.441 | 0.09873534
067C-16 | PVP | P2 | 0.35 | 0.01049868
067C-17 | PVP | 1-Metpip | 0.61 | 0.05086147
067C-18 | PVP | Morph | 0.578 | 0.0899123
067C-19 | PVP | DIPA | 0.462 | 0.03971845
067C-20 | PVP | 2,6-Lut | 0.364 | 0.04631055
067C-21 | - | Polymer | 0.904 | 0.1945016
067C-22 | - | PET only | 0 | #DIV/0!
067C-23 | ZnOAc | DMAP | 0 | #DIV/0!
067C-24 | PVP | PEI | 0 | #DIV/0!
067C-25 | PVP | DBN | 1.071 | 0.07533186
Blank | 0 | Blank | 0 | #DIV/0!
067C-23 | ZnOAc | DMAP | 0 | #DIV/0!
067C-23_10X | ZnOAc | DMAP | 0 | #DIV/0!
0 | 0 | 0 | 0 | #DIV/0!
0 | 0 | 0 | 0 | 0.047
0 | 0 | 0 | 0.276 | 0
0 | 0 | 0 | 0 | #DIV/0!
0 | 0 | 0 | 0 | #DIV/0!
0 | 0 | 0 | 0 | #DIV/0!
0 | 0 | 0 | 0 | #DIV/0!
0 | 0 | 0 | 0 | #DIV/0!
0 | 0 | 0 | 0 | #DIV/0!

## Baseline Corrected
[12 empty] | using: | nonlinear regression | linear regression |  | nonlinear regression
[12 empty] | equation (Prism) |  | equation (Prism) |  | equation (Prism) | 285nm nonlinear regression equation (Prism Sigmoidal 4PL)
[14 empty] | 260 nm | Abs = 0.8699[BHET] + 0.1577 | 285 nm | Abs = bottom + (top-bottom)/(1+(IC50/X)^HillSlope)
[14 empty] | 285 nm | Abs = 0.3520[BHET] + 0.08186 |  | Abs = 0.07992 + (4.769-0.07992)/(1+(7.167/[BHET])^1.245)
[14 empty] | theoretical yield (mM) | 10.56202 | R2 = 0.997 | [BHET] = 7.167 / (((4.769-Abs)/(Abs-0.07992))^(1/1.245))
Run | Catalyst Acid | Catalyst Base | Well | Content | Raw Data (Abs Spectrum) | Raw Data (260) | Raw Data (285) | Average over replicates based on Raw Data (Abs Spectrum) | Average over replicates based on Raw Data (260) | Average over replicates based on Raw Data (285) | Baseline Corrected OD at 285nm | 285 nm [BHET] (mM) | 285 nm [BHET] (% yield) | 285 nm [BHET] (mM) | 285 nm [BHET] (% yield) | 285 nm [BHET] (mM) | 285 nm [BHET] (% yield)
067C-1 | PVP | NET3 | A01 | Sample X1 | 2.718 | 0.659 | 0.572 | 2.884 | 0.854 | 0.781 | 0.337 | 0.7280135 | 6.89275 | 0.7248295 | 6.862605 | 0.7280135 | 6.89275
067C-1 | PVP | NET3 | A02 | Sample X1 | 3.079 | 0.723 | 0.617 | 2.884 | 0.854 | 0.781 | 0.382 | 0.8355403 | 7.910802 | 0.8526705 | 8.072988 | 0.8355403 | 7.910802
067C-1 | PVP | NET3 | A03 | Sample X1 | 2.702 | 0.642 | 0.501 | 2.884 | 0.854 | 0.781 | 0.266 | 0.5544337 | 5.249316 | 0.523125 | 4.952889 | 0.5544337 | 5.249316
067C-2 | PVP | TEAE | A04 | Sample X2 | 3.179 | 2.628 | 1.105 | 3.157 | 1.857 | 1.071 | 0.772 | 1.75238 | 16.59134 | 1.960625 | 18.56298 | 1.75238 | 16.59134
067C-2 | PVP | TEAE | A05 | Sample X2 | 3.08 | 2.749 | 1.159 | 3.157 | 1.857 | 1.071 | 0.826 | 1.881834 | 17.81699 | 2.114034 | 20.01544 | 1.881834 | 17.81699
067C-2 | PVP | TEAE | A06 | Sample X2 | 3.031 | 2.523 | 1.06 | 3.157 | 1.857 | 1.071 | 0.727 | 1.645396 | 15.57843 | 1.832784 | 17.35259 | 1.645396 | 15.57843
067C-3 | PVP | DMAP | A07 | Sample X3 | 3.466 | overflow | 2.454 | 3.209 | 1.632 | 1.653 | 1.33 | 3.179288 | 30.10114 | 3.545852 | 33.57173 | 3.179288 | 30.10114
067C-3 | PVP | DMAP | A08 | Sample X3 | 3.204 | 3.49 | 2.744 | 3.209 | 1.632 | 1.653 | 1.62 | 4.034929 | 38.20225 | 4.369716 | 41.37198 | 4.034929 | 38.20225
067C-3 | PVP | DMAP | A09 | Sample X3 | 3.03 | overflow | 2.744 | 3.209 | 1.632 | 1.653 | 1.62 | 4.034929 | 38.20225 | 4.369716 | 41.37198 | 4.034929 | 38.20225
067C-4 | PVP | Pyridine | A10 | Sample X4 | 2.706 | 0.658 | 0.516 | 3.078 | 0.682 | 1.528 | 0.26 | 0.5394511 | 5.107462 | 0.5060795 | 4.791504 | 0.5394511 | 5.107462
067C-4 | PVP | Pyridine | A11 | Sample X4 | 2.864 | 0.71 | 0.56 | 3.078 | 0.682 | 1.528 | 0.304 | 0.6480789 | 6.135938 | 0.6310795 | 5.97499 | 0.6480789 | 6.135938
067C-4 | PVP | Pyridine | A12 | Sample X4 | 2.852 | 0.679 | 0.548 | 3.078 | 0.682 | 1.528 | 0.292 | 0.6187171 | 5.857944 | 0.5969886 | 5.652221 | 0.6187171 | 5.857944
067C-5 | PVP | 1,2-en | B01 | Sample X5 | 3.065 | 3.284 | 1.905 | 3.011 | 3.309 | 1.967 | 1.615 | 4.019279 | 38.05408 | 4.355511 | 41.23749 | 4.019279 | 38.05408
067C-5 | PVP | 1,2-en | B02 | Sample X5 | 2.98 | 3.251 | 1.976 | 3.011 | 3.309 | 1.967 | 1.686 | 4.244851 | 40.18977 | 4.557216 | 43.14721 | 4.244851 | 40.18977
067C-5 | PVP | 1,2-en | B03 | Sample X5 | 2.988 | 3.391 | 2.019 | 3.011 | 3.309 | 1.967 | 1.729 | 4.38509 | 41.51754 | 4.679375 | 44.3038 | 4.38509 | 41.51754
067C-6 | PVP | NMI | B04 | Sample X6 | 2.97 | 1.02 | 0.774 | 2.917 | 0.993 | 0.73 | 0.432 | 0.9536635 | 9.029179 | 0.9947159 | 9.417858625 | 0.9536635 | 9.029179
067C-6 | PVP | NMI | B05 | Sample X6 | 2.795 | 1.035 | 0.728 | 2.917 | 0.993 | 0.73 | 0.386 | 0.8450343 | 8.00069 | 0.8640341 | 8.180578 | 0.8450343 | 8.00069
067C-6 | PVP | NMI | B06 | Sample X6 | 2.986 | 0.925 | 0.688 | 2.917 | 0.993 | 0.73 | 0.346 | 0.7496382 | 7.09749 | 0.7503977 | 7.104681 | 0.7496382 | 7.09749
067C-7 | PVP | Imidazole | B07 | Sample X7 | 3.119 | 0.782 | 0.6 | 3.044 | 0.831 | 0.619 | 0.28 | 0.5891695 | 5.578191 | 0.5628977 | 5.329453 | 0.5891695 | 5.578191
067C-7 | PVP | Imidazole | B08 | Sample X7 | 2.995 | 0.901 | 0.669 | 3.044 | 0.831 | 0.619 | 0.349 | 0.7568318 | 7.165599 | 0.7589205 | 7.185374 | 0.7568318 | 7.165599
067C-7 | PVP | Imidazole | B09 | Sample X7 | 3.02 | 0.811 | 0.589 | 3.044 | 0.831 | 0.619 | 0.269 | 0.5619028 | 5.320032 | 0.5316477 | 5.033581 | 0.5619028 | 5.320032
067C-8 | PVP | ABCO | B10 | Sample X8 | 3.077 | 2.858 | 1.615 | 3.136 | 2.906 | 1.659 | 1.319 | 3.148711 | 29.81164 | 3.514602 | 33.27586 | 3.148711 | 29.81164
067C-8 | PVP | ABCO | B11 | Sample X8 | 3.185 | 2.935 | 1.671 | 3.136 | 2.906 | 1.659 | 1.375 | 3.305681 | 31.29781 | 3.673693 | 34.78211 | 3.305681 | 31.29781
067C-8 | PVP | ABCO | B12 | Sample X8 | 3.145 | 2.924 | 1.691 | 3.136 | 2.906 | 1.659 | 1.395 | 3.362547 | 31.83622 | 3.730511 | 35.32006 | 3.362547 | 31.83622
067C-9 | PVP | DABCO | C01 | Sample X9 | 3.168 | overflow | 2.502 | 3.08 | n.a. | 2.455 | 2.251 | 6.362483 | 60.23928 | 6.16233 | 58.34424 | 6.362483 | 60.23928
067C-9 | PVP | DABCO | C02 | Sample X9 | 3.092 | overflow | 2.429 | 3.08 | n.a. | 2.455 | 2.178 | 6.0496 | 57.27693 | 5.954943 | 56.38073 | 6.0496 | 57.27693
067C-9 | PVP | DABCO | C03 | Sample X9 | 2.98 | overflow | 2.434 | 3.08 | n.a. | 2.455 | 2.183 | 6.070589 | 57.47565 | 5.969148 | 56.51522 | 6.070589 | 57.47565
067C-10 | PVP | DBU | C04 | Sample X10 | 3.093 | overflow | 2.413 | 3.084 | n.a. | 2.433 | 2.301 | 6.585148 | 62.34744 | 6.304375 | 59.68912 | 6.585148 | 62.34744
067C-10 | PVP | DBU | C05 | Sample X10 | 3.111 | overflow | 2.432 | 3.084 | n.a. | 2.433 | 2.32 | 6.671643 | 63.16636 | 6.358352 | 60.20017 | 6.671643 | 63.16636
067C-10 | PVP | DBU | C06 | Sample X10 | 3.047 | overflow | 2.453 | 3.084 | n.a. | 2.433 | 2.341 | 6.76849 | 64.08331 | 6.418011 | 60.76501 | 6.76849 | 64.08331
067C-11 | PVP | TDB | C07 | Sample X11 | 3.163 | overflow | 3.122 | 3.169 | 3.471 | 2.937 | 2.921 | 10.12425 | 95.85523 | 8.065739 | 76.36551 | 10.12425 | 95.85523
067C-11 | PVP | TDB | C08 | Sample X11 | 2.922 | 3.471 | 2.925 | 3.169 | 3.471 | 2.937 | 2.724 | 8.809696 | 83.40921 | 7.50608 | 71.06672 | 8.809696 | 83.40921
067C-11 | PVP | TDB | C09 | Sample X11 | 3.422 | overflow | 2.765 | 3.169 | 3.471 | 2.937 | 2.564 | 7.886953 | 74.67279 | 7.051534 | 66.76313 | 7.886953 | 74.67279
067C-12 | PVP | MTDB | C10 | Sample X12 | 3.341 | 3.436 | 2.54 | 3.119 | 3.448 | 2.525 | 2.2 | 6.142426 | 58.1558 | 6.017443 | 56.97248 | 6.142426 | 58.1558
067C-12 | PVP | MTDB | C11 | Sample X12 | 3.114 | 3.46 | 2.567 | 3.119 | 3.448 | 2.525 | 2.227 | 6.258063 | 59.25064 | 6.094148 | 57.69871 | 6.258063 | 59.25064
067C-12 | PVP | MTDB | C12 | Sample X12 | 2.901 | overflow | 2.47 | 3.119 | 3.448 | 2.525 | 2.13 | 5.851271 | 55.39917 | 5.81858 | 55.08966 | 5.851271 | 55.39917
067C-13 | PVP | TMG | D01 | Sample X13 | 2.945 | 2.231 | 1.59 | 2.983 | 2.358 | 1.676 | 1.175 | 2.759138 | 26.12321 | 3.105511 | 29.40263 | 2.759138 | 26.12321
067C-13 | PVP | TMG | D02 | Sample X13 | 3.026 | 2.461 | 1.772 | 2.983 | 2.358 | 1.676 | 1.357 | 3.254869 | 30.81673 | 3.622557 | 34.29796 | 3.254869 | 30.81673
067C-13 | PVP | TMG | D03 | Sample X13 | 2.978 | 2.383 | 1.666 | 2.983 | 2.358 | 1.676 | 1.251 | 2.962342 | 28.04712 | 3.32142 | 31.44684 | 2.962342 | 28.04712
067C-14 | PVP | BEMP | D04 | Sample X14 | overflow | overflow | 3.397 | 3.23 | n.a. | 3.397 | 3.121 | 11.72327 | 110.9946 | 8.63392 | 81.74499 | 11.72327 | 110.9946
067C-14 | PVP | BEMP | D05 | Sample X14 | 3.23 | overflow | overflow | 3.23 | n.a. | 3.397 | #VALUE! | #VALUE! | #VALUE! | #VALUE! | #VALUE! | #VALUE! | #VALUE!
067C-14 | PVP | BEMP | D06 | Sample X14 | overflow | overflow | overflow | 3.23 | n.a. | 3.397 | #VALUE! | #VALUE! | #VALUE! | #VALUE! | #VALUE! | #VALUE! | #VALUE!
067C-15 | PVP | P1 | D07 | Sample X15 | 3.223 | overflow | 3.012 | 3.171 | n.a. | 2.87 | 2.571 | 7.925014 | 75.03314 | 7.07142 | 66.95142 | 7.925014 | 75.03314
067C-15 | PVP | P1 | D08 | Sample X15 | 3.306 | overflow | 2.887 | 3.171 | n.a. | 2.87 | 2.446 | 7.273563 | 68.86528 | 6.716307 | 63.58924 | 7.273563 | 68.86528
067C-15 | PVP | P1 | D09 | Sample X15 | 2.984 | overflow | 2.712 | 3.171 | n.a. | 2.87 | 2.271 | 6.450704 | 61.07454 | 6.219148 | 58.88219 | 6.450704 | 61.07454
067C-16 | PVP | P2 | D10 | Sample X16 | 3.155 | 3.464 | 2.708 | 3.057 | 3.464 | 2.681 | 2.358 | 6.847873 | 64.83489 | 6.466307 | 61.22227 | 6.847873 | 64.83489
067C-16 | PVP | P2 | D11 | Sample X16 | 3.039 | overflow | 2.656 | 3.057 | 3.464 | 2.681 | 2.306 | 6.607807 | 62.56198 | 6.31858 | 59.8236 | 6.607807 | 62.56198
067C-16 | PVP | P2 | D12 | Sample X16 | 2.979 | overflow | 2.681 | 3.057 | 3.464 | 2.681 | 2.331 | 6.722207 | 63.6451 | 6.389602 | 60.49604 | 6.722207 | 63.6451
067C-17 | PVP | 1-Metpip | E01 | Sample X17 | 3.075 | 2.079 | 1.48 | 3.024 | 2.269 | 1.653 | 0.87 | 1.988311 | 18.8251 | 2.239034 | 21.19892 | 1.988311 | 18.8251
067C-17 | PVP | 1-Metpip | E02 | Sample X17 | 3.074 | 2.454 | 1.848 | 3.024 | 2.269 | 1.653 | 1.238 | 2.927215 | 27.71454 | 3.284489 | 31.09717 | 2.927215 | 27.71454
067C-17 | PVP | 1-Metpip | E03 | Sample X17 | 2.922 | 2.273 | 1.63 | 3.024 | 2.269 | 1.653 | 1.02 | 2.359428 | 22.3388 | 2.66517 | 25.23353 | 2.359428 | 22.3388
067C-18 | PVP | Morph | E04 | Sample X18 | 3.037 | 1.524 | 1.446 | 2.936 | 1.502 | 1.387 | 0.868 | 1.98345 | 18.77908 | 2.233352 | 21.14513 | 1.98345 | 18.77908
067C-18 | PVP | Morph | E05 | Sample X18 | 2.8 | 1.508 | 1.41 | 2.936 | 1.502 | 1.387 | 0.832 | 1.896298 | 17.95394 | 2.13108 | 20.17682 | 1.896298 | 17.95394
067C-18 | PVP | Morph | E06 | Sample X18 | 2.969 | 1.473 | 1.304 | 2.936 | 1.502 | 1.387 | 0.726 | 1.643027 | 15.55599 | 1.829943 | 17.3257 | 1.643027 | 15.55599
067C-19 | PVP | DIPA | E07 | Sample X19 | 2.866 | 0.924 | 0.939 | 2.854 | 0.939 | 0.976 | 0.477 | 1.059231 | 10.02868 | 1.122557 | 10.62824 | 1.059231 | 10.02868
067C-19 | PVP | DIPA | E08 | Sample X19 | 2.938 | 0.954 | 0.971 | 2.854 | 0.939 | 0.976 | 0.509 | 1.134064 | 10.73719 | 1.213466 | 11.48896 | 1.134064 | 10.73719
067C-19 | PVP | DIPA | E09 | Sample X19 | 2.76 | 0.938 | 1.016 | 2.854 | 0.939 | 0.976 | 0.554 | 1.239173 | 11.73235 | 1.341307 | 12.69934 | 1.239173 | 11.73235
067C-20 | PVP | 2,6-Lut | E10 | Sample X20 | 3.011 | 0.666 | 0.83 | 2.924 | 0.653 | 0.794 | 0.466 | 1.03347 | 9.784781 | 1.091307 | 10.33237 | 1.03347 | 9.784781
067C-20 | PVP | 2,6-Lut | E11 | Sample X20 | 2.922 | 0.629 | 0.777 | 2.924 | 0.653 | 0.794 | 0.413 | 0.9089054 | 8.605414 | 0.9407386 | 8.906808 | 0.9089054 | 8.605414
067C-20 | PVP | 2,6-Lut | E12 | Sample X20 | 2.839 | 0.663 | 0.774 | 2.924 | 0.653 | 0.794 | 0.41 | 0.9018253 | 8.538381 | 0.9322159 | 8.826116 | 0.9018253 | 8.538381
067C-21 | - | Polymer | F01 | Sample X21 | 2.867 | 0.781 | 0.827 | 2.887 | 0.711 | 0.739 | -0.077 | #NUM! | #NUM! | -0.4513068 | -4.272922 | #NUM! | #NUM!
067C-21 | - | Polymer | F02 | Sample X21 | 2.926 | 0.685 | 0.701 | 2.887 | 0.711 | 0.739 | -0.203 | #NUM! | #NUM! | -0.8092614 | -7.661996 | #NUM! | #NUM!
067C-21 | - | Polymer | F03 | Sample X21 | 2.868 | 0.667 | 0.687 | 2.887 | 0.711 | 0.739 | -0.217 | #NUM! | #NUM! | -0.8490341 | -8.03856 | #NUM! | #NUM!
067C-22 | - | PET only | F04 | Sample X22 | 2.7 | 0.469 | 0.215 | 2.697 | 0.534 | 0.253 | 0.215 | 0.4248027 | 4.021984 | 0.3782386 | 3.581121 | 0.4248027 | 4.021984
067C-22 | - | PET only | F05 | Sample X22 | 2.742 | 0.553 | 0.253 | 2.697 | 0.534 | 0.253 | 0.253 | 0.5218921 | 4.941216 | 0.4861932 | 4.603222 | 0.5218921 | 4.941216
067C-22 | - | PET only | F06 | Sample X22 | 2.649 | 0.578 | 0.289 | 2.697 | 0.534 | 0.253 | 0.289 | 0.6113484 | 5.788178 | 0.5884659 | 5.571529 | 0.6113484 | 5.788178
067C-23 | ZnOAc | DMAP | F07 | Sample X23 | 3.451 | overflow | 3.475 | 3.304 | n.a. | 3.409 | 3.475 | 15.55306 | 147.2546 | 9.639602 | 91.26667 | 15.55306 | 147.2546
067C-23 | ZnOAc | DMAP | F08 | Sample X23 | 3.333 | overflow | overflow | 3.304 | n.a. | 3.409 | #VALUE! | #VALUE! | #VALUE! | #VALUE! | #VALUE! | #VALUE! | #VALUE!
067C-23 | ZnOAc | DMAP | F09 | Sample X23 | 3.127 | overflow | 3.342 | 3.304 | n.a. | 3.409 | 3.342 | 13.92347 | 131.8259 | 9.261761 | 87.68932 | 13.92347 | 131.8259
067C-24 | PVP | PEI | F10 | Sample X24 | overflow | 1.47 | 1.119 | 3.152 | 1.164 | 0.815 | 1.119 | 2.612578 | 24.73559 | 2.94642 | 27.89638 | 2.612578 | 24.73559
067C-24 | PVP | PEI | F11 | Sample X24 | 3.195 | 1.196 | 0.841 | 3.152 | 1.164 | 0.815 | 0.841 | 1.918026 | 18.15966 | 2.156648 | 20.4189 | 1.918026 | 18.15966
067C-24 | PVP | PEI | F12 | Sample X24 | 3.11 | 0.825 | 0.485 | 3.152 | 1.164 | 0.815 | 0.485 | 1.077952 | 10.20593 | 1.145284 | 10.84342 | 1.077952 | 10.20593
067C-25 | PVP | DBN | G01 | Sample X25 | 3.419 | overflow | 2.475 | 3.394 | 3.494 | 2.485 | 1.404 | 3.38828 | 32.07986 | 3.75608 | 35.56214 | 3.38828 | 32.07986
067C-25 | PVP | DBN | G02 | Sample X25 | 3.37 | 3.494 | 2.543 | 3.394 | 3.494 | 2.485 | 1.472 | 3.585672 | 33.94874 | 3.949261 | 37.39116 | 3.585672 | 33.94874
067C-25 | PVP | DBN | G03 | Sample X25 | 3.394 | overflow | 2.438 | 3.394 | 3.494 | 2.485 | 1.367 | 3.283055 | 31.0836 | 3.650966 | 34.56694 | 3.283055 | 31.0836
Blank | 0 | Blank | G04 | Sample X26 | 2.958 | 1.337 | 0.718 | 2.926 | 1.383 | 0.738 | 0.718 | 1.624085 | 15.37666 | 1.807216 | 17.11052 | 1.624085 | 15.37666
Blank | 0 | Blank | G05 | Sample X26 | 2.924 | 1.58 | 0.855 | 2.926 | 1.383 | 0.738 | 0.855 | 1.951904 | 18.48041 | 2.19642 | 20.79546 | 1.951904 | 18.48041
Blank | 0 | Blank | G06 | Sample X26 | 2.897 | 1.231 | 0.64 | 2.926 | 1.383 | 0.738 | 0.64 | 1.44037 | 13.63726 | 1.585625 | 15.01252 | 1.44037 | 13.63726
067C-23 | ZnOAc | DMAP | 0 | 0 | 0 | 0 | 0 | 0 | 0 | 0 | 0 | #NUM! | #NUM! | -0.2325568 | -2.201822 | #NUM! | #NUM!
067C-23 | ZnOAc | DMAP | 0 | 0 | 0 | 0 | 0 | 0 | 0 | 0 | 0 | #NUM! | #NUM! | -0.2325568 | -2.201822 | #NUM! | #NUM!
067C-23 | ZnOAc | DMAP | 0 | 0 | 0 | 0 | 0 | 0 | 0 | 0 | 0 | #NUM! | #NUM! | -0.2325568 | -2.201822 | #NUM! | #NUM!
067C-23_10X | ZnOAc | DMAP | 0 | 0 | 0 | 0 | 0 | 0 | 0 | 0 | 0 | #NUM! | #NUM! | -0.2325568 | -2.201822 | #NUM! | #NUM!
067C-23_10X | ZnOAc | DMAP | 0 | 0 | 0 | 0 | 0 | 0 | 0 | 0 | 0 | #NUM! | #NUM! | -0.2325568 | -2.201822 | #NUM! | #NUM!
067C-23_10X | ZnOAc | DMAP | 0 | 0 | 0 | 0 | 0 | 0 | 0 | 0 | 0 | #NUM! | #NUM! | -0.2325568 | -2.201822 | #NUM! | #NUM!
0 | 0 | 0 | 0 | 0 | 0 | 0 | 0 | 0 | 0 | 0 | 0 | #NUM! | #NUM! | -0.2325568 | -2.201822 | #NUM! | #NUM!
0 | 0 | 0 | 0 | 0 | 0 | 0 | 0 | 0 | 0 | 0 | 0 | #NUM! | #NUM! | -0.2325568 | -2.201822 | #NUM! | #NUM!
0 | 0 | 0 | 0 | 0 | 0 | 0 | 0 | 0 | 0 | 0 | 0 | #NUM! | #NUM! | -0.2325568 | -2.201822 | #NUM! | #NUM!
0 | 0 | 0 | 0 | 0 | 0 | 0 | 0 | 0 | 0 | 0 | 0 | #NUM! | #NUM! | -0.2325568 | -2.201822 | #NUM! | #NUM!
0 | 0 | 0 | 0 | 0 | 0 | 0 | 0 | 0 | 0 | 0 | 0 | #NUM! | #NUM! | -0.2325568 | -2.201822 | #NUM! | #NUM!
0 | 0 | 0 | 0 | 0 | 0 | 0 | 0 | 0 | 0 | 0 | 0 | #NUM! | #NUM! | -0.2325568 | -2.201822 | #NUM! | #NUM!
0 | 0 | 0 | 0 | 0 | 0 | 0 | 0 | 0 | 0 | 0 | -0.276 | #NUM! | #NUM! | -1.016648 | -9.625507 | #NUM! | #NUM!
0 | 0 | 0 | 0 | 0 | 0 | 0 | 0 | 0 | 0 | 0 | -0.276 | #NUM! | #NUM! | -1.016648 | -9.625507 | #NUM! | #NUM!
0 | 0 | 0 | 0 | 0 | 0 | 0 | 0 | 0 | 0 | 0 | -0.276 | #NUM! | #NUM! | -1.016648 | -9.625507 | #NUM! | #NUM!
0 | 0 | 0 | 0 | 0 | 0 | 0 | 0 | 0 | 0 | 0 | 0 | #NUM! | #NUM! | -0.2325568 | -2.201822 | #NUM! | #NUM!
0 | 0 | 0 | 0 | 0 | 0 | 0 | 0 | 0 | 0 | 0 | 0 | #NUM! | #NUM! | -0.2325568 | -2.201822 | #NUM! | #NUM!
0 | 0 | 0 | 0 | 0 | 0 | 0 | 0 | 0 | 0 | 0 | 0 | #NUM! | #NUM! | -0.2325568 | -2.201822 | #NUM! | #NUM!
0 | 0 | 0 | 0 | 0 | 0 | 0 | 0 | 0 | 0 | 0 | 0 | #NUM! | #NUM! | -0.2325568 | -2.201822 | #NUM! | #NUM!
0 | 0 | 0 | 0 | 0 | 0 | 0 | 0 | 0 | 0 | 0 | 0 | #NUM! | #NUM! | -0.2325568 | -2.201822 | #NUM! | #NUM!
0 | 0 | 0 | 0 | 0 | 0 | 0 | 0 | 0 | 0 | 0 | 0 | #NUM! | #NUM! | -0.2325568 | -2.201822 | #NUM! | #NUM!
0 | 0 | 0 | 0 | 0 | 0 | 0 | 0 | 0 | 0 | 0 | 0 | #NUM! | #NUM! | -0.2325568 | -2.201822 | #NUM! | #NUM!
0 | 0 | 0 | 0 | 0 | 0 | 0 | 0 | 0 | 0 | 0 | 0 | #NUM! | #NUM! | -0.2325568 | -2.201822 | #NUM! | #NUM!
0 | 0 | 0 | 0 | 0 | 0 | 0 | 0 | 0 | 0 | 0 | 0 | #NUM! | #NUM! | -0.2325568 | -2.201822 | #NUM! | #NUM!
0 | 0 | 0 | 0 | 0 | 0 | 0 | 0 | 0 | 0 | 0 | 0 | #NUM! | #NUM! | -0.2325568 | -2.201822 | #NUM! | #NUM!
0 | 0 | 0 | 0 | 0 | 0 | 0 | 0 | 0 | 0 | 0 | 0 | #NUM! | #NUM! | -0.2325568 | -2.201822 | #NUM! | #NUM!
0 | 0 | 0 | 0 | 0 | 0 | 0 | 0 | 0 | 0 | 0 | 0 | #NUM! | #NUM! | -0.2325568 | -2.201822 | #NUM! | #NUM!
0 | 0 | 0 | 0 | 0 | 0 | 0 | 0 | 0 | 0 | 0
0 | 0 | 0 | 0 | 0 | 0 | 0 | 0 | 0 | 0 | 0
0 | 0 | 0 | 0 | 0 | 0 | 0 | 0 | 0 | 0 | 0
0 | 0 | 0 | 0 | 0 | 0 | 0 | 0 | 0 | 0 | 0
0 | 0 | 0 | 0 | 0 | 0 | 0 | 0 | 0 | 0 | 0
0 | 0 | 0 | 0 | 0 | 0 | 0 | 0 | 0 | 0 | 0

## Baseline Corrected Summary
|  |  |  | 285nm | 285nm | 285nm | 285nm
Run | Catalyst Acid | Catalyst Base | Combined Name | Average [BHET] (mM) | SD [BHET] (mM) | Average Yield BHET (%) | SD Yield BHET (%)
067C-1 | PVP | NET3 | PVP / NET3 | 0.7059958 | 0.1158125 | 6.684289 | 1.0965
067C-2 | PVP | TEAE | PVP / TEAE | 1.75987 | 0.09667049 | 16.66225 | 0.9152653
067C-3 | PVP | DMAP | PVP / DMAP | 3.749715 | 0.403353 | 35.50188 | 3.818901
067C-4 | PVP | Pyridine | PVP / Pyridine | 0.6020824 | 0.04588054 | 5.700448 | 0.4343919
067C-5 | PVP | 1,2-en | PVP / 1,2-en | 4.216406 | 0.1506901 | 39.92046 | 1.426717
067C-6 | PVP | NMI | PVP / NMI | 0.8494453 | 0.08335139 | 8.042453 | 0.7891616
067C-7 | PVP | Imidazole | PVP / Imidazole | 0.635968 | 0.08618549 | 6.021274 | 0.8159945
067C-8 | PVP | ABCO | PVP / ABCO | 3.272313 | 0.09043067 | 30.98189 | 0.8561874
067C-9 | PVP | DABCO | PVP / DABCO | 6.160891 | 0.1428047 | 58.33062 | 1.352059
067C-10 | PVP | DBU | PVP / DBU | 6.675094 | 0.07488892 | 63.19904 | 0.7090399
067C-11 | PVP | TDB | PVP / TDB | 8.940299 | 0.9180278 | 84.64574 | 8.691784
067C-12 | PVP | MTDB | PVP / MTDB | 6.08392 | 0.1711477 | 57.60187 | 1.620407
067C-13 | PVP | TMG | PVP / TMG | 2.992116 | 0.2034734 | 28.32902 | 1.926464
067C-14 | PVP | BEMP | PVP / BEMP | #VALUE! | #VALUE! | #VALUE! | #VALUE!
067C-15 | PVP | P1 | PVP / P1 | 7.216427 | 0.603239 | 68.32432 | 5.711399
067C-16 | PVP | P2 | PVP / P2 | 6.725962 | 0.09804231 | 63.68066 | 0.9282536
067C-17 | PVP | 1-Metpip | PVP / 1-Metpip | 2.424985 | 0.3860987 | 22.95948 | 3.655539
067C-18 | PVP | Morph | PVP / Morph | 1.840925 | 0.1443874 | 17.42967 | 1.367044
067C-19 | PVP | DIPA | PVP / DIPA | 1.144156 | 0.07380669 | 10.83274 | 0.6987935
067C-20 | PVP | 2,6-Lut | PVP / 2,6-Lut | 0.948067 | 0.0604584 | 8.976192 | 0.5724134
067C-21 | - | Polymer | - / Polymer | #NUM! | #NUM! | #NUM! | #NUM!
067C-22 | - | PET only | - / PET only | 0.5193477 | 0.07617824 | 4.917126 | 0.721247
067C-23 | ZnOAc | DMAP | ZnOAc / DMAP | #VALUE! | #VALUE! | #VALUE! | #VALUE!
067C-24 | PVP | PEI | PVP / PEI | 1.869519 | 0.6274465 | 17.70039 | 5.940593
067C-25 | PVP | DBN | PVP / DBN | 3.419002 | 0.1254382 | 32.37073 | 1.187635
Blank | 0 | Blank | 0 / Blank | 1.67212 | 0.211577 | 15.83144 | 2.003187
067C-23 | ZnOAc | DMAP | ZnOAc / DMAP | #NUM! | #NUM! | #NUM! | #NUM!
067C-23_10X | ZnOAc | DMAP | ZnOAc / DMAP | #NUM! | #NUM! | #NUM! | #NUM!
0 | 0 | 0 | 0 / 0 | #NUM! | #NUM! | #NUM! | #NUM!
0 | 0 | 0 | 0 / 0 | #NUM! | #NUM! | #NUM! | #NUM!
0 | 0 | 0 | 0 / 0 | #NUM! | #NUM! | #NUM! | #NUM!
0 | 0 | 0 | 0 / 0 | #NUM! | #NUM! | #NUM! | #NUM!
0 | 0 | 0 | 0 / 0 | #NUM! | #NUM! | #NUM! | #NUM!
0 | 0 | 0 | 0 / 0 | #NUM! | #NUM! | #NUM! | #NUM!
0 | 0 | 0 | 0 / 0 | #NUM! | #NUM! | #NUM! | #NUM!