## Sheet1
| Bases and Phenol | SS-68 | SS-69 | SS-70 | UV-Vis average | SD | Gravimetric
|  | no1 | no 2 | no 3
1 | - / NET3 | 2.204276 | 0.4103653 | 3.050221 | 1.888287 | 1.347997 | 0.8979592
2 | - / TEAE | 19.73687 | 10.99524 | 8.415877 | 13.04933 | 5.933438 | 27.67347
3 | - / DMAP | 59.59702 | 54.33021 | 63.67522 | 59.20082 | 4.685087 | 52.97959
4 | - / Pyridine | 0.9931518 | 5.233218 | 5.561697 | 3.929356 | 2.548126 | 3.673469
5 | - / 1,2-en | 24.25878 | 20.85852 | 25.95052 | 23.68927 | 2.593334 | 29.30612
6 | - / NMI | 4.985426 | 3.252633 | 4.980024 | 4.406027 | 0.9988724 | 4.653061
7 | - / Imidazole | 3.54521 | 10.08768 | 4.197452 | 5.943449 | 3.603799 | 4.653061
8 | - / ABCO | 19.28586 | 0.8918846 | 24.20234 | 14.79336 | 12.28744 | 19.83673
9 | - / DABCO | 39.30641 | 31.09224 | 29.88784 | 33.42883 | 5.125631 | 38.93878
10 | - / DBU | 66.302 | 60.3395 | 50.78928 | 59.14359 | 7.825199 | 59.5102
11 | - / TDB | 80.7299 | 52.25021 | 55.22847 | 62.73619 | 15.654 | 62.12245
12 | - / MTDB | 57.77766 | 62.02635 | 48.5116 | 56.10521 | 6.910858 | 57.38776
13 | - / TMG | 6.617786 | 6.748233 | 15.65638 | 9.674132 | 5.181186 | 11.83673
14 | - / BEMP | 59.26083 | 75.27488 | 44.42466 | 59.65346 | 15.42886 | 56.89796
15 | - / P1 | 46.75908 | 50.4826 | 36.80127 | 44.68098 | 7.073437 | 42.85714
16 | - / P2 | 42.30836 | 51.57436 | 32.03011 | 41.97094 | 9.776489 | 45.63265
17 | - / 1-Metpip | 12.58147 | 13.26018 | 14.65438 | 13.49868 | 1.056838 | 24.83333
18 | - / Morph | 7.33135 | 4.813394 | 8.441431 | 6.862058 | 1.858989 | 6.65102
19 | - / DIPA | 4.497976 | 2.463293 | 4.516979 | 3.826083 | 1.180248 | 8.387075
20 | - / 2,6-Lut | 2.255038 | 1.804732 | 2.608166 | 2.222645 | 0.4026955 | 7.187755
21 | - / Polymer | 1.999624 | 1.389224 | 2.798718 | 2.062522 | 0.7068487 | 0.3265306
22 | - / PET only | 1.688743 | 2.263901 | 1.27695 | 1.743198 | 0.4957237 | 0.08163265
23 | ZnOAc / DMAP | 67.62771 | 68.08864 | - |  |  | 92.4898
24 | - / PEI | 5.14362 | 4.98298 | 3.175397 | 4.433999 | 1.092937 | 5.714286
25 | - / DBN | 64.82282 | 54.74795 | 44.1227 | 54.56449 | 10.35128 | 54.93878
10X | ZnOAc / DMAP | 14.53811 | 16.29053 | 15.161