## Pellet Calculations
[13 empty] | This section for VLOOKUP |  |  |  | UV-Vis |  |  | NMR
[13 empty] | average pellet weight (mg) | moles BHET generated | [BHET] for 100% conversion (M) | [BHET] for 100% conversion (mM) | [BHET] for 100% conversion in intermediate plate reader Solution (M) | [BHET] for 100% conversion in intermediate plate reader Solution (mM) | [BHET] for 100% conversion in final plate reader Solution (mM) | [BHET] in NMR sample (M) | [BHET] in NMR sample (mM)
pellets (HTE Screening) |  |  |  | pellet weight (mg) | [8 empty] | 15.5 | 8.065775e-05 | 0.7332523 | 733.2523 | 0.07985916 | 79.85916 | 7.985916 | 0.1136025 | 113.6025
average pellet weight (mg) | 18.865 |  |  | 15.5 | 16.5 | 17.5 | 18.5 | 19.5 | 20.5 | 21.5 | 22.5 | 23.5 | 16.5 | 8.586148e-05 | 0.7805589 | 780.5589 | 0.08501136 | 85.01136 | 8.501136 | 0.1209317 | 120.9317
moles BHET generated | 9.816829e-05 |  |  | 8.065775e-05 | 8.586148e-05 | 9.10652e-05 | 9.626893e-05 | 0.0001014727 | 0.0001066764 | 0.0001118801 | 0.0001170838 | 0.0001222876 | 17.5 | 9.10652e-05 | 0.8278655 | 827.8655 | 0.09016357 | 90.16357 | 9.016357 | 0.1282608 | 128.2608
[13 empty] | 18.5 | 9.626893e-05 | 0.8751721 | 875.1721 | 0.09531577 | 95.31577 | 9.531577 | 0.13559 | 135.59
Reaction volume (mL) | 0.11 | [11 empty] | 19.5 | 0.0001014727 | 0.9224787 | 922.4787 | 0.100468 | 100.468 | 10.0468 | 0.1429192 | 142.9192
[BHET] for 100% conversion (M) | 0.892439 |  |  | 0.7332523 | 0.7805589 | 0.8278655 | 0.8751721 | 0.9224787 | 0.9697853 | 1.017092 | 1.064398 | 1.111705 | 20.5 | 0.0001066764 | 0.9697853 | 969.7853 | 0.1056202 | 105.6202 | 10.56202 | 0.1502484 | 150.2484
[BHET] for 100% conversion (mM) | 892.439 |  |  | 733.2523 | 780.5589 | 827.8655 | 875.1721 | 922.4787 | 969.7853 | 1017.092 | 1064.398 | 1111.705 | 21.5 | 0.0001118801 | 1.017092 | 1017.092 | 0.1107724 | 110.7724 | 11.07724 | 0.1575776 | 157.5776
[13 empty] | 22.5 | 0.0001170838 | 1.064398 | 1064.398 | 0.1159246 | 115.9246 | 11.59246 | 0.1649068 | 164.9068
For UV-Vis Plate Reader | [12 empty] | 23.5 | 0.0001222876 | 1.111705 | 1111.705 | 0.1210768 | 121.0768 | 12.10768 | 0.172236 | 172.236
Volume of intermediate stock | 1.01 | [11 empty] | 18.865 | 9.816829e-05 | 0.892439 | 892.439 | 0.09719633 | 97.19633 | 9.719633 | 0.1382652 | 138.2652
[BHET] for 100% conversion in intermediate plate reader Solution (M) | 0.09719633 |  |  | 0.07985916 | 0.08501136 | 0.09016357 | 0.09531577 | 0.100468 | 0.1056202 | 0.1107724 | 0.1159246 | 0.1210768
[BHET] for 100% conversion in intermediate plate reader Solution (mM) | 97.19633 |  |  | 79.85916 | 85.01136 | 90.16357 | 95.31577 | 100.468 | 105.6202 | 110.7724 | 115.9246 | 121.0768
[BHET] for 100% conversion in final plate reader Solution (mM) | 9.719633 |  |  | 7.985916 | 8.501136 | 9.016357 | 9.531577 | 10.0468 | 10.56202 | 11.07724 | 11.59246 | 12.10768 | UV-Vis
NMR
For NMR
volume of DMSO-d6 added (mL) | 0.6
volume of NMR sample (mL) | 0.71
[BHET] in NMR sample (M) | 0.1382652 |  |  | 0.1136025 | 0.1209317 | 0.1282608 | 0.13559 | 0.1429192 | 0.1502484 | 0.1575776 | 0.1649068 | 0.172236
[BHET] in NMR sample (mM) | 138.2652 |  |  | 113.6025 | 120.9317 | 128.2608 | 135.59 | 142.9192 | 150.2484 | 157.5776 | 164.9068 | 172.236
Pellet Weight | mmol PET | mol PET | Reaction Volume | [PET] mol | [PET] mmol

## PET Catalysis Raw Data
User: USER
|  |  | Path: C:\Program Files (x86)\BMG\SPECTROstar Nano\User\Data | [9 empty] | equation (Prism) |  |  |  |  | 285nm nonlinear regression equation (Prism Sigmoidal 4PL)
|  |  | Test ID: 182 | [9 empty] | 260 nm | Abs = 0.8699[BHET] + 0.1577 | R2 = 0.992 |  |  | Abs = bottom + (top-bottom)/(1+(IC50/X)^HillSlope)
|  |  | Test Name: PET_Depolymerization_Spectrum | [9 empty] | 285 nm | Abs = 0.3520[BHET] + 0.08186 | R2 = 0.996 |  |  | Abs = 0.07992 + (4.769-0.07992)/(1+(7.167/[BHET])^1.245)
|  |  | Date: 05/06/2025 | [14 empty] | [BHET] = 7.167 / (((4.769-Abs)/(Abs-0.07992))^(1/1.245))
|  |  | Time: 17:03:49 | [9 empty] | Pellet Weight (mg) | 20.5 |  |  |  | R2 = 0.997
|  |  | ID1: 250605_SS-C-68_KFB_Bases_Phenol_no1 | [9 empty] | Analysis Method | UV-Vis
|  |  | Absorbance spectrum |  |  | Absorbance values are displayed as OD | [6 empty] | theoretical yield in 96-well plate (mM) | 10.56202
[11 empty] | using: | nonlinear regression fit | linear regression fit |  |  |  |  | nonlinear regression fit
Run | Catalyst Acid | Catalyst Base | Well | Content | Raw Data (Abs Spectrum) | Raw Data (260) | Raw Data (285) | Average over replicates based on Raw Data (Abs Spectrum) | Average over replicates based on Raw Data (260) | Average over replicates based on Raw Data (285) | 285 nm [BHET] (mM) | 285 nm [BHET] (% yield) | 260 nm [BHET] (mM) | 285 nm [BHET] (mM) |  | 260 nm [BHET] (% yield) | 285 nm [BHET] (% yield) | 285 nm [BHET] (mM) | 285 nm [BHET] (% yield)
|  |  |  | Wavelength [nm] | 220 | 260 | 285 | 220 | 260 | 285
068C-1 | Phenol | NET3 | A01 | Sample X1 | 2.801 | 0.53 | 0.244 | 2.717 | 0.565 | 0.261 | 0.4991818 | 4.726197 | 0.4279802 | 0.460625 |  | 4.052069 | 4.361146 | 0.4991818 | 4.726197
068C-1 | Phenol | NET3 | A02 | Sample X1 | 2.758 | 0.588 | 0.271 | 2.717 | 0.565 | 0.261 | 0.5373295 | 5.087376 | 0.4946546 | 0.5373295 |  | 4.683334 | 5.087376 | 0.5668741 | 5.367101
068C-1 | Phenol | NET3 | A03 | Sample X1 | 2.592 | 0.576 | 0.268 | 2.717 | 0.565 | 0.261 | 0.5288068 | 5.006683625 | 0.4808599 | 0.5288068 |  | 4.552727 | 5.006683625 | 0.5594147 | 5.296476
068C-2 | Phenol | TEAE | A04 | Sample X2 | 2.906 | overflow | 2.33 | 2.986 | n.a. | 2.179 | 6.386761 | 60.46914 | #VALUE! | 6.386761 |  | #VALUE! | 60.46914 | 6.717595 | 63.60144
068C-2 | Phenol | TEAE | A05 | Sample X2 | 2.918 | overflow | 2.07 | 2.986 | n.a. | 2.179 | 5.648125 | 53.47581 | #VALUE! | 5.648125 |  | #VALUE! | 53.47581 | 5.611079 | 53.12506
068C-2 | Phenol | TEAE | A06 | Sample X2 | 3.132 | overflow | 2.137 | 2.986 | n.a. | 2.179 | 5.838466 | 55.27794 | #VALUE! | 5.838466 |  | #VALUE! | 55.27794 | 5.879843 | 55.6697
068C-3 | Phenol | DMAP | A07 | Sample X3 | 2.74 | overflow | 3.202 | 2.91 | n.a. | 3.152 | 8.864034 | 83.92368 | #VALUE! | 8.864034 |  | #VALUE! | 83.92368 | 12.46807 | 118.0463
068C-3 | Phenol | DMAP | A08 | Sample X3 | 3.143 | overflow | 3.144 | 2.91 | n.a. | 3.152 | 8.699261 | 82.36363 | #VALUE! | 8.699261 |  | #VALUE! | 82.36363 | 11.92833 | 112.9361
068C-3 | Phenol | DMAP | A09 | Sample X3 | 2.845 | overflow | 3.11 | 2.91 | n.a. | 3.152 | 8.60267 | 81.44912 | #VALUE! | 8.60267 |  | #VALUE! | 81.44912 | 11.6269 | 110.0822
068C-4 | Phenol | Pyridine | A10 | Sample X4 | 2.572 | 0.493 | 0.221 | 2.64 | 0.491 | 0.219 | 0.3952841 | 3.742505 | 0.3854466 | 0.3952841 |  | 3.649365 | 3.742505 | 0.4403594 | 4.169273
068C-4 | Phenol | Pyridine | A11 | Sample X4 | 2.719 | 0.507 | 0.226 | 2.64 | 0.491 | 0.219 | 0.4094886 | 3.876992 | 0.4015404 | 0.4094886 |  | 3.80174 | 3.876992 | 0.4532521 | 4.29134
068C-4 | Phenol | Pyridine | A12 | Sample X4 | 2.631 | 0.474 | 0.211 | 2.64 | 0.491 | 0.219 | 0.366875 | 3.473531 | 0.363605 | 0.366875 |  | 3.442571 | 3.473531 | 0.4143767 | 3.923272
068C-5 | Phenol | 1,2-en | B01 | Sample X5 | 2.846 | 2.751 | 1.254 | 2.825 | 2.856 | 1.312 | 3.329943 | 31.52753 | 2.981147 | 3.329943 |  | 28.22517 | 31.52753 | 2.970471 | 28.12408
068C-5 | Phenol | 1,2-en | B02 | Sample X5 | 2.778 | 2.771 | 1.263 | 2.825 | 2.856 | 1.312 | 3.355511 | 31.76961 | 3.004138 | 3.355511 |  | 28.44285 | 31.76961 | 2.994907 | 28.35544
068C-5 | Phenol | 1,2-en | B03 | Sample X5 | 2.852 | 3.047 | 1.418 | 2.825 | 2.856 | 1.312 | 3.795852 | 35.9387 | 3.321416 | 3.795852 |  | 31.4468 | 35.9387 | 3.428488 | 32.46054
068C-6 | Phenol | NMI | B04 | Sample X6 | 2.622 | 0.821 | 0.371 | 2.674 | 0.817 | 0.366 | 0.8214205 | 7.777117 | 0.7625014 | 0.8214205 |  | 7.219278 | 7.777117 | 0.8093836 | 7.663153
068C-6 | Phenol | NMI | B05 | Sample X6 | 2.707 | 0.869 | 0.387 | 2.674 | 0.817 | 0.366 | 0.866875 | 8.207475 | 0.8176802 | 0.866875 |  | 7.741704 | 8.207475 | 0.8474064 | 8.023149
068C-6 | Phenol | NMI | B06 | Sample X6 | 2.691 | 0.76 | 0.34 | 2.674 | 0.817 | 0.366 | 0.7333523 | 6.943297 | 0.6923784 | 0.7333523 |  | 6.555361 | 6.943297 | 0.7352292 | 6.961068
068C-7 | Phenol | Imidazole | B07 | Sample X7 | 2.57 | 0.639 | 0.286 | 2.604 | 0.686 | 0.307 | 0.5799432 | 5.490837 | 0.553282 | 0.5799432 |  | 5.238412 | 5.490837 | 0.6039678 | 5.7183
068C-7 | Phenol | Imidazole | B08 | Sample X7 | 2.595 | 0.707 | 0.316 | 2.604 | 0.686 | 0.307 | 0.6651705 | 6.297759 | 0.6314519 | 0.6651705 |  | 5.978516 | 6.297759 | 0.6772739 | 6.412353
068C-7 | Phenol | Imidazole | B09 | Sample X7 | 2.647 | 0.711 | 0.319 | 2.604 | 0.686 | 0.307 | 0.6736932 | 6.378451 | 0.6360501 | 0.6736932 |  | 6.022051 | 6.378451 | 0.6845486 | 6.481229
068C-8 | Phenol | ABCO | B10 | Sample X8 | 2.925 | 2.052 | 0.949 | 2.879 | 2.087 | 0.968 | 2.463466 | 23.32382 | 2.177607 | 2.463466 |  | 20.61734 | 23.32382 | 2.18207 | 20.65959
068C-8 | Phenol | ABCO | B11 | Sample X8 | 3.006 | 2.231 | 1.039 | 2.879 | 2.087 | 0.968 | 2.719148 | 25.74459 | 2.383377 | 2.719148 |  | 22.56555 | 25.74459 | 2.40746 | 22.79356
068C-8 | Phenol | ABCO | B12 | Sample X8 | 2.704 | 1.978 | 0.915 | 2.879 | 2.087 | 0.968 | 2.366875 | 22.40931 | 2.092539 | 2.366875 |  | 19.81193 | 22.40931 | 2.098247 | 19.86597
068C-9 | Phenol | DABCO | C01 | Sample X9 | 2.902 | 3.313 | 1.81 | 2.881 | 3.289 | 1.765 | 4.909489 | 46.48249 | 3.627199 | 4.909489 |  | 34.34191 | 46.48249 | 4.657207 | 44.09391
068C-9 | Phenol | DABCO | C02 | Sample X9 | 2.9 | 3.206 | 1.636 | 2.881 | 3.289 | 1.765 | 4.41517 | 41.80234 | 3.504196 | 4.41517 |  | 33.17733 | 41.80234 | 4.085245 | 38.67864
068C-9 | Phenol | DABCO | C03 | Sample X9 | 2.842 | 3.348 | 1.849 | 2.881 | 3.289 | 1.765 | 5.020284 | 47.53149 | 3.667433 | 5.020284 |  | 34.72284 | 47.53149 | 4.792144 | 45.37148
068C-10 | Phenol | DBU | C04 | Sample X10 | 2.795 | 3.499 | 2.64 | 2.859 | 3.447 | 2.604 | 7.267443 | 68.80734 | 3.841016 | 7.267443 |  | 36.36631 | 68.80734 | 8.311071 | 78.68829
068C-10 | Phenol | DBU | C05 | Sample X10 | 2.868 | 3.395 | 2.444 | 2.859 | 3.447 | 2.604 | 6.710625 | 63.53544 | 3.721462 | 6.710625 |  | 35.23439 | 63.53544 | 7.263602 | 68.77097
068C-10 | Phenol | DBU | C06 | Sample X10 | 2.914 | overflow | 2.728 | 2.859 | 3.447 | 2.604 | 7.517443 | 71.17431 | #VALUE! | 7.517443 |  | #VALUE! | 71.17431 | 8.834281 | 83.64198
068C-11 | Phenol | TDB | C07 | Sample X11 | 2.913 | 3.481 | 2.937 | 2.88 | 3.481 | 2.932 | 8.111193 | 76.79587 | 3.820324 | 8.111193 |  | 36.1704 | 76.79587 | 10.2413 | 96.96346
068C-11 | Phenol | TDB | C08 | Sample X11 | 2.769 | overflow | 2.965 | 2.88 | 3.481 | 2.932 | 8.190739 | 77.54899 | #VALUE! | 8.190739 |  | #VALUE! | 77.54899 | 10.45032 | 98.94247
068C-11 | Phenol | TDB | C09 | Sample X11 | 2.958 | overflow | 2.893 | 2.88 | 3.481 | 2.932 | 7.986193 | 75.61238 | #VALUE! | 7.986193 |  | #VALUE! | 75.61238 | 9.923436671 | 93.95399
068C-12 | Phenol | MTDB | C10 | Sample X12 | 2.742 | overflow | 2.405 | 2.889 | 3.414 | 2.404 | 6.59983 | 62.48645 | #VALUE! | 6.59983 |  | #VALUE! | 62.48645 | 7.072071 | 66.95757
068C-12 | Phenol | MTDB | C11 | Sample X12 | 3.052 | overflow | 2.554 | 2.889 | 3.414 | 2.404 | 7.023125 | 66.49416 | #VALUE! | 7.023125 |  | #VALUE! | 66.49416 | 7.832921 | 74.16122
068C-12 | Phenol | MTDB | C12 | Sample X12 | 2.873 | 3.414 | 2.253 | 2.889 | 3.414 | 2.404 | 6.168011 | 58.39804 | 3.743304 | 6.168011 |  | 35.44118 | 58.39804 | 6.371255 | 60.32233
068C-13 | Phenol | TMG | D01 | Sample X13 | 2.68 | 0.957 | 0.431 | 2.703 | 0.992 | 0.447 | 0.991875 | 9.390961 | 0.9188412 | 0.991875 |  | 8.699486 | 9.390961 | 0.9513111 | 9.006907
068C-13 | Phenol | TMG | D02 | Sample X13 | 2.734 | 0.985 | 0.444 | 2.703 | 0.992 | 0.447 | 1.028807 | 9.740628 | 0.9510289 | 1.028807 |  | 9.004234 | 9.740628 | 0.9818674 | 9.29621
068C-13 | Phenol | TMG | D03 | Sample X13 | 2.693 | 1.033 | 0.466 | 2.703 | 0.992 | 0.447 | 1.091307 | 10.33237 | 1.006208 | 1.091307 |  | 9.526661 | 10.33237 | 1.03347 | 9.784781
068C-14 | Phenol | BEMP | D04 | Sample X14 | 2.827 | overflow | 2.272 | 2.768 | 3.453 | 2.414 | 6.221989 | 58.90909 | #VALUE! | 6.221989 |  | #VALUE! | 58.90909 | 6.455144 | 61.11658
068C-14 | Phenol | BEMP | D05 | Sample X14 | 2.704 | 3.453 | 2.592 | 2.768 | 3.453 | 2.414
068C-14 | Phenol | BEMP | D06 | Sample X14 | 2.773 | overflow | 2.377 | 2.768 | 3.453 | 2.414
068C-15 | Phenol | P1 | D07 | Sample X15 | 2.817 | 3.411 | 1.838 | 2.791 | 3.411 | 2.063 | 4.989034 | 47.23562 | 3.739855 | 4.989034 |  | 35.40853 | 47.23562 | 4.753817 | 45.00861
068C-15 | Phenol | P1 | D08 | Sample X15 | 2.668 | overflow | 2.255 | 2.791 | 3.411 | 2.063 | 6.173693 | 58.45183 | #VALUE! | 6.173693 |  | #VALUE! | 58.45183 | 6.380039 | 60.40549
068C-15 | Phenol | P1 | D09 | Sample X15 | 2.889 | overflow | 2.096 | 2.791 | 3.411 | 2.063 | 5.721989 | 54.17515 | #VALUE! | 5.721989 |  | #VALUE! | 54.17515 | 5.71414 | 54.10084
068C-16 | Phenol | P2 | D10 | Sample X16 | 2.817 | 3.403 | 1.944 | 2.75 | 3.386 | 1.908 | 5.29017 | 50.08674 | 3.730659 | 5.29017 |  | 35.32146 | 50.08674 | 5.132325 | 48.59228
068C-16 | Phenol | P2 | D11 | Sample X16 | 2.683 | 3.365 | 1.907 | 2.75 | 3.386 | 1.908 | 5.185057 | 49.09154 | 3.686976 | 5.185057 |  | 34.90787 | 49.09154 | 4.997831 | 47.3189
068C-16 | Phenol | P2 | D12 | Sample X16 | 2.749 | 3.389 | 1.873 | 2.75 | 3.386 | 1.908 | 5.088466 | 48.17702 | 3.714565 | 5.088466 |  | 35.16908 | 48.17702 | 4.876513 | 46.17028
068C-17 | Phenol | 1-Metpip | E01 | Sample X17 | 2.87 | 1.416 | 0.647 | 2.704 | 1.524 | 0.698 | 1.605511 | 15.2008 | 1.446488 | 1.605511 |  | 13.69519 | 15.2008 | 1.456796 | 13.79278
068C-17 | Phenol | 1-Metpip | E02 | Sample X17 | 2.666 | 1.514 | 0.694 | 2.704 | 1.524 | 0.698 | 1.739034 | 16.46498 | 1.559145 | 1.739034 |  | 14.76181 | 16.46498 | 1.567381 | 14.83979
068C-17 | Phenol | 1-Metpip | E03 | Sample X17 | 2.576 | 1.642 | 0.754 | 2.704 | 1.524 | 0.698 | 1.909489 | 18.07882 | 1.706288 | 1.909489 |  | 16.15494 | 18.07882 | 1.709497 | 16.18532
068C-18 | Phenol | Morph | E04 | Sample X18 | 2.844 | 1.044 | 0.472 | 2.775 | 1.004 | 0.457 | 1.108352 | 10.49375 | 1.018853 | 1.108352 |  | 9.646383 | 10.49375 | 1.047524 | 9.917844
068C-18 | Phenol | Morph | E05 | Sample X18 | 2.732 | 0.995 | 0.453 | 2.775 | 1.004 | 0.457 | 1.054375 | 9.982704 | 0.9625244 | 1.054375 |  | 9.113073 | 9.982704 | 1.002992 | 9.49622
068C-18 | Phenol | Morph | E06 | Sample X18 | 2.75 | 0.975 | 0.444 | 2.775 | 1.004 | 0.457 | 1.028807 | 9.740628 | 0.9395333 | 1.028807 |  | 8.895396 | 9.740628 | 0.9818674 | 9.29621
068C-19 | Phenol | DIPA | E07 | Sample X19 | 2.689 | 0.784 | 0.365 | 2.65 | 0.758 | 0.347 | 0.804375 | 7.615732 | 0.7199678 | 0.804375 |  | 6.816574 | 7.615732 | 0.7950844 | 7.52777
068C-19 | Phenol | DIPA | E08 | Sample X19 | 2.641 | 0.779 | 0.353 | 2.65 | 0.758 | 0.347 | 0.7702841 | 7.292963 | 0.71422 | 0.7702841 |  | 6.762155 | 7.292963 | 0.7664125 | 7.256307
068C-19 | Phenol | DIPA | E09 | Sample X19 | 2.62 | 0.711 | 0.322 | 2.65 | 0.758 | 0.347 | 0.6822159 | 6.459144 | 0.6360501 | 0.6822159 |  | 6.022051 | 6.459144 | 0.6918141 | 6.550019
068C-20 | Phenol | 2,6-Lut | E10 | Sample X20 | 2.643 | 0.548 | 0.255 | 2.609 | 0.531 | 0.247 | 0.491875 | 4.657017 | 0.4486723 | 0.491875 |  | 4.247979 | 4.657017 | 0.526918 | 4.9888
068C-20 | Phenol | 2,6-Lut | E11 | Sample X20 | 2.592 | 0.523 | 0.244 | 2.609 | 0.531 | 0.247 | 0.460625 | 4.361146 | 0.4199333 | 0.460625 |  | 3.975882 | 4.361146 | 0.4991818 | 4.726197
068C-20 | Phenol | 2,6-Lut | E12 | Sample X20 | 2.592 | 0.523 | 0.244 | 2.609 | 0.531 | 0.247 | 0.460625 | 4.361146 | 0.4199333 | 0.460625 |  | 3.975882 | 4.361146 | 0.4991818 | 4.726197
068C-21 | Phenol | - | F01 | Sample X21 | 2.586 | 0.458 | 0.212 | 2.587 | 0.508 | 0.236 | 0.3697159 | 3.500429 | 0.3452121 | 0.3697159 |  | 3.268429 | 3.500429 | 0.4169874 | 3.94799
068C-21 | Phenol | - | F02 | Sample X21 | 2.601 | 0.516 | 0.241 | 2.587 | 0.508 | 0.236 | 0.4521023 | 4.280454 | 0.4118864 | 0.4521023 |  | 3.899694 | 4.280454 | 0.4915759 | 4.654185
068C-21 | Phenol | - | F03 | Sample X21 | 2.573 | 0.549 | 0.255 | 2.587 | 0.508 | 0.236 | 0.491875 | 4.657017 | 0.4498218 | 0.491875 |  | 4.258863 | 4.657017 | 0.526918 | 4.9888
068C-22 | - | PET only | F04 | Sample X22 | 2.65 | 0.491 | 0.229 | 2.724 | 0.493 | 0.229 | 0.4180114 | 3.957685 | 0.3831475 | 0.4180114 |  | 3.627597 | 3.957685 | 0.4609582 | 4.3643
068C-22 | - | PET only | F05 | Sample X22 | 2.844 | 0.502 | 0.23 | 2.724 | 0.493 | 0.229 | 0.4208523 | 3.984582 | 0.3957926 | 0.4208523 |  | 3.74732 | 3.984582 | 0.4635221 | 4.388575
068C-22 | - | PET only | F06 | Sample X22 | 2.677 | 0.486 | 0.227 | 2.724 | 0.493 | 0.229 | 0.4123295 | 3.903889875 | 0.3773997 | 0.4123295 |  | 3.573178 | 3.903889875 | 0.4558232 | 4.315683
068C-23 | ZnOAc | DMAP | F07 | Sample X23 | 3.16 | overflow | 3.482 | 2.989 | n.a. | 3.399 | 9.659489 | 91.45495 | #VALUE! | 9.659489 |  | #VALUE! | 91.45495 | 15.64684 | 148.1425
068C-23 | ZnOAc | DMAP | F08 | Sample X23 | 2.944 | overflow | 3.289 | 2.989 | n.a. | 3.399 | 9.111193 | 86.26375 | #VALUE! | 9.111193 |  | #VALUE! | 86.26375 | 13.34481 | 126.3472
068C-23 | ZnOAc | DMAP | F09 | Sample X23 | 2.864 | overflow | 3.424 | 2.989 | n.a. | 3.399 | 9.494716 | 89.8949 | #VALUE! | 9.494716 |  | #VALUE! | 89.8949 | 14.89539 | 141.0278
068C-24 | Phenol | PEI | F10 | Sample X24 | 2.658 | 1.01 | 0.486 | 2.712 | 1.096 | 0.514 | 1.148125 | 10.87032 | 0.9797678 | 1.148125 |  | 9.276332 | 10.87032 | 1.080292 | 10.22808
068C-24 | Phenol | PEI | F11 | Sample X24 | 2.7 | 1.143 | 0.531 | 2.712 | 1.096 | 0.514 | 1.275966 | 12.0807 | 1.132659 | 1.275966 |  | 10.72389 | 12.0807 | 1.185457 | 11.22377
068C-24 | Phenol | PEI | F12 | Sample X24 | 2.778 | 1.135 | 0.524 | 2.712 | 1.096 | 0.514 | 1.25608 | 11.89242 | 1.123462 | 1.25608 |  | 10.63682 | 11.89242 | 1.169107 | 11.06897
068C-25 | Phenol | DBN | G01 | Sample X25 | 2.783 | overflow | 2.638 | 2.829 | 3.444 | 2.586 | 7.261761 | 68.75354 | #VALUE! | 7.261761 |  | #VALUE! | 68.75354 | 8.299593 | 78.57962
068C-25 | Phenol | DBN | G02 | Sample X25 | 2.851 | 3.444 | 2.524 | 2.829 | 3.444 | 2.586 | 6.937898 | 65.68724 | 3.777791 | 6.937898 |  | 35.7677 | 65.68724 | 7.673177 | 72.64878
068C-25 | Phenol | DBN | G03 | Sample X25 | 2.852 | overflow | 2.596 | 2.829 | 3.444 | 2.586 | 7.142443 | 67.62385 | #VALUE! | 7.142443 |  | #VALUE! | 67.62385 | 8.062574 | 76.33555
Blank | 0 | Blank | [8 empty] | -0.2325568 | -2.201822 | -0.1812852 | -0.2325568 |  | -1.716388 | -2.201822 | #NUM! | #NUM!
Blank | 0 | Blank | [8 empty] | -0.2325568 | -2.201822 | -0.1812852 | -0.2325568 |  | -1.716388 | -2.201822 | #NUM! | #NUM!
Blank | 0 | Blank | [8 empty] | -0.2325568 | -2.201822 | -0.1812852 | -0.2325568 |  | -1.716388 | -2.201822 | #NUM! | #NUM!
068C-23 | ZnOAc | DMAP | [8 empty] | -0.2325568 | -2.201822 | -0.1812852 | -0.2325568 |  | -1.716388 | -2.201822 | #NUM! | #NUM!
068C-23 | ZnOAc | DMAP | [8 empty] | -0.2325568 | -2.201822 | -0.1812852 | -0.2325568 |  | -1.716388 | -2.201822 | #NUM! | #NUM!
068C-23 | ZnOAc | DMAP | [8 empty] | -0.2325568 | -2.201822 | -0.1812852 | -0.2325568 |  | -1.716388 | -2.201822 | #NUM! | #NUM!
068C-23_10X | ZnOAc | DMAP | G04 | Sample X26 | 2.884 | 1.637 | 0.871 | 2.831 | 1.66 | 0.878 | 2.241875 | 21.22582 | 1.70054 | 2.241875 |  | 16.10052 | 21.22582 | 1.990742 | 18.84812
068C-23_10X | ZnOAc | DMAP | G05 | Sample X26 | 2.739 | 1.56 | 0.82 | 2.831 | 1.66 | 0.878 | 2.096989 | 19.85405 | 1.612024 | 2.096989 |  | 15.26247 | 19.85405 | 1.867387 | 17.68021
068C-23_10X | ZnOAc | DMAP | G06 | Sample X26 | 2.87 | 1.785 | 0.944 | 2.831 | 1.66 | 0.878 | 2.449261 | 23.18933 | 1.870675 | 2.449261 |  | 17.71134 | 23.18933 | 2.1697 | 20.54248
0 | 0 | 0 | [8 empty] | -0.2325568 | -2.201822 | -0.1812852 | -0.2325568 |  | -1.716388 | -2.201822 | #NUM! | #NUM!
0 | 0 | 0 | [8 empty] | -0.2325568 | -2.201822 | -0.1812852 | -0.2325568 |  | -1.716388 | -2.201822 | #NUM! | #NUM!
0 | 0 | 0 | [8 empty] | -0.2325568 | -2.201822 | -0.1812852 | -0.2325568 |  | -1.716388 | -2.201822 | #NUM! | #NUM!
0 | 0 | 0 | [8 empty] | -0.2325568 | -2.201822 | -0.1812852 | -0.2325568 |  | -1.716388 | -2.201822 | #NUM! | #NUM!
0 | 0 | 0 | [8 empty] | -0.2325568 | -2.201822 | -0.1812852 | -0.2325568 |  | -1.716388 | -2.201822 | #NUM! | #NUM!
0 | 0 | 0 | [8 empty] | -0.2325568 | -2.201822 | -0.1812852 | -0.2325568 |  | -1.716388 | -2.201822 | #NUM! | #NUM!
0 | 0 | 0 | [8 empty] | -0.2325568 | -2.201822 | -0.1812852 | -0.2325568 |  | -1.716388 | -2.201822 | #NUM! | #NUM!
0 | 0 | 0 | [8 empty] | -0.2325568 | -2.201822 | -0.1812852 | -0.2325568 |  | -1.716388 | -2.201822 | #NUM! | #NUM!
0 | 0 | 0 | [8 empty] | -0.2325568 | -2.201822 | -0.1812852 | -0.2325568 |  | -1.716388 | -2.201822 | #NUM! | #NUM!
0 | 0 | 0 | [8 empty] | -0.2325568 | -2.201822 | -0.1812852 | -0.2325568 |  | -1.716388 | -2.201822 | #NUM! | #NUM!
0 | 0 | 0 | [8 empty] | -0.2325568 | -2.201822 | -0.1812852 | -0.2325568 |  | -1.716388 | -2.201822 | #NUM! | #NUM!
0 | 0 | 0 | [8 empty] | -0.2325568 | -2.201822 | -0.1812852 | -0.2325568 |  | -1.716388 | -2.201822 | #NUM! | #NUM!
0 | 0 | 0 | [8 empty] | -0.2325568 | -2.201822 | -0.1812852 | -0.2325568 |  | -1.716388 | -2.201822 | #NUM! | #NUM!
0 | 0 | 0 | [8 empty] | -0.2325568 | -2.201822 | -0.1812852 | -0.2325568 |  | -1.716388 | -2.201822 | #NUM! | #NUM!
0 | 0 | 0 | [8 empty] | -0.2325568 | -2.201822 | -0.1812852 | -0.2325568 |  | -1.716388 | -2.201822 | #NUM! | #NUM!
0 | 0 | 0 | [8 empty] | -0.2325568 | -2.201822 | -0.1812852 | -0.2325568 |  | -1.716388 | -2.201822 | #NUM! | #NUM!
0 | 0 | 0 | [8 empty] | -0.2325568 | -2.201822 | -0.1812852 | -0.2325568 |  | -1.716388 | -2.201822 | #NUM! | #NUM!
0 | 0 | 0 | [8 empty] | -0.2325568 | -2.201822 | -0.1812852 | -0.2325568 |  | -1.716388 | -2.201822 | #NUM! | #NUM!
0 | 0 | 0 | [8 empty] | -0.2325568 | -2.201822 | -0.1812852 | -0.2325568 |  | -1.716388 | -2.201822 | #NUM! | #NUM!
0 | 0 | 0 | [8 empty] | -0.2325568 | -2.201822 | -0.1812852 | -0.2325568 |  | -1.716388 | -2.201822 | #NUM! | #NUM!
0 | 0 | 0 | [8 empty] | -0.2325568 | -2.201822 | -0.1812852 | -0.2325568 |  | -1.716388 | -2.201822 | #NUM! | #NUM!
0 | 0 | 0 | [8 empty] | -0.2325568 | -2.201822 | -0.1812852 | -0.2325568 |  | -1.716388 | -2.201822 | #NUM! | #NUM!
0 | 0 | 0 | [8 empty] | -0.2325568 | -2.201822 | -0.1812852 | -0.2325568 |  | -1.716388 | -2.201822 | #NUM! | #NUM!
0 | 0 | 0 | [8 empty] | -0.2325568 | -2.201822 | -0.1812852 | -0.2325568 |  | -1.716388 | -2.201822 | #NUM! | #NUM!
0 | 0 | 0 | [8 empty] | -0.2325568 | -2.201822 | -0.1812852 | -0.2325568 |  | -1.716388 | -2.201822 | #NUM! | #NUM!
0 | 0 | 0 | [8 empty] | -0.2325568 | -2.201822 | -0.1812852 | -0.2325568 |  | -1.716388 | -2.201822 | #NUM! | #NUM!
0 | 0 | 0 | [8 empty] | -0.2325568 | -2.201822 | -0.1812852 | -0.2325568 |  | -1.716388 | -2.201822 | #NUM! | #NUM!

## PET Catalysis Raw Summary
|  |  | 260nm | 260nm | 285nm | 285nm | 260nm | 260nm | 285nm | 285nm
Run | Catalyst Acid | Catalyst Base | Average [BHET] (mM) | SD [BHET] (mM) | Average [BHET] (mM) | SD [BHET] (mM) | Average Yield BHET (%) | SD Yield BHET (%) | Average Yield BHET (%) | SD Yield BHET (%)
068C-1 | Phenol | NET3 | 0.4678316 | 0.02873638 | 0.5217727 | 0.01634873 | 4.429377 | 0.2720728 | 4.940086 | 0.154788
068C-2 | Phenol | TEAE | #VALUE! | #VALUE! | 5.957784 | 0.3131278 | #VALUE! | #VALUE! | 56.40763 | 2.964659
068C-3 | Phenol | DMAP | #VALUE! | #VALUE! | 8.721989 | 0.1079047 | #VALUE! | #VALUE! | 82.57881 | 1.02163
068C-4 | Phenol | Pyridine | 0.3835307 | 0.0155462 | 0.3905492 | 0.01771618 | 3.631225 | 0.1471897 | 3.697676 | 0.1677348
068C-5 | Phenol | 1,2-en | 3.102234 | 0.1552692 | 3.493769 | 0.2138601 | 29.3716 | 1.470072 | 33.07861 | 2.024803
068C-6 | Phenol | NMI | 0.75752 | 0.05127536 | 0.8072159 | 0.05542807 | 7.172115 | 0.4854693 | 7.64263 | 0.5247868
068C-7 | Phenol | Imidazole | 0.606928 | 0.03797988 | 0.6396023 | 0.04232859 | 5.746326 | 0.3595892 | 6.055683 | 0.4007624
068C-8 | Phenol | ABCO | 2.217841 | 0.122095 | 2.516496 | 0.148623 | 20.99827 | 1.155982 | 23.8259 | 1.407146
068C-9 | Phenol | DABCO | 3.599609 | 0.06943809 | 4.781648 | 0.2630565 | 34.0807 | 0.657432 | 45.2721 | 2.49059
068C-10 | Phenol | DBU | #VALUE! | #VALUE! | 7.16517 | 0.3372276 | #VALUE! | #VALUE! | 67.83903 | 3.192833
068C-11 | Phenol | TDB | #VALUE! | #VALUE! | 8.096042 | 0.08418981 | #VALUE! | #VALUE! | 76.65241 | 0.7970997
068C-12 | Phenol | MTDB | #VALUE! | #VALUE! | 6.596989 | 0.3491045 | #VALUE! | #VALUE! | 62.45955 | 3.305282
068C-13 | Phenol | TMG | 0.9586926 | 0.03607649 | 1.03733 | 0.04103778 | 9.076794 | 0.3415682 | 9.82132 | 0.3885411
068C-14 | Phenol | BEMP | #VALUE! | #VALUE! | 6.221989 | 0 | #VALUE! | #VALUE! | 58.90909 | 0
068C-15 | Phenol | P1 | #VALUE! | #VALUE! | 5.628239 | 0.4881571 | #VALUE! | #VALUE! | 53.28753 | 4.621817
068C-16 | Phenol | P2 | 3.710733 | 0.01803825 | 5.187898 | 0.08237003 | 35.1328 | 0.1707841 | 49.11843 | 0.7798702
068C-17 | Phenol | 1-Metpip | 1.57064 | 0.1063739 | 1.751345 | 0.1244031 | 14.87065 | 1.007136 | 16.58154 | 1.177835
068C-18 | Phenol | Morph | 0.9736368 | 0.03332175 | 1.063845 | 0.03315746 | 9.218284 | 0.3154866 | 10.07236 | 0.3139312
068C-19 | Phenol | DIPA | 0.6900793 | 0.03827641 | 0.7522917 | 0.05146848 | 6.533594 | 0.3623967 | 7.122613 | 0.4872978
068C-20 | Phenol | 2,6-Lut | 0.429513 | 0.01354766 | 0.4710417 | 0.01473139 | 4.066581 | 0.1282678 | 4.45977 | 0.1394752
068C-21 | Phenol | - | 0.4023068 | 0.04324061 | 0.4378977 | 0.05087264 | 3.808995 | 0.4093973 | 4.145967 | 0.4816564
068C-22 | - | PET only | 0.3854466 | 0.007682852 | 0.4170644 | 0.003543236 | 3.649365 | 0.07274038 | 3.948719 | 0.03354696
068C-23 | ZnOAc | DMAP | #VALUE! | #VALUE! | 9.421799 | 0.2297021 | #VALUE! | #VALUE! | 89.20454 | 2.174794
068C-24 | Phenol | PEI | 1.07863 | 0.07000669 | 1.226723 | 0.05616736 | 10.21235 | 0.6628155 | 11.61448 | 0.5317862
068C-25 | Phenol | DBN | #VALUE! | #VALUE! | 7.114034 | 0.1337341 | #VALUE! | #VALUE! | 67.35488 | 1.26618
Blank |  | Blank | -0.1812852 | 0 | -0.2325568 | 0 | -1.716388 | 0 | -2.201822 | 0
068C-23 | ZnOAc | DMAP | -0.1812852 | 0 | -0.2325568 | 0 | -1.716388 | 0 | -2.201822 | 0
068C-23_10X | ZnOAc | DMAP | 1.727746 | 0.1073317 | 2.262708 | 0.1445673 | 16.35811 | 1.016205 | 21.42307 | 1.368747
|  |  | 1.100471 | 0.9124691 | 1.437898 | 1.189913 | 10.41914 | 8.639155 | 13.61385 | 11.26596
|  |  | 0.5027015 | 0.9673032 | 0.6613826 | 1.264221 | 4.759521 | 9.158318 | 6.261896 | 11.9695

## Baseline Raw Data
User: USER
|  |  | Path: C:\Program Files (x86)\BMG\SPECTROstar Nano\User\Data | [9 empty] | equation (Prism) |  |  |  |  | 285nm nonlinear regression equation (Prism Sigmoidal 4PL)
|  |  | Test ID: 185 | [9 empty] | 260 nm | Abs = 0.8699[BHET] + 0.1577 |  |  |  | Abs = bottom + (top-bottom)/(1+(IC50/X)^HillSlope)
|  |  | Test Name: PET_Depolymerization_Spectrum | [9 empty] | 285 nm | Abs = 0.3520[BHET] + 0.08186 | R2 = 0.992 |  |  | Abs = 0.07992 + (4.769-0.07992)/(1+(7.167/[BHET])^1.245)
|  |  | Date: 06/06/2025 | [11 empty] | R2 = 0.996 |  |  | [BHET] = 7.167 / (((4.769-Abs)/(Abs-0.07992))^(1/1.245))
|  |  | Time: 16:35:03 | [9 empty] | theoretical yield (mM) | 892.439 |  |  |  | R2 = 0.997
|  |  | ID1: 25060_SS-TT-71_KFB_Bases_Phenol | [9 empty] | dilution, 1 in: | 91.81818
|  |  | Absorbance spectrum |  |  | Absorbance values are displayed as OD | [6 empty] | theoretical yield in 96-well plate (mM) | 9.719633
[11 empty] | using: | nonlinear regression fit | linear regression fit |  |  |  |  | nonlinear regression fit
Run | Catalyst Acid | Catalyst Base | Well | Content | Raw Data (Abs Spectrum) | Raw Data (260) | Raw Data (285) | Average over replicates based on Raw Data (Abs Spectrum) | Average over replicates based on Raw Data (260) | Average over replicates based on Raw Data (285) | 285 nm [BHET] (mM) | 285 nm [BHET] (% yield) | 260 nm [BHET] (mM) | 285 nm [BHET] (mM) |  | 260 nm [BHET] (% yield) | 285 nm [BHET] (% yield) | 285 nm [BHET] (mM) | 285 nm [BHET] (% yield)
|  |  |  | Wavelength [nm] | 220 | 260 | 285 | 220 | 260 | 285
068C-1 | Phenol | NET3 | A01 | Sample X1 | 2.495 | 0.24 | 0.113 | 2.452 | 0.244 | 0.116 | 0.1347959 | 1.386842 | 0.09460858 | -0.05138522 |  | 0.9733761 | -0.5286745 | 0.1347959 | 1.386842
068C-1 | Phenol | NET3 | A02 | Sample X1 | 2.455 | 0.245 | 0.117 | 2.452 | 0.244 | 0.116 | 0.09982955 | 1.027092 | 0.1003564 | -0.04678699 |  | 1.032512 | -0.4813658 | 0.1478411 | 1.521057
068C-1 | Phenol | NET3 | A03 | Sample X1 | 2.405 | 0.248 | 0.118 | 2.452 | 0.244 | 0.116 | 0.1026705 | 1.05632 | 0.103805 | -0.04563743 |  | 1.067993 | -0.4695386 | 0.1510613 | 1.554187
068C-2 | Phenol | TEAE | A04 | Sample X2 | 2.842 | 1.403 | 1.009 | 2.972 | 1.676 | 1.271 | 2.63392 | 27.09897 | 1.431544 | 0.9786182 |  | 14.72837 | 10.06847 | 2.331734 | 23.98994
068C-2 | Phenol | TEAE | A05 | Sample X2 | 3.219 | 1.717 | 1.314 | 2.972 | 1.676 | 1.271 | 3.500398 | 36.01368 | 1.792505 | 1.329233 |  | 18.44211 | 13.67576 | 3.134853 | 32.25279
068C-2 | Phenol | TEAE | A06 | Sample X2 | 2.855 | 1.908 | 1.491 | 2.972 | 1.676 | 1.271 | 4.003239 | 41.18714 | 2.01207 | 1.532705 |  | 20.70109 | 15.76917 | 3.641795 | 37.46844
068C-3 | Phenol | DMAP | A07 | Sample X3 | 2.828 | 2.745 | 0.868 | 2.782 | 2.847 | 0.917 | 2.233352 | 22.97774 | 2.97425 | 0.8165306 |  | 30.60044 | 8.400839 | 1.98345 | 20.40663
068C-3 | Phenol | DMAP | A08 | Sample X3 | 2.784 | 2.876 | 0.93 | 2.782 | 2.847 | 0.917 | 2.409489 | 24.78991 | 3.124842 | 0.8878032 |  | 32.1498 | 9.134123 | 2.135144 | 21.96733
068C-3 | Phenol | DMAP | A09 | Sample X3 | 2.735 | 2.921 | 0.955 | 2.782 | 2.847 | 0.917 | 2.480511 | 25.52063 | 3.176572 | 0.9165421 |  | 32.68202 | 9.429802 | 2.196934 | 22.60305
068C-4 | Phenol | Pyridine | A10 | Sample X4 | 2.431 | 0.245 | 0.113 | 2.419 | 0.251 | 0.115 | 0.08846591 | 0.9101775 | 0.1003564 | -0.05138522 |  | 1.032512 | -0.5286745 | 0.1347959 | 1.386842
068C-4 | Phenol | Pyridine | A11 | Sample X4 | 2.443 | 0.254 | 0.116 | 2.419 | 0.251 | 0.115 | 0.09698864 | 0.9978632 | 0.1107024 | -0.04793654 |  | 1.138956 | -0.493193 | 0.1446051 | 1.487763
068C-4 | Phenol | Pyridine | A12 | Sample X4 | 2.385 | 0.253 | 0.115 | 2.419 | 0.251 | 0.115 | 0.09414773 | 0.9686346 | 0.1095528 | -0.0490861 |  | 1.127129 | -0.5050201 | 0.1413526 | 1.4543
068C-5 | Phenol | 1,2-en | B01 | Sample X5 | 2.546 | 0.343 | 0.204 | 2.532 | 0.354 | 0.213 | 0.3469886 | 3.569977 | 0.213013 | 0.05322451 |  | 2.191575 | 0.547598 | 0.3960187 | 4.074421
068C-5 | Phenol | 1,2-en | B02 | Sample X5 | 2.506 | 0.363 | 0.22 | 2.532 | 0.354 | 0.213 | 0.3924432 | 4.037634 | 0.2360041 | 0.07161743 |  | 2.428118 | 0.7368327 | 0.4377732 | 4.50401
068C-5 | Phenol | 1,2-en | B03 | Sample X5 | 2.543 | 0.357 | 0.216 | 2.532 | 0.354 | 0.213 | 0.3810795 | 3.92072 | 0.2291068 | 0.0670192 |  | 2.357155 | 0.689524 | 0.4274022 | 4.397308
068C-6 | Phenol | NMI | B04 | Sample X6 | 2.43 | 0.234 | 0.112 | 2.433 | 0.232 | 0.111 | 0.085625 | 0.8809489 | 0.08771123 | -0.05253477 |  | 0.902413 | -0.5405016 | 0.1314904 | 1.352833
068C-6 | Phenol | NMI | B05 | Sample X6 | 2.461 | 0.234 | 0.113 | 2.433 | 0.232 | 0.111 | 0.08846591 | 0.9101775 | 0.08771123 | -0.05138522 |  | 0.902413 | -0.5286745 | 0.1347959 | 1.386842
068C-6 | Phenol | NMI | B06 | Sample X6 | 2.407 | 0.227 | 0.107 | 2.433 | 0.232 | 0.111 | 0.07142045 | 0.7348061 | 0.07966433 | -0.05828256 |  | 0.8196229 | -0.5996375 | 0.1146608 | 1.179682
068C-7 | Phenol | Imidazole | B07 | Sample X7 | 2.442 | 0.228 | 0.106 | 2.44 | 0.231 | 0.111 | 0.06857955 | 0.7055776 | 0.08081389 | -0.05943212 |  | 0.83145 | -0.6114647 | 0.1112281 | 1.144366
068C-7 | Phenol | Imidazole | B08 | Sample X7 | 2.436 | 0.234 | 0.114 | 2.44 | 0.231 | 0.111 | 0.09130682 | 0.9394061 | 0.08771123 | -0.05023566 |  | 0.902413 | -0.5168473 | 0.1380831 | 1.420662
068C-7 | Phenol | Imidazole | B09 | Sample X7 | 2.442 | 0.232 | 0.114 | 2.44 | 0.231 | 0.111 | 0.09130682 | 0.9394061 | 0.08541212 | -0.05023566 |  | 0.8787587 | -0.5168473 | 0.1380831 | 1.420662
068C-8 | Phenol | ABCO | B10 | Sample X8 | 2.423 | 0.171 | 0.08 | 2.41 | 0.166 | 0.078 | -0.005284091 | -0.05436513 | 0.01528911 | -0.08932061 |  | 0.1573014 | -0.9189711 | 0.001060783 | 0.01091381
068C-8 | Phenol | ABCO | B11 | Sample X8 | 2.428 | 0.166 | 0.079 | 2.41 | 0.166 | 0.078 | -0.008125 | -0.0835937 | 0.009541327 | -0.09047017 |  | 0.09816551 | -0.9307982 | #NUM! | #NUM!
068C-8 | Phenol | ABCO | B12 | Sample X8 | 2.38 | 0.162 | 0.076 | 2.41 | 0.166 | 0.078 | -0.01664773 | -0.1712794 | 0.004943097 | -0.09391884 |  | 0.05085683 | -0.9662798 | #NUM! | #NUM!
068C-9 | Phenol | DABCO | C01 | Sample X9 | 2.395 | 0.237 | 0.116 | 2.374 | 0.231 | 0.11 | 0.09698864 | 0.9978632 | 0.0911599 | -0.04793654 |  | 0.9378945 | -0.493193 | 0.1446051 | 1.487763
068C-9 | Phenol | DABCO | C02 | Sample X9 | 2.384 | 0.227 | 0.107 | 2.374 | 0.231 | 0.11 | 0.07142045 | 0.7348061 | 0.07966433 | -0.05828256 |  | 0.8196229 | -0.5996375 | 0.1146608 | 1.179682
068C-9 | Phenol | DABCO | C03 | Sample X9 | 2.342 | 0.229 | 0.108 | 2.374 | 0.231 | 0.11 | 0.07426136 | 0.7640347 | 0.08196344 | -0.057133 |  | 0.8432772 | -0.5878103 | 0.1180698 | 1.214756
068C-10 | Phenol | DBU | C04 | Sample X10 | 2.539 | 0.355 | 0.215 | 2.507 | 0.356 | 0.218 | 0.3782386 | 3.891491 | 0.2268077 | 0.06586964 |  | 2.333501 | 0.6776968 | 0.4248027 | 4.370563
068C-10 | Phenol | DBU | C05 | Sample X10 | 2.553 | 0.341 | 0.209 | 2.507 | 0.356 | 0.218 | 0.3611932 | 3.71612 | 0.2107139 | 0.0589723 |  | 2.16792 | 0.6067338 | 0.4091465 | 4.209485
068C-10 | Phenol | DBU | C06 | Sample X10 | 2.43 | 0.371 | 0.23 | 2.507 | 0.356 | 0.218 | 0.4208523 | 4.32992 | 0.2452006 | 0.083113 |  | 2.522735 | 0.8551044 | 0.4635221 | 4.768926
068C-11 | Phenol | TDB | C07 | Sample X11 | 2.446 | 0.415 | 0.272 | 2.461 | 0.391 | 0.255 | 0.5401705 | 5.557519 | 0.2957811 | 0.1313944 |  | 3.043131 | 1.351845 | 0.5693574 | 5.857808
068C-11 | Phenol | TDB | C08 | Sample X11 | 2.478 | 0.371 | 0.239 | 2.461 | 0.391 | 0.255 | 0.4464205 | 4.592977 | 0.2452006 | 0.09345902 |  | 2.522735 | 0.9615489 | 0.4864949 | 5.005281
068C-11 | Phenol | TDB | C09 | Sample X11 | 2.46 | 0.388 | 0.253 | 2.461 | 0.391 | 0.255 | 0.4861932 | 5.002177 | 0.2647431 | 0.1095528 |  | 2.723797 | 1.127129 | 0.5218921 | 5.369464
068C-12 | Phenol | MTDB | C10 | Sample X12 | 2.478 | 0.37 | 0.224 | 2.475 | 0.358 | 0.218 | 0.4038068 | 4.154548 | 0.244051 | 0.07621566 |  | 2.510908 | 0.7841413 | 0.4481025 | 4.610283
068C-12 | Phenol | MTDB | C11 | Sample X12 | 2.428 | 0.355 | 0.219 | 2.475 | 0.358 | 0.218 | 0.3896023 | 4.008405 | 0.2268077 | 0.07046787 |  | 2.333501 | 0.7250055 | 0.4351845 | 4.477376
068C-12 | Phenol | MTDB | C12 | Sample X12 | 2.517 | 0.348 | 0.21 | 2.475 | 0.358 | 0.218 | 0.3640341 | 3.745348 | 0.2187608 | 0.06012185 |  | 2.25071 | 0.618561 | 0.4117631 | 4.236406
068C-13 | Phenol | TMG | D01 | Sample X13 | 2.46 | 0.237 | 0.119 | 2.414 | 0.244 | 0.122 | 0.1055114 | 1.085549 | 0.0911599 | -0.04448787 |  | 0.9378945 | -0.4577115 | 0.1542661 | 1.587159
068C-13 | Phenol | TMG | D02 | Sample X13 | 2.353 | 0.248 | 0.123 | 2.414 | 0.244 | 0.122 | 0.116875 | 1.202463 | 0.103805 | -0.03988964 |  | 1.067993 | -0.4104028 | 0.1669412 | 1.717567
068C-13 | Phenol | TMG | D03 | Sample X13 | 2.429 | 0.246 | 0.124 | 2.414 | 0.244 | 0.122 | 0.1197159 | 1.231692 | 0.1015059 | -0.03874009 |  | 1.044339 | -0.3985756 | 0.1700761 | 1.74982
068C-14 | Phenol | BEMP | D04 | Sample X14 | 2.447 | 0.311 | 0.183 | 2.446 | 0.327 | 0.192 | 0.2873295 | 2.956177 | 0.1762272 | 0.0290838 |  | 1.813105 | 0.2992274 | 0.3399649 | 3.497713
068C-14 | Phenol | BEMP | D05 | Sample X14 | 2.495 | 0.326 | 0.192 | 2.446 | 0.327 | 0.192 | 0.3128977 | 3.219234 | 0.1934705 | 0.03942982 |  | 1.990513 | 0.4056719 | 0.3641825 | 3.746875
068C-14 | Phenol | BEMP | D06 | Sample X14 | 2.396 | 0.343 | 0.202 | 2.446 | 0.327 | 0.192 | 0.3413068 | 3.51152 | 0.213013 | 0.05092539 |  | 2.191575 | 0.5239436 | 0.3907459 | 4.020172
068C-15 | Phenol | P1 | D07 | Sample X15 | 2.489 | 0.309 | 0.175 | 2.471 | 0.312 | 0.18 | 0.2646023 | 2.722349 | 0.173928 | 0.01988734 |  | 1.789451 | 0.20461 | 0.3181597 | 3.273372
068C-15 | Phenol | P1 | D08 | Sample X15 | 2.474 | 0.329 | 0.196 | 2.471 | 0.312 | 0.18 | 0.3242614 | 3.336148 | 0.1969192 | 0.04402805 |  | 2.025994 | 0.4529806 | 0.3748491 | 3.856618
068C-15 | Phenol | P1 | D09 | Sample X15 | 2.45 | 0.298 | 0.169 | 2.471 | 0.312 | 0.18 | 0.2475568 | 2.546977 | 0.1612829 | 0.01299 |  | 1.659352 | 0.133647 | 0.3016142 | 3.103144
068C-16 | Phenol | P2 | D10 | Sample X16 | 2.467 | 0.284 | 0.154 | 2.444 | 0.284 | 0.154 | 0.2049432 | 2.108549 | 0.1451891 | -0.004253362 |  | 1.493772 | -0.04376053 | 0.2594152 | 2.668982
068C-16 | Phenol | P2 | D11 | Sample X16 | 2.432 | 0.281 | 0.153 | 2.444 | 0.284 | 0.154 | 0.2021023 | 2.07932 | 0.1417404 | -0.00540292 |  | 1.45829 | -0.0555877 | 0.2565541 | 2.639545
068C-16 | Phenol | P2 | D12 | Sample X16 | 2.432 | 0.287 | 0.154 | 2.444 | 0.284 | 0.154 | 0.2049432 | 2.108549 | 0.1486378 | -0.004253362 |  | 1.529253 | -0.04376053 | 0.2594152 | 2.668982
068C-17 | Phenol | 1-Metpip | E01 | Sample X17 | 2.392 | 0.182 | 0.102 | 2.412 | 0.187 | 0.106 | 0.05721591 | 0.5886633 | 0.02793425 | -0.06403035 |  | 0.2874002 | -0.6587733 | 0.09723809 | 1.00043
068C-17 | Phenol | 1-Metpip | E02 | Sample X17 | 2.398 | 0.182 | 0.103 | 2.412 | 0.187 | 0.106 | 0.06005682 | 0.6178919 | 0.02793425 | -0.06288079 |  | 0.2874002 | -0.6469462 | 0.1007772 | 1.036842
068C-17 | Phenol | 1-Metpip | E03 | Sample X17 | 2.446 | 0.197 | 0.113 | 2.412 | 0.187 | 0.106 | 0.08846591 | 0.9101775 | 0.04517761 | -0.05138522 |  | 0.4648078 | -0.5286745 | 0.1347959 | 1.386842
068C-18 | Phenol | Morph | E04 | Sample X18 | 2.363 | 0.184 | 0.1 | 2.389 | 0.185 | 0.1 | 0.05153409 | 0.5302062 | 0.03023336 | -0.06632946 |  | 0.3110546 | -0.6824277 | 0.0900671 | 0.9266513
068C-18 | Phenol | Morph | E05 | Sample X18 | 2.379 | 0.186 | 0.1 | 2.389 | 0.185 | 0.1 | 0.05153409 | 0.5302062 | 0.03253247 | -0.06632946 |  | 0.3347089 | -0.6824277 | 0.0900671 | 0.9266513
068C-18 | Phenol | Morph | E06 | Sample X18 | 2.426 | 0.186 | 0.1 | 2.389 | 0.185 | 0.1 | 0.05153409 | 0.5302062 | 0.03253247 | -0.06632946 |  | 0.3347089 | -0.6824277 | 0.0900671 | 0.9266513
068C-19 | Phenol | DIPA | E07 | Sample X19 | 2.393 | 0.221 | 0.116 | 2.408 | 0.214 | 0.112 | 0.09698864 | 0.9978632 | 0.07276698 | -0.04793654 |  | 0.7486598 | -0.493193 | 0.1446051 | 1.487763
068C-19 | Phenol | DIPA | E08 | Sample X19 | 2.443 | 0.216 | 0.112 | 2.408 | 0.214 | 0.112 | 0.085625 | 0.8809489 | 0.0670192 | -0.05253477 |  | 0.689524 | -0.5405016 | 0.1314904 | 1.352833
068C-19 | Phenol | DIPA | E09 | Sample X19 | 2.387 | 0.206 | 0.107 | 2.408 | 0.214 | 0.112 | 0.07142045 | 0.7348061 | 0.05552362 | -0.05828256 |  | 0.5712523 | -0.5996375 | 0.1146608 | 1.179682
068C-20 | Phenol | 2,6-Lut | E10 | Sample X20 | 2.359 | 0.196 | 0.102 | 2.36 | 0.192 | 0.101 | 0.05721591 | 0.5886633 | 0.04402805 | -0.06403035 |  | 0.4529806 | -0.6587733 | 0.09723809 | 1.00043
068C-20 | Phenol | 2,6-Lut | E11 | Sample X20 | 2.358 | 0.189 | 0.101 | 2.36 | 0.192 | 0.101 | 0.054375 | 0.5594347 | 0.03598115 | -0.06517991 |  | 0.3701904 | -0.6706005 | 0.09366865 | 0.9637056
068C-20 | Phenol | 2,6-Lut | E12 | Sample X20 | 2.362 | 0.191 | 0.1 | 2.36 | 0.192 | 0.101 | 0.05153409 | 0.5302062 | 0.03828026 | -0.06632946 |  | 0.3938447 | -0.6824277 | 0.0900671 | 0.9266513
068C-21 | Phenol | - | F01 | Sample X21 | 2.404 | 0.184 | 0.099 | 2.37 | 0.182 | 0.098 | 0.04869318 | 0.5009776 | 0.03023336 | -0.06747902 |  | 0.3110546 | -0.6942549 | 0.08643148 | 0.8892463
068C-21 | Phenol | - | F02 | Sample X21 | 2.34 | 0.181 | 0.098 | 2.37 | 0.182 | 0.098 | 0.04585227 | 0.471749 | 0.02678469 | -0.06862858 |  | 0.2755731 | -0.706082 | 0.08275956 | 0.851468
068C-21 | Phenol | - | F03 | Sample X21 | 2.366 | 0.18 | 0.097 | 2.37 | 0.182 | 0.098 | 0.04301136 | 0.4425205 | 0.02563513 | -0.06977814 |  | 0.2637459 | -0.7179092 | 0.07904887 | 0.8132907
068C-22 | - | PET only | F04 | Sample X22 | 2.374 | 0.144 | 0.103 | 2.319 | 0.145 | 0.102 | 0.06005682 | 0.6178919 | -0.01574894 | -0.06288079 |  | -0.1620322 | -0.6469462 | 0.1007772 | 1.036842
068C-22 | - | PET only | F05 | Sample X22 | 2.289 | 0.147 | 0.104 | 2.319 | 0.145 | 0.102 | 0.06289773 | 0.6471204 | -0.01230026 | -0.06173123 |  | -0.1265507 | -0.635119 | 0.1042876 | 1.072959
068C-22 | - | PET only | F06 | Sample X22 | 2.293 | 0.144 | 0.101 | 2.319 | 0.145 | 0.102 | 0.054375 | 0.5594347 | -0.01574894 | -0.06517991 |  | -0.1620322 | -0.6706005 | 0.09366865 | 0.9637056
068C-23 | ZnOAc | DMAP | F07 | Sample X23 | 2.786 | 2.679 | 0.949 | 2.794 | 2.694 | 0.981 | 2.463466 | 25.34526 | 2.898379 | 0.9096448 |  | 29.81984 | 9.358839 | 2.18207 | 22.45013
068C-23 | ZnOAc | DMAP | F08 | Sample X23 | 2.742 | 2.7 | 1.019 | 2.794 | 2.694 | 0.981 | 2.66233 | 27.39126 | 2.92252 | 0.9901138 |  | 30.06821 | 10.18674 | 2.356907 | 24.24893
068C-23 | ZnOAc | DMAP | F09 | Sample X23 | 2.854 | 2.703 | 0.974 | 2.794 | 2.694 | 0.981 | 2.534489 | 26.07597 | 2.925969 | 0.9383837 |  | 30.10369 | 9.654519 | 2.24415 | 23.08884
068C-24 | Phenol | PEI | F10 | Sample X24 | 2.478 | 0.384 | 0.255 | 2.472 | 0.387 | 0.252 | 0.491875 | 5.060634 | 0.2601448 | 0.1118519 |  | 2.676488 | 1.150784 | 0.526918 | 5.421172
068C-24 | Phenol | PEI | F11 | Sample X24 | 2.496 | 0.411 | 0.264 | 2.472 | 0.387 | 0.252 | 0.5174432 | 5.323691 | 0.2911829 | 0.122198 |  | 2.995822 | 1.257228 | 0.5494462 | 5.652953
068C-24 | Phenol | PEI | F12 | Sample X24 | 2.443 | 0.367 | 0.237 | 2.472 | 0.387 | 0.252 | 0.4407386 | 4.53452 | 0.2406024 | 0.0911599 |  | 2.475427 | 0.9378945 | 0.4814053 | 4.952917
068C-25 | Phenol | DBN | G01 | Sample X25 | 2.518 | 0.317 | 0.22 | 2.47 | 0.328 | 0.229 | 0.3924432 | 4.037634 | 0.1831245 | 0.07161743 |  | 1.884068 | 0.7368327 | 0.4377732 | 4.50401
068C-25 | Phenol | DBN | G02 | Sample X25 | 2.453 | 0.327 | 0.229 | 2.47 | 0.328 | 0.229 | 0.4180114 | 4.300691 | 0.1946201 | 0.08196344 |  | 2.00234 | 0.8432772 | 0.4609582 | 4.742547
068C-25 | Phenol | DBN | G03 | Sample X25 | 2.439 | 0.341 | 0.238 | 2.47 | 0.328 | 0.229 | 0.4435795 | 4.563748 | 0.2107139 | 0.09230946 |  | 2.16792 | 0.9497217 | 0.4839512 | 4.97911
Blank | 0 | Blank | [8 empty] | -0.2325568 | -2.39265 | -0.1812852 | -0.1812852 |  | -1.865145 | -1.865145 | #NUM! | #NUM!
Blank | 0 | Blank | [8 empty] | -0.2325568 | -2.39265 | -0.1812852 | -0.1812852 |  | -1.865145 | -1.865145 | #NUM! | #NUM!
Blank | 0 | Blank | [8 empty] | -0.2325568 | -2.39265 | -0.1812852 | -0.1812852 |  | -1.865145 | -1.865145 | #NUM! | #NUM!
068C-23 | ZnOAc | DMAP | [8 empty] | -0.2325568 | -2.39265 | -0.1812852 | -0.1812852 |  | -1.865145 | -1.865145 | #NUM! | #NUM!
068C-23 | ZnOAc | DMAP | [8 empty] | -0.2325568 | -2.39265 | -0.1812852 | -0.1812852 |  | -1.865145 | -1.865145 | #NUM! | #NUM!
068C-23 | ZnOAc | DMAP | [8 empty] | -0.2325568 | -2.39265 | -0.1812852 | -0.1812852 |  | -1.865145 | -1.865145 | #NUM! | #NUM!
068C-23_10X | ZnOAc | DMAP | G04 | Sample X26 | 2.452 | 0.551 | 0.217 | 2.457 | 0.47 | 0.198 | 0.3839205 | 3.949948 | 0.4521209 | 0.06816876 |  | 4.651626 | 0.7013512 | 0.429999 | 4.424025
068C-23_10X | ZnOAc | DMAP | G05 | Sample X26 | 2.482 | 0.418 | 0.188 | 2.457 | 0.47 | 0.198 | 0.3015341 | 3.10232 | 0.2992298 | 0.03483159 |  | 3.078612 | 0.3583632 | 0.3534577 | 3.636534
068C-23_10X | ZnOAc | DMAP | G06 | Sample X26 | 2.436 | 0.439 | 0.189 | 2.457 | 0.47 | 0.198 | 0.304375 | 3.131548 | 0.3233705 | 0.03598115 |  | 3.326983 | 0.3701904 | 0.3561445 | 3.664177
0 | 0 | 0 | [8 empty] | -0.2325568 | -2.39265 | -0.1812852 | -0.1812852 |  | -1.865145 | -1.865145 | #NUM! | #NUM!
0 | 0 | 0 | [8 empty] | -0.2325568 | -2.39265 | -0.1812852 | -0.1812852 |  | -1.865145 | -1.865145 | #NUM! | #NUM!
0 | 0 | 0 | [8 empty] | -0.2325568 | -2.39265 | -0.1812852 | -0.1812852 |  | -1.865145 | -1.865145 | #NUM! | #NUM!
0 | 0 | 0 | [8 empty] | -0.2325568 | -2.39265 | -0.1812852 | -0.1812852 |  | -1.865145 | -1.865145 | #NUM! | #NUM!
0 | 0 | 0 | [8 empty] | -0.2325568 | -2.39265 | -0.1812852 | -0.1812852 |  | -1.865145 | -1.865145 | #NUM! | #NUM!
0 | 0 | 0 | [8 empty] | -0.2325568 | -2.39265 | -0.1812852 | -0.1812852 |  | -1.865145 | -1.865145 | #NUM! | #NUM!
0 | 0 | 0 | [8 empty] | -0.2325568 | -2.39265 | -0.1812852 | -0.1812852 |  | -1.865145 | -1.865145 | #NUM! | #NUM!
0 | 0 | 0 | [8 empty] | -0.2325568 | -2.39265 | -0.1812852 | -0.1812852 |  | -1.865145 | -1.865145 | #NUM! | #NUM!
0 | 0 | 0 | [8 empty] | -0.2325568 | -2.39265 | -0.1812852 | -0.1812852 |  | -1.865145 | -1.865145 | #NUM! | #NUM!
0 | 0 | 0 | [8 empty] | -0.2325568 | -2.39265 | -0.1812852 | -0.1812852 |  | -1.865145 | -1.865145 | #NUM! | #NUM!
0 | 0 | 0 | [8 empty] | -0.2325568 | -2.39265 | -0.1812852 | -0.1812852 |  | -1.865145 | -1.865145 | #NUM! | #NUM!
0 | 0 | 0 | [8 empty] | -0.2325568 | -2.39265 | -0.1812852 | -0.1812852 |  | -1.865145 | -1.865145 | #NUM! | #NUM!
0 | 0 | 0 | [8 empty] | -0.2325568 | -2.39265 | -0.1812852 | -0.1812852 |  | -1.865145 | -1.865145 | #NUM! | #NUM!
0 | 0 | 0 | [8 empty] | -0.2325568 | -2.39265 | -0.1812852 | -0.1812852 |  | -1.865145 | -1.865145 | #NUM! | #NUM!
0 | 0 | 0 | [8 empty] | -0.2325568 | -2.39265 | -0.1812852 | -0.1812852 |  | -1.865145 | -1.865145 | #NUM! | #NUM!
0 | 0 | 0 | [8 empty] | -0.2325568 | -2.39265 | -0.1812852 | -0.1812852 |  | -1.865145 | -1.865145 | #NUM! | #NUM!
0 | 0 | 0 | [8 empty] | -0.2325568 | -2.39265 | -0.1812852 | -0.1812852 |  | -1.865145 | -1.865145 | #NUM! | #NUM!
0 | 0 | 0 | [8 empty] | -0.2325568 | -2.39265 | -0.1812852 | -0.1812852 |  | -1.865145 | -1.865145 | #NUM! | #NUM!
0 | 0 | 0 | [8 empty] | -0.2325568 | -2.39265 | -0.1812852 | -0.1812852 |  | -1.865145 | -1.865145 | #NUM! | #NUM!
0 | 0 | 0 | [8 empty] | -0.2325568 | -2.39265 | -0.1812852 | -0.1812852 |  | -1.865145 | -1.865145 | #NUM! | #NUM!
0 | 0 | 0 | [8 empty] | -0.2325568 | -2.39265 | -0.1812852 | -0.1812852 |  | -1.865145 | -1.865145 | #NUM! | #NUM!
0 | 0 | 0 | [8 empty] | -0.2325568 | -2.39265 | -0.1812852 | -0.1812852 |  | -1.865145 | -1.865145 | #NUM! | #NUM!
0 | 0 | 0 | [8 empty] | -0.2325568 | -2.39265 | -0.1812852 | -0.1812852 |  | -1.865145 | -1.865145 | #NUM! | #NUM!
0 | 0 | 0 | [8 empty] | -0.2325568 | -2.39265 | -0.1812852 | -0.1812852 |  | -1.865145 | -1.865145 | #NUM! | #NUM!
0 | 0 | 0 | [8 empty] | -0.2325568 | -2.39265 | -0.1812852 | -0.1812852 |  | -1.865145 | -1.865145 | #NUM! | #NUM!
0 | 0 | 0 | [8 empty] | -0.2325568 | -2.39265 | -0.1812852 | -0.1812852 |  | -1.865145 | -1.865145 | #NUM! | #NUM!
0 | 0 | 0 | [8 empty] | -0.2325568 | -2.39265 | -0.1812852 | -0.1812852 |  | -1.865145 | -1.865145 | #NUM! | #NUM!

## Baseline UV
Run | Catalyst Acid | Catalyst Base | Average Baseline absorbance at 285nm | SD of baseline absorbance at 285nm
068C-1 | Phenol | NET3 | 0.116 | 0.002160247
068C-2 | Phenol | TEAE | 1.271 | 0.1990751
068C-3 | Phenol | DMAP | 0.917 | 0.03657261
068C-4 | Phenol | Pyridine | 0.115 | 0.001247219
068C-5 | Phenol | 1,2-en | 0.213 | 0.006798693
068C-6 | Phenol | NMI | 0.111 | 0.002624669
068C-7 | Phenol | Imidazole | 0.111 | 0.003771236
068C-8 | Phenol | ABCO | 0.078 | 0.001699673
068C-9 | Phenol | DABCO | 0.11 | 0.004027682
068C-10 | Phenol | DBU | 0.218 | 0.008831761
068C-11 | Phenol | TDB | 0.255 | 0.01352364
068C-12 | Phenol | MTDB | 0.218 | 0.005792716
068C-13 | Phenol | TMG | 0.122 | 0.002160247
068C-14 | Phenol | BEMP | 0.192 | 0.007760298
068C-15 | Phenol | P1 | 0.18 | 0.01157584
068C-16 | Phenol | P2 | 0.154 | 0.0004714045
068C-17 | Phenol | 1-Metpip | 0.106 | 0.004966555
068C-18 | Phenol | Morph | 0.1 | 1.387779e-17
068C-19 | Phenol | DIPA | 0.112 | 0.003681787
068C-20 | Phenol | 2,6-Lut | 0.101 | 0.0008164966
068C-21 | Phenol | - | 0.098 | 0.0008164966
068C-22 | - | PET only | 0.102 | 0.001247219
068C-23 | ZnOAc | DMAP | 0.981 | 0.02896358
068C-24 | Phenol | PEI | 0.252 | 0.01122497
068C-25 | Phenol | DBN | 0.229 | 0.007348469
Blank | 0 | Blank | 0 | #DIV/0!
068C-23 | ZnOAc | DMAP | 0 | #DIV/0!
068C-23_10X | ZnOAc | DMAP | 0.198 | 0.01344123
0 | 0 | 0 | 0 | #DIV/0!
0 | 0 | 0 | 0 | #DIV/0!
0 | 0 | 0 | 0 | #DIV/0!
0 | 0 | 0 | 0 | #DIV/0!
0 | 0 | 0 | 0 | #DIV/0!
0 | 0 | 0 | 0 | #DIV/0!
0 | 0 | 0 | 0 | #DIV/0!
0 | 0 | 0 | 0 | #DIV/0!
0 | 0 | 0 | 0 | #DIV/0!

## Baseline Corrected
[12 empty] | using: | nonlinear regression | linear regression |  | nonlinear regression
[12 empty] | equation (Prism) |  | equation (Prism) |  | equation (Prism) | 285nm nonlinear regression equation (Prism Sigmoidal 4PL)
[14 empty] | 260 nm | Abs = 0.8699[BHET] + 0.1577 | 285 nm | Abs = bottom + (top-bottom)/(1+(IC50/X)^HillSlope)
[14 empty] | 285 nm | Abs = 0.3520[BHET] + 0.08186 |  | Abs = 0.07992 + (4.769-0.07992)/(1+(7.167/[BHET])^1.245)
[14 empty] | theoretical yield (mM) | 10.56202 | R2 = 0.997 | [BHET] = 7.167 / (((4.769-Abs)/(Abs-0.07992))^(1/1.245))
Run | Catalyst Acid | Catalyst Base | Well | Content | Raw Data (Abs Spectrum) | Raw Data (260) | Raw Data (285) | Average over replicates based on Raw Data (Abs Spectrum) | Average over replicates based on Raw Data (260) | Average over replicates based on Raw Data (285) | Baseline Corrected OD at 285nm | 285 nm [BHET] (mM) | 285 nm [BHET] (% yield) | 285 nm [BHET] (mM) | 285 nm [BHET] (% yield) | 285 nm [BHET] (mM) | 285 nm [BHET] (% yield)
068C-1 | Phenol | NET3 | A01 | Sample X1 | 2.801 | 0.53 | 0.244 | 2.717 | 0.565 | 0.261 | 0.128 | 0.1824918 | 1.727812 | 0.1310795 | 1.241046 | 0.1824918 | 1.727812
068C-1 | Phenol | NET3 | A02 | Sample X1 | 2.758 | 0.588 | 0.271 | 2.717 | 0.565 | 0.261 | 0.155 | 0.2622699 | 2.483142 | 0.2077841 | 1.967276 | 0.2622699 | 2.483142
068C-1 | Phenol | NET3 | A03 | Sample X1 | 2.592 | 0.576 | 0.268 | 2.717 | 0.565 | 0.261 | 0.152 | 0.2536864 | 2.401874 | 0.1992614 | 1.886584 | 0.2536864 | 2.401874
068C-2 | Phenol | TEAE | A04 | Sample X2 | 2.906 | overflow | 2.33 | 2.986 | n.a. | 2.179 | 1.059 | 2.458295 | 23.27486 | 2.775966 | 26.28253 | 2.458295 | 23.27486
068C-2 | Phenol | TEAE | A05 | Sample X2 | 2.918 | overflow | 2.07 | 2.986 | n.a. | 2.179 | 0.799 | 1.816949 | 17.20267 | 2.03733 | 19.28921 | 1.816949 | 17.20267
068C-2 | Phenol | TEAE | A06 | Sample X2 | 3.132 | overflow | 2.137 | 2.986 | n.a. | 2.179 | 0.866 | 1.978591 | 18.73308 | 2.22767 | 21.09133 | 1.978591 | 18.73308
068C-3 | Phenol | DMAP | A07 | Sample X3 | 2.74 | overflow | 3.202 | 2.91 | n.a. | 3.152 | 2.285 | 6.513125 | 61.66554 | 6.25892 | 59.25876 | 6.513125 | 61.66554
068C-3 | Phenol | DMAP | A08 | Sample X3 | 3.143 | overflow | 3.144 | 2.91 | n.a. | 3.152 | 2.227 | 6.258063 | 59.25064 | 6.094148 | 57.69871 | 6.258063 | 59.25064
068C-3 | Phenol | DMAP | A09 | Sample X3 | 2.845 | overflow | 3.11 | 2.91 | n.a. | 3.152 | 2.193 | 6.112756 | 57.87489 | 5.997557 | 56.7842 | 6.112756 | 57.87489
068C-4 | Phenol | Pyridine | A10 | Sample X4 | 2.572 | 0.493 | 0.221 | 2.64 | 0.491 | 0.219 | 0.106 | 0.1112281 | 1.053095 | 0.06857955 | 0.6493034 | 0.1112281 | 1.053095
068C-4 | Phenol | Pyridine | A11 | Sample X4 | 2.719 | 0.507 | 0.226 | 2.64 | 0.491 | 0.219 | 0.111 | 0.1281659 | 1.21346 | 0.08278409 | 0.7837905 | 0.1281659 | 1.21346
068C-4 | Phenol | Pyridine | A12 | Sample X4 | 2.631 | 0.474 | 0.211 | 2.64 | 0.491 | 0.219 | 0.096 | 0.0752966 | 0.7128998 | 0.04017045 | 0.3803294 | 0.0752966 | 0.7128998
068C-5 | Phenol | 1,2-en | B01 | Sample X5 | 2.846 | 2.751 | 1.254 | 2.825 | 2.856 | 1.312 | 1.041 | 2.412531 | 22.84157 | 2.72483 | 25.79838 | 2.412531 | 22.84157
068C-5 | Phenol | 1,2-en | B02 | Sample X5 | 2.778 | 2.771 | 1.263 | 2.825 | 2.856 | 1.312 | 1.05 | 2.435384 | 23.05794 | 2.750398 | 26.04046 | 2.435384 | 23.05794
068C-5 | Phenol | 1,2-en | B03 | Sample X5 | 2.852 | 3.047 | 1.418 | 2.825 | 2.856 | 1.312 | 1.205 | 2.838737 | 26.87684 | 3.190739 | 30.20956 | 2.838737 | 26.87684
068C-6 | Phenol | NMI | B04 | Sample X6 | 2.622 | 0.821 | 0.371 | 2.674 | 0.817 | 0.366 | 0.26 | 0.5394511 | 5.107462 | 0.5060795 | 4.791504 | 0.5394511 | 5.107462
068C-6 | Phenol | NMI | B05 | Sample X6 | 2.707 | 0.869 | 0.387 | 2.674 | 0.817 | 0.366 | 0.276 | 0.5792754 | 5.484515 | 0.5515341 | 5.221863 | 0.5792754 | 5.484515
068C-6 | Phenol | NMI | B06 | Sample X6 | 2.691 | 0.76 | 0.34 | 2.674 | 0.817 | 0.366 | 0.229 | 0.4609582 | 4.3643 | 0.4180114 | 3.957685 | 0.4609582 | 4.3643
068C-7 | Phenol | Imidazole | B07 | Sample X7 | 2.57 | 0.639 | 0.286 | 2.604 | 0.686 | 0.307 | 0.175 | 0.3181597 | 3.0123 | 0.2646023 | 2.505225 | 0.3181597 | 3.0123
068C-7 | Phenol | Imidazole | B08 | Sample X7 | 2.595 | 0.707 | 0.316 | 2.604 | 0.686 | 0.307 | 0.205 | 0.3986504 | 3.774377 | 0.3498295 | 3.312147 | 0.3986504 | 3.774377
068C-7 | Phenol | Imidazole | B09 | Sample X7 | 2.647 | 0.711 | 0.319 | 2.604 | 0.686 | 0.307 | 0.208 | 0.406527 | 3.848952 | 0.3583523 | 3.392839 | 0.406527 | 3.848952
068C-8 | Phenol | ABCO | B10 | Sample X8 | 2.925 | 2.052 | 0.949 | 2.879 | 2.087 | 0.968 | 0.871 | 1.990742 | 18.84812 | 2.241875 | 21.22582 | 1.990742 | 18.84812
068C-8 | Phenol | ABCO | B11 | Sample X8 | 3.006 | 2.231 | 1.039 | 2.879 | 2.087 | 0.968 | 0.961 | 2.21182 | 20.94126 | 2.497557 | 23.64659 | 2.21182 | 20.94126
068C-8 | Phenol | ABCO | B12 | Sample X8 | 2.704 | 1.978 | 0.915 | 2.879 | 2.087 | 0.968 | 0.837 | 1.908364 | 18.06818 | 2.145284 | 20.31131 | 1.908364 | 18.06818
068C-9 | Phenol | DABCO | C01 | Sample X9 | 2.902 | 3.313 | 1.81 | 2.881 | 3.289 | 1.765 | 1.7 | 4.290201 | 40.61914 | 4.596989 | 43.52377 | 4.290201 | 40.61914
068C-9 | Phenol | DABCO | C02 | Sample X9 | 2.9 | 3.206 | 1.636 | 2.881 | 3.289 | 1.765 | 1.526 | 3.746336 | 35.46989 | 4.10267 | 38.84362 | 3.746336 | 35.46989
068C-9 | Phenol | DABCO | C03 | Sample X9 | 2.842 | 3.348 | 1.849 | 2.881 | 3.289 | 1.765 | 1.739 | 4.418112 | 41.83019 | 4.707784 | 44.57277 | 4.418112 | 41.83019
068C-10 | Phenol | DBU | C04 | Sample X10 | 2.795 | 3.499 | 2.64 | 2.859 | 3.447 | 2.604 | 2.422 | 7.15493 | 67.74207 | 6.648125 | 62.9437 | 7.15493 | 67.74207
068C-10 | Phenol | DBU | C05 | Sample X10 | 2.868 | 3.395 | 2.444 | 2.859 | 3.447 | 2.604 | 2.226 | 6.253746 | 59.20977 | 6.091307 | 57.67181 | 6.253746 | 59.20977
068C-10 | Phenol | DBU | C06 | Sample X10 | 2.914 | overflow | 2.728 | 2.859 | 3.447 | 2.604 | 2.51 | 7.59981 | 71.95415 | 6.898125 | 65.31067 | 7.59981 | 71.95415
068C-11 | Phenol | TDB | C07 | Sample X11 | 2.913 | 3.481 | 2.937 | 2.88 | 3.481 | 2.932 | 2.682 | 8.556256 | 81.00967 | 7.386761 | 69.93703 | 8.556256 | 81.00967
068C-11 | Phenol | TDB | C08 | Sample X11 | 2.769 | overflow | 2.965 | 2.88 | 3.481 | 2.932 | 2.71 | 8.724269 | 82.6004 | 7.466307 | 70.69016 | 8.724269 | 82.6004
068C-11 | Phenol | TDB | C09 | Sample X11 | 2.958 | overflow | 2.893 | 2.88 | 3.481 | 2.932 | 2.638 | 8.299593 | 78.57962 | 7.261761 | 68.75354 | 8.299593 | 78.57962
068C-12 | Phenol | MTDB | C10 | Sample X12 | 2.742 | overflow | 2.405 | 2.889 | 3.414 | 2.404 | 2.187 | 6.087425 | 57.63506 | 5.980511 | 56.62281 | 6.087425 | 57.63506
068C-12 | Phenol | MTDB | C11 | Sample X12 | 3.052 | overflow | 2.554 | 2.889 | 3.414 | 2.404 | 2.336 | 6.745311 | 63.86385 | 6.403807 | 60.63052 | 6.745311 | 63.86385
068C-12 | Phenol | MTDB | C12 | Sample X12 | 2.873 | 3.414 | 2.253 | 2.889 | 3.414 | 2.404 | 2.035 | 5.474725 | 51.83408 | 5.548693 | 52.5344 | 5.474725 | 51.83408
068C-13 | Phenol | TMG | D01 | Sample X13 | 2.68 | 0.957 | 0.431 | 2.703 | 0.992 | 0.447 | 0.309 | 0.6602627 | 6.251293 | 0.6452841 | 6.109477375 | 0.6602627 | 6.251293
068C-13 | Phenol | TMG | D02 | Sample X13 | 2.734 | 0.985 | 0.444 | 2.703 | 0.992 | 0.447 | 0.322 | 0.6918141 | 6.550019 | 0.6822159 | 6.459144 | 0.6918141 | 6.550019
068C-13 | Phenol | TMG | D03 | Sample X13 | 2.693 | 1.033 | 0.466 | 2.703 | 0.992 | 0.447 | 0.344 | 0.7448385 | 7.052047 | 0.7447159 | 7.050887 | 0.7448385 | 7.052047
068C-14 | Phenol | BEMP | D04 | Sample X14 | 2.827 | overflow | 2.272 | 2.768 | 3.453 | 2.414 | 2.08 | 5.650536 | 53.49864 | 5.676534 | 53.74479 | 5.650536 | 53.49864
068C-14 | Phenol | BEMP | D05 | Sample X14 | 2.704 | 3.453 | 2.592 | 2.768 | 3.453 | 2.414 | 2.4 | 7.047882 | 66.72855 | 6.585625 | 62.35196 | 7.047882 | 66.72855
068C-14 | Phenol | BEMP | D06 | Sample X14 | 2.773 | overflow | 2.377 | 2.768 | 3.453 | 2.414 | 2.185 | 6.079002 | 57.55531 | 5.97483 | 56.56902 | 6.079002 | 57.55531
068C-15 | Phenol | P1 | D07 | Sample X15 | 2.817 | 3.411 | 1.838 | 2.791 | 3.411 | 2.063 | 1.658 | 4.155024 | 39.3393 | 4.47767 | 42.39408 | 4.155024 | 39.3393
068C-15 | Phenol | P1 | D08 | Sample X15 | 2.668 | overflow | 2.255 | 2.791 | 3.411 | 2.063 | 2.075 | 5.630779 | 53.31159 | 5.66233 | 53.6103 | 5.630779 | 53.31159
068C-15 | Phenol | P1 | D09 | Sample X15 | 2.889 | overflow | 2.096 | 2.791 | 3.411 | 2.063 | 1.916 | 5.030305 | 47.62636 | 5.210625 | 49.33361 | 5.030305 | 47.62636
068C-16 | Phenol | P2 | D10 | Sample X16 | 2.817 | 3.403 | 1.944 | 2.75 | 3.386 | 1.908 | 1.79 | 4.589017 | 43.4483 | 4.85267 | 45.94454 | 4.589017 | 43.4483
068C-16 | Phenol | P2 | D11 | Sample X16 | 2.683 | 3.365 | 1.907 | 2.75 | 3.386 | 1.908 | 1.753 | 4.46461 | 42.27042 | 4.747557 | 44.94934 | 4.46461 | 42.27042
068C-16 | Phenol | P2 | D12 | Sample X16 | 2.749 | 3.389 | 1.873 | 2.75 | 3.386 | 1.908 | 1.719 | 4.352223 | 41.20636 | 4.650966 | 44.03482 | 4.352223 | 41.20636
068C-17 | Phenol | 1-Metpip | E01 | Sample X17 | 2.87 | 1.416 | 0.647 | 2.704 | 1.524 | 0.698 | 0.541 | 1.208811 | 11.44489 | 1.304375 | 12.34968 | 1.208811 | 11.44489
068C-17 | Phenol | 1-Metpip | E02 | Sample X17 | 2.666 | 1.514 | 0.694 | 2.704 | 1.524 | 0.698 | 0.588 | 1.318615 | 12.4845 | 1.437898 | 13.61385 | 1.318615 | 12.4845
068C-17 | Phenol | 1-Metpip | E03 | Sample X17 | 2.576 | 1.642 | 0.754 | 2.704 | 1.524 | 0.698 | 0.648 | 1.459143 | 13.81501 | 1.608352 | 15.2277 | 1.459143 | 13.81501
068C-18 | Phenol | Morph | E04 | Sample X18 | 2.844 | 1.044 | 0.472 | 2.775 | 1.004 | 0.457 | 0.372 | 0.8117645 | 7.685695 | 0.8242614 | 7.804014 | 0.8117645 | 7.685695
068C-18 | Phenol | Morph | E05 | Sample X18 | 2.732 | 0.995 | 0.453 | 2.775 | 1.004 | 0.457 | 0.353 | 0.7664125 | 7.256307 | 0.7702841 | 7.292963 | 0.7664125 | 7.256307
068C-18 | Phenol | Morph | E06 | Sample X18 | 2.75 | 0.975 | 0.444 | 2.775 | 1.004 | 0.457 | 0.344 | 0.7448385 | 7.052047 | 0.7447159 | 7.050887 | 0.7448385 | 7.052047
068C-19 | Phenol | DIPA | E07 | Sample X19 | 2.689 | 0.784 | 0.365 | 2.65 | 0.758 | 0.347 | 0.253 | 0.5218921 | 4.941216 | 0.4861932 | 4.603222 | 0.5218921 | 4.941216
068C-19 | Phenol | DIPA | E08 | Sample X19 | 2.641 | 0.779 | 0.353 | 2.65 | 0.758 | 0.347 | 0.241 | 0.4915759 | 4.654185 | 0.4521023 | 4.280454 | 0.4915759 | 4.654185
068C-19 | Phenol | DIPA | E09 | Sample X19 | 2.62 | 0.711 | 0.322 | 2.65 | 0.758 | 0.347 | 0.21 | 0.4117631 | 3.898527 | 0.3640341 | 3.446634 | 0.4117631 | 3.898527
068C-20 | Phenol | 2,6-Lut | E10 | Sample X20 | 2.643 | 0.548 | 0.255 | 2.609 | 0.531 | 0.247 | 0.154 | 0.2594152 | 2.456114 | 0.2049432 | 1.940379 | 0.2594152 | 2.456114
068C-20 | Phenol | 2,6-Lut | E11 | Sample X20 | 2.592 | 0.523 | 0.244 | 2.609 | 0.531 | 0.247 | 0.143 | 0.2275586 | 2.154499 | 0.1736932 | 1.644508 | 0.2275586 | 2.154499
068C-20 | Phenol | 2,6-Lut | E12 | Sample X20 | 2.592 | 0.523 | 0.244 | 2.609 | 0.531 | 0.247 | 0.143 | 0.2275586 | 2.154499 | 0.1736932 | 1.644508 | 0.2275586 | 2.154499
068C-21 | Phenol | - | F01 | Sample X21 | 2.586 | 0.458 | 0.212 | 2.587 | 0.508 | 0.236 | 0.114 | 0.1380831 | 1.307355 | 0.09130682 | 0.8644827 | 0.1380831 | 1.307355
068C-21 | Phenol | - | F02 | Sample X21 | 2.601 | 0.516 | 0.241 | 2.587 | 0.508 | 0.236 | 0.143 | 0.2275586 | 2.154499 | 0.1736932 | 1.644508 | 0.2275586 | 2.154499
068C-21 | Phenol | - | F03 | Sample X21 | 2.573 | 0.549 | 0.255 | 2.587 | 0.508 | 0.236 | 0.157 | 0.2679602 | 2.537017 | 0.2134659 | 2.021071 | 0.2679602 | 2.537017
068C-22 | - | PET only | F04 | Sample X22 | 2.65 | 0.491 | 0.229 | 2.724 | 0.493 | 0.229 | 0.127 | 0.1794058 | 1.698594 | 0.1282386 | 1.214149 | 0.1794058 | 1.698594
068C-22 | - | PET only | F05 | Sample X22 | 2.844 | 0.502 | 0.23 | 2.724 | 0.493 | 0.229 | 0.128 | 0.1824918 | 1.727812 | 0.1310795 | 1.241046 | 0.1824918 | 1.727812
068C-22 | - | PET only | F06 | Sample X22 | 2.677 | 0.486 | 0.227 | 2.724 | 0.493 | 0.229 | 0.125 | 0.1731983 | 1.639822 | 0.1225568 | 1.160354 | 0.1731983 | 1.639822
068C-23 | ZnOAc | DMAP | F07 | Sample X23 | 3.16 | overflow | 3.482 | 2.989 | n.a. | 3.399 | 2.501 | 7.553034 | 71.51127 | 6.872557 | 65.0686 | 7.553034 | 71.51127
068C-23 | ZnOAc | DMAP | F08 | Sample X23 | 2.944 | overflow | 3.289 | 2.989 | n.a. | 3.399 | 2.308 | 6.616891 | 62.64799 | 6.324261 | 59.8774 | 6.616891 | 62.64799
068C-23 | ZnOAc | DMAP | F09 | Sample X23 | 2.864 | overflow | 3.424 | 2.989 | n.a. | 3.399 | 2.443 | 7.258626 | 68.72386 | 6.707784 | 63.50855 | 7.258626 | 68.72386
068C-24 | Phenol | PEI | F10 | Sample X24 | 2.658 | 1.01 | 0.486 | 2.712 | 1.096 | 0.514 | 0.234 | 0.4737546 | 4.485456 | 0.4322159 | 4.092172 | 0.4737546 | 4.485456
068C-24 | Phenol | PEI | F11 | Sample X24 | 2.7 | 1.143 | 0.531 | 2.712 | 1.096 | 0.514 | 0.279 | 0.5866982 | 5.554793 | 0.5600568 | 5.302555 | 0.5866982 | 5.554793
068C-24 | Phenol | PEI | F12 | Sample X24 | 2.778 | 1.135 | 0.524 | 2.712 | 1.096 | 0.514 | 0.272 | 0.5693574 | 5.390612 | 0.5401705 | 5.114273 | 0.5693574 | 5.390612
068C-25 | Phenol | DBN | G01 | Sample X25 | 2.783 | overflow | 2.638 | 2.829 | 3.444 | 2.586 | 2.409 | 7.091481 | 67.14134 | 6.611193 | 62.59404 | 7.091481 | 67.14134
068C-25 | Phenol | DBN | G02 | Sample X25 | 2.851 | 3.444 | 2.524 | 2.829 | 3.444 | 2.586 | 2.295 | 6.558053 | 62.09091 | 6.28733 | 59.52773 | 6.558053 | 62.09091
068C-25 | Phenol | DBN | G03 | Sample X25 | 2.852 | overflow | 2.596 | 2.829 | 3.444 | 2.586 | 2.367 | 6.890261 | 65.23622 | 6.491875 | 61.46434 | 6.890261 | 65.23622
Blank | 0 | Blank | 0 | 0 | 0 | 0 | 0 | 0 | 0 | 0 | 0 | #NUM! | #NUM! | -0.2325568 | -2.201822 | #NUM! | #NUM!
Blank | 0 | Blank | 0 | 0 | 0 | 0 | 0 | 0 | 0 | 0 | 0 | #NUM! | #NUM! | -0.2325568 | -2.201822 | #NUM! | #NUM!
Blank | 0 | Blank | 0 | 0 | 0 | 0 | 0 | 0 | 0 | 0 | 0 | #NUM! | #NUM! | -0.2325568 | -2.201822 | #NUM! | #NUM!
068C-23 | ZnOAc | DMAP | 0 | 0 | 0 | 0 | 0 | 0 | 0 | 0 | 0 | #NUM! | #NUM! | -0.2325568 | -2.201822 | #NUM! | #NUM!
068C-23 | ZnOAc | DMAP | 0 | 0 | 0 | 0 | 0 | 0 | 0 | 0 | 0 | #NUM! | #NUM! | -0.2325568 | -2.201822 | #NUM! | #NUM!
068C-23 | ZnOAc | DMAP | 0 | 0 | 0 | 0 | 0 | 0 | 0 | 0 | 0 | #NUM! | #NUM! | -0.2325568 | -2.201822 | #NUM! | #NUM!
068C-23_10X | ZnOAc | DMAP | G04 | Sample X26 | 2.884 | 1.637 | 0.871 | 2.831 | 1.66 | 0.878 | 0.673 | 1.517902 | 14.37132 | 1.679375 | 15.90013 | 1.517902 | 14.37132
068C-23_10X | ZnOAc | DMAP | G05 | Sample X26 | 2.739 | 1.56 | 0.82 | 2.831 | 1.66 | 0.878 | 0.622 | 1.398176 | 13.23777 | 1.534489 | 14.52837 | 1.398176 | 13.23777
068C-23_10X | ZnOAc | DMAP | G06 | Sample X26 | 2.87 | 1.785 | 0.944 | 2.831 | 1.66 | 0.878 | 0.746 | 1.690477 | 16.00524 | 1.886761 | 17.86364 | 1.690477 | 16.00524
0 | 0 | 0 | 0 | 0 | 0 | 0 | 0 | 0 | 0 | 0 | 0 | #NUM! | #NUM! | -0.2325568 | -2.201822 | #NUM! | #NUM!
0 | 0 | 0 | 0 | 0 | 0 | 0 | 0 | 0 | 0 | 0 | 0 | #NUM! | #NUM! | -0.2325568 | -2.201822 | #NUM! | #NUM!
0 | 0 | 0 | 0 | 0 | 0 | 0 | 0 | 0 | 0 | 0 | 0 | #NUM! | #NUM! | -0.2325568 | -2.201822 | #NUM! | #NUM!
0 | 0 | 0 | 0 | 0 | 0 | 0 | 0 | 0 | 0 | 0 | 0 | #NUM! | #NUM! | -0.2325568 | -2.201822 | #NUM! | #NUM!
0 | 0 | 0 | 0 | 0 | 0 | 0 | 0 | 0 | 0 | 0 | 0 | #NUM! | #NUM! | -0.2325568 | -2.201822 | #NUM! | #NUM!
0 | 0 | 0 | 0 | 0 | 0 | 0 | 0 | 0 | 0 | 0 | 0 | #NUM! | #NUM! | -0.2325568 | -2.201822 | #NUM! | #NUM!
0 | 0 | 0 | 0 | 0 | 0 | 0 | 0 | 0 | 0 | 0 | 0 | #NUM! | #NUM! | -0.2325568 | -2.201822 | #NUM! | #NUM!
0 | 0 | 0 | 0 | 0 | 0 | 0 | 0 | 0 | 0 | 0 | 0 | #NUM! | #NUM! | -0.2325568 | -2.201822 | #NUM! | #NUM!
0 | 0 | 0 | 0 | 0 | 0 | 0 | 0 | 0 | 0 | 0 | 0 | #NUM! | #NUM! | -0.2325568 | -2.201822 | #NUM! | #NUM!
0 | 0 | 0 | 0 | 0 | 0 | 0 | 0 | 0 | 0 | 0 | 0 | #NUM! | #NUM! | -0.2325568 | -2.201822 | #NUM! | #NUM!
0 | 0 | 0 | 0 | 0 | 0 | 0 | 0 | 0 | 0 | 0 | 0 | #NUM! | #NUM! | -0.2325568 | -2.201822 | #NUM! | #NUM!
0 | 0 | 0 | 0 | 0 | 0 | 0 | 0 | 0 | 0 | 0 | 0 | #NUM! | #NUM! | -0.2325568 | -2.201822 | #NUM! | #NUM!
0 | 0 | 0 | 0 | 0 | 0 | 0 | 0 | 0 | 0 | 0 | 0 | #NUM! | #NUM! | -0.2325568 | -2.201822 | #NUM! | #NUM!
0 | 0 | 0 | 0 | 0 | 0 | 0 | 0 | 0 | 0 | 0 | 0 | #NUM! | #NUM! | -0.2325568 | -2.201822 | #NUM! | #NUM!
0 | 0 | 0 | 0 | 0 | 0 | 0 | 0 | 0 | 0 | 0 | 0 | #NUM! | #NUM! | -0.2325568 | -2.201822 | #NUM! | #NUM!
0 | 0 | 0 | 0 | 0 | 0 | 0 | 0 | 0 | 0 | 0 | 0 | #NUM! | #NUM! | -0.2325568 | -2.201822 | #NUM! | #NUM!
0 | 0 | 0 | 0 | 0 | 0 | 0 | 0 | 0 | 0 | 0 | 0 | #NUM! | #NUM! | -0.2325568 | -2.201822 | #NUM! | #NUM!
0 | 0 | 0 | 0 | 0 | 0 | 0 | 0 | 0 | 0 | 0 | 0 | #NUM! | #NUM! | -0.2325568 | -2.201822 | #NUM! | #NUM!
0 | 0 | 0 | 0 | 0 | 0 | 0 | 0 | 0 | 0 | 0 | 0 | #NUM! | #NUM! | -0.2325568 | -2.201822 | #NUM! | #NUM!
0 | 0 | 0 | 0 | 0 | 0 | 0 | 0 | 0 | 0 | 0 | 0 | #NUM! | #NUM! | -0.2325568 | -2.201822 | #NUM! | #NUM!
0 | 0 | 0 | 0 | 0 | 0 | 0 | 0 | 0 | 0 | 0 | 0 | #NUM! | #NUM! | -0.2325568 | -2.201822 | #NUM! | #NUM!
0 | 0 | 0 | 0 | 0 | 0 | 0 | 0 | 0 | 0 | 0
0 | 0 | 0 | 0 | 0 | 0 | 0 | 0 | 0 | 0 | 0
0 | 0 | 0 | 0 | 0 | 0 | 0 | 0 | 0 | 0 | 0
0 | 0 | 0 | 0 | 0 | 0 | 0 | 0 | 0 | 0 | 0
0 | 0 | 0 | 0 | 0 | 0 | 0 | 0 | 0 | 0 | 0
0 | 0 | 0 | 0 | 0 | 0 | 0 | 0 | 0 | 0 | 0

## Baseline Corrected Summary
|  |  |  | 285nm | 285nm | 285nm | 285nm
Run | Catalyst Acid | Catalyst Base | Combined Name | Average [BHET] (mM) | SD [BHET] (mM) | Average Yield BHET (%) | SD Yield BHET (%)
068C-1 | Phenol | NET3 | Phenol / NET3 | 0.232816 | 0.03575672 | 2.204276 | 0.3385406
068C-2 | Phenol | TEAE | Phenol / TEAE | 2.084612 | 0.2723496 | 19.73687 | 2.578575
068C-3 | Phenol | DMAP | Phenol / DMAP | 6.294648 | 0.1654845 | 59.59702 | 1.566788
068C-4 | Phenol | Pyridine | Phenol / Pyridine | 0.1048969 | 0.02204319 | 0.9931518 | 0.2087025
068C-5 | Phenol | 1,2-en | Phenol / 1,2-en | 2.562217 | 0.1957514 | 24.25878 | 1.853352
068C-6 | Phenol | NMI | Phenol / NMI | 0.5265616 | 0.04915518 | 4.985426 | 0.4653957
068C-7 | Phenol | Imidazole | Phenol / Imidazole | 0.3744457 | 0.0399299 | 3.54521 | 0.3780518
068C-8 | Phenol | ABCO | Phenol / ABCO | 2.036975 | 0.1281262 | 19.28586 | 1.213084
068C-9 | Phenol | DABCO | Phenol / DABCO | 4.15155 | 0.2912488 | 39.30641 | 2.757511
068C-10 | Phenol | DBU | Phenol / DBU | 7.002829 | 0.5599542 | 66.302 | 5.301583
068C-11 | Phenol | TDB | Phenol / TDB | 8.526706 | 0.1746277 | 80.7299 | 1.653356
068C-12 | Phenol | MTDB | Phenol / MTDB | 6.102487 | 0.5188238 | 57.77766 | 4.912165
068C-13 | Phenol | TMG | Phenol / TMG | 0.6989718 | 0.03489687 | 6.617786 | 0.3303997
068C-14 | Phenol | BEMP | Phenol / BEMP | 6.25914 | 0.5845117 | 59.26083 | 5.534092
068C-15 | Phenol | P1 | Phenol / P1 | 4.938703 | 0.6059464 | 46.75908 | 5.737032
068C-16 | Phenol | P2 | Phenol / P2 | 4.468617 | 0.09671225 | 42.30836 | 0.9156607
068C-17 | Phenol | 1-Metpip | Phenol / 1-Metpip | 1.328857 | 0.1024539 | 12.58147 | 0.9700216
068C-18 | Phenol | Morph | Phenol / Morph | 0.7743385 | 0.02789134 | 7.33135 | 0.2640721
068C-19 | Phenol | DIPA | Phenol / DIPA | 0.475077 | 0.04644898 | 4.497976 | 0.4397737
068C-20 | Phenol | 2,6-Lut | Phenol / 2,6-Lut | 0.2381775 | 0.01501735 | 2.255038 | 0.1421826
068C-21 | Phenol | - | Phenol / - | 0.2112006 | 0.05426909 | 1.999624 | 0.5138137
068C-22 | - | PET only | - / PET only | 0.1783653 | 0.003864739 | 1.688743 | 0.03659091
068C-23 | ZnOAc | DMAP | ZnOAc / DMAP | 7.14285 | 0.3908483 | 67.62771 | 3.700508
068C-24 | Phenol | PEI | Phenol / PEI | 0.5432701 | 0.04966203 | 5.14362 | 0.4701945
068C-25 | Phenol | DBN | Phenol / DBN | 6.846598 | 0.2199486 | 64.82282 | 2.082449
Blank | 0 | Blank | 0 / Blank | #NUM! | #NUM! | #NUM! | #NUM!
068C-23 | ZnOAc | DMAP | ZnOAc / DMAP | #NUM! | #NUM! | #NUM! | #NUM!
068C-23_10X | ZnOAc | DMAP | ZnOAc / DMAP | 1.535518 | 0.1199797 | 14.53811 | 1.135954
0 | 0 | 0 | 0 / 0 | #NUM! | #NUM! | #NUM! | #NUM!
0 | 0 | 0 | 0 / 0 | #NUM! | #NUM! | #NUM! | #NUM!
0 | 0 | 0 | 0 / 0 | #NUM! | #NUM! | #NUM! | #NUM!
0 | 0 | 0 | 0 / 0 | #NUM! | #NUM! | #NUM! | #NUM!
0 | 0 | 0 | 0 / 0 | #NUM! | #NUM! | #NUM! | #NUM!
0 | 0 | 0 | 0 / 0 | #NUM! | #NUM! | #NUM! | #NUM!
0 | 0 | 0 | 0 / 0 | #NUM! | #NUM! | #NUM! | #NUM!