## Pellet Calculations
[13 empty] | This section for VLOOKUP |  |  |  | UV-Vis |  |  | NMR
[13 empty] | average pellet weight (mg) | moles BHET generated | [BHET] for 100% conversion (M) | [BHET] for 100% conversion (mM) | [BHET] for 100% conversion in intermediate plate reader Solution (M) | [BHET] for 100% conversion in intermediate plate reader Solution (mM) | [BHET] for 100% conversion in final plate reader Solution (mM) | [BHET] in NMR sample (M) | [BHET] in NMR sample (mM)
pellets (HTE Screening) |  |  |  | pellet weight (mg) | [8 empty] | 15.5 | 8.065775e-05 | 0.7332523 | 733.2523 | 0.07985916 | 79.85916 | 7.985916 | 0.1136025 | 113.6025
average pellet weight (mg) | 18.865 |  |  | 15.5 | 16.5 | 17.5 | 18.5 | 19.5 | 20.5 | 21.5 | 22.5 | 23.5 | 16.5 | 8.586148e-05 | 0.7805589 | 780.5589 | 0.08501136 | 85.01136 | 8.501136 | 0.1209317 | 120.9317
moles BHET generated | 9.816829e-05 |  |  | 8.065775e-05 | 8.586148e-05 | 9.10652e-05 | 9.626893e-05 | 0.0001014727 | 0.0001066764 | 0.0001118801 | 0.0001170838 | 0.0001222876 | 17.5 | 9.10652e-05 | 0.8278655 | 827.8655 | 0.09016357 | 90.16357 | 9.016357 | 0.1282608 | 128.2608
[13 empty] | 18.5 | 9.626893e-05 | 0.8751721 | 875.1721 | 0.09531577 | 95.31577 | 9.531577 | 0.13559 | 135.59
Reaction volume (mL) | 0.11 | [11 empty] | 19.5 | 0.0001014727 | 0.9224787 | 922.4787 | 0.100468 | 100.468 | 10.0468 | 0.1429192 | 142.9192
[BHET] for 100% conversion (M) | 0.892439 |  |  | 0.7332523 | 0.7805589 | 0.8278655 | 0.8751721 | 0.9224787 | 0.9697853 | 1.017092 | 1.064398 | 1.111705 | 20.5 | 0.0001066764 | 0.9697853 | 969.7853 | 0.1056202 | 105.6202 | 10.56202 | 0.1502484 | 150.2484
[BHET] for 100% conversion (mM) | 892.439 |  |  | 733.2523 | 780.5589 | 827.8655 | 875.1721 | 922.4787 | 969.7853 | 1017.092 | 1064.398 | 1111.705 | 21.5 | 0.0001118801 | 1.017092 | 1017.092 | 0.1107724 | 110.7724 | 11.07724 | 0.1575776 | 157.5776
[13 empty] | 22.5 | 0.0001170838 | 1.064398 | 1064.398 | 0.1159246 | 115.9246 | 11.59246 | 0.1649068 | 164.9068
For UV-Vis Plate Reader | [12 empty] | 23.5 | 0.0001222876 | 1.111705 | 1111.705 | 0.1210768 | 121.0768 | 12.10768 | 0.172236 | 172.236
Volume of intermediate stock | 1.01 | [11 empty] | 18.865 | 9.816829e-05 | 0.892439 | 892.439 | 0.09719633 | 97.19633 | 9.719633 | 0.1382652 | 138.2652
[BHET] for 100% conversion in intermediate plate reader Solution (M) | 0.09719633 |  |  | 0.07985916 | 0.08501136 | 0.09016357 | 0.09531577 | 0.100468 | 0.1056202 | 0.1107724 | 0.1159246 | 0.1210768
[BHET] for 100% conversion in intermediate plate reader Solution (mM) | 97.19633 |  |  | 79.85916 | 85.01136 | 90.16357 | 95.31577 | 100.468 | 105.6202 | 110.7724 | 115.9246 | 121.0768
[BHET] for 100% conversion in final plate reader Solution (mM) | 9.719633 |  |  | 7.985916 | 8.501136 | 9.016357 | 9.531577 | 10.0468 | 10.56202 | 11.07724 | 11.59246 | 12.10768 | UV-Vis
NMR
For NMR
volume of DMSO-d6 added (mL) | 0.6
volume of NMR sample (mL) | 0.71
[BHET] in NMR sample (M) | 0.1382652 |  |  | 0.1136025 | 0.1209317 | 0.1282608 | 0.13559 | 0.1429192 | 0.1502484 | 0.1575776 | 0.1649068 | 0.172236
[BHET] in NMR sample (mM) | 138.2652 |  |  | 113.6025 | 120.9317 | 128.2608 | 135.59 | 142.9192 | 150.2484 | 157.5776 | 164.9068 | 172.236
Pellet Weight | mmol PET | mol PET | Reaction Volume | [PET] mol | [PET] mmol

## PET Catalysis Raw Data
User: USER
|  |  | Path: C:\Program Files (x86)\BMG\SPECTROstar Nano\User\Data | [9 empty] | equation (Prism) |  |  |  |  | 285nm nonlinear regression equation (Prism Sigmoidal 4PL)
|  |  | Test ID: 183 | [9 empty] | 260 nm | Abs = 0.8699[BHET] + 0.1577 | R2 = 0.992 |  |  | Abs = bottom + (top-bottom)/(1+(IC50/X)^HillSlope)
|  |  | Test Name: PET_Depolymerization_Spectrum | [9 empty] | 285 nm | Abs = 0.3520[BHET] + 0.08186 | R2 = 0.996 |  |  | Abs = 0.07992 + (4.769-0.07992)/(1+(7.167/[BHET])^1.245)
|  |  | Date: 05/06/2025 | [14 empty] | [BHET] = 7.167 / (((4.769-Abs)/(Abs-0.07992))^(1/1.245))
|  |  | Time: 17:19:17 | [9 empty] | Pellet Weight (mg) | 20.5 |  |  |  | R2 = 0.997
|  |  | ID1: 250605_SS-C-69_KFB_Bases_Phenol_no2 | [9 empty] | Analysis Method | UV-Vis
|  |  | Absorbance spectrum |  |  | Absorbance values are displayed as OD | [6 empty] | theoretical yield in 96-well plate (mM) | 10.56202
[11 empty] | using: | nonlinear regression fit | linear regression fit |  |  |  |  | nonlinear regression fit
Run | Catalyst Acid | Catalyst Base | Well | Content | Raw Data (Abs Spectrum) | Raw Data (260) | Raw Data (285) | Average over replicates based on Raw Data (Abs Spectrum) | Average over replicates based on Raw Data (260) | Average over replicates based on Raw Data (285) | 285 nm [BHET] (mM) | 285 nm [BHET] (% yield) | 260 nm [BHET] (mM) | 285 nm [BHET] (mM) |  | 260 nm [BHET] (% yield) | 285 nm [BHET] (% yield) | 285 nm [BHET] (mM) | 285 nm [BHET] (% yield)
|  |  |  | Wavelength [nm] | 220 | 260 | 285 | 220 | 260 | 285
069C-1 | Phenol | NET3 | A01 | Sample X1 | 2.691 | 0.445 | 0.196 | 2.641 | 0.461 | 0.205 | 0.3748491 | 3.549029 | 0.3302678 | 0.3242614 |  | 3.126939 | 3.07007 | 0.3748491 | 3.549029
069C-1 | Phenol | NET3 | A02 | Sample X1 | 2.533 | 0.453 | 0.203 | 2.641 | 0.461 | 0.205 | 0.3441477 | 3.258352 | 0.3394643 | 0.3441477 |  | 3.21401 | 3.258352 | 0.3933839 | 3.724515
069C-1 | Phenol | NET3 | A03 | Sample X1 | 2.699 | 0.483 | 0.216 | 2.641 | 0.461 | 0.205 | 0.3810795 | 3.608018 | 0.373951 | 0.3810795 |  | 3.540526 | 3.608018 | 0.4274022 | 4.046596
069C-2 | Phenol | TEAE | A04 | Sample X2 | 2.851 | overflow | 1.719 | 2.906 | n.a. | 1.792 | 4.650966 | 44.03482 | #VALUE! | 4.650966 |  | #VALUE! | 44.03482 | 4.352223 | 41.20636
069C-2 | Phenol | TEAE | A05 | Sample X2 | 2.84 | overflow | 1.718 | 2.906 | n.a. | 1.792 | 4.648125 | 44.00793 | #VALUE! | 4.648125 |  | #VALUE! | 44.00793 | 4.348945 | 41.17532
069C-2 | Phenol | TEAE | A06 | Sample X2 | 3.028 | overflow | 1.938 | 2.906 | n.a. | 1.792 | 5.273125 | 49.92536 | #VALUE! | 5.273125 |  | #VALUE! | 49.92536 | 5.110336 | 48.38409
069C-3 | Phenol | DMAP | A07 | Sample X3 | 2.695 | overflow | 3.02 | 2.827 | n.a. | 3.018 | 8.346989 | 79.02835 | #VALUE! | 8.346989 |  | #VALUE! | 79.02835 | 10.87721 | 102.9842
069C-3 | Phenol | DMAP | A08 | Sample X3 | 2.917 | overflow | 2.943 | 2.827 | n.a. | 3.018 | 8.128239 | 76.95725 | #VALUE! | 8.128239 |  | #VALUE! | 76.95725 | 10.28564 | 97.38325
069C-3 | Phenol | DMAP | A09 | Sample X3 | 2.868 | overflow | 3.091 | 2.827 | n.a. | 3.018 | 8.548693 | 80.93807 | #VALUE! | 8.548693 |  | #VALUE! | 80.93807 | 11.46298 | 108.5302
069C-4 | Phenol | Pyridine | A10 | Sample X4 | 2.642 | 0.753 | 0.383 | 2.648 | 0.748 | 0.38 | 0.8555114 | 8.099886 | 0.6843315 | 0.8555114 |  | 6.479174 | 8.099886 | 0.8379146 | 7.933282
069C-4 | Phenol | Pyridine | A11 | Sample X4 | 2.6 | 0.729 | 0.371 | 2.648 | 0.748 | 0.38 | 0.8214205 | 7.777117 | 0.6567422 | 0.8214205 |  | 6.217961 | 7.777117 | 0.8093836 | 7.663153
069C-4 | Phenol | Pyridine | A12 | Sample X4 | 2.703 | 0.76 | 0.387 | 2.648 | 0.748 | 0.38 | 0.866875 | 8.207475 | 0.6923784 | 0.866875 |  | 6.555361 | 8.207475 | 0.8474064 | 8.023149
069C-5 | Phenol | 1,2-en | B01 | Sample X5 | 2.821 | 2.495 | 1.099 | 2.807 | 2.631 | 1.17 | 2.889602 | 27.35843 | 2.686861 | 2.889602 |  | 25.43889 | 27.35843 | 2.560845 | 24.2458
069C-5 | Phenol | 1,2-en | B02 | Sample X5 | 2.744 | 2.544 | 1.129 | 2.807 | 2.631 | 1.17 | 2.97483 | 28.16535 | 2.743189 | 2.97483 |  | 25.9722 | 28.16535 | 2.638562 | 24.98161
069C-5 | Phenol | 1,2-en | B03 | Sample X5 | 2.857 | 2.854 | 1.281 | 2.807 | 2.631 | 1.17 | 3.406648 | 32.25376 | 3.099552 | 3.406648 |  | 29.34621 | 32.25376 | 3.044011 | 28.82035
069C-6 | Phenol | NMI | B04 | Sample X6 | 2.603 | 0.667 | 0.29 | 2.585 | 0.676 | 0.296 | 0.5913068 | 5.598427 | 0.5854696 | 0.5913068 |  | 5.54316 | 5.598427 | 0.613806 | 5.811446
069C-6 | Phenol | NMI | B05 | Sample X6 | 2.585 | 0.679 | 0.298 | 2.585 | 0.676 | 0.296 | 0.6140341 | 5.813606 | 0.5992643 | 0.6140341 |  | 5.673767 | 5.813606 | 0.63342 | 5.997149
069C-6 | Phenol | NMI | B06 | Sample X6 | 2.569 | 0.681 | 0.298 | 2.585 | 0.676 | 0.296 | 0.6140341 | 5.813606 | 0.6015634 | 0.6140341 |  | 5.695535 | 5.813606 | 0.63342 | 5.997149
069C-7 | Phenol | Imidazole | B07 | Sample X7 | 2.622 | 1.292 | 0.605 | 2.631 | 1.289 | 0.59 | 1.486193 | 14.07111 | 1.303943 | 1.486193 |  | 12.34559 | 14.07111 | 1.358376 | 12.86095
069C-7 | Phenol | Imidazole | B08 | Sample X7 | 2.63 | 1.279 | 0.579 | 2.631 | 1.289 | 0.59 | 1.41233 | 13.37178 | 1.288999 | 1.41233 |  | 12.2041 | 13.37178 | 1.297578 | 12.28532
069C-7 | Phenol | Imidazole | B09 | Sample X7 | 2.64 | 1.296 | 0.588 | 2.631 | 1.289 | 0.59 | 1.437898 | 13.61385 | 1.308541 | 1.437898 |  | 12.38912 | 13.61385 | 1.318615 | 12.4845
069C-8 | Phenol | ABCO | B10 | Sample X8 | 2.522 | 0.426 | 0.186 | 2.54 | 0.409 | 0.179 | 0.2958523 | 2.801096125 | 0.3084263 | 0.2958523 |  | 2.920145 | 2.801096125 | 0.3480725 | 3.295511
069C-8 | Phenol | ABCO | B11 | Sample X8 | 2.588 | 0.39 | 0.171 | 2.54 | 0.409 | 0.179 | 0.2532386 | 2.397635 | 0.2670422 | 0.2532386 |  | 2.528325 | 2.397635 | 0.3071487 | 2.90805
069C-8 | Phenol | ABCO | B12 | Sample X8 | 2.509 | 0.41 | 0.181 | 2.54 | 0.409 | 0.179 | 0.2816477 | 2.666609 | 0.2900333 | 0.2816477 |  | 2.746003 | 2.666609 | 0.3345394 | 3.167382
069C-9 | Phenol | DABCO | C01 | Sample X9 | 2.871 | 3.154 | 1.577 | 2.84 | 3.018 | 1.476 | 4.247557 | 40.21539 | 3.444419 | 4.247557 |  | 32.61137 | 40.21539 | 3.901456 | 36.93854
069C-9 | Phenol | DABCO | C02 | Sample X9 | 2.834 | 2.932 | 1.414 | 2.84 | 3.018 | 1.476 | 3.784489 | 35.83111 | 3.189217 | 3.784489 |  | 30.19515 | 35.83111 | 3.416977 | 32.35156
069C-9 | Phenol | DABCO | C03 | Sample X9 | 2.814 | 2.967 | 1.438 | 2.84 | 3.018 | 1.476 | 3.85267 | 36.47665 | 3.229452 | 3.85267 |  | 30.57609 | 36.47665 | 3.486311 | 33.008
069C-10 | Phenol | DBU | C04 | Sample X10 | 2.671 | overflow | 2.453 | 2.732 | n.a. | 2.47 | 6.736193 | 63.77752 | #VALUE! | 6.736193 |  | #VALUE! | 63.77752 | 7.308537 | 69.19641
069C-10 | Phenol | DBU | C05 | Sample X10 | 2.7 | overflow | 2.409 | 2.732 | n.a. | 2.47 | 6.611193 | 62.59404 | #VALUE! | 6.611193 |  | #VALUE! | 62.59404 | 7.091481 | 67.14134
069C-10 | Phenol | DBU | C06 | Sample X10 | 2.825 | overflow | 2.549 | 2.732 | n.a. | 2.47 | 7.00892 | 66.35967 | #VALUE! | 7.00892 |  | #VALUE! | 66.35967 | 7.806054 | 73.90684
069C-11 | Phenol | TDB | C07 | Sample X11 | 2.856 | overflow | 2.306 | 2.833 | n.a. | 2.301 | 6.31858 | 59.8236 | #VALUE! | 6.31858 |  | #VALUE! | 59.8236 | 6.607807 | 62.56198
069C-11 | Phenol | TDB | C08 | Sample X11 | 2.839 | overflow | 2.342 | 2.833 | n.a. | 2.301 | 6.420852 | 60.79191 | #VALUE! | 6.420852 |  | #VALUE! | 60.79191 | 6.773135 | 64.12729
069C-11 | Phenol | TDB | C09 | Sample X11 | 2.804 | overflow | 2.255 | 2.833 | n.a. | 2.301 | 6.173693 | 58.45183 | #VALUE! | 6.173693 |  | #VALUE! | 58.45183 | 6.380039 | 60.40549
069C-12 | Phenol | MTDB | C10 | Sample X12 | 2.717 | overflow | 2.577 | 2.858 | n.a. | 2.51 | 7.088466 | 67.1128 | #VALUE! | 7.088466 |  | #VALUE! | 67.1128 | 7.957795 | 75.34351
069C-12 | Phenol | MTDB | C11 | Sample X12 | 2.871 | overflow | 2.523 | 2.858 | n.a. | 2.51 | 6.935057 | 65.66034 | #VALUE! | 6.935057 |  | #VALUE! | 65.66034 | 7.667912 | 72.59893
069C-12 | Phenol | MTDB | C12 | Sample X12 | 2.985 | overflow | 2.431 | 2.858 | n.a. | 2.51 | 6.673693 | 63.18578 | #VALUE! | 6.673693 |  | #VALUE! | 63.18578 | 7.199188 | 68.1611
069C-13 | Phenol | TMG | D01 | Sample X13 | 2.81 | 0.996 | 0.452 | 2.735 | 1.008 | 0.453 | 1.051534 | 9.955807 | 0.963674 | 1.051534 |  | 9.123957 | 9.955807 | 1.000646 | 9.474007
069C-13 | Phenol | TMG | D02 | Sample X13 | 2.785 | 1.007 | 0.449 | 2.735 | 1.008 | 0.453 | 1.043011 | 9.875115 | 0.9763191 | 1.043011 |  | 9.24368 | 9.875115 | 0.9936063 | 9.407353
069C-13 | Phenol | TMG | D03 | Sample X13 | 2.608 | 1.022 | 0.457 | 2.735 | 1.008 | 0.453 | 1.065739 | 10.09029 | 0.9935625 | 1.065739 |  | 9.406938 | 10.09029 | 1.012375 | 9.585049
069C-14 | Phenol | BEMP | D04 | Sample X14 | 2.649 | overflow | 2.529 | 2.754 | n.a. | 2.758 | 6.952102 | 65.82172 | #VALUE! | 6.952102 |  | #VALUE! | 65.82172 | 7.69956 | 72.89857
069C-14 | Phenol | BEMP | D05 | Sample X14 | 2.846 | overflow | 2.888 | 2.754 | n.a. | 2.758
069C-14 | Phenol | BEMP | D06 | Sample X14 | 2.766 | overflow | 2.858 | 2.754 | n.a. | 2.758
069C-15 | Phenol | P1 | D07 | Sample X15 | 2.729 | overflow | 2.064 | 2.788 | n.a. | 2.175 | 5.63108 | 53.31443 | #VALUE! | 5.63108 |  | #VALUE! | 53.31443 | 5.587512 | 52.90194
069C-15 | Phenol | P1 | D08 | Sample X15 | 2.836 | overflow | 2.312 | 2.788 | n.a. | 2.175 | 6.335625 | 59.98499 | #VALUE! | 6.335625 |  | #VALUE! | 59.98499 | 6.635095 | 62.82033
069C-15 | Phenol | P1 | D09 | Sample X15 | 2.797 | overflow | 2.148 | 2.788 | n.a. | 2.175 | 5.869716 | 55.57381 | #VALUE! | 5.869716 |  | #VALUE! | 55.57381 | 5.924982 | 56.09707
069C-16 | Phenol | P2 | D10 | Sample X16 | 2.839 | overflow | 2.02 | 2.915 | 3.474 | 2.176 | 5.50608 | 52.13094 | #VALUE! | 5.50608 |  | #VALUE! | 52.13094 | 5.417102 | 51.28852
069C-16 | Phenol | P2 | D11 | Sample X16 | 2.942 | 3.474 | 2.36 | 2.915 | 3.474 | 2.176 | 6.471989 | 61.27606 | 3.812277 | 6.471989 |  | 36.09421 | 61.27606 | 6.857271 | 64.92387
069C-16 | Phenol | P2 | D12 | Sample X16 | 2.964 | overflow | 2.149 | 2.915 | 3.474 | 2.176 | 5.872557 | 55.60071 | #VALUE! | 5.872557 |  | #VALUE! | 55.60071 | 5.9291 | 56.13606
069C-17 | Phenol | 1-Metpip | E01 | Sample X17 | 2.832 | 1.563 | 0.713 | 2.69 | 1.593 | 0.729 | 1.793011 | 16.97603 | 1.615473 | 1.793011 |  | 15.29512 | 16.97603 | 1.612257 | 15.26467
069C-17 | Phenol | 1-Metpip | E02 | Sample X17 | 2.563 | 1.639 | 0.752 | 2.69 | 1.593 | 0.729 | 1.903807 | 18.02503 | 1.702839 | 1.903807 |  | 16.12229 | 18.02503 | 1.704739 | 16.14028
069C-17 | Phenol | 1-Metpip | E03 | Sample X17 | 2.676 | 1.576 | 0.722 | 2.69 | 1.593 | 0.729 | 1.81858 | 17.21811 | 1.630417 | 1.81858 |  | 15.43661 | 17.21811 | 1.633553 | 15.4663
069C-18 | Phenol | Morph | E04 | Sample X18 | 2.767 | 0.785 | 0.359 | 2.663 | 0.763 | 0.348 | 0.7873295 | 7.454348 | 0.7211174 | 0.7873295 |  | 6.827458 | 7.454348 | 0.7807612 | 7.39216
069C-18 | Phenol | Morph | E05 | Sample X18 | 2.617 | 0.756 | 0.342 | 2.663 | 0.763 | 0.348 | 0.7390341 | 6.997092 | 0.6877802 | 0.7390341 |  | 6.511826 | 6.997092 | 0.7400355 | 7.006573
069C-18 | Phenol | Morph | E06 | Sample X18 | 2.606 | 0.749 | 0.342 | 2.663 | 0.763 | 0.348 | 0.7390341 | 6.997092 | 0.6797333 | 0.7390341 |  | 6.435639 | 6.997092 | 0.7400355 | 7.006573
069C-19 | Phenol | DIPA | E07 | Sample X19 | 2.565 | 0.591 | 0.276 | 2.659 | 0.577 | 0.266 | 0.5515341 | 5.221863 | 0.4981032 | 0.5515341 |  | 4.715985 | 5.221863 | 0.5792754 | 5.484515
069C-19 | Phenol | DIPA | E08 | Sample X19 | 2.606 | 0.56 | 0.257 | 2.659 | 0.577 | 0.266 | 0.4975568 | 4.710812 | 0.462467 | 0.4975568 |  | 4.378585 | 4.710812 | 0.5319365 | 5.036316
069C-19 | Phenol | DIPA | E09 | Sample X19 | 2.806 | 0.579 | 0.266 | 2.659 | 0.577 | 0.266 | 0.523125 | 4.952889 | 0.4843085 | 0.523125 |  | 4.585379 | 4.952889 | 0.5544337 | 5.249316
069C-20 | Phenol | 2,6-Lut | E10 | Sample X20 | 2.628 | 0.5 | 0.23 | 2.676 | 0.503 | 0.232 | 0.4208523 | 3.984582 | 0.3934935 | 0.4208523 |  | 3.725552 | 3.984582 | 0.4635221 | 4.388575
069C-20 | Phenol | 2,6-Lut | E11 | Sample X20 | 2.691 | 0.514 | 0.236 | 2.676 | 0.503 | 0.232 | 0.4378977 | 4.145967 | 0.4095873 | 0.4378977 |  | 3.877927 | 4.145967 | 0.4788573 | 4.533767
069C-20 | Phenol | 2,6-Lut | E12 | Sample X20 | 2.709 | 0.494 | 0.229 | 2.676 | 0.503 | 0.232 | 0.4180114 | 3.957685 | 0.3865962 | 0.4180114 |  | 3.660249 | 3.957685 | 0.4609582 | 4.3643
069C-21 | Phenol | - | F01 | Sample X21 | 2.589 | 0.461 | 0.217 | 2.548 | 0.456 | 0.215 | 0.3839205 | 3.634916 | 0.3486608 | 0.3839205 |  | 3.301081 | 3.634916 | 0.429999 | 4.071182
069C-21 | Phenol | - | F02 | Sample X21 | 2.525 | 0.456 | 0.215 | 2.548 | 0.456 | 0.215 | 0.3782386 | 3.581121 | 0.342913 | 0.3782386 |  | 3.246662 | 3.581121 | 0.4248027 | 4.021984
069C-21 | Phenol | - | F03 | Sample X21 | 2.53 | 0.45 | 0.212 | 2.548 | 0.456 | 0.215 | 0.3697159 | 3.500429 | 0.3360156 | 0.3697159 |  | 3.181358 | 3.500429 | 0.4169874 | 3.94799
069C-22 | - | PET only | F04 | Sample X22 | 2.521 | 0.497 | 0.251 | 2.58 | 0.497 | 0.249 | 0.4805114 | 4.549428 | 0.3900448 | 0.4805114 |  | 3.692901 | 4.549428 | 0.5168588 | 4.893562
069C-22 | - | PET only | F05 | Sample X22 | 2.6 | 0.483 | 0.241 | 2.58 | 0.497 | 0.249 | 0.4521023 | 4.280454 | 0.373951 | 0.4521023 |  | 3.540526 | 4.280454 | 0.4915759 | 4.654185
069C-22 | - | PET only | F06 | Sample X22 | 2.62 | 0.51 | 0.255 | 2.58 | 0.497 | 0.249 | 0.491875 | 4.657017 | 0.4049891 | 0.491875 |  | 3.834391 | 4.657017 | 0.526918 | 4.9888
069C-23 | ZnOAc | DMAP | F07 | Sample X23 | 2.895 | overflow | 3.399 | 2.841 | n.a. | 3.41 | 9.423693 | 89.22247 | #VALUE! | 9.423693 |  | #VALUE! | 89.22247 | 14.58847 | 138.122
069C-23 | ZnOAc | DMAP | F08 | Sample X23 | 2.861 | overflow | 3.436 | 2.841 | n.a. | 3.41 | 9.528807 | 90.21767 | #VALUE! | 9.528807 |  | #VALUE! | 90.21767 | 15.04622 | 142.4559
069C-23 | ZnOAc | DMAP | F09 | Sample X23 | 2.768 | overflow | 3.396 | 2.841 | n.a. | 3.41 | 9.41517 | 89.14178 | #VALUE! | 9.41517 |  | #VALUE! | 89.14178 | 14.55229 | 137.7795
069C-24 | Phenol | PEI | F10 | Sample X24 | 2.753 | 1.143 | 0.521 | 2.708 | 1.109 | 0.507 | 1.247557 | 11.81173 | 1.132659 | 1.247557 |  | 10.72389 | 11.81173 | 1.1621 | 11.00263
069C-24 | Phenol | PEI | F11 | Sample X24 | 2.726 | 1.181 | 0.546 | 2.708 | 1.109 | 0.507 | 1.31858 | 12.48416 | 1.176342 | 1.31858 |  | 11.13748 | 12.48416 | 1.220489 | 11.55545
069C-24 | Phenol | PEI | F12 | Sample X24 | 2.646 | 1.001 | 0.455 | 2.708 | 1.109 | 0.507 | 1.060057 | 10.0365 | 0.9694218 | 1.060057 |  | 9.178377 | 10.0365 | 1.007684 | 9.540639
069C-25 | Phenol | DBN | G01 | Sample X25 | 2.902 | overflow | 2.164 | 2.84 | 3.473 | 2.338 | 5.91517 | 56.00417 | #VALUE! | 5.91517 |  | #VALUE! | 56.00417 | 5.991167 | 56.7237
069C-25 | Phenol | DBN | G02 | Sample X25 | 2.905 | overflow | 2.448 | 2.84 | 3.473 | 2.338 | 6.721989 | 63.64303 | #VALUE! | 6.721989 |  | #VALUE! | 63.64303 | 7.283538 | 68.95972
069C-25 | Phenol | DBN | G03 | Sample X25 | 2.713 | 3.473 | 2.401 | 2.84 | 3.473 | 2.338 | 6.588466 | 62.37886 | 3.811128 | 6.588466 |  | 36.08333 | 62.37886 | 7.052713 | 66.7743
Blank | 0 | Blank | [8 empty] | -0.2325568 | -2.201822 | -0.1812852 | -0.2325568 |  | -1.716388 | -2.201822 | #NUM! | #NUM!
Blank | 0 | Blank | [8 empty] | -0.2325568 | -2.201822 | -0.1812852 | -0.2325568 |  | -1.716388 | -2.201822 | #NUM! | #NUM!
Blank | 0 | Blank | [8 empty] | -0.2325568 | -2.201822 | -0.1812852 | -0.2325568 |  | -1.716388 | -2.201822 | #NUM! | #NUM!
069C-23 | ZnOAc | DMAP | [8 empty] | -0.2325568 | -2.201822 | -0.1812852 | -0.2325568 |  | -1.716388 | -2.201822 | #NUM! | #NUM!
069C-23 | ZnOAc | DMAP | [8 empty] | -0.2325568 | -2.201822 | -0.1812852 | -0.2325568 |  | -1.716388 | -2.201822 | #NUM! | #NUM!
069C-23 | ZnOAc | DMAP | [8 empty] | -0.2325568 | -2.201822 | -0.1812852 | -0.2325568 |  | -1.716388 | -2.201822 | #NUM! | #NUM!
069C-23_10X | ZnOAc | DMAP | G04 | Sample X26 | 2.797 | 1.756 | 0.964 | 2.948 | 1.729 | 0.957 | 2.50608 | 23.72728 | 1.837338 | 2.50608 |  | 17.39571 | 23.72728 | 2.219271 | 21.01181
069C-23_10X | ZnOAc | DMAP | G05 | Sample X26 | 3.353 | 1.728 | 0.95 | 2.948 | 1.729 | 0.957 | 2.466307 | 23.35072 | 1.80515 | 2.466307 |  | 17.09096 | 23.35072 | 2.184546 | 20.68303
069C-23_10X | ZnOAc | DMAP | G06 | Sample X26 | 2.694 | 1.704 | 0.956 | 2.948 | 1.729 | 0.957 | 2.483352 | 23.5121 | 1.777561 | 2.483352 |  | 16.82974 | 23.5121 | 2.199413 | 20.8238
0 | 0 | 0 | [8 empty] | -0.2325568 | -2.201822 | -0.1812852 | -0.2325568 |  | -1.716388 | -2.201822 | #NUM! | #NUM!
0 | 0 | 0 | [8 empty] | -0.2325568 | -2.201822 | -0.1812852 | -0.2325568 |  | -1.716388 | -2.201822 | #NUM! | #NUM!
0 | 0 | 0 | [8 empty] | -0.2325568 | -2.201822 | -0.1812852 | -0.2325568 |  | -1.716388 | -2.201822 | #NUM! | #NUM!
0 | 0 | 0 | [8 empty] | -0.2325568 | -2.201822 | -0.1812852 | -0.2325568 |  | -1.716388 | -2.201822 | #NUM! | #NUM!
0 | 0 | 0 | [8 empty] | -0.2325568 | -2.201822 | -0.1812852 | -0.2325568 |  | -1.716388 | -2.201822 | #NUM! | #NUM!
0 | 0 | 0 | [8 empty] | -0.2325568 | -2.201822 | -0.1812852 | -0.2325568 |  | -1.716388 | -2.201822 | #NUM! | #NUM!
0 | 0 | 0 | [8 empty] | -0.2325568 | -2.201822 | -0.1812852 | -0.2325568 |  | -1.716388 | -2.201822 | #NUM! | #NUM!
0 | 0 | 0 | [8 empty] | -0.2325568 | -2.201822 | -0.1812852 | -0.2325568 |  | -1.716388 | -2.201822 | #NUM! | #NUM!
0 | 0 | 0 | [8 empty] | -0.2325568 | -2.201822 | -0.1812852 | -0.2325568 |  | -1.716388 | -2.201822 | #NUM! | #NUM!
0 | 0 | 0 | [8 empty] | -0.2325568 | -2.201822 | -0.1812852 | -0.2325568 |  | -1.716388 | -2.201822 | #NUM! | #NUM!
0 | 0 | 0 | [8 empty] | -0.2325568 | -2.201822 | -0.1812852 | -0.2325568 |  | -1.716388 | -2.201822 | #NUM! | #NUM!
0 | 0 | 0 | [8 empty] | -0.2325568 | -2.201822 | -0.1812852 | -0.2325568 |  | -1.716388 | -2.201822 | #NUM! | #NUM!
0 | 0 | 0 | [8 empty] | -0.2325568 | -2.201822 | -0.1812852 | -0.2325568 |  | -1.716388 | -2.201822 | #NUM! | #NUM!
0 | 0 | 0 | [8 empty] | -0.2325568 | -2.201822 | -0.1812852 | -0.2325568 |  | -1.716388 | -2.201822 | #NUM! | #NUM!
0 | 0 | 0 | [8 empty] | -0.2325568 | -2.201822 | -0.1812852 | -0.2325568 |  | -1.716388 | -2.201822 | #NUM! | #NUM!
0 | 0 | 0 | [8 empty] | -0.2325568 | -2.201822 | -0.1812852 | -0.2325568 |  | -1.716388 | -2.201822 | #NUM! | #NUM!
0 | 0 | 0 | [8 empty] | -0.2325568 | -2.201822 | -0.1812852 | -0.2325568 |  | -1.716388 | -2.201822 | #NUM! | #NUM!
0 | 0 | 0 | [8 empty] | -0.2325568 | -2.201822 | -0.1812852 | -0.2325568 |  | -1.716388 | -2.201822 | #NUM! | #NUM!
0 | 0 | 0 | [8 empty] | -0.2325568 | -2.201822 | -0.1812852 | -0.2325568 |  | -1.716388 | -2.201822 | #NUM! | #NUM!
0 | 0 | 0 | [8 empty] | -0.2325568 | -2.201822 | -0.1812852 | -0.2325568 |  | -1.716388 | -2.201822 | #NUM! | #NUM!
0 | 0 | 0 | [8 empty] | -0.2325568 | -2.201822 | -0.1812852 | -0.2325568 |  | -1.716388 | -2.201822 | #NUM! | #NUM!
0 | 0 | 0 | [8 empty] | -0.2325568 | -2.201822 | -0.1812852 | -0.2325568 |  | -1.716388 | -2.201822 | #NUM! | #NUM!
0 | 0 | 0 | [8 empty] | -0.2325568 | -2.201822 | -0.1812852 | -0.2325568 |  | -1.716388 | -2.201822 | #NUM! | #NUM!
0 | 0 | 0 | [8 empty] | -0.2325568 | -2.201822 | -0.1812852 | -0.2325568 |  | -1.716388 | -2.201822 | #NUM! | #NUM!
0 | 0 | 0 | [8 empty] | -0.2325568 | -2.201822 | -0.1812852 | -0.2325568 |  | -1.716388 | -2.201822 | #NUM! | #NUM!
0 | 0 | 0 | [8 empty] | -0.2325568 | -2.201822 | -0.1812852 | -0.2325568 |  | -1.716388 | -2.201822 | #NUM! | #NUM!
0 | 0 | 0 | [8 empty] | -0.2325568 | -2.201822 | -0.1812852 | -0.2325568 |  | -1.716388 | -2.201822 | #NUM! | #NUM!

## PET Catalysis Raw Summary
|  |  | 260nm | 260nm | 285nm | 285nm | 260nm | 260nm | 285nm | 285nm
Run | Catalyst Acid | Catalyst Base | Average [BHET] (mM) | SD [BHET] (mM) | Average [BHET] (mM) | SD [BHET] (mM) | Average Yield BHET (%) | SD Yield BHET (%) | Average Yield BHET (%) | SD Yield BHET (%)
069C-1 | Phenol | NET3 | 0.3478944 | 0.01880346 | 0.3666921 | 0.01614294 | 3.293825 | 0.178029 | 3.4718 | 0.1528395
069C-2 | Phenol | TEAE | #VALUE! | #VALUE! | 4.857405 | 0.2939605 | #VALUE! | #VALUE! | 45.98937 | 2.783185
069C-3 | Phenol | DMAP | #VALUE! | #VALUE! | 8.341307 | 0.1716969 | #VALUE! | #VALUE! | 78.97456 | 1.625607
069C-4 | Phenol | Pyridine | 0.6778174 | 0.01526023 | 0.8479356 | 0.01931447 | 6.417499 | 0.1444821 | 8.028159 | 0.1828672
069C-5 | Phenol | 1,2-en | 2.8432 | 0.1827206 | 3.09036 | 0.2263396 | 26.9191 | 1.729978 | 29.25918 | 2.142958
069C-6 | Phenol | NMI | 0.5954324 | 0.007107038 | 0.6064583 | 0.01071374 | 5.637487 | 0.06728864 | 5.741879 | 0.1014365
069C-7 | Phenol | Imidazole | 1.300494 | 0.008342546 | 1.445473 | 0.03062682 | 12.31293 | 0.07898629 | 13.68558 | 0.2899713
069C-8 | Phenol | ABCO | 0.2885006 | 0.0169297 | 0.2769129 | 0.01771618 | 2.731491 | 0.1602885 | 2.62178 | 0.1677348
069C-9 | Phenol | DABCO | 3.287696 | 0.1120306 | 3.961572 | 0.2041285 | 31.12754 | 1.060693 | 37.50772 | 1.932666
069C-10 | Phenol | DBU | #VALUE! | #VALUE! | 6.785436 | 0.166063 | #VALUE! | #VALUE! | 64.24374 | 1.572265
069C-11 | Phenol | TDB | #VALUE! | #VALUE! | 6.304375 | 0.101401 | #VALUE! | #VALUE! | 59.68912 | 0.9600529
069C-12 | Phenol | MTDB | #VALUE! | #VALUE! | 6.899072 | 0.1712314 | #VALUE! | #VALUE! | 65.31964 | 1.6212
069C-13 | Phenol | TMG | 0.9778519 | 0.01224997 | 1.053428 | 0.009374522 | 9.258192 | 0.1159813 | 9.973738 | 0.08875692
069C-14 | Phenol | BEMP | #VALUE! | #VALUE! | 6.952102 | 0 | #VALUE! | #VALUE! | 65.82172 | 0
069C-15 | Phenol | P1 | #VALUE! | #VALUE! | 5.945473 | 0.2925753 | #VALUE! | #VALUE! | 56.29108 | 2.77007
069C-16 | Phenol | P2 | #VALUE! | #VALUE! | 5.950208 | 0.3981352 | #VALUE! | #VALUE! | 56.3359 | 3.769499
069C-17 | Phenol | 1-Metpip | 1.649577 | 0.03815345 | 1.838466 | 0.04736742 | 15.61801 | 0.3612326 | 17.40639 | 0.4484694
069C-18 | Phenol | Morph | 0.6962103 | 0.01791573 | 0.7551326 | 0.0227667 | 6.591641 | 0.1696241 | 7.149511 | 0.2155525
069C-19 | Phenol | DIPA | 0.4816262 | 0.01467156 | 0.524072 | 0.0220463 | 4.559983 | 0.1389087 | 4.961855 | 0.2087319
069C-20 | Phenol | 2,6-Lut | 0.396559 | 0.009633142 | 0.4255871 | 0.008781836 | 3.754576 | 0.09120551 | 4.029411 | 0.08314544
069C-21 | Phenol | - | 0.3425298 | 0.005169459 | 0.3772917 | 0.005837513 | 3.243034 | 0.04894386 | 3.572155 | 0.05526892
069C-22 | - | PET only | 0.3896616 | 0.01267413 | 0.4748295 | 0.01672682 | 3.689273 | 0.1199972 | 4.495633 | 0.1583677
069C-23 | ZnOAc | DMAP | #VALUE! | #VALUE! | 9.45589 | 0.05167714 | #VALUE! | #VALUE! | 89.52731 | 0.4892733
069C-24 | Phenol | PEI | 1.092808 | 0.08905093 | 1.208731 | 0.1090537 | 10.34658 | 0.8431242 | 11.44413 | 1.032509
069C-25 | Phenol | DBN | #VALUE! | #VALUE! | 6.408542 | 0.3530991 | #VALUE! | #VALUE! | 60.67535 | 3.343103
Blank |  | Blank | -0.1812852 | 0 | -0.2325568 | 0 | -1.716388 | 0 | -2.201822 | 0
069C-23 | ZnOAc | DMAP | -0.1812852 | 0 | -0.2325568 | 0 | -1.716388 | 0 | -2.201822 | 0
069C-23_10X | ZnOAc | DMAP | 1.806683 | 0.02442791 | 2.485246 | 0.01629228 | 17.10547 | 0.2312807 | 23.53003 | 0.1542535
|  |  | 1.133808 | 0.9299799 | 1.572367 | 1.276293 | 10.73477 | 8.804945 | 14.887 | 12.0838
|  |  | 0.4716634 | 0.9234088 | 0.6727462 | 1.280292 | 4.465656 | 8.742731 | 6.369486 | 12.12166

## Baseline Raw Data
User: USER
|  |  | Path: C:\Program Files (x86)\BMG\SPECTROstar Nano\User\Data | [9 empty] | equation (Prism) |  |  |  |  | 285nm nonlinear regression equation (Prism Sigmoidal 4PL)
|  |  | Test ID: 185 | [9 empty] | 260 nm | Abs = 0.8699[BHET] + 0.1577 |  |  |  | Abs = bottom + (top-bottom)/(1+(IC50/X)^HillSlope)
|  |  | Test Name: PET_Depolymerization_Spectrum | [9 empty] | 285 nm | Abs = 0.3520[BHET] + 0.08186 | R2 = 0.992 |  |  | Abs = 0.07992 + (4.769-0.07992)/(1+(7.167/[BHET])^1.245)
|  |  | Date: 06/06/2025 | [11 empty] | R2 = 0.996 |  |  | [BHET] = 7.167 / (((4.769-Abs)/(Abs-0.07992))^(1/1.245))
|  |  | Time: 16:35:03 | [9 empty] | theoretical yield (mM) | 892.439 |  |  |  | R2 = 0.997
|  |  | ID1: 25060_SS-TT-71_KFB_Bases_Phenol | [9 empty] | dilution, 1 in: | 91.81818
|  |  | Absorbance spectrum |  |  | Absorbance values are displayed as OD | [6 empty] | theoretical yield in 96-well plate (mM) | 9.719633
[11 empty] | using: | nonlinear regression fit | linear regression fit |  |  |  |  | nonlinear regression fit
Run | Catalyst Acid | Catalyst Base | Well | Content | Raw Data (Abs Spectrum) | Raw Data (260) | Raw Data (285) | Average over replicates based on Raw Data (Abs Spectrum) | Average over replicates based on Raw Data (260) | Average over replicates based on Raw Data (285) | 285 nm [BHET] (mM) | 285 nm [BHET] (% yield) | 260 nm [BHET] (mM) | 285 nm [BHET] (mM) |  | 260 nm [BHET] (% yield) | 285 nm [BHET] (% yield) | 285 nm [BHET] (mM) | 285 nm [BHET] (% yield)
|  |  |  | Wavelength [nm] | 220 | 260 | 285 | 220 | 260 | 285
069C-1 | Phenol | NET3 | A01 | Sample X1 | 2.495 | 0.24 | 0.113 | 2.452 | 0.244 | 0.116 | 0.1347959 | 1.386842 | 0.09460858 | -0.05138522 |  | 0.9733761 | -0.5286745 | 0.1347959 | 1.386842
069C-1 | Phenol | NET3 | A02 | Sample X1 | 2.455 | 0.245 | 0.117 | 2.452 | 0.244 | 0.116 | 0.09982955 | 1.027092 | 0.1003564 | -0.04678699 |  | 1.032512 | -0.4813658 | 0.1478411 | 1.521057
069C-1 | Phenol | NET3 | A03 | Sample X1 | 2.405 | 0.248 | 0.118 | 2.452 | 0.244 | 0.116 | 0.1026705 | 1.05632 | 0.103805 | -0.04563743 |  | 1.067993 | -0.4695386 | 0.1510613 | 1.554187
069C-2 | Phenol | TEAE | A04 | Sample X2 | 2.842 | 1.403 | 1.009 | 2.972 | 1.676 | 1.271 | 2.63392 | 27.09897 | 1.431544 | 0.9786182 |  | 14.72837 | 10.06847 | 2.331734 | 23.98994
069C-2 | Phenol | TEAE | A05 | Sample X2 | 3.219 | 1.717 | 1.314 | 2.972 | 1.676 | 1.271 | 3.500398 | 36.01368 | 1.792505 | 1.329233 |  | 18.44211 | 13.67576 | 3.134853 | 32.25279
069C-2 | Phenol | TEAE | A06 | Sample X2 | 2.855 | 1.908 | 1.491 | 2.972 | 1.676 | 1.271 | 4.003239 | 41.18714 | 2.01207 | 1.532705 |  | 20.70109 | 15.76917 | 3.641795 | 37.46844
069C-3 | Phenol | DMAP | A07 | Sample X3 | 2.828 | 2.745 | 0.868 | 2.782 | 2.847 | 0.917 | 2.233352 | 22.97774 | 2.97425 | 0.8165306 |  | 30.60044 | 8.400839 | 1.98345 | 20.40663
069C-3 | Phenol | DMAP | A08 | Sample X3 | 2.784 | 2.876 | 0.93 | 2.782 | 2.847 | 0.917 | 2.409489 | 24.78991 | 3.124842 | 0.8878032 |  | 32.1498 | 9.134123 | 2.135144 | 21.96733
069C-3 | Phenol | DMAP | A09 | Sample X3 | 2.735 | 2.921 | 0.955 | 2.782 | 2.847 | 0.917 | 2.480511 | 25.52063 | 3.176572 | 0.9165421 |  | 32.68202 | 9.429802 | 2.196934 | 22.60305
069C-4 | Phenol | Pyridine | A10 | Sample X4 | 2.431 | 0.245 | 0.113 | 2.419 | 0.251 | 0.115 | 0.08846591 | 0.9101775 | 0.1003564 | -0.05138522 |  | 1.032512 | -0.5286745 | 0.1347959 | 1.386842
069C-4 | Phenol | Pyridine | A11 | Sample X4 | 2.443 | 0.254 | 0.116 | 2.419 | 0.251 | 0.115 | 0.09698864 | 0.9978632 | 0.1107024 | -0.04793654 |  | 1.138956 | -0.493193 | 0.1446051 | 1.487763
069C-4 | Phenol | Pyridine | A12 | Sample X4 | 2.385 | 0.253 | 0.115 | 2.419 | 0.251 | 0.115 | 0.09414773 | 0.9686346 | 0.1095528 | -0.0490861 |  | 1.127129 | -0.5050201 | 0.1413526 | 1.4543
069C-5 | Phenol | 1,2-en | B01 | Sample X5 | 2.546 | 0.343 | 0.204 | 2.532 | 0.354 | 0.213 | 0.3469886 | 3.569977 | 0.213013 | 0.05322451 |  | 2.191575 | 0.547598 | 0.3960187 | 4.074421
069C-5 | Phenol | 1,2-en | B02 | Sample X5 | 2.506 | 0.363 | 0.22 | 2.532 | 0.354 | 0.213 | 0.3924432 | 4.037634 | 0.2360041 | 0.07161743 |  | 2.428118 | 0.7368327 | 0.4377732 | 4.50401
069C-5 | Phenol | 1,2-en | B03 | Sample X5 | 2.543 | 0.357 | 0.216 | 2.532 | 0.354 | 0.213 | 0.3810795 | 3.92072 | 0.2291068 | 0.0670192 |  | 2.357155 | 0.689524 | 0.4274022 | 4.397308
069C-6 | Phenol | NMI | B04 | Sample X6 | 2.43 | 0.234 | 0.112 | 2.433 | 0.232 | 0.111 | 0.085625 | 0.8809489 | 0.08771123 | -0.05253477 |  | 0.902413 | -0.5405016 | 0.1314904 | 1.352833
069C-6 | Phenol | NMI | B05 | Sample X6 | 2.461 | 0.234 | 0.113 | 2.433 | 0.232 | 0.111 | 0.08846591 | 0.9101775 | 0.08771123 | -0.05138522 |  | 0.902413 | -0.5286745 | 0.1347959 | 1.386842
069C-6 | Phenol | NMI | B06 | Sample X6 | 2.407 | 0.227 | 0.107 | 2.433 | 0.232 | 0.111 | 0.07142045 | 0.7348061 | 0.07966433 | -0.05828256 |  | 0.8196229 | -0.5996375 | 0.1146608 | 1.179682
069C-7 | Phenol | Imidazole | B07 | Sample X7 | 2.442 | 0.228 | 0.106 | 2.44 | 0.231 | 0.111 | 0.06857955 | 0.7055776 | 0.08081389 | -0.05943212 |  | 0.83145 | -0.6114647 | 0.1112281 | 1.144366
069C-7 | Phenol | Imidazole | B08 | Sample X7 | 2.436 | 0.234 | 0.114 | 2.44 | 0.231 | 0.111 | 0.09130682 | 0.9394061 | 0.08771123 | -0.05023566 |  | 0.902413 | -0.5168473 | 0.1380831 | 1.420662
069C-7 | Phenol | Imidazole | B09 | Sample X7 | 2.442 | 0.232 | 0.114 | 2.44 | 0.231 | 0.111 | 0.09130682 | 0.9394061 | 0.08541212 | -0.05023566 |  | 0.8787587 | -0.5168473 | 0.1380831 | 1.420662
069C-8 | Phenol | ABCO | B10 | Sample X8 | 2.423 | 0.171 | 0.08 | 2.41 | 0.166 | 0.078 | -0.005284091 | -0.05436513 | 0.01528911 | -0.08932061 |  | 0.1573014 | -0.9189711 | 0.001060783 | 0.01091381
069C-8 | Phenol | ABCO | B11 | Sample X8 | 2.428 | 0.166 | 0.079 | 2.41 | 0.166 | 0.078 | -0.008125 | -0.0835937 | 0.009541327 | -0.09047017 |  | 0.09816551 | -0.9307982 | #NUM! | #NUM!
069C-8 | Phenol | ABCO | B12 | Sample X8 | 2.38 | 0.162 | 0.076 | 2.41 | 0.166 | 0.078 | -0.01664773 | -0.1712794 | 0.004943097 | -0.09391884 |  | 0.05085683 | -0.9662798 | #NUM! | #NUM!
069C-9 | Phenol | DABCO | C01 | Sample X9 | 2.395 | 0.237 | 0.116 | 2.374 | 0.231 | 0.11 | 0.09698864 | 0.9978632 | 0.0911599 | -0.04793654 |  | 0.9378945 | -0.493193 | 0.1446051 | 1.487763
069C-9 | Phenol | DABCO | C02 | Sample X9 | 2.384 | 0.227 | 0.107 | 2.374 | 0.231 | 0.11 | 0.07142045 | 0.7348061 | 0.07966433 | -0.05828256 |  | 0.8196229 | -0.5996375 | 0.1146608 | 1.179682
069C-9 | Phenol | DABCO | C03 | Sample X9 | 2.342 | 0.229 | 0.108 | 2.374 | 0.231 | 0.11 | 0.07426136 | 0.7640347 | 0.08196344 | -0.057133 |  | 0.8432772 | -0.5878103 | 0.1180698 | 1.214756
069C-10 | Phenol | DBU | C04 | Sample X10 | 2.539 | 0.355 | 0.215 | 2.507 | 0.356 | 0.218 | 0.3782386 | 3.891491 | 0.2268077 | 0.06586964 |  | 2.333501 | 0.6776968 | 0.4248027 | 4.370563
069C-10 | Phenol | DBU | C05 | Sample X10 | 2.553 | 0.341 | 0.209 | 2.507 | 0.356 | 0.218 | 0.3611932 | 3.71612 | 0.2107139 | 0.0589723 |  | 2.16792 | 0.6067338 | 0.4091465 | 4.209485
069C-10 | Phenol | DBU | C06 | Sample X10 | 2.43 | 0.371 | 0.23 | 2.507 | 0.356 | 0.218 | 0.4208523 | 4.32992 | 0.2452006 | 0.083113 |  | 2.522735 | 0.8551044 | 0.4635221 | 4.768926
069C-11 | Phenol | TDB | C07 | Sample X11 | 2.446 | 0.415 | 0.272 | 2.461 | 0.391 | 0.255 | 0.5401705 | 5.557519 | 0.2957811 | 0.1313944 |  | 3.043131 | 1.351845 | 0.5693574 | 5.857808
069C-11 | Phenol | TDB | C08 | Sample X11 | 2.478 | 0.371 | 0.239 | 2.461 | 0.391 | 0.255 | 0.4464205 | 4.592977 | 0.2452006 | 0.09345902 |  | 2.522735 | 0.9615489 | 0.4864949 | 5.005281
069C-11 | Phenol | TDB | C09 | Sample X11 | 2.46 | 0.388 | 0.253 | 2.461 | 0.391 | 0.255 | 0.4861932 | 5.002177 | 0.2647431 | 0.1095528 |  | 2.723797 | 1.127129 | 0.5218921 | 5.369464
069C-12 | Phenol | MTDB | C10 | Sample X12 | 2.478 | 0.37 | 0.224 | 2.475 | 0.358 | 0.218 | 0.4038068 | 4.154548 | 0.244051 | 0.07621566 |  | 2.510908 | 0.7841413 | 0.4481025 | 4.610283
069C-12 | Phenol | MTDB | C11 | Sample X12 | 2.428 | 0.355 | 0.219 | 2.475 | 0.358 | 0.218 | 0.3896023 | 4.008405 | 0.2268077 | 0.07046787 |  | 2.333501 | 0.7250055 | 0.4351845 | 4.477376
069C-12 | Phenol | MTDB | C12 | Sample X12 | 2.517 | 0.348 | 0.21 | 2.475 | 0.358 | 0.218 | 0.3640341 | 3.745348 | 0.2187608 | 0.06012185 |  | 2.25071 | 0.618561 | 0.4117631 | 4.236406
069C-13 | Phenol | TMG | D01 | Sample X13 | 2.46 | 0.237 | 0.119 | 2.414 | 0.244 | 0.122 | 0.1055114 | 1.085549 | 0.0911599 | -0.04448787 |  | 0.9378945 | -0.4577115 | 0.1542661 | 1.587159
069C-13 | Phenol | TMG | D02 | Sample X13 | 2.353 | 0.248 | 0.123 | 2.414 | 0.244 | 0.122 | 0.116875 | 1.202463 | 0.103805 | -0.03988964 |  | 1.067993 | -0.4104028 | 0.1669412 | 1.717567
069C-13 | Phenol | TMG | D03 | Sample X13 | 2.429 | 0.246 | 0.124 | 2.414 | 0.244 | 0.122 | 0.1197159 | 1.231692 | 0.1015059 | -0.03874009 |  | 1.044339 | -0.3985756 | 0.1700761 | 1.74982
069C-14 | Phenol | BEMP | D04 | Sample X14 | 2.447 | 0.311 | 0.183 | 2.446 | 0.327 | 0.192 | 0.2873295 | 2.956177 | 0.1762272 | 0.0290838 |  | 1.813105 | 0.2992274 | 0.3399649 | 3.497713
069C-14 | Phenol | BEMP | D05 | Sample X14 | 2.495 | 0.326 | 0.192 | 2.446 | 0.327 | 0.192 | 0.3128977 | 3.219234 | 0.1934705 | 0.03942982 |  | 1.990513 | 0.4056719 | 0.3641825 | 3.746875
069C-14 | Phenol | BEMP | D06 | Sample X14 | 2.396 | 0.343 | 0.202 | 2.446 | 0.327 | 0.192 | 0.3413068 | 3.51152 | 0.213013 | 0.05092539 |  | 2.191575 | 0.5239436 | 0.3907459 | 4.020172
069C-15 | Phenol | P1 | D07 | Sample X15 | 2.489 | 0.309 | 0.175 | 2.471 | 0.312 | 0.18 | 0.2646023 | 2.722349 | 0.173928 | 0.01988734 |  | 1.789451 | 0.20461 | 0.3181597 | 3.273372
069C-15 | Phenol | P1 | D08 | Sample X15 | 2.474 | 0.329 | 0.196 | 2.471 | 0.312 | 0.18 | 0.3242614 | 3.336148 | 0.1969192 | 0.04402805 |  | 2.025994 | 0.4529806 | 0.3748491 | 3.856618
069C-15 | Phenol | P1 | D09 | Sample X15 | 2.45 | 0.298 | 0.169 | 2.471 | 0.312 | 0.18 | 0.2475568 | 2.546977 | 0.1612829 | 0.01299 |  | 1.659352 | 0.133647 | 0.3016142 | 3.103144
069C-16 | Phenol | P2 | D10 | Sample X16 | 2.467 | 0.284 | 0.154 | 2.444 | 0.284 | 0.154 | 0.2049432 | 2.108549 | 0.1451891 | -0.004253362 |  | 1.493772 | -0.04376053 | 0.2594152 | 2.668982
069C-16 | Phenol | P2 | D11 | Sample X16 | 2.432 | 0.281 | 0.153 | 2.444 | 0.284 | 0.154 | 0.2021023 | 2.07932 | 0.1417404 | -0.00540292 |  | 1.45829 | -0.0555877 | 0.2565541 | 2.639545
069C-16 | Phenol | P2 | D12 | Sample X16 | 2.432 | 0.287 | 0.154 | 2.444 | 0.284 | 0.154 | 0.2049432 | 2.108549 | 0.1486378 | -0.004253362 |  | 1.529253 | -0.04376053 | 0.2594152 | 2.668982
069C-17 | Phenol | 1-Metpip | E01 | Sample X17 | 2.392 | 0.182 | 0.102 | 2.412 | 0.187 | 0.106 | 0.05721591 | 0.5886633 | 0.02793425 | -0.06403035 |  | 0.2874002 | -0.6587733 | 0.09723809 | 1.00043
069C-17 | Phenol | 1-Metpip | E02 | Sample X17 | 2.398 | 0.182 | 0.103 | 2.412 | 0.187 | 0.106 | 0.06005682 | 0.6178919 | 0.02793425 | -0.06288079 |  | 0.2874002 | -0.6469462 | 0.1007772 | 1.036842
069C-17 | Phenol | 1-Metpip | E03 | Sample X17 | 2.446 | 0.197 | 0.113 | 2.412 | 0.187 | 0.106 | 0.08846591 | 0.9101775 | 0.04517761 | -0.05138522 |  | 0.4648078 | -0.5286745 | 0.1347959 | 1.386842
069C-18 | Phenol | Morph | E04 | Sample X18 | 2.363 | 0.184 | 0.1 | 2.389 | 0.185 | 0.1 | 0.05153409 | 0.5302062 | 0.03023336 | -0.06632946 |  | 0.3110546 | -0.6824277 | 0.0900671 | 0.9266513
069C-18 | Phenol | Morph | E05 | Sample X18 | 2.379 | 0.186 | 0.1 | 2.389 | 0.185 | 0.1 | 0.05153409 | 0.5302062 | 0.03253247 | -0.06632946 |  | 0.3347089 | -0.6824277 | 0.0900671 | 0.9266513
069C-18 | Phenol | Morph | E06 | Sample X18 | 2.426 | 0.186 | 0.1 | 2.389 | 0.185 | 0.1 | 0.05153409 | 0.5302062 | 0.03253247 | -0.06632946 |  | 0.3347089 | -0.6824277 | 0.0900671 | 0.9266513
069C-19 | Phenol | DIPA | E07 | Sample X19 | 2.393 | 0.221 | 0.116 | 2.408 | 0.214 | 0.112 | 0.09698864 | 0.9978632 | 0.07276698 | -0.04793654 |  | 0.7486598 | -0.493193 | 0.1446051 | 1.487763
069C-19 | Phenol | DIPA | E08 | Sample X19 | 2.443 | 0.216 | 0.112 | 2.408 | 0.214 | 0.112 | 0.085625 | 0.8809489 | 0.0670192 | -0.05253477 |  | 0.689524 | -0.5405016 | 0.1314904 | 1.352833
069C-19 | Phenol | DIPA | E09 | Sample X19 | 2.387 | 0.206 | 0.107 | 2.408 | 0.214 | 0.112 | 0.07142045 | 0.7348061 | 0.05552362 | -0.05828256 |  | 0.5712523 | -0.5996375 | 0.1146608 | 1.179682
069C-20 | Phenol | 2,6-Lut | E10 | Sample X20 | 2.359 | 0.196 | 0.102 | 2.36 | 0.192 | 0.101 | 0.05721591 | 0.5886633 | 0.04402805 | -0.06403035 |  | 0.4529806 | -0.6587733 | 0.09723809 | 1.00043
069C-20 | Phenol | 2,6-Lut | E11 | Sample X20 | 2.358 | 0.189 | 0.101 | 2.36 | 0.192 | 0.101 | 0.054375 | 0.5594347 | 0.03598115 | -0.06517991 |  | 0.3701904 | -0.6706005 | 0.09366865 | 0.9637056
069C-20 | Phenol | 2,6-Lut | E12 | Sample X20 | 2.362 | 0.191 | 0.1 | 2.36 | 0.192 | 0.101 | 0.05153409 | 0.5302062 | 0.03828026 | -0.06632946 |  | 0.3938447 | -0.6824277 | 0.0900671 | 0.9266513
069C-21 | Phenol | - | F01 | Sample X21 | 2.404 | 0.184 | 0.099 | 2.37 | 0.182 | 0.098 | 0.04869318 | 0.5009776 | 0.03023336 | -0.06747902 |  | 0.3110546 | -0.6942549 | 0.08643148 | 0.8892463
069C-21 | Phenol | - | F02 | Sample X21 | 2.34 | 0.181 | 0.098 | 2.37 | 0.182 | 0.098 | 0.04585227 | 0.471749 | 0.02678469 | -0.06862858 |  | 0.2755731 | -0.706082 | 0.08275956 | 0.851468
069C-21 | Phenol | - | F03 | Sample X21 | 2.366 | 0.18 | 0.097 | 2.37 | 0.182 | 0.098 | 0.04301136 | 0.4425205 | 0.02563513 | -0.06977814 |  | 0.2637459 | -0.7179092 | 0.07904887 | 0.8132907
069C-22 | - | PET only | F04 | Sample X22 | 2.374 | 0.144 | 0.103 | 2.319 | 0.145 | 0.102 | 0.06005682 | 0.6178919 | -0.01574894 | -0.06288079 |  | -0.1620322 | -0.6469462 | 0.1007772 | 1.036842
069C-22 | - | PET only | F05 | Sample X22 | 2.289 | 0.147 | 0.104 | 2.319 | 0.145 | 0.102 | 0.06289773 | 0.6471204 | -0.01230026 | -0.06173123 |  | -0.1265507 | -0.635119 | 0.1042876 | 1.072959
069C-22 | - | PET only | F06 | Sample X22 | 2.293 | 0.144 | 0.101 | 2.319 | 0.145 | 0.102 | 0.054375 | 0.5594347 | -0.01574894 | -0.06517991 |  | -0.1620322 | -0.6706005 | 0.09366865 | 0.9637056
069C-23 | ZnOAc | DMAP | F07 | Sample X23 | 2.786 | 2.679 | 0.949 | 2.794 | 2.694 | 0.981 | 2.463466 | 25.34526 | 2.898379 | 0.9096448 |  | 29.81984 | 9.358839 | 2.18207 | 22.45013
069C-23 | ZnOAc | DMAP | F08 | Sample X23 | 2.742 | 2.7 | 1.019 | 2.794 | 2.694 | 0.981 | 2.66233 | 27.39126 | 2.92252 | 0.9901138 |  | 30.06821 | 10.18674 | 2.356907 | 24.24893
069C-23 | ZnOAc | DMAP | F09 | Sample X23 | 2.854 | 2.703 | 0.974 | 2.794 | 2.694 | 0.981 | 2.534489 | 26.07597 | 2.925969 | 0.9383837 |  | 30.10369 | 9.654519 | 2.24415 | 23.08884
069C-24 | Phenol | PEI | F10 | Sample X24 | 2.478 | 0.384 | 0.255 | 2.472 | 0.387 | 0.252 | 0.491875 | 5.060634 | 0.2601448 | 0.1118519 |  | 2.676488 | 1.150784 | 0.526918 | 5.421172
069C-24 | Phenol | PEI | F11 | Sample X24 | 2.496 | 0.411 | 0.264 | 2.472 | 0.387 | 0.252 | 0.5174432 | 5.323691 | 0.2911829 | 0.122198 |  | 2.995822 | 1.257228 | 0.5494462 | 5.652953
069C-24 | Phenol | PEI | F12 | Sample X24 | 2.443 | 0.367 | 0.237 | 2.472 | 0.387 | 0.252 | 0.4407386 | 4.53452 | 0.2406024 | 0.0911599 |  | 2.475427 | 0.9378945 | 0.4814053 | 4.952917
069C-25 | Phenol | DBN | G01 | Sample X25 | 2.518 | 0.317 | 0.22 | 2.47 | 0.328 | 0.229 | 0.3924432 | 4.037634 | 0.1831245 | 0.07161743 |  | 1.884068 | 0.7368327 | 0.4377732 | 4.50401
069C-25 | Phenol | DBN | G02 | Sample X25 | 2.453 | 0.327 | 0.229 | 2.47 | 0.328 | 0.229 | 0.4180114 | 4.300691 | 0.1946201 | 0.08196344 |  | 2.00234 | 0.8432772 | 0.4609582 | 4.742547
069C-25 | Phenol | DBN | G03 | Sample X25 | 2.439 | 0.341 | 0.238 | 2.47 | 0.328 | 0.229 | 0.4435795 | 4.563748 | 0.2107139 | 0.09230946 |  | 2.16792 | 0.9497217 | 0.4839512 | 4.97911
Blank | 0 | Blank | [8 empty] | -0.2325568 | -2.39265 | -0.1812852 | -0.1812852 |  | -1.865145 | -1.865145 | #NUM! | #NUM!
Blank | 0 | Blank | [8 empty] | -0.2325568 | -2.39265 | -0.1812852 | -0.1812852 |  | -1.865145 | -1.865145 | #NUM! | #NUM!
Blank | 0 | Blank | [8 empty] | -0.2325568 | -2.39265 | -0.1812852 | -0.1812852 |  | -1.865145 | -1.865145 | #NUM! | #NUM!
069C-23 | ZnOAc | DMAP | [8 empty] | -0.2325568 | -2.39265 | -0.1812852 | -0.1812852 |  | -1.865145 | -1.865145 | #NUM! | #NUM!
069C-23 | ZnOAc | DMAP | [8 empty] | -0.2325568 | -2.39265 | -0.1812852 | -0.1812852 |  | -1.865145 | -1.865145 | #NUM! | #NUM!
069C-23 | ZnOAc | DMAP | [8 empty] | -0.2325568 | -2.39265 | -0.1812852 | -0.1812852 |  | -1.865145 | -1.865145 | #NUM! | #NUM!
069C-23_10X | ZnOAc | DMAP | G04 | Sample X26 | 2.452 | 0.551 | 0.217 | 2.457 | 0.47 | 0.198 | 0.3839205 | 3.949948 | 0.4521209 | 0.06816876 |  | 4.651626 | 0.7013512 | 0.429999 | 4.424025
069C-23_10X | ZnOAc | DMAP | G05 | Sample X26 | 2.482 | 0.418 | 0.188 | 2.457 | 0.47 | 0.198 | 0.3015341 | 3.10232 | 0.2992298 | 0.03483159 |  | 3.078612 | 0.3583632 | 0.3534577 | 3.636534
069C-23_10X | ZnOAc | DMAP | G06 | Sample X26 | 2.436 | 0.439 | 0.189 | 2.457 | 0.47 | 0.198 | 0.304375 | 3.131548 | 0.3233705 | 0.03598115 |  | 3.326983 | 0.3701904 | 0.3561445 | 3.664177
0 | 0 | 0 | [8 empty] | -0.2325568 | -2.39265 | -0.1812852 | -0.1812852 |  | -1.865145 | -1.865145 | #NUM! | #NUM!
0 | 0 | 0 | [8 empty] | -0.2325568 | -2.39265 | -0.1812852 | -0.1812852 |  | -1.865145 | -1.865145 | #NUM! | #NUM!
0 | 0 | 0 | [8 empty] | -0.2325568 | -2.39265 | -0.1812852 | -0.1812852 |  | -1.865145 | -1.865145 | #NUM! | #NUM!
0 | 0 | 0 | [8 empty] | -0.2325568 | -2.39265 | -0.1812852 | -0.1812852 |  | -1.865145 | -1.865145 | #NUM! | #NUM!
0 | 0 | 0 | [8 empty] | -0.2325568 | -2.39265 | -0.1812852 | -0.1812852 |  | -1.865145 | -1.865145 | #NUM! | #NUM!
0 | 0 | 0 | [8 empty] | -0.2325568 | -2.39265 | -0.1812852 | -0.1812852 |  | -1.865145 | -1.865145 | #NUM! | #NUM!
0 | 0 | 0 | [8 empty] | -0.2325568 | -2.39265 | -0.1812852 | -0.1812852 |  | -1.865145 | -1.865145 | #NUM! | #NUM!
0 | 0 | 0 | [8 empty] | -0.2325568 | -2.39265 | -0.1812852 | -0.1812852 |  | -1.865145 | -1.865145 | #NUM! | #NUM!
0 | 0 | 0 | [8 empty] | -0.2325568 | -2.39265 | -0.1812852 | -0.1812852 |  | -1.865145 | -1.865145 | #NUM! | #NUM!
0 | 0 | 0 | [8 empty] | -0.2325568 | -2.39265 | -0.1812852 | -0.1812852 |  | -1.865145 | -1.865145 | #NUM! | #NUM!
0 | 0 | 0 | [8 empty] | -0.2325568 | -2.39265 | -0.1812852 | -0.1812852 |  | -1.865145 | -1.865145 | #NUM! | #NUM!
0 | 0 | 0 | [8 empty] | -0.2325568 | -2.39265 | -0.1812852 | -0.1812852 |  | -1.865145 | -1.865145 | #NUM! | #NUM!
0 | 0 | 0 | [8 empty] | -0.2325568 | -2.39265 | -0.1812852 | -0.1812852 |  | -1.865145 | -1.865145 | #NUM! | #NUM!
0 | 0 | 0 | [8 empty] | -0.2325568 | -2.39265 | -0.1812852 | -0.1812852 |  | -1.865145 | -1.865145 | #NUM! | #NUM!
0 | 0 | 0 | [8 empty] | -0.2325568 | -2.39265 | -0.1812852 | -0.1812852 |  | -1.865145 | -1.865145 | #NUM! | #NUM!
0 | 0 | 0 | [8 empty] | -0.2325568 | -2.39265 | -0.1812852 | -0.1812852 |  | -1.865145 | -1.865145 | #NUM! | #NUM!
0 | 0 | 0 | [8 empty] | -0.2325568 | -2.39265 | -0.1812852 | -0.1812852 |  | -1.865145 | -1.865145 | #NUM! | #NUM!
0 | 0 | 0 | [8 empty] | -0.2325568 | -2.39265 | -0.1812852 | -0.1812852 |  | -1.865145 | -1.865145 | #NUM! | #NUM!
0 | 0 | 0 | [8 empty] | -0.2325568 | -2.39265 | -0.1812852 | -0.1812852 |  | -1.865145 | -1.865145 | #NUM! | #NUM!
0 | 0 | 0 | [8 empty] | -0.2325568 | -2.39265 | -0.1812852 | -0.1812852 |  | -1.865145 | -1.865145 | #NUM! | #NUM!
0 | 0 | 0 | [8 empty] | -0.2325568 | -2.39265 | -0.1812852 | -0.1812852 |  | -1.865145 | -1.865145 | #NUM! | #NUM!
0 | 0 | 0 | [8 empty] | -0.2325568 | -2.39265 | -0.1812852 | -0.1812852 |  | -1.865145 | -1.865145 | #NUM! | #NUM!
0 | 0 | 0 | [8 empty] | -0.2325568 | -2.39265 | -0.1812852 | -0.1812852 |  | -1.865145 | -1.865145 | #NUM! | #NUM!
0 | 0 | 0 | [8 empty] | -0.2325568 | -2.39265 | -0.1812852 | -0.1812852 |  | -1.865145 | -1.865145 | #NUM! | #NUM!
0 | 0 | 0 | [8 empty] | -0.2325568 | -2.39265 | -0.1812852 | -0.1812852 |  | -1.865145 | -1.865145 | #NUM! | #NUM!
0 | 0 | 0 | [8 empty] | -0.2325568 | -2.39265 | -0.1812852 | -0.1812852 |  | -1.865145 | -1.865145 | #NUM! | #NUM!
0 | 0 | 0 | [8 empty] | -0.2325568 | -2.39265 | -0.1812852 | -0.1812852 |  | -1.865145 | -1.865145 | #NUM! | #NUM!

## Baseline UV
Run | Catalyst Acid | Catalyst Base | Average Baseline absorbance at 285nm | SD of baseline absorbance at 285nm
069C-1 | Phenol | NET3 | 0.116 | 0.002160247
069C-2 | Phenol | TEAE | 1.271 | 0.1990751
069C-3 | Phenol | DMAP | 0.917 | 0.03657261
069C-4 | Phenol | Pyridine | 0.115 | 0.001247219
069C-5 | Phenol | 1,2-en | 0.213 | 0.006798693
069C-6 | Phenol | NMI | 0.111 | 0.002624669
069C-7 | Phenol | Imidazole | 0.111 | 0.003771236
069C-8 | Phenol | ABCO | 0.078 | 0.001699673
069C-9 | Phenol | DABCO | 0.11 | 0.004027682
069C-10 | Phenol | DBU | 0.218 | 0.008831761
069C-11 | Phenol | TDB | 0.255 | 0.01352364
069C-12 | Phenol | MTDB | 0.218 | 0.005792716
069C-13 | Phenol | TMG | 0.122 | 0.002160247
069C-14 | Phenol | BEMP | 0.192 | 0.007760298
069C-15 | Phenol | P1 | 0.18 | 0.01157584
069C-16 | Phenol | P2 | 0.154 | 0.0004714045
069C-17 | Phenol | 1-Metpip | 0.106 | 0.004966555
069C-18 | Phenol | Morph | 0.1 | 1.387779e-17
069C-19 | Phenol | DIPA | 0.112 | 0.003681787
069C-20 | Phenol | 2,6-Lut | 0.101 | 0.0008164966
069C-21 | Phenol | - | 0.098 | 0.0008164966
069C-22 | - | PET only | 0.102 | 0.001247219
069C-23 | ZnOAc | DMAP | 0.981 | 0.02896358
069C-24 | Phenol | PEI | 0.252 | 0.01122497
069C-25 | Phenol | DBN | 0.229 | 0.007348469
Blank | 0 | Blank | 0 | #DIV/0!
069C-23 | ZnOAc | DMAP | 0 | #DIV/0!
069C-23_10X | ZnOAc | DMAP | 0.198 | 0.01344123
0 | 0 | 0 | 0 | #DIV/0!
0 | 0 | 0 | 0 | #DIV/0!
0 | 0 | 0 | 0 | #DIV/0!
0 | 0 | 0 | 0 | #DIV/0!
0 | 0 | 0 | 0 | #DIV/0!
0 | 0 | 0 | 0 | #DIV/0!
0 | 0 | 0 | 0 | #DIV/0!
0 | 0 | 0 | 0 | #DIV/0!
0 | 0 | 0 | 0 | #DIV/0!

## Baseline Corrected
[12 empty] | using: | nonlinear regression | linear regression |  | nonlinear regression
[12 empty] | equation (Prism) |  | equation (Prism) |  | equation (Prism) | 285nm nonlinear regression equation (Prism Sigmoidal 4PL)
[14 empty] | 260 nm | Abs = 0.8699[BHET] + 0.1577 | 285 nm | Abs = bottom + (top-bottom)/(1+(IC50/X)^HillSlope)
[14 empty] | 285 nm | Abs = 0.3520[BHET] + 0.08186 |  | Abs = 0.07992 + (4.769-0.07992)/(1+(7.167/[BHET])^1.245)
[14 empty] | theoretical yield (mM) | 10.56202 | R2 = 0.997 | [BHET] = 7.167 / (((4.769-Abs)/(Abs-0.07992))^(1/1.245))
Run | Catalyst Acid | Catalyst Base | Well | Content | Raw Data (Abs Spectrum) | Raw Data (260) | Raw Data (285) | Average over replicates based on Raw Data (Abs Spectrum) | Average over replicates based on Raw Data (260) | Average over replicates based on Raw Data (285) | Baseline Corrected OD at 285nm | 285 nm [BHET] (mM) | 285 nm [BHET] (% yield) | 285 nm [BHET] (mM) | 285 nm [BHET] (% yield) | 285 nm [BHET] (mM) | 285 nm [BHET] (% yield)
069C-1 | Phenol | NET3 | A01 | Sample X1 | 2.691 | 0.445 | 0.196 | 2.641 | 0.461 | 0.205 | 0.08 | 0.001060783 | 0.01004337 | -0.005284091 | -0.05002918 | 0.001060783 | 0.01004337
069C-1 | Phenol | NET3 | A02 | Sample X1 | 2.533 | 0.453 | 0.203 | 2.641 | 0.461 | 0.205 | 0.087 | 0.0389007 | 0.3683074 | 0.01460227 | 0.1382527 | 0.0389007 | 0.3683074
069C-1 | Phenol | NET3 | A03 | Sample X1 | 2.699 | 0.483 | 0.216 | 2.641 | 0.461 | 0.205 | 0.1 | 0.0900671 | 0.8527452 | 0.05153409 | 0.487919 | 0.0900671 | 0.8527452
069C-2 | Phenol | TEAE | A04 | Sample X2 | 2.851 | overflow | 1.719 | 2.906 | n.a. | 1.792 | 0.448 | 0.9912591 | 9.385129 | 1.04017 | 9.848217 | 0.9912591 | 9.385129
069C-2 | Phenol | TEAE | A05 | Sample X2 | 2.84 | overflow | 1.718 | 2.906 | n.a. | 1.792 | 0.447 | 0.9889116 | 9.362904 | 1.03733 | 9.82132 | 0.9889116 | 9.362904
069C-2 | Phenol | TEAE | A06 | Sample X2 | 3.028 | overflow | 1.938 | 2.906 | n.a. | 1.792 | 0.667 | 1.503786 | 14.23768 | 1.66233 | 15.73875 | 1.503786 | 14.23768
069C-3 | Phenol | DMAP | A07 | Sample X3 | 2.695 | overflow | 3.02 | 2.827 | n.a. | 3.018 | 2.103 | 5.742152 | 54.36605 | 5.741875 | 54.36343 | 5.742152 | 54.36605
069C-3 | Phenol | DMAP | A08 | Sample X3 | 2.917 | overflow | 2.943 | 2.827 | n.a. | 3.018 | 2.026 | 5.440094 | 51.5062 | 5.523125 | 52.29233 | 5.440094 | 51.5062
069C-3 | Phenol | DMAP | A09 | Sample X3 | 2.868 | overflow | 3.091 | 2.827 | n.a. | 3.018 | 2.174 | 6.032855 | 57.11839 | 5.94358 | 56.27314 | 6.032855 | 57.11839
069C-4 | Phenol | Pyridine | A10 | Sample X4 | 2.642 | 0.753 | 0.383 | 2.648 | 0.748 | 0.38 | 0.268 | 0.5594147 | 5.296476 | 0.5288068 | 5.006683625 | 0.5594147 | 5.296476
069C-4 | Phenol | Pyridine | A11 | Sample X4 | 2.6 | 0.729 | 0.371 | 2.648 | 0.748 | 0.38 | 0.256 | 0.5294282 | 5.012566 | 0.4947159 | 4.683915 | 0.5294282 | 5.012566
069C-4 | Phenol | Pyridine | A12 | Sample X4 | 2.703 | 0.76 | 0.387 | 2.648 | 0.748 | 0.38 | 0.272 | 0.5693574 | 5.390612 | 0.5401705 | 5.114273 | 0.5693574 | 5.390612
069C-5 | Phenol | 1,2-en | B01 | Sample X5 | 2.821 | 2.495 | 1.099 | 2.807 | 2.631 | 1.17 | 0.886 | 2.027273 | 19.194 | 2.284489 | 21.62928 | 2.027273 | 19.194
069C-5 | Phenol | 1,2-en | B02 | Sample X5 | 2.744 | 2.544 | 1.129 | 2.807 | 2.631 | 1.17 | 0.916 | 2.100703 | 19.88922 | 2.369716 | 22.4362 | 2.100703 | 19.88922
069C-5 | Phenol | 1,2-en | B03 | Sample X5 | 2.857 | 2.854 | 1.281 | 2.807 | 2.631 | 1.17 | 1.068 | 2.481265 | 23.49234 | 2.801534 | 26.52461 | 2.481265 | 23.49234
069C-6 | Phenol | NMI | B04 | Sample X6 | 2.603 | 0.667 | 0.29 | 2.585 | 0.676 | 0.296 | 0.179 | 0.3290971 | 3.115854 | 0.2759659 | 2.612814 | 0.3290971 | 3.115854
069C-6 | Phenol | NMI | B05 | Sample X6 | 2.585 | 0.679 | 0.298 | 2.585 | 0.676 | 0.296 | 0.187 | 0.350767 | 3.321023 | 0.2986932 | 2.827994 | 0.350767 | 3.321023
069C-6 | Phenol | NMI | B06 | Sample X6 | 2.569 | 0.681 | 0.298 | 2.585 | 0.676 | 0.296 | 0.187 | 0.350767 | 3.321023 | 0.2986932 | 2.827994 | 0.350767 | 3.321023
069C-7 | Phenol | Imidazole | B07 | Sample X7 | 2.622 | 1.292 | 0.605 | 2.631 | 1.289 | 0.59 | 0.494 | 1.099002 | 10.40523 | 1.170852 | 11.0855 | 1.099002 | 10.40523
069C-7 | Phenol | Imidazole | B08 | Sample X7 | 2.63 | 1.279 | 0.579 | 2.631 | 1.289 | 0.59 | 0.468 | 1.038156 | 9.829143 | 1.096989 | 10.38617 | 1.038156 | 9.829143
069C-7 | Phenol | Imidazole | B09 | Sample X7 | 2.64 | 1.296 | 0.588 | 2.631 | 1.289 | 0.59 | 0.477 | 1.059231 | 10.02868 | 1.122557 | 10.62824 | 1.059231 | 10.02868
069C-8 | Phenol | ABCO | B10 | Sample X8 | 2.522 | 0.426 | 0.186 | 2.54 | 0.409 | 0.179 | 0.108 | 0.1180698 | 1.117872 | 0.07426136 | 0.7030983 | 0.1180698 | 1.117872
069C-8 | Phenol | ABCO | B11 | Sample X8 | 2.588 | 0.39 | 0.171 | 2.54 | 0.409 | 0.179 | 0.093 | 0.06375595 | 0.6036342 | 0.03164773 | 0.2996371 | 0.06375595 | 0.6036342
069C-8 | Phenol | ABCO | B12 | Sample X8 | 2.509 | 0.41 | 0.181 | 2.54 | 0.409 | 0.179 | 0.103 | 0.1007772 | 0.9541474 | 0.06005682 | 0.5686112 | 0.1007772 | 0.9541474
069C-9 | Phenol | DABCO | C01 | Sample X9 | 2.871 | 3.154 | 1.577 | 2.84 | 3.018 | 1.476 | 1.467 | 3.570975 | 33.80959 | 3.935057 | 37.25668 | 3.570975 | 33.80959
069C-9 | Phenol | DABCO | C02 | Sample X9 | 2.834 | 2.932 | 1.414 | 2.84 | 3.018 | 1.476 | 1.304 | 3.107211 | 29.41873 | 3.471989 | 32.8724 | 3.107211 | 29.41873
069C-9 | Phenol | DABCO | C03 | Sample X9 | 2.814 | 2.967 | 1.438 | 2.84 | 3.018 | 1.476 | 1.328 | 3.173719 | 30.04842 | 3.54017 | 33.51794 | 3.173719 | 30.04842
069C-10 | Phenol | DBU | C04 | Sample X10 | 2.671 | overflow | 2.453 | 2.732 | n.a. | 2.47 | 2.235 | 6.292697 | 59.57855 | 6.116875 | 57.91389 | 6.292697 | 59.57855
069C-10 | Phenol | DBU | C05 | Sample X10 | 2.7 | overflow | 2.409 | 2.732 | n.a. | 2.47 | 2.191 | 6.104302 | 57.79485 | 5.991875 | 56.7304 | 6.104302 | 57.79485
069C-10 | Phenol | DBU | C06 | Sample X10 | 2.825 | overflow | 2.549 | 2.732 | n.a. | 2.47 | 2.331 | 6.722207 | 63.6451 | 6.389602 | 60.49604 | 6.722207 | 63.6451
069C-11 | Phenol | TDB | C07 | Sample X11 | 2.856 | overflow | 2.306 | 2.833 | n.a. | 2.301 | 2.051 | 5.536724 | 52.42109 | 5.594148 | 52.96476 | 5.536724 | 52.42109
069C-11 | Phenol | TDB | C08 | Sample X11 | 2.839 | overflow | 2.342 | 2.833 | n.a. | 2.301 | 2.087 | 5.678291 | 53.76142 | 5.69642 | 53.93307 | 5.678291 | 53.76142
069C-11 | Phenol | TDB | C09 | Sample X11 | 2.804 | overflow | 2.255 | 2.833 | n.a. | 2.301 | 2 | 5.341013 | 50.56811 | 5.449261 | 51.593 | 5.341013 | 50.56811
069C-12 | Phenol | MTDB | C10 | Sample X12 | 2.717 | overflow | 2.577 | 2.858 | n.a. | 2.51 | 2.359 | 6.85257 | 64.87937 | 6.469148 | 61.24916 | 6.85257 | 64.87937
069C-12 | Phenol | MTDB | C11 | Sample X12 | 2.871 | overflow | 2.523 | 2.858 | n.a. | 2.51 | 2.305 | 6.60327 | 62.51902 | 6.315739 | 59.7967 | 6.60327 | 62.51902
069C-12 | Phenol | MTDB | C12 | Sample X12 | 2.985 | overflow | 2.431 | 2.858 | n.a. | 2.51 | 2.213 | 6.197864 | 58.68068 | 6.054375 | 57.32214 | 6.197864 | 58.68068
069C-13 | Phenol | TMG | D01 | Sample X13 | 2.81 | 0.996 | 0.452 | 2.735 | 1.008 | 0.453 | 0.33 | 0.7111463 | 6.733053 | 0.7049432 | 6.674323 | 0.7111463 | 6.733053
069C-13 | Phenol | TMG | D02 | Sample X13 | 2.785 | 1.007 | 0.449 | 2.735 | 1.008 | 0.453 | 0.327 | 0.7039038 | 6.664483 | 0.6964205 | 6.593631 | 0.7039038 | 6.664483
069C-13 | Phenol | TMG | D03 | Sample X13 | 2.608 | 1.022 | 0.457 | 2.735 | 1.008 | 0.453 | 0.335 | 0.7231987 | 6.847165 | 0.7191477 | 6.80881 | 0.7231987 | 6.847165
069C-14 | Phenol | BEMP | D04 | Sample X14 | 2.649 | overflow | 2.529 | 2.754 | n.a. | 2.758 | 2.337 | 6.749941 | 63.90768 | 6.406648 | 60.65742 | 6.749941 | 63.90768
069C-14 | Phenol | BEMP | D05 | Sample X14 | 2.846 | overflow | 2.888 | 2.754 | n.a. | 2.758 | 2.696 | 8.639795 | 81.80061 | 7.426534 | 70.31359 | 8.639795 | 81.80061
069C-14 | Phenol | BEMP | D06 | Sample X14 | 2.766 | overflow | 2.858 | 2.754 | n.a. | 2.758 | 2.666 | 8.461904 | 80.11635 | 7.341307 | 69.50667 | 8.461904 | 80.11635
069C-15 | Phenol | P1 | D07 | Sample X15 | 2.729 | overflow | 2.064 | 2.788 | n.a. | 2.175 | 1.884 | 4.91553 | 46.53968 | 5.119716 | 48.4729 | 4.91553 | 46.53968
069C-15 | Phenol | P1 | D08 | Sample X15 | 2.836 | overflow | 2.312 | 2.788 | n.a. | 2.175 | 2.132 | 5.859422 | 55.47635 | 5.824261 | 55.14345 | 5.859422 | 55.47635
069C-15 | Phenol | P1 | D09 | Sample X15 | 2.797 | overflow | 2.148 | 2.788 | n.a. | 2.175 | 1.968 | 5.22099 | 49.43175 | 5.358352 | 50.73228 | 5.22099 | 49.43175
069C-16 | Phenol | P2 | D10 | Sample X16 | 2.839 | overflow | 2.02 | 2.915 | 3.474 | 2.176 | 1.866 | 4.851799 | 45.93628 | 5.06858 | 47.98874 | 4.851799 | 45.93628
069C-16 | Phenol | P2 | D11 | Sample X16 | 2.942 | 3.474 | 2.36 | 2.915 | 3.474 | 2.176 | 2.206 | 6.167958 | 58.39754 | 6.034489 | 57.13386 | 6.167958 | 58.39754
069C-16 | Phenol | P2 | D12 | Sample X16 | 2.964 | overflow | 2.149 | 2.915 | 3.474 | 2.176 | 1.995 | 5.322121 | 50.38925 | 5.435057 | 51.45851 | 5.322121 | 50.38925
069C-17 | Phenol | 1-Metpip | E01 | Sample X17 | 2.832 | 1.563 | 0.713 | 2.69 | 1.593 | 0.729 | 0.607 | 1.363056 | 12.90526 | 1.491875 | 14.12491 | 1.363056 | 12.90526
069C-17 | Phenol | 1-Metpip | E02 | Sample X17 | 2.563 | 1.639 | 0.752 | 2.69 | 1.593 | 0.729 | 0.646 | 1.454449 | 13.77056 | 1.60267 | 15.1739 | 1.454449 | 13.77056
069C-17 | Phenol | 1-Metpip | E03 | Sample X17 | 2.676 | 1.576 | 0.722 | 2.69 | 1.593 | 0.729 | 0.616 | 1.384124 | 13.10473 | 1.517443 | 14.36698 | 1.384124 | 13.10473
069C-18 | Phenol | Morph | E04 | Sample X18 | 2.767 | 0.785 | 0.359 | 2.663 | 0.763 | 0.348 | 0.259 | 0.536948 | 5.083763 | 0.5032386 | 4.764607 | 0.536948 | 5.083763
069C-18 | Phenol | Morph | E05 | Sample X18 | 2.617 | 0.756 | 0.342 | 2.663 | 0.763 | 0.348 | 0.242 | 0.4941133 | 4.678209 | 0.4549432 | 4.307351 | 0.4941133 | 4.678209
069C-18 | Phenol | Morph | E06 | Sample X18 | 2.606 | 0.749 | 0.342 | 2.663 | 0.763 | 0.348 | 0.242 | 0.4941133 | 4.678209 | 0.4549432 | 4.307351 | 0.4941133 | 4.678209
069C-19 | Phenol | DIPA | E07 | Sample X19 | 2.565 | 0.591 | 0.276 | 2.659 | 0.577 | 0.266 | 0.164 | 0.2876883 | 2.723801 | 0.2333523 | 2.209353 | 0.2876883 | 2.723801
069C-19 | Phenol | DIPA | E08 | Sample X19 | 2.606 | 0.56 | 0.257 | 2.659 | 0.577 | 0.266 | 0.145 | 0.2334169 | 2.209965 | 0.179375 | 1.698302375 | 0.2334169 | 2.209965
069C-19 | Phenol | DIPA | E09 | Sample X19 | 2.806 | 0.579 | 0.266 | 2.659 | 0.577 | 0.266 | 0.154 | 0.2594152 | 2.456114 | 0.2049432 | 1.940379 | 0.2594152 | 2.456114
069C-20 | Phenol | 2,6-Lut | E10 | Sample X20 | 2.628 | 0.5 | 0.23 | 2.676 | 0.503 | 0.232 | 0.129 | 0.1855664 | 1.756922 | 0.1339205 | 1.267944 | 0.1855664 | 1.756922
069C-20 | Phenol | 2,6-Lut | E11 | Sample X20 | 2.691 | 0.514 | 0.236 | 2.676 | 0.503 | 0.232 | 0.135 | 0.2037901 | 1.929462 | 0.1509659 | 1.429328 | 0.2037901 | 1.929462
069C-20 | Phenol | 2,6-Lut | E12 | Sample X20 | 2.709 | 0.494 | 0.229 | 2.676 | 0.503 | 0.232 | 0.128 | 0.1824918 | 1.727812 | 0.1310795 | 1.241046 | 0.1824918 | 1.727812
069C-21 | Phenol | - | F01 | Sample X21 | 2.589 | 0.461 | 0.217 | 2.548 | 0.456 | 0.215 | 0.119 | 0.1542661 | 1.460574 | 0.1055114 | 0.9989698 | 0.1542661 | 1.460574
069C-21 | Phenol | - | F02 | Sample X21 | 2.525 | 0.456 | 0.215 | 2.548 | 0.456 | 0.215 | 0.117 | 0.1478411 | 1.399743 | 0.09982955 | 0.9451749 | 0.1478411 | 1.399743
069C-21 | Phenol | - | F03 | Sample X21 | 2.53 | 0.45 | 0.212 | 2.548 | 0.456 | 0.215 | 0.114 | 0.1380831 | 1.307355 | 0.09130682 | 0.8644827 | 0.1380831 | 1.307355
069C-22 | - | PET only | F04 | Sample X22 | 2.521 | 0.497 | 0.251 | 2.58 | 0.497 | 0.249 | 0.149 | 0.2450424 | 2.320034 | 0.1907386 | 1.805892 | 0.2450424 | 2.320034
069C-22 | - | PET only | F05 | Sample X22 | 2.6 | 0.483 | 0.241 | 2.58 | 0.497 | 0.249 | 0.139 | 0.2157443 | 2.042643 | 0.1623295 | 1.536918 | 0.2157443 | 2.042643
069C-22 | - | PET only | F06 | Sample X22 | 2.62 | 0.51 | 0.255 | 2.58 | 0.497 | 0.249 | 0.153 | 0.2565541 | 2.429025 | 0.2021023 | 1.913482 | 0.2565541 | 2.429025
069C-23 | ZnOAc | DMAP | F07 | Sample X23 | 2.895 | overflow | 3.399 | 2.841 | n.a. | 3.41 | 2.418 | 7.135347 | 67.55667 | 6.636761 | 62.83611 | 7.135347 | 67.55667
069C-23 | ZnOAc | DMAP | F08 | Sample X23 | 2.861 | overflow | 3.436 | 2.841 | n.a. | 3.41 | 2.455 | 7.318561 | 69.29131 | 6.741875 | 63.83132 | 7.318561 | 69.29131
069C-23 | ZnOAc | DMAP | F09 | Sample X23 | 2.768 | overflow | 3.396 | 2.841 | n.a. | 3.41 | 2.415 | 7.120695 | 67.41794 | 6.628239 | 62.75542 | 7.120695 | 67.41794
069C-24 | Phenol | PEI | F10 | Sample X24 | 2.753 | 1.143 | 0.521 | 2.708 | 1.109 | 0.507 | 0.269 | 0.5619028 | 5.320032 | 0.5316477 | 5.033581 | 0.5619028 | 5.320032
069C-24 | Phenol | PEI | F11 | Sample X24 | 2.726 | 1.181 | 0.546 | 2.708 | 1.109 | 0.507 | 0.294 | 0.6236231 | 5.904393 | 0.6026705 | 5.706016 | 0.6236231 | 5.904393
069C-24 | Phenol | PEI | F12 | Sample X24 | 2.646 | 1.001 | 0.455 | 2.708 | 1.109 | 0.507 | 0.203 | 0.3933839 | 3.724515 | 0.3441477 | 3.258352 | 0.3933839 | 3.724515
069C-25 | Phenol | DBN | G01 | Sample X25 | 2.902 | overflow | 2.164 | 2.84 | 3.473 | 2.338 | 1.935 | 5.099368 | 48.28024 | 5.264602 | 49.84466 | 5.099368 | 48.28024
069C-25 | Phenol | DBN | G02 | Sample X25 | 2.905 | overflow | 2.448 | 2.84 | 3.473 | 2.338 | 2.219 | 6.2236 | 58.92435 | 6.07142 | 57.48353 | 6.2236 | 58.92435
069C-25 | Phenol | DBN | G03 | Sample X25 | 2.713 | 3.473 | 2.401 | 2.84 | 3.473 | 2.338 | 2.172 | 6.024497 | 57.03926 | 5.937898 | 56.21935 | 6.024497 | 57.03926
Blank | 0 | Blank | 0 | 0 | 0 | 0 | 0 | 0 | 0 | 0 | 0 | #NUM! | #NUM! | -0.2325568 | -2.201822 | #NUM! | #NUM!
Blank | 0 | Blank | 0 | 0 | 0 | 0 | 0 | 0 | 0 | 0 | 0 | #NUM! | #NUM! | -0.2325568 | -2.201822 | #NUM! | #NUM!
Blank | 0 | Blank | 0 | 0 | 0 | 0 | 0 | 0 | 0 | 0 | 0 | #NUM! | #NUM! | -0.2325568 | -2.201822 | #NUM! | #NUM!
069C-23 | ZnOAc | DMAP | 0 | 0 | 0 | 0 | 0 | 0 | 0 | 0 | 0 | #NUM! | #NUM! | -0.2325568 | -2.201822 | #NUM! | #NUM!
069C-23 | ZnOAc | DMAP | 0 | 0 | 0 | 0 | 0 | 0 | 0 | 0 | 0 | #NUM! | #NUM! | -0.2325568 | -2.201822 | #NUM! | #NUM!
069C-23 | ZnOAc | DMAP | 0 | 0 | 0 | 0 | 0 | 0 | 0 | 0 | 0 | #NUM! | #NUM! | -0.2325568 | -2.201822 | #NUM! | #NUM!
069C-23_10X | ZnOAc | DMAP | G04 | Sample X26 | 2.797 | 1.756 | 0.964 | 2.948 | 1.729 | 0.957 | 0.766 | 1.738072 | 16.45587 | 1.94358 | 18.40159 | 1.738072 | 16.45587
069C-23_10X | ZnOAc | DMAP | G05 | Sample X26 | 3.353 | 1.728 | 0.95 | 2.948 | 1.729 | 0.957 | 0.752 | 1.704739 | 16.14028 | 1.903807 | 18.02503 | 1.704739 | 16.14028
069C-23_10X | ZnOAc | DMAP | G06 | Sample X26 | 2.694 | 1.704 | 0.956 | 2.948 | 1.729 | 0.957 | 0.758 | 1.719015 | 16.27545 | 1.920852 | 18.18641 | 1.719015 | 16.27545
0 | 0 | 0 | 0 | 0 | 0 | 0 | 0 | 0 | 0 | 0 | 0 | #NUM! | #NUM! | -0.2325568 | -2.201822 | #NUM! | #NUM!
0 | 0 | 0 | 0 | 0 | 0 | 0 | 0 | 0 | 0 | 0 | 0 | #NUM! | #NUM! | -0.2325568 | -2.201822 | #NUM! | #NUM!
0 | 0 | 0 | 0 | 0 | 0 | 0 | 0 | 0 | 0 | 0 | 0 | #NUM! | #NUM! | -0.2325568 | -2.201822 | #NUM! | #NUM!
0 | 0 | 0 | 0 | 0 | 0 | 0 | 0 | 0 | 0 | 0 | 0 | #NUM! | #NUM! | -0.2325568 | -2.201822 | #NUM! | #NUM!
0 | 0 | 0 | 0 | 0 | 0 | 0 | 0 | 0 | 0 | 0 | 0 | #NUM! | #NUM! | -0.2325568 | -2.201822 | #NUM! | #NUM!
0 | 0 | 0 | 0 | 0 | 0 | 0 | 0 | 0 | 0 | 0 | 0 | #NUM! | #NUM! | -0.2325568 | -2.201822 | #NUM! | #NUM!
0 | 0 | 0 | 0 | 0 | 0 | 0 | 0 | 0 | 0 | 0 | 0 | #NUM! | #NUM! | -0.2325568 | -2.201822 | #NUM! | #NUM!
0 | 0 | 0 | 0 | 0 | 0 | 0 | 0 | 0 | 0 | 0 | 0 | #NUM! | #NUM! | -0.2325568 | -2.201822 | #NUM! | #NUM!
0 | 0 | 0 | 0 | 0 | 0 | 0 | 0 | 0 | 0 | 0 | 0 | #NUM! | #NUM! | -0.2325568 | -2.201822 | #NUM! | #NUM!
0 | 0 | 0 | 0 | 0 | 0 | 0 | 0 | 0 | 0 | 0 | 0 | #NUM! | #NUM! | -0.2325568 | -2.201822 | #NUM! | #NUM!
0 | 0 | 0 | 0 | 0 | 0 | 0 | 0 | 0 | 0 | 0 | 0 | #NUM! | #NUM! | -0.2325568 | -2.201822 | #NUM! | #NUM!
0 | 0 | 0 | 0 | 0 | 0 | 0 | 0 | 0 | 0 | 0 | 0 | #NUM! | #NUM! | -0.2325568 | -2.201822 | #NUM! | #NUM!
0 | 0 | 0 | 0 | 0 | 0 | 0 | 0 | 0 | 0 | 0 | 0 | #NUM! | #NUM! | -0.2325568 | -2.201822 | #NUM! | #NUM!
0 | 0 | 0 | 0 | 0 | 0 | 0 | 0 | 0 | 0 | 0 | 0 | #NUM! | #NUM! | -0.2325568 | -2.201822 | #NUM! | #NUM!
0 | 0 | 0 | 0 | 0 | 0 | 0 | 0 | 0 | 0 | 0 | 0 | #NUM! | #NUM! | -0.2325568 | -2.201822 | #NUM! | #NUM!
0 | 0 | 0 | 0 | 0 | 0 | 0 | 0 | 0 | 0 | 0 | 0 | #NUM! | #NUM! | -0.2325568 | -2.201822 | #NUM! | #NUM!
0 | 0 | 0 | 0 | 0 | 0 | 0 | 0 | 0 | 0 | 0 | 0 | #NUM! | #NUM! | -0.2325568 | -2.201822 | #NUM! | #NUM!
0 | 0 | 0 | 0 | 0 | 0 | 0 | 0 | 0 | 0 | 0 | 0 | #NUM! | #NUM! | -0.2325568 | -2.201822 | #NUM! | #NUM!
0 | 0 | 0 | 0 | 0 | 0 | 0 | 0 | 0 | 0 | 0 | 0 | #NUM! | #NUM! | -0.2325568 | -2.201822 | #NUM! | #NUM!
0 | 0 | 0 | 0 | 0 | 0 | 0 | 0 | 0 | 0 | 0 | 0 | #NUM! | #NUM! | -0.2325568 | -2.201822 | #NUM! | #NUM!
0 | 0 | 0 | 0 | 0 | 0 | 0 | 0 | 0 | 0 | 0 | 0 | #NUM! | #NUM! | -0.2325568 | -2.201822 | #NUM! | #NUM!
0 | 0 | 0 | 0 | 0 | 0 | 0 | 0 | 0 | 0 | 0
0 | 0 | 0 | 0 | 0 | 0 | 0 | 0 | 0 | 0 | 0
0 | 0 | 0 | 0 | 0 | 0 | 0 | 0 | 0 | 0 | 0
0 | 0 | 0 | 0 | 0 | 0 | 0 | 0 | 0 | 0 | 0
0 | 0 | 0 | 0 | 0 | 0 | 0 | 0 | 0 | 0 | 0
0 | 0 | 0 | 0 | 0 | 0 | 0 | 0 | 0 | 0 | 0

## Baseline Corrected Summary
|  |  |  | 285nm | 285nm | 285nm | 285nm
Run | Catalyst Acid | Catalyst Base | Combined Name | Average [BHET] (mM) | SD [BHET] (mM) | Average Yield BHET (%) | SD Yield BHET (%)
069C-1 | Phenol | NET3 | Phenol / NET3 | 0.04334286 | 0.03647219 | 0.4103653 | 0.3453146
069C-2 | Phenol | TEAE | Phenol / TEAE | 1.161319 | 0.2421628 | 10.99524 | 2.292771
069C-3 | Phenol | DMAP | Phenol / DMAP | 5.738367 | 0.2420085 | 54.33021 | 2.291309
069C-4 | Phenol | Pyridine | Phenol / Pyridine | 0.5527334 | 0.01697187 | 5.233218 | 0.1606877
069C-5 | Phenol | 1,2-en | Phenol / 1,2-en | 2.20308 | 0.1989774 | 20.85852 | 1.883896
069C-6 | Phenol | NMI | Phenol / NMI | 0.3435437 | 0.01021532 | 3.252633 | 0.09671748
069C-7 | Phenol | Imidazole | Phenol / Imidazole | 1.065463 | 0.02522826 | 10.08768 | 0.2388584
069C-8 | Phenol | ABCO | Phenol / ABCO | 0.09420101 | 0.0226559 | 0.8918846 | 0.2145035
069C-9 | Phenol | DABCO | Phenol / DABCO | 3.283968 | 0.2047522 | 31.09224 | 1.938571
069C-10 | Phenol | DBU | Phenol / DBU | 6.373069 | 0.2585812 | 60.3395 | 2.448217
069C-11 | Phenol | TDB | Phenol / TDB | 5.518676 | 0.1382833 | 52.25021 | 1.309251
069C-12 | Phenol | MTDB | Phenol / MTDB | 6.551235 | 0.2698033 | 62.02635 | 2.554467
069C-13 | Phenol | TMG | Phenol / TMG | 0.7127496 | 0.007958277 | 6.748233 | 0.07534807
069C-14 | Phenol | BEMP | Phenol / BEMP | 7.950546 | 0.8520571 | 75.27488 | 8.067181
069C-15 | Phenol | P1 | Phenol / P1 | 5.331981 | 0.3932535 | 50.4826 | 3.72328
069C-16 | Phenol | P2 | Phenol / P2 | 5.447293 | 0.5445609 | 51.57436 | 5.155842
069C-17 | Phenol | 1-Metpip | Phenol / 1-Metpip | 1.400543 | 0.0390756 | 13.26018 | 0.3699634
069C-18 | Phenol | Morph | Phenol / Morph | 0.5083915 | 0.02019248 | 4.813394 | 0.1911802
069C-19 | Phenol | DIPA | Phenol / DIPA | 0.2601735 | 0.02216268 | 2.463293 | 0.2098338
069C-20 | Phenol | 2,6-Lut | Phenol / 2,6-Lut | 0.1906161 | 0.00939962 | 1.804732 | 0.08899455
069C-21 | Phenol | - | Phenol / - | 0.1467301 | 0.006653214 | 1.389224 | 0.06299189
069C-22 | - | PET only | - / PET only | 0.2391136 | 0.01717988 | 2.263901 | 0.1626572
069C-23 | ZnOAc | DMAP | ZnOAc / DMAP | 7.191534 | 0.09002009 | 68.08864 | 0.8523002
069C-24 | Phenol | PEI | Phenol / PEI | 0.5263033 | 0.09730712 | 4.98298 | 0.9212929
069C-25 | Phenol | DBN | Phenol / DBN | 5.782489 | 0.4898304 | 54.74795 | 4.637659
Blank | 0 | Blank | 0 / Blank | #NUM! | #NUM! | #NUM! | #NUM!
069C-23 | ZnOAc | DMAP | ZnOAc / DMAP | #NUM! | #NUM! | #NUM! | #NUM!
069C-23_10X | ZnOAc | DMAP | ZnOAc / DMAP | 1.720609 | 0.01365437 | 16.29053 | 0.129278
0 | 0 | 0 | 0 / 0 | #NUM! | #NUM! | #NUM! | #NUM!
0 | 0 | 0 | 0 / 0 | #NUM! | #NUM! | #NUM! | #NUM!
0 | 0 | 0 | 0 / 0 | #NUM! | #NUM! | #NUM! | #NUM!
0 | 0 | 0 | 0 / 0 | #NUM! | #NUM! | #NUM! | #NUM!
0 | 0 | 0 | 0 / 0 | #NUM! | #NUM! | #NUM! | #NUM!
0 | 0 | 0 | 0 / 0 | #NUM! | #NUM! | #NUM! | #NUM!
0 | 0 | 0 | 0 / 0 | #NUM! | #NUM! | #NUM! | #NUM!