## Pellet Calculations
[13 empty] | This section for VLOOKUP |  |  |  | UV-Vis |  |  | NMR
[13 empty] | average pellet weight (mg) | moles BHET generated | [BHET] for 100% conversion (M) | [BHET] for 100% conversion (mM) | [BHET] for 100% conversion in intermediate plate reader Solution (M) | [BHET] for 100% conversion in intermediate plate reader Solution (mM) | [BHET] for 100% conversion in final plate reader Solution (mM) | [BHET] in NMR sample (M) | [BHET] in NMR sample (mM)
pellets (HTE Screening) |  |  |  | pellet weight (mg) | [8 empty] | 15.5 | 8.065775e-05 | 0.7332523 | 733.2523 | 0.07985916 | 79.85916 | 7.985916 | 0.1136025 | 113.6025
average pellet weight (mg) | 18.865 |  |  | 15.5 | 16.5 | 17.5 | 18.5 | 19.5 | 20.5 | 21.5 | 22.5 | 23.5 | 16.5 | 8.586148e-05 | 0.7805589 | 780.5589 | 0.08501136 | 85.01136 | 8.501136 | 0.1209317 | 120.9317
moles BHET generated | 9.816829e-05 |  |  | 8.065775e-05 | 8.586148e-05 | 9.10652e-05 | 9.626893e-05 | 0.0001014727 | 0.0001066764 | 0.0001118801 | 0.0001170838 | 0.0001222876 | 17.5 | 9.10652e-05 | 0.8278655 | 827.8655 | 0.09016357 | 90.16357 | 9.016357 | 0.1282608 | 128.2608
[13 empty] | 18.5 | 9.626893e-05 | 0.8751721 | 875.1721 | 0.09531577 | 95.31577 | 9.531577 | 0.13559 | 135.59
Reaction volume (mL) | 0.11 | [11 empty] | 19.5 | 0.0001014727 | 0.9224787 | 922.4787 | 0.100468 | 100.468 | 10.0468 | 0.1429192 | 142.9192
[BHET] for 100% conversion (M) | 0.892439 |  |  | 0.7332523 | 0.7805589 | 0.8278655 | 0.8751721 | 0.9224787 | 0.9697853 | 1.017092 | 1.064398 | 1.111705 | 20.5 | 0.0001066764 | 0.9697853 | 969.7853 | 0.1056202 | 105.6202 | 10.56202 | 0.1502484 | 150.2484
[BHET] for 100% conversion (mM) | 892.439 |  |  | 733.2523 | 780.5589 | 827.8655 | 875.1721 | 922.4787 | 969.7853 | 1017.092 | 1064.398 | 1111.705 | 21.5 | 0.0001118801 | 1.017092 | 1017.092 | 0.1107724 | 110.7724 | 11.07724 | 0.1575776 | 157.5776
[13 empty] | 22.5 | 0.0001170838 | 1.064398 | 1064.398 | 0.1159246 | 115.9246 | 11.59246 | 0.1649068 | 164.9068
For UV-Vis Plate Reader | [12 empty] | 23.5 | 0.0001222876 | 1.111705 | 1111.705 | 0.1210768 | 121.0768 | 12.10768 | 0.172236 | 172.236
Volume of intermediate stock | 1.01 | [11 empty] | 18.865 | 9.816829e-05 | 0.892439 | 892.439 | 0.09719633 | 97.19633 | 9.719633 | 0.1382652 | 138.2652
[BHET] for 100% conversion in intermediate plate reader Solution (M) | 0.09719633 |  |  | 0.07985916 | 0.08501136 | 0.09016357 | 0.09531577 | 0.100468 | 0.1056202 | 0.1107724 | 0.1159246 | 0.1210768
[BHET] for 100% conversion in intermediate plate reader Solution (mM) | 97.19633 |  |  | 79.85916 | 85.01136 | 90.16357 | 95.31577 | 100.468 | 105.6202 | 110.7724 | 115.9246 | 121.0768
[BHET] for 100% conversion in final plate reader Solution (mM) | 9.719633 |  |  | 7.985916 | 8.501136 | 9.016357 | 9.531577 | 10.0468 | 10.56202 | 11.07724 | 11.59246 | 12.10768 | UV-Vis
NMR
For NMR
volume of DMSO-d6 added (mL) | 0.6
volume of NMR sample (mL) | 0.71
[BHET] in NMR sample (M) | 0.1382652 |  |  | 0.1136025 | 0.1209317 | 0.1282608 | 0.13559 | 0.1429192 | 0.1502484 | 0.1575776 | 0.1649068 | 0.172236
[BHET] in NMR sample (mM) | 138.2652 |  |  | 113.6025 | 120.9317 | 128.2608 | 135.59 | 142.9192 | 150.2484 | 157.5776 | 164.9068 | 172.236
Pellet Weight | mmol PET | mol PET | Reaction Volume | [PET] mol | [PET] mmol

## PET Catalysis Raw Data
User: USER
|  |  | Path: C:\Program Files (x86)\BMG\SPECTROstar Nano\User\Data | [9 empty] | equation (Prism) |  |  |  |  | 285nm nonlinear regression equation (Prism Sigmoidal 4PL)
|  |  | Test ID: 184 | [9 empty] | 260 nm | Abs = 0.8699[BHET] + 0.1577 | R2 = 0.992 |  |  | Abs = bottom + (top-bottom)/(1+(IC50/X)^HillSlope)
|  |  | Test Name: PET_Depolymerization_Spectrum | [9 empty] | 285 nm | Abs = 0.3520[BHET] + 0.08186 | R2 = 0.996 |  |  | Abs = 0.07992 + (4.769-0.07992)/(1+(7.167/[BHET])^1.245)
|  |  | Date: 05/06/2025 | [14 empty] | [BHET] = 7.167 / (((4.769-Abs)/(Abs-0.07992))^(1/1.245))
|  |  | Time: 17:38:31 | [9 empty] | Pellet Weight (mg) | 20.5 |  |  |  | R2 = 0.997
|  |  | ID1: 250605_SS-C-70_KFB_Bases_Phenol_no3 | [9 empty] | Analysis Method | UV-Vis
|  |  | Absorbance spectrum |  |  | Absorbance values are displayed as OD | [6 empty] | theoretical yield in 96-well plate (mM) | 10.56202
[11 empty] | using: | nonlinear regression fit | linear regression fit |  |  |  |  | nonlinear regression fit
Run | Catalyst Acid | Catalyst Base | Well | Content | Raw Data (Abs Spectrum) | Raw Data (260) | Raw Data (285) | Average over replicates based on Raw Data (Abs Spectrum) | Average over replicates based on Raw Data (260) | Average over replicates based on Raw Data (285) | 285 nm [BHET] (mM) | 285 nm [BHET] (% yield) | 260 nm [BHET] (mM) | 285 nm [BHET] (mM) |  | 260 nm [BHET] (% yield) | 285 nm [BHET] (% yield) | 285 nm [BHET] (mM) | 285 nm [BHET] (% yield)
|  |  |  | Wavelength [nm] | 220 | 260 | 285 | 220 | 260 | 285
070C-1 | Phenol | NET3 | A01 | Sample X1 | 2.73 | 0.619 | 0.271 | 2.62 | 0.613 | 0.279 | 0.5668741 | 5.367101 | 0.5302908 | 0.5373295 |  | 5.020734 | 5.087376 | 0.5668741 | 5.367101
070C-1 | Phenol | NET3 | A02 | Sample X1 | 2.574 | 0.685 | 0.303 | 2.62 | 0.613 | 0.279 | 0.6282386 | 5.948093 | 0.6061616 | 0.6282386 |  | 5.73907 | 5.948093 | 0.6456387 | 6.112835
070C-1 | Phenol | NET3 | A03 | Sample X1 | 2.621 | 0.683 | 0.304 | 2.62 | 0.613 | 0.279 | 0.6310795 | 5.97499 | 0.6038625 | 0.6310795 |  | 5.717303 | 5.97499 | 0.6480789 | 6.135938
070C-2 | Phenol | TEAE | A04 | Sample X2 | 2.939 | overflow | 1.871 | 2.799 | 1.196 | 0.947 | 5.082784 | 48.12323 | #VALUE! | 5.082784 |  | #VALUE! | 48.12323 | 4.869443 | 46.10334
070C-2 | Phenol | TEAE | A05 | Sample X2 | 3.148 | overflow | 1.632 | 2.799 | 1.196 | 0.947 | 4.403807 | 41.69475 | #VALUE! | 4.403807 |  | #VALUE! | 41.69475 | 4.072633 | 38.55923
070C-2 | Phenol | TEAE | A06 | Sample X2 | 2.964 | 3.37 | 1.529 | 2.799 | 1.196 | 0.947 | 4.111193 | 38.92432 | 3.692723 | 4.111193 |  | 34.96229 | 38.92432 | 3.755368 | 35.55541
070C-3 | Phenol | DMAP | A07 | Sample X3 | 2.942 | 3.486 | 3.084 | 3.018 | 3.486 | 3.318 | 8.528807 | 80.74979 | 3.826072 | 8.528807 |  | 36.22482 | 80.74979 | 11.40338 | 107.9659
070C-3 | Phenol | DMAP | A08 | Sample X3 | 3.053 | overflow | 3.175 | 3.018 | 3.486 | 3.318 | 8.78733 | 83.19745 | #VALUE! | 8.78733 |  | #VALUE! | 83.19745 | 12.21266 | 115.6281
070C-3 | Phenol | DMAP | A09 | Sample X3 | 2.954 | overflow | 3.461 | 3.018 | 3.486 | 3.318 | 9.59983 | 90.89011 | #VALUE! | 9.59983 |  | #VALUE! | 90.89011 | 15.36812 | 145.5036
070C-4 | Phenol | Pyridine | A10 | Sample X4 | 2.731 | 0.79 | 0.393 | 2.75 | 0.872 | 0.414 | 0.8839205 | 8.36886 | 0.7268652 | 0.8839205 |  | 6.881878 | 8.36886 | 0.8616279 | 8.157796
070C-4 | Phenol | Pyridine | A11 | Sample X4 | 2.796 | 0.77 | 0.381 | 2.75 | 0.872 | 0.414 | 0.8498295 | 8.046091 | 0.703874 | 0.8498295 |  | 6.6642 | 8.046091 | 0.8331654 | 7.888316
070C-4 | Phenol | Pyridine | A12 | Sample X4 | 2.689 | 0.823 | 0.409 | 2.75 | 0.872 | 0.414 | 0.929375 | 8.799218 | 0.7648006 | 0.929375 |  | 7.241046 | 8.799218 | 0.8994644 | 8.516028
070C-5 | Phenol | 1,2-en | B01 | Sample X5 | 2.917 | 2.964 | 1.351 | 2.787 | 3.172 | 1.71 | 3.605511 | 34.13658 | 3.226003 | 3.605511 |  | 30.54343 | 34.13658 | 3.238007 | 30.65709
070C-5 | Phenol | 1,2-en | B02 | Sample X5 | 2.958 | 3.01 | 1.385 | 2.787 | 3.172 | 1.71 | 3.702102 | 35.05109 | 3.278883 | 3.702102 |  | 31.04409 | 35.05109 | 3.33406 | 31.5665
070C-5 | Phenol | 1,2-en | B03 | Sample X5 | 2.772 | 3.072 | 1.407 | 2.787 | 3.172 | 1.71 | 3.764602 | 35.64283 | 3.350155 | 3.764602 |  | 31.71889 | 35.64283 | 3.396878 | 32.16126
070C-6 | Phenol | NMI | B04 | Sample X6 | 2.519 | 0.805 | 0.355 | 2.731 | 1.209 | 0.636 | 0.7759659 | 7.346758 | 0.7441085 | 0.7759659 |  | 7.045136 | 7.346758 | 0.7711983 | 7.301619
070C-6 | Phenol | NMI | B05 | Sample X6 | 2.62 | 0.814 | 0.363 | 2.731 | 1.209 | 0.636 | 0.7986932 | 7.561937 | 0.7544545 | 0.7986932 |  | 7.143091 | 7.561937 | 0.7903128 | 7.482593
070C-6 | Phenol | NMI | B06 | Sample X6 | 2.802 | 0.857 | 0.379 | 2.731 | 1.209 | 0.636 | 0.8441477 | 7.992296 | 0.8038855 | 0.8441477 |  | 7.611098 | 7.992296 | 0.8284138 | 7.843329
070C-7 | Phenol | Imidazole | B07 | Sample X7 | 2.861 | 0.712 | 0.318 | 2.688 | 0.749 | 0.333 | 0.6708523 | 6.351554 | 0.6371997 | 0.6708523 |  | 6.032935 | 6.351554 | 0.6821247 | 6.45828
070C-7 | Phenol | Imidazole | B08 | Sample X7 | 2.602 | 0.724 | 0.321 | 2.688 | 0.749 | 0.333 | 0.679375 | 6.432246 | 0.6509944 | 0.679375 |  | 6.163542 | 6.432246 | 0.6893933 | 6.527098
070C-7 | Phenol | Imidazole | B09 | Sample X7 | 2.599 | 0.812 | 0.361 | 2.688 | 0.749 | 0.333 | 0.7930114 | 7.508143 | 0.7521554 | 0.7930114 |  | 7.121323 | 7.508143 | 0.7855384 | 7.437389
070C-8 | Phenol | ABCO | B10 | Sample X8 | 2.688 | 2.385 | 1.126 | 2.78 | 2.483 | 1.175 | 2.966307 | 28.08466 | 2.560409 | 2.966307 |  | 24.24167 | 28.08466 | 2.630758 | 24.90773
070C-8 | Phenol | ABCO | B11 | Sample X8 | 2.937 | 2.493 | 1.179 | 2.78 | 2.483 | 1.175 | 3.116875 | 29.51022 | 2.684561 | 3.116875 |  | 25.41713 | 29.51022 | 2.769706 | 26.22327
070C-8 | Phenol | ABCO | B12 | Sample X8 | 2.714 | 2.569 | 1.22 | 2.78 | 2.483 | 1.175 | 3.233352 | 30.61302 | 2.771928 | 3.233352 |  | 26.2443 | 30.61302 | 2.878832 | 27.25646
070C-9 | Phenol | DABCO | C01 | Sample X9 | 2.925 | 2.949 | 1.426 | 2.936 | 2.969 | 1.431 | 3.81858 | 36.15388 | 3.20876 | 3.81858 |  | 30.38018 | 36.15388 | 3.451562 | 32.679
070C-9 | Phenol | DABCO | C02 | Sample X9 | 2.983 | 2.852 | 1.366 | 2.936 | 2.969 | 1.431 | 3.648125 | 34.54004 | 3.097253 | 3.648125 |  | 29.32444 | 34.54004 | 3.280232 | 31.05686
070C-9 | Phenol | DABCO | C03 | Sample X9 | 2.901 | 3.105 | 1.502 | 2.936 | 2.969 | 1.431 | 4.034489 | 38.19809 | 3.388091 | 4.034489 |  | 32.07806 | 38.19809 | 3.674487 | 34.78963
070C-10 | Phenol | DBU | C04 | Sample X10 | 2.969 | overflow | 2.197 | 2.824 | 3.425 | 2.224 | 6.00892 | 56.89178 | #VALUE! | 6.00892 |  | #VALUE! | 56.89178 | 6.129695 | 58.03526
070C-10 | Phenol | DBU | C05 | Sample X10 | 2.649 | 3.425 | 2.219 | 2.824 | 3.425 | 2.224 | 6.07142 | 57.48353 | 3.755949 | 6.07142 |  | 35.5609 | 57.48353 | 6.2236 | 58.92435
070C-10 | Phenol | DBU | C06 | Sample X10 | 2.853 | overflow | 2.256 | 2.824 | 3.425 | 2.224 | 6.176534 | 58.47873 | #VALUE! | 6.176534 |  | #VALUE! | 58.47873 | 6.384435 | 60.44711
070C-11 | Phenol | TDB | C07 | Sample X11 | 2.722 | overflow | 2.468 | 2.781 | 3.456 | 2.379 | 6.778807 | 64.18098 | #VALUE! | 6.778807 |  | #VALUE! | 64.18098 | 7.384057 | 69.91142
070C-11 | Phenol | TDB | C08 | Sample X11 | 2.925 | 3.432 | 2.272 | 2.781 | 3.456 | 2.379 | 6.221989 | 58.90909 | 3.763996 | 6.221989 |  | 35.63709 | 58.90909 | 6.455144 | 61.11658
070C-11 | Phenol | TDB | C09 | Sample X11 | 2.697 | 3.481 | 2.396 | 2.781 | 3.456 | 2.379 | 6.574261 | 62.24437 | 3.820324 | 6.574261 |  | 36.1704 | 62.24437 | 7.02859 | 66.5459
070C-12 | Phenol | MTDB | C10 | Sample X12 | 2.9 | overflow | 2.268 | 2.925 | n.a. | 2.157 | 6.210625 | 58.8015 | #VALUE! | 6.210625 |  | #VALUE! | 58.8015 | 6.4374 | 60.94858
070C-12 | Phenol | MTDB | C11 | Sample X12 | 2.913 | overflow | 2.038 | 2.925 | n.a. | 2.157 | 5.557216 | 52.6151 | #VALUE! | 5.557216 |  | #VALUE! | 52.6151 | 5.486308 | 51.94375
070C-12 | Phenol | MTDB | C12 | Sample X12 | 2.962 | overflow | 2.166 | 2.925 | n.a. | 2.157 | 5.920852 | 56.05797 | #VALUE! | 5.920852 |  | #VALUE! | 56.05797 | 5.999485 | 56.80245
070C-13 | Phenol | TMG | D01 | Sample X13 | 2.775 | 1.864 | 0.895 | 2.761 | 1.831 | 0.852 | 2.310057 | 21.87136 | 1.96149 | 2.310057 |  | 18.57117 | 21.87136 | 2.04925 | 19.40207
070C-13 | Phenol | TMG | D02 | Sample X13 | 2.729 | 1.894 | 0.872 | 2.761 | 1.831 | 0.852 | 2.244716 | 21.25272 | 1.995977 | 2.244716 |  | 18.89768 | 21.25272 | 1.993174 | 18.87115
070C-13 | Phenol | TMG | D03 | Sample X13 | 2.778 | 1.734 | 0.79 | 2.761 | 1.831 | 0.852 | 2.011761 | 19.04713 | 1.812047 | 2.011761 |  | 17.15626 | 19.04713 | 1.795392 | 16.99857
070C-14 | Phenol | BEMP | D04 | Sample X14 | 2.741 | 3.276 | 1.881 | 2.828 | 3.361 | 2.01 | 5.111193 | 48.3922 | 3.584665 | 5.111193 |  | 33.93921 | 48.3922 | 4.904867 | 46.43873
070C-14 | Phenol | BEMP | D05 | Sample X14 | 2.939 | overflow | 2.005 | 2.828 | 3.361 | 2.01
070C-14 | Phenol | BEMP | D06 | Sample X14 | 2.803 | 3.445 | 2.142 | 2.828 | 3.361 | 2.01
070C-15 | Phenol | P1 | D07 | Sample X15 | 2.927 | 3.306 | 1.651 | 2.849 | 3.332 | 1.751 | 4.457784 | 42.2058 | 3.619152 | 4.457784 |  | 34.26572 | 42.2058 | 4.132746 | 39.12838
070C-15 | Phenol | P1 | D08 | Sample X15 | 2.89 | 3.382 | 1.839 | 2.849 | 3.332 | 1.751 | 4.991875 | 47.26251 | 3.706518 | 4.991875 |  | 35.0929 | 47.26251 | 4.757293 | 45.04151
070C-15 | Phenol | P1 | D09 | Sample X15 | 2.73 | 3.31 | 1.763 | 2.849 | 3.332 | 1.751 | 4.775966 | 45.21831 | 3.62375 | 4.775966 |  | 34.30926 | 45.21831 | 4.498014 | 42.58669
070C-16 | Phenol | P2 | D10 | Sample X16 | 2.761 | 3.068 | 1.521 | 2.789 | 3.115 | 1.556 | 4.088466 | 38.70914 | 3.345557 | 4.088466 |  | 31.67536 | 38.70914 | 3.731308 | 35.32761
070C-16 | Phenol | P2 | D11 | Sample X16 | 2.669 | 3.226 | 1.627 | 2.789 | 3.115 | 1.556 | 4.389602 | 41.56026 | 3.527187 | 4.389602 |  | 33.39501 | 41.56026 | 4.056898 | 38.41026
070C-16 | Phenol | P2 | D12 | Sample X16 | 2.938 | 3.051 | 1.519 | 2.789 | 3.115 | 1.556 | 4.082784 | 38.65534 | 3.326014 | 4.082784 |  | 31.49033 | 38.65534 | 3.725306 | 35.27078
070C-17 | Phenol | 1-Metpip | E01 | Sample X17 | 2.591 | 1.666 | 0.761 | 2.739 | 1.714 | 0.792 | 1.929375 | 18.26711 | 1.733877 | 1.929375 |  | 16.41616 | 18.26711 | 1.726159 | 16.34308
070C-17 | Phenol | 1-Metpip | E02 | Sample X17 | 2.708 | 1.715 | 0.801 | 2.739 | 1.714 | 0.792 | 2.043011 | 19.343 | 1.790206 | 2.043011 |  | 16.94947 | 19.343 | 1.821744 | 17.24807
070C-17 | Phenol | 1-Metpip | E03 | Sample X17 | 2.917 | 1.762 | 0.813 | 2.739 | 1.714 | 0.792 | 2.077102 | 19.66577 | 1.844235 | 2.077102 |  | 17.46101 | 19.66577 | 1.850552 | 17.52082
070C-18 | Phenol | Morph | E04 | Sample X18 | 2.819 | 1.118 | 0.503 | 2.705 | 1.125 | 0.506 | 1.19642 | 11.32757 | 1.10392 | 1.19642 |  | 10.45179 | 11.32757 | 1.120042 | 10.60443
070C-18 | Phenol | Morph | E05 | Sample X18 | 2.713 | 1.142 | 0.513 | 2.705 | 1.125 | 0.506 | 1.22483 | 11.59655 | 1.131509 | 1.22483 |  | 10.713 | 11.59655 | 1.14341 | 10.82568
070C-18 | Phenol | Morph | E06 | Sample X18 | 2.583 | 1.116 | 0.501 | 2.705 | 1.125 | 0.506 | 1.190739 | 11.27378 | 1.101621 | 1.190739 |  | 10.43002 | 11.27378 | 1.115367 | 10.56017
070C-19 | Phenol | DIPA | E07 | Sample X19 | 2.812 | 0.75 | 0.336 | 2.758 | 0.776 | 0.347 | 0.7219886 | 6.835707 | 0.6808829 | 0.7219886 |  | 6.446523 | 6.835707 | 0.7256066 | 6.869962
070C-19 | Phenol | DIPA | E08 | Sample X19 | 2.699 | 0.789 | 0.352 | 2.758 | 0.776 | 0.347 | 0.7674432 | 7.266066 | 0.7257156 | 0.7674432 |  | 6.870994 | 7.266066 | 0.7640184 | 7.233641
070C-19 | Phenol | DIPA | E09 | Sample X19 | 2.764 | 0.789 | 0.354 | 2.758 | 0.776 | 0.347 | 0.773125 | 7.319861 | 0.7257156 | 0.773125 |  | 6.870994 | 7.319861 | 0.7688058 | 7.278967
070C-20 | Phenol | 2,6-Lut | E10 | Sample X20 | 2.632 | 0.599 | 0.264 | 2.678 | 0.594 | 0.261 | 0.5174432 | 4.899094 | 0.5072997 | 0.5174432 |  | 4.803057 | 4.899094 | 0.5494462 | 5.202095
070C-20 | Phenol | 2,6-Lut | E11 | Sample X20 | 2.746 | 0.594 | 0.262 | 2.678 | 0.594 | 0.261 | 0.5117614 | 4.845299 | 0.5015519 | 0.5117614 |  | 4.748637 | 4.845299 | 0.5444521 | 5.154811
070C-20 | Phenol | 2,6-Lut | E12 | Sample X20 | 2.657 | 0.59 | 0.256 | 2.678 | 0.594 | 0.261 | 0.4947159 | 4.683915 | 0.4969537 | 0.4947159 |  | 4.705102 | 4.683915 | 0.5294282 | 5.012566
070C-21 | Phenol | - | G10 | Sample X1 | 2.679 | 0.579 | 0.277 | 2.62 | 0.613 | 0.279 | 0.554375 | 5.24876 | 0.4843085 | 0.554375 |  | 4.585379 | 5.24876 | 0.5817511 | 5.507955
070C-21 | Phenol | - | G11 | Sample X1 | 2.618 | 0.583 | 0.271 | 2.62 | 0.613 | 0.279 | 0.5373295 | 5.087376 | 0.4889068 | 0.5373295 |  | 4.628914 | 5.087376 | 0.5668741 | 5.367101
070C-21 | Phenol | - | G12 | Sample X1 | 2.497 | 0.528 | 0.247 | 2.62 | 0.613 | 0.279 | 0.4691477 | 4.441838 | 0.4256811 | 0.4691477 |  | 4.030301 | 4.441838 | 0.5067694 | 4.798036
070C-22 | - | PET only | H01 | Sample X2 | 2.561 | 0.438 | 0.2 | 2.799 | 1.196 | 0.947 | 0.335625 | 3.17766 | 0.3222209 | 0.335625 |  | 3.050752 | 3.17766 | 0.3854602 | 3.649494
070C-22 | - | PET only | H02 | Sample X2 | 2.644 | 0.521 | 0.244 | 2.799 | 1.196 | 0.947 | 0.460625 | 4.361146 | 0.4176342 | 0.460625 |  | 3.954114 | 4.361146 | 0.4991818 | 4.726197
070C-22 | - | PET only | H03 | Sample X2 | 2.539 | 0.453 | 0.204 | 2.799 | 1.196 | 0.947 | 0.3469886 | 3.285249 | 0.3394643 | 0.3469886 |  | 3.21401 | 3.285249 | 0.3960187 | 3.749461
070C-23 | ZnOAc | DMAP | [8 empty] | -0.2325568 | -2.201822 | -0.1812852 | -0.2325568 |  | -1.716388 | -2.201822 | #NUM! | #NUM!
070C-23 | ZnOAc | DMAP | [8 empty] | -0.2325568 | -2.201822 | -0.1812852 | -0.2325568 |  | -1.716388 | -2.201822 | #NUM! | #NUM!
070C-23 | ZnOAc | DMAP | [8 empty] | -0.2325568 | -2.201822 | -0.1812852 | -0.2325568 |  | -1.716388 | -2.201822 | #NUM! | #NUM!
070C-24 | Phenol | PEI | H07 | Sample X4 | 2.681 | 0.932 | 0.426 | 2.75 | 0.872 | 0.414 | 0.9776705 | 9.256474 | 0.8901023 | 0.9776705 |  | 8.427389 | 9.256474 | 0.9395439 | 8.895496
070C-24 | Phenol | PEI | H08 | Sample X4 | 2.721 | 0.963 | 0.438 | 2.75 | 0.872 | 0.414 | 1.011761 | 9.579243 | 0.9257386 | 1.011761 |  | 8.764789 | 9.579243 | 0.9677711 | 9.162748
070C-24 | Phenol | PEI | H09 | Sample X4 | 2.883 | 0.953 | 0.436 | 2.75 | 0.872 | 0.414 | 1.00608 | 9.525448 | 0.914243 | 1.00608 |  | 8.65595 | 9.525448 | 0.9630699 | 9.118238
070C-25 | Phenol | DBN | H10 | Sample X5 | 2.69 | 3.342 | 2.055 | 2.787 | 3.172 | 1.71 | 5.605511 | 53.07235 | 3.660536 | 5.605511 |  | 34.65754 | 53.07235 | 5.552312 | 52.56866
070C-25 | Phenol | DBN | H11 | Sample X5 | 2.704 | 3.47 | 2.088 | 2.787 | 3.172 | 1.71 | 5.699261 | 53.95997 | 3.807679 | 5.699261 |  | 36.05068 | 53.95997 | 5.682265 | 53.79905
070C-25 | Phenol | DBN | H12 | Sample X5 | 2.679 | overflow | 1.975 | 2.787 | 3.172 | 1.71 | 5.378239 | 50.92056 | #VALUE! | 5.378239 |  | #VALUE! | 50.92056 | 5.247067 | 49.67864
Blank | 0 | Blank | [8 empty] | -0.2325568 | -2.201822 | -0.1812852 | -0.2325568 |  | -1.716388 | -2.201822 | #NUM! | #NUM!
Blank | 0 | Blank | [8 empty] | -0.2325568 | -2.201822 | -0.1812852 | -0.2325568 |  | -1.716388 | -2.201822 | #NUM! | #NUM!
Blank | 0 | Blank | [8 empty] | -0.2325568 | -2.201822 | -0.1812852 | -0.2325568 |  | -1.716388 | -2.201822 | #NUM! | #NUM!
070C-23 | ZnOAc | DMAP | [8 empty] | -0.2325568 | -2.201822 | -0.1812852 | -0.2325568 |  | -1.716388 | -2.201822 | #NUM! | #NUM!
070C-23 | ZnOAc | DMAP | [8 empty] | -0.2325568 | -2.201822 | -0.1812852 | -0.2325568 |  | -1.716388 | -2.201822 | #NUM! | #NUM!
070C-23 | ZnOAc | DMAP | [8 empty] | -0.2325568 | -2.201822 | -0.1812852 | -0.2325568 |  | -1.716388 | -2.201822 | #NUM! | #NUM!
070C-23_10X | ZnOAc | DMAP | G04 | Sample X6 | 2.728 | 1.621 | 0.924 | 2.731 | 1.209 | 0.636 | 2.392443 | 22.65138 | 1.682147 | 2.392443 |  | 15.92638 | 22.65138 | 2.120369 | 20.07542
070C-23_10X | ZnOAc | DMAP | G05 | Sample X6 | 2.981 | 1.714 | 0.99 | 2.731 | 1.209 | 0.636 | 2.579943 | 24.42661 | 1.789056 | 2.579943 |  | 16.93858 | 24.42661 | 2.284089 | 21.6255
070C-23_10X | ZnOAc | DMAP | G06 | Sample X6 | 2.738 | 1.444 | 0.804 | 2.731 | 1.209 | 0.636 | 2.051534 | 19.42369 | 1.478676 | 2.051534 |  | 13.99994 | 19.42369 | 1.82894 | 17.3162
0 | 0 | 0 | [8 empty] | -0.2325568 | -2.201822 | -0.1812852 | -0.2325568 |  | -1.716388 | -2.201822 | #NUM! | #NUM!
0 | 0 | 0 | [8 empty] | -0.2325568 | -2.201822 | -0.1812852 | -0.2325568 |  | -1.716388 | -2.201822 | #NUM! | #NUM!
0 | 0 | 0 | [8 empty] | -0.2325568 | -2.201822 | -0.1812852 | -0.2325568 |  | -1.716388 | -2.201822 | #NUM! | #NUM!
0 | 0 | 0 | [8 empty] | -0.2325568 | -2.201822 | -0.1812852 | -0.2325568 |  | -1.716388 | -2.201822 | #NUM! | #NUM!
0 | 0 | 0 | [8 empty] | -0.2325568 | -2.201822 | -0.1812852 | -0.2325568 |  | -1.716388 | -2.201822 | #NUM! | #NUM!
0 | 0 | 0 | [8 empty] | -0.2325568 | -2.201822 | -0.1812852 | -0.2325568 |  | -1.716388 | -2.201822 | #NUM! | #NUM!
0 | 0 | 0 | [8 empty] | -0.2325568 | -2.201822 | -0.1812852 | -0.2325568 |  | -1.716388 | -2.201822 | #NUM! | #NUM!
0 | 0 | 0 | [8 empty] | -0.2325568 | -2.201822 | -0.1812852 | -0.2325568 |  | -1.716388 | -2.201822 | #NUM! | #NUM!
0 | 0 | 0 | [8 empty] | -0.2325568 | -2.201822 | -0.1812852 | -0.2325568 |  | -1.716388 | -2.201822 | #NUM! | #NUM!
0 | 0 | 0 | [8 empty] | -0.2325568 | -2.201822 | -0.1812852 | -0.2325568 |  | -1.716388 | -2.201822 | #NUM! | #NUM!
0 | 0 | 0 | [8 empty] | -0.2325568 | -2.201822 | -0.1812852 | -0.2325568 |  | -1.716388 | -2.201822 | #NUM! | #NUM!
0 | 0 | 0 | [8 empty] | -0.2325568 | -2.201822 | -0.1812852 | -0.2325568 |  | -1.716388 | -2.201822 | #NUM! | #NUM!
0 | 0 | 0 | [8 empty] | -0.2325568 | -2.201822 | -0.1812852 | -0.2325568 |  | -1.716388 | -2.201822 | #NUM! | #NUM!
0 | 0 | 0 | [8 empty] | -0.2325568 | -2.201822 | -0.1812852 | -0.2325568 |  | -1.716388 | -2.201822 | #NUM! | #NUM!
0 | 0 | 0 | [8 empty] | -0.2325568 | -2.201822 | -0.1812852 | -0.2325568 |  | -1.716388 | -2.201822 | #NUM! | #NUM!
0 | 0 | 0 | [8 empty] | -0.2325568 | -2.201822 | -0.1812852 | -0.2325568 |  | -1.716388 | -2.201822 | #NUM! | #NUM!
0 | 0 | 0 | [8 empty] | -0.2325568 | -2.201822 | -0.1812852 | -0.2325568 |  | -1.716388 | -2.201822 | #NUM! | #NUM!
0 | 0 | 0 | [8 empty] | -0.2325568 | -2.201822 | -0.1812852 | -0.2325568 |  | -1.716388 | -2.201822 | #NUM! | #NUM!
0 | 0 | 0 | [8 empty] | -0.2325568 | -2.201822 | -0.1812852 | -0.2325568 |  | -1.716388 | -2.201822 | #NUM! | #NUM!
0 | 0 | 0 | [8 empty] | -0.2325568 | -2.201822 | -0.1812852 | -0.2325568 |  | -1.716388 | -2.201822 | #NUM! | #NUM!
0 | 0 | 0 | [8 empty] | -0.2325568 | -2.201822 | -0.1812852 | -0.2325568 |  | -1.716388 | -2.201822 | #NUM! | #NUM!
0 | 0 | 0 | [8 empty] | -0.2325568 | -2.201822 | -0.1812852 | -0.2325568 |  | -1.716388 | -2.201822 | #NUM! | #NUM!
0 | 0 | 0 | [8 empty] | -0.2325568 | -2.201822 | -0.1812852 | -0.2325568 |  | -1.716388 | -2.201822 | #NUM! | #NUM!
0 | 0 | 0 | [8 empty] | -0.2325568 | -2.201822 | -0.1812852 | -0.2325568 |  | -1.716388 | -2.201822 | #NUM! | #NUM!
0 | 0 | 0 | [8 empty] | -0.2325568 | -2.201822 | -0.1812852 | -0.2325568 |  | -1.716388 | -2.201822 | #NUM! | #NUM!
0 | 0 | 0 | [8 empty] | -0.2325568 | -2.201822 | -0.1812852 | -0.2325568 |  | -1.716388 | -2.201822 | #NUM! | #NUM!
0 | 0 | 0 | [8 empty] | -0.2325568 | -2.201822 | -0.1812852 | -0.2325568 |  | -1.716388 | -2.201822 | #NUM! | #NUM!

## PET Catalysis Raw Summary
|  |  | 260nm | 260nm | 285nm | 285nm | 260nm | 260nm | 285nm | 285nm
Run | Catalyst Acid | Catalyst Base | Average [BHET] (mM) | SD [BHET] (mM) | Average [BHET] (mM) | SD [BHET] (mM) | Average Yield BHET (%) | SD Yield BHET (%) | Average Yield BHET (%) | SD Yield BHET (%)
070C-1 | Phenol | NET3 | 0.580105 | 0.03523643 | 0.6087308 | 0.02961984 | 5.492369 | 0.3336146 | 5.763395 | 0.2804373
070C-2 | Phenol | TEAE | #VALUE! | #VALUE! | 4.532595 | 0.4069701 | #VALUE! | #VALUE! | 42.9141 | 3.853147
070C-3 | Phenol | DMAP | #VALUE! | #VALUE! | 8.971989 | 0.4563235 | #VALUE! | #VALUE! | 84.94578 | 4.320419
070C-4 | Phenol | Pyridine | 0.7318466 | 0.02512133 | 0.8877083 | 0.03258457 | 6.929041 | 0.2378459 | 8.404723 | 0.308507
070C-5 | Phenol | 1,2-en | 3.285014 | 0.05086999 | 3.690739 | 0.06544376 | 31.10214 | 0.4816314 | 34.9435 | 0.6196142
070C-6 | Phenol | NMI | 0.7674829 | 0.0260848 | 0.8062689 | 0.02834589 | 7.266442 | 0.2469679 | 7.633664 | 0.2683757
070C-7 | Phenol | Imidazole | 0.6801165 | 0.05124958 | 0.7144129 | 0.05568633 | 6.439267 | 0.4852253 | 6.763981 | 0.5272319
070C-8 | Phenol | ABCO | 2.672299 | 0.0867863 | 3.105511 | 0.1093166 | 25.30103 | 0.8216829 | 29.40263 | 1.034997
070C-9 | Phenol | DABCO | 3.231368 | 0.1198055 | 3.833731 | 0.1580957 | 30.59423 | 1.134305 | 36.29734 | 1.496833
070C-10 | Phenol | DBU | #VALUE! | #VALUE! | 6.085625 | 0.06916121 | #VALUE! | #VALUE! | 57.61801 | 0.6548106
070C-11 | Phenol | TDB | #VALUE! | #VALUE! | 6.525019 | 0.2299714 | #VALUE! | #VALUE! | 61.77815 | 2.177343
070C-12 | Phenol | MTDB | #VALUE! | #VALUE! | 5.896231 | 0.2673207 | #VALUE! | #VALUE! | 55.82485 | 2.530962
070C-13 | Phenol | TMG | 1.923171 | 0.07982782 | 2.188845 | 0.1280267 | 18.20837 | 0.7558009 | 20.72374 | 1.212142
070C-14 | Phenol | BEMP | 3.584665 | 0 | 5.111193 | 0 | 33.93921 | 0 | 48.3922 | 0
070C-15 | Phenol | P1 | 3.649806 | 0.040145 | 4.741875 | 0.2193702 | 34.55596 | 0.3800884 | 44.89554 | 2.076972
070C-16 | Phenol | P2 | 3.399586 | 0.09057948 | 4.186951 | 0.143315 | 32.1869 | 0.8575964 | 39.64158 | 1.356891
070C-17 | Phenol | 1-Metpip | 1.789439 | 0.04505652 | 2.016496 | 0.06315656 | 16.94221 | 0.4265901 | 19.09196 | 0.5979592
070C-18 | Phenol | Morph | 1.11235 | 0.01358014 | 1.203996 | 0.01491289 | 10.53161 | 0.1285752 | 11.3993 | 0.1411936
070C-19 | Phenol | DIPA | 0.7107714 | 0.02113436 | 0.7541856 | 0.02288456 | 6.729503 | 0.2000977 | 7.140545 | 0.2166684
070C-20 | Phenol | 2,6-Lut | 0.5019351 | 0.004232426 | 0.5079735 | 0.009657234 | 4.752265 | 0.04007213 | 4.809436 | 0.09143361
070C-21 | Phenol | - | 0.4662988 | 0.02878233 | 0.5202841 | 0.03682239 | 4.414865 | 0.2725079 | 4.925991 | 0.3486303
070C-22 | - | PET only | 0.3597732 | 0.04151514 | 0.3810795 | 0.05643812 | 3.406292 | 0.3930607 | 3.608018 | 0.5343498
070C-23 | ZnOAc | DMAP | -0.1812852 | 0 | -0.2325568 | 0 | -1.716388 | 0 | -2.201822 | 0
070C-24 | Phenol | PEI | 0.910028 | 0.01485061 | 0.9985038 | 0.01491289 | 8.616043 | 0.1406039 | 9.453722 | 0.1411936
070C-25 | Phenol | DBN | #VALUE! | #VALUE! | 5.561004 | 0.1347828 | #VALUE! | #VALUE! | 52.65096 | 1.276108
Blank |  | Blank | -0.1812852 | 0 | -0.2325568 | 0 | -1.716388 | 0 | -2.201822 | 0
070C-23 | ZnOAc | DMAP | -0.1812852 | 0 | -0.2325568 | 0 | -1.716388 | 0 | -2.201822 | 0
070C-23_10X | ZnOAc | DMAP | 1.64996 | 0.1287402 | 2.341307 | 0.2187316 | 15.62163 | 1.218897 | 22.16723 | 2.070926
|  |  | 1.028816 | 0.8650017 | 1.466307 | 1.220494 | 9.74071 | 8.189739 | 13.88283 | 11.5555
|  |  | 0.3720351 | 0.7825131 | 0.5288068 | 1.076731 | 3.522387 | 7.408746 | 5.006683625 | 10.19437

## Baseline Raw Data
User: USER
|  |  | Path: C:\Program Files (x86)\BMG\SPECTROstar Nano\User\Data | [9 empty] | equation (Prism) |  |  |  |  | 285nm nonlinear regression equation (Prism Sigmoidal 4PL)
|  |  | Test ID: 185 | [9 empty] | 260 nm | Abs = 0.8699[BHET] + 0.1577 |  |  |  | Abs = bottom + (top-bottom)/(1+(IC50/X)^HillSlope)
|  |  | Test Name: PET_Depolymerization_Spectrum | [9 empty] | 285 nm | Abs = 0.3520[BHET] + 0.08186 | R2 = 0.992 |  |  | Abs = 0.07992 + (4.769-0.07992)/(1+(7.167/[BHET])^1.245)
|  |  | Date: 06/06/2025 | [11 empty] | R2 = 0.996 |  |  | [BHET] = 7.167 / (((4.769-Abs)/(Abs-0.07992))^(1/1.245))
|  |  | Time: 16:35:03 | [9 empty] | theoretical yield (mM) | 892.439 |  |  |  | R2 = 0.997
|  |  | ID1: 25060_SS-TT-71_KFB_Bases_Phenol | [9 empty] | dilution, 1 in: | 91.81818
|  |  | Absorbance spectrum |  |  | Absorbance values are displayed as OD | [6 empty] | theoretical yield in 96-well plate (mM) | 9.719633
[11 empty] | using: | nonlinear regression fit | linear regression fit |  |  |  |  | nonlinear regression fit
Run | Catalyst Acid | Catalyst Base | Well | Content | Raw Data (Abs Spectrum) | Raw Data (260) | Raw Data (285) | Average over replicates based on Raw Data (Abs Spectrum) | Average over replicates based on Raw Data (260) | Average over replicates based on Raw Data (285) | 285 nm [BHET] (mM) | 285 nm [BHET] (% yield) | 260 nm [BHET] (mM) | 285 nm [BHET] (mM) |  | 260 nm [BHET] (% yield) | 285 nm [BHET] (% yield) | 285 nm [BHET] (mM) | 285 nm [BHET] (% yield)
|  |  |  | Wavelength [nm] | 220 | 260 | 285 | 220 | 260 | 285
070C-1 | Phenol | NET3 | A01 | Sample X1 | 2.495 | 0.24 | 0.113 | 2.452 | 0.244 | 0.116 | 0.1347959 | 1.386842 | 0.09460858 | -0.05138522 |  | 0.9733761 | -0.5286745 | 0.1347959 | 1.386842
070C-1 | Phenol | NET3 | A02 | Sample X1 | 2.455 | 0.245 | 0.117 | 2.452 | 0.244 | 0.116 | 0.09982955 | 1.027092 | 0.1003564 | -0.04678699 |  | 1.032512 | -0.4813658 | 0.1478411 | 1.521057
070C-1 | Phenol | NET3 | A03 | Sample X1 | 2.405 | 0.248 | 0.118 | 2.452 | 0.244 | 0.116 | 0.1026705 | 1.05632 | 0.103805 | -0.04563743 |  | 1.067993 | -0.4695386 | 0.1510613 | 1.554187
070C-2 | Phenol | TEAE | A04 | Sample X2 | 2.842 | 1.403 | 1.009 | 2.972 | 1.676 | 1.271 | 2.63392 | 27.09897 | 1.431544 | 0.9786182 |  | 14.72837 | 10.06847 | 2.331734 | 23.98994
070C-2 | Phenol | TEAE | A05 | Sample X2 | 3.219 | 1.717 | 1.314 | 2.972 | 1.676 | 1.271 | 3.500398 | 36.01368 | 1.792505 | 1.329233 |  | 18.44211 | 13.67576 | 3.134853 | 32.25279
070C-2 | Phenol | TEAE | A06 | Sample X2 | 2.855 | 1.908 | 1.491 | 2.972 | 1.676 | 1.271 | 4.003239 | 41.18714 | 2.01207 | 1.532705 |  | 20.70109 | 15.76917 | 3.641795 | 37.46844
070C-3 | Phenol | DMAP | A07 | Sample X3 | 2.828 | 2.745 | 0.868 | 2.782 | 2.847 | 0.917 | 2.233352 | 22.97774 | 2.97425 | 0.8165306 |  | 30.60044 | 8.400839 | 1.98345 | 20.40663
070C-3 | Phenol | DMAP | A08 | Sample X3 | 2.784 | 2.876 | 0.93 | 2.782 | 2.847 | 0.917 | 2.409489 | 24.78991 | 3.124842 | 0.8878032 |  | 32.1498 | 9.134123 | 2.135144 | 21.96733
070C-3 | Phenol | DMAP | A09 | Sample X3 | 2.735 | 2.921 | 0.955 | 2.782 | 2.847 | 0.917 | 2.480511 | 25.52063 | 3.176572 | 0.9165421 |  | 32.68202 | 9.429802 | 2.196934 | 22.60305
070C-4 | Phenol | Pyridine | A10 | Sample X4 | 2.431 | 0.245 | 0.113 | 2.419 | 0.251 | 0.115 | 0.08846591 | 0.9101775 | 0.1003564 | -0.05138522 |  | 1.032512 | -0.5286745 | 0.1347959 | 1.386842
070C-4 | Phenol | Pyridine | A11 | Sample X4 | 2.443 | 0.254 | 0.116 | 2.419 | 0.251 | 0.115 | 0.09698864 | 0.9978632 | 0.1107024 | -0.04793654 |  | 1.138956 | -0.493193 | 0.1446051 | 1.487763
070C-4 | Phenol | Pyridine | A12 | Sample X4 | 2.385 | 0.253 | 0.115 | 2.419 | 0.251 | 0.115 | 0.09414773 | 0.9686346 | 0.1095528 | -0.0490861 |  | 1.127129 | -0.5050201 | 0.1413526 | 1.4543
070C-5 | Phenol | 1,2-en | B01 | Sample X5 | 2.546 | 0.343 | 0.204 | 2.532 | 0.354 | 0.213 | 0.3469886 | 3.569977 | 0.213013 | 0.05322451 |  | 2.191575 | 0.547598 | 0.3960187 | 4.074421
070C-5 | Phenol | 1,2-en | B02 | Sample X5 | 2.506 | 0.363 | 0.22 | 2.532 | 0.354 | 0.213 | 0.3924432 | 4.037634 | 0.2360041 | 0.07161743 |  | 2.428118 | 0.7368327 | 0.4377732 | 4.50401
070C-5 | Phenol | 1,2-en | B03 | Sample X5 | 2.543 | 0.357 | 0.216 | 2.532 | 0.354 | 0.213 | 0.3810795 | 3.92072 | 0.2291068 | 0.0670192 |  | 2.357155 | 0.689524 | 0.4274022 | 4.397308
070C-6 | Phenol | NMI | B04 | Sample X6 | 2.43 | 0.234 | 0.112 | 2.433 | 0.232 | 0.111 | 0.085625 | 0.8809489 | 0.08771123 | -0.05253477 |  | 0.902413 | -0.5405016 | 0.1314904 | 1.352833
070C-6 | Phenol | NMI | B05 | Sample X6 | 2.461 | 0.234 | 0.113 | 2.433 | 0.232 | 0.111 | 0.08846591 | 0.9101775 | 0.08771123 | -0.05138522 |  | 0.902413 | -0.5286745 | 0.1347959 | 1.386842
070C-6 | Phenol | NMI | B06 | Sample X6 | 2.407 | 0.227 | 0.107 | 2.433 | 0.232 | 0.111 | 0.07142045 | 0.7348061 | 0.07966433 | -0.05828256 |  | 0.8196229 | -0.5996375 | 0.1146608 | 1.179682
070C-7 | Phenol | Imidazole | B07 | Sample X7 | 2.442 | 0.228 | 0.106 | 2.44 | 0.231 | 0.111 | 0.06857955 | 0.7055776 | 0.08081389 | -0.05943212 |  | 0.83145 | -0.6114647 | 0.1112281 | 1.144366
070C-7 | Phenol | Imidazole | B08 | Sample X7 | 2.436 | 0.234 | 0.114 | 2.44 | 0.231 | 0.111 | 0.09130682 | 0.9394061 | 0.08771123 | -0.05023566 |  | 0.902413 | -0.5168473 | 0.1380831 | 1.420662
070C-7 | Phenol | Imidazole | B09 | Sample X7 | 2.442 | 0.232 | 0.114 | 2.44 | 0.231 | 0.111 | 0.09130682 | 0.9394061 | 0.08541212 | -0.05023566 |  | 0.8787587 | -0.5168473 | 0.1380831 | 1.420662
070C-8 | Phenol | ABCO | B10 | Sample X8 | 2.423 | 0.171 | 0.08 | 2.41 | 0.166 | 0.078 | -0.005284091 | -0.05436513 | 0.01528911 | -0.08932061 |  | 0.1573014 | -0.9189711 | 0.001060783 | 0.01091381
070C-8 | Phenol | ABCO | B11 | Sample X8 | 2.428 | 0.166 | 0.079 | 2.41 | 0.166 | 0.078 | -0.008125 | -0.0835937 | 0.009541327 | -0.09047017 |  | 0.09816551 | -0.9307982 | #NUM! | #NUM!
070C-8 | Phenol | ABCO | B12 | Sample X8 | 2.38 | 0.162 | 0.076 | 2.41 | 0.166 | 0.078 | -0.01664773 | -0.1712794 | 0.004943097 | -0.09391884 |  | 0.05085683 | -0.9662798 | #NUM! | #NUM!
070C-9 | Phenol | DABCO | C01 | Sample X9 | 2.395 | 0.237 | 0.116 | 2.374 | 0.231 | 0.11 | 0.09698864 | 0.9978632 | 0.0911599 | -0.04793654 |  | 0.9378945 | -0.493193 | 0.1446051 | 1.487763
070C-9 | Phenol | DABCO | C02 | Sample X9 | 2.384 | 0.227 | 0.107 | 2.374 | 0.231 | 0.11 | 0.07142045 | 0.7348061 | 0.07966433 | -0.05828256 |  | 0.8196229 | -0.5996375 | 0.1146608 | 1.179682
070C-9 | Phenol | DABCO | C03 | Sample X9 | 2.342 | 0.229 | 0.108 | 2.374 | 0.231 | 0.11 | 0.07426136 | 0.7640347 | 0.08196344 | -0.057133 |  | 0.8432772 | -0.5878103 | 0.1180698 | 1.214756
070C-10 | Phenol | DBU | C04 | Sample X10 | 2.539 | 0.355 | 0.215 | 2.507 | 0.356 | 0.218 | 0.3782386 | 3.891491 | 0.2268077 | 0.06586964 |  | 2.333501 | 0.6776968 | 0.4248027 | 4.370563
070C-10 | Phenol | DBU | C05 | Sample X10 | 2.553 | 0.341 | 0.209 | 2.507 | 0.356 | 0.218 | 0.3611932 | 3.71612 | 0.2107139 | 0.0589723 |  | 2.16792 | 0.6067338 | 0.4091465 | 4.209485
070C-10 | Phenol | DBU | C06 | Sample X10 | 2.43 | 0.371 | 0.23 | 2.507 | 0.356 | 0.218 | 0.4208523 | 4.32992 | 0.2452006 | 0.083113 |  | 2.522735 | 0.8551044 | 0.4635221 | 4.768926
070C-11 | Phenol | TDB | C07 | Sample X11 | 2.446 | 0.415 | 0.272 | 2.461 | 0.391 | 0.255 | 0.5401705 | 5.557519 | 0.2957811 | 0.1313944 |  | 3.043131 | 1.351845 | 0.5693574 | 5.857808
070C-11 | Phenol | TDB | C08 | Sample X11 | 2.478 | 0.371 | 0.239 | 2.461 | 0.391 | 0.255 | 0.4464205 | 4.592977 | 0.2452006 | 0.09345902 |  | 2.522735 | 0.9615489 | 0.4864949 | 5.005281
070C-11 | Phenol | TDB | C09 | Sample X11 | 2.46 | 0.388 | 0.253 | 2.461 | 0.391 | 0.255 | 0.4861932 | 5.002177 | 0.2647431 | 0.1095528 |  | 2.723797 | 1.127129 | 0.5218921 | 5.369464
070C-12 | Phenol | MTDB | C10 | Sample X12 | 2.478 | 0.37 | 0.224 | 2.475 | 0.358 | 0.218 | 0.4038068 | 4.154548 | 0.244051 | 0.07621566 |  | 2.510908 | 0.7841413 | 0.4481025 | 4.610283
070C-12 | Phenol | MTDB | C11 | Sample X12 | 2.428 | 0.355 | 0.219 | 2.475 | 0.358 | 0.218 | 0.3896023 | 4.008405 | 0.2268077 | 0.07046787 |  | 2.333501 | 0.7250055 | 0.4351845 | 4.477376
070C-12 | Phenol | MTDB | C12 | Sample X12 | 2.517 | 0.348 | 0.21 | 2.475 | 0.358 | 0.218 | 0.3640341 | 3.745348 | 0.2187608 | 0.06012185 |  | 2.25071 | 0.618561 | 0.4117631 | 4.236406
070C-13 | Phenol | TMG | D01 | Sample X13 | 2.46 | 0.237 | 0.119 | 2.414 | 0.244 | 0.122 | 0.1055114 | 1.085549 | 0.0911599 | -0.04448787 |  | 0.9378945 | -0.4577115 | 0.1542661 | 1.587159
070C-13 | Phenol | TMG | D02 | Sample X13 | 2.353 | 0.248 | 0.123 | 2.414 | 0.244 | 0.122 | 0.116875 | 1.202463 | 0.103805 | -0.03988964 |  | 1.067993 | -0.4104028 | 0.1669412 | 1.717567
070C-13 | Phenol | TMG | D03 | Sample X13 | 2.429 | 0.246 | 0.124 | 2.414 | 0.244 | 0.122 | 0.1197159 | 1.231692 | 0.1015059 | -0.03874009 |  | 1.044339 | -0.3985756 | 0.1700761 | 1.74982
070C-14 | Phenol | BEMP | D04 | Sample X14 | 2.447 | 0.311 | 0.183 | 2.446 | 0.327 | 0.192 | 0.2873295 | 2.956177 | 0.1762272 | 0.0290838 |  | 1.813105 | 0.2992274 | 0.3399649 | 3.497713
070C-14 | Phenol | BEMP | D05 | Sample X14 | 2.495 | 0.326 | 0.192 | 2.446 | 0.327 | 0.192 | 0.3128977 | 3.219234 | 0.1934705 | 0.03942982 |  | 1.990513 | 0.4056719 | 0.3641825 | 3.746875
070C-14 | Phenol | BEMP | D06 | Sample X14 | 2.396 | 0.343 | 0.202 | 2.446 | 0.327 | 0.192 | 0.3413068 | 3.51152 | 0.213013 | 0.05092539 |  | 2.191575 | 0.5239436 | 0.3907459 | 4.020172
070C-15 | Phenol | P1 | D07 | Sample X15 | 2.489 | 0.309 | 0.175 | 2.471 | 0.312 | 0.18 | 0.2646023 | 2.722349 | 0.173928 | 0.01988734 |  | 1.789451 | 0.20461 | 0.3181597 | 3.273372
070C-15 | Phenol | P1 | D08 | Sample X15 | 2.474 | 0.329 | 0.196 | 2.471 | 0.312 | 0.18 | 0.3242614 | 3.336148 | 0.1969192 | 0.04402805 |  | 2.025994 | 0.4529806 | 0.3748491 | 3.856618
070C-15 | Phenol | P1 | D09 | Sample X15 | 2.45 | 0.298 | 0.169 | 2.471 | 0.312 | 0.18 | 0.2475568 | 2.546977 | 0.1612829 | 0.01299 |  | 1.659352 | 0.133647 | 0.3016142 | 3.103144
070C-16 | Phenol | P2 | D10 | Sample X16 | 2.467 | 0.284 | 0.154 | 2.444 | 0.284 | 0.154 | 0.2049432 | 2.108549 | 0.1451891 | -0.004253362 |  | 1.493772 | -0.04376053 | 0.2594152 | 2.668982
070C-16 | Phenol | P2 | D11 | Sample X16 | 2.432 | 0.281 | 0.153 | 2.444 | 0.284 | 0.154 | 0.2021023 | 2.07932 | 0.1417404 | -0.00540292 |  | 1.45829 | -0.0555877 | 0.2565541 | 2.639545
070C-16 | Phenol | P2 | D12 | Sample X16 | 2.432 | 0.287 | 0.154 | 2.444 | 0.284 | 0.154 | 0.2049432 | 2.108549 | 0.1486378 | -0.004253362 |  | 1.529253 | -0.04376053 | 0.2594152 | 2.668982
070C-17 | Phenol | 1-Metpip | E01 | Sample X17 | 2.392 | 0.182 | 0.102 | 2.412 | 0.187 | 0.106 | 0.05721591 | 0.5886633 | 0.02793425 | -0.06403035 |  | 0.2874002 | -0.6587733 | 0.09723809 | 1.00043
070C-17 | Phenol | 1-Metpip | E02 | Sample X17 | 2.398 | 0.182 | 0.103 | 2.412 | 0.187 | 0.106 | 0.06005682 | 0.6178919 | 0.02793425 | -0.06288079 |  | 0.2874002 | -0.6469462 | 0.1007772 | 1.036842
070C-17 | Phenol | 1-Metpip | E03 | Sample X17 | 2.446 | 0.197 | 0.113 | 2.412 | 0.187 | 0.106 | 0.08846591 | 0.9101775 | 0.04517761 | -0.05138522 |  | 0.4648078 | -0.5286745 | 0.1347959 | 1.386842
070C-18 | Phenol | Morph | E04 | Sample X18 | 2.363 | 0.184 | 0.1 | 2.389 | 0.185 | 0.1 | 0.05153409 | 0.5302062 | 0.03023336 | -0.06632946 |  | 0.3110546 | -0.6824277 | 0.0900671 | 0.9266513
070C-18 | Phenol | Morph | E05 | Sample X18 | 2.379 | 0.186 | 0.1 | 2.389 | 0.185 | 0.1 | 0.05153409 | 0.5302062 | 0.03253247 | -0.06632946 |  | 0.3347089 | -0.6824277 | 0.0900671 | 0.9266513
070C-18 | Phenol | Morph | E06 | Sample X18 | 2.426 | 0.186 | 0.1 | 2.389 | 0.185 | 0.1 | 0.05153409 | 0.5302062 | 0.03253247 | -0.06632946 |  | 0.3347089 | -0.6824277 | 0.0900671 | 0.9266513
070C-19 | Phenol | DIPA | E07 | Sample X19 | 2.393 | 0.221 | 0.116 | 2.408 | 0.214 | 0.112 | 0.09698864 | 0.9978632 | 0.07276698 | -0.04793654 |  | 0.7486598 | -0.493193 | 0.1446051 | 1.487763
070C-19 | Phenol | DIPA | E08 | Sample X19 | 2.443 | 0.216 | 0.112 | 2.408 | 0.214 | 0.112 | 0.085625 | 0.8809489 | 0.0670192 | -0.05253477 |  | 0.689524 | -0.5405016 | 0.1314904 | 1.352833
070C-19 | Phenol | DIPA | E09 | Sample X19 | 2.387 | 0.206 | 0.107 | 2.408 | 0.214 | 0.112 | 0.07142045 | 0.7348061 | 0.05552362 | -0.05828256 |  | 0.5712523 | -0.5996375 | 0.1146608 | 1.179682
070C-20 | Phenol | 2,6-Lut | E10 | Sample X20 | 2.359 | 0.196 | 0.102 | 2.36 | 0.192 | 0.101 | 0.05721591 | 0.5886633 | 0.04402805 | -0.06403035 |  | 0.4529806 | -0.6587733 | 0.09723809 | 1.00043
070C-20 | Phenol | 2,6-Lut | E11 | Sample X20 | 2.358 | 0.189 | 0.101 | 2.36 | 0.192 | 0.101 | 0.054375 | 0.5594347 | 0.03598115 | -0.06517991 |  | 0.3701904 | -0.6706005 | 0.09366865 | 0.9637056
070C-20 | Phenol | 2,6-Lut | E12 | Sample X20 | 2.362 | 0.191 | 0.1 | 2.36 | 0.192 | 0.101 | 0.05153409 | 0.5302062 | 0.03828026 | -0.06632946 |  | 0.3938447 | -0.6824277 | 0.0900671 | 0.9266513
070C-21 | Phenol | - | F01 | Sample X21 | 2.404 | 0.184 | 0.099 | 2.37 | 0.182 | 0.098 | 0.04869318 | 0.5009776 | 0.03023336 | -0.06747902 |  | 0.3110546 | -0.6942549 | 0.08643148 | 0.8892463
070C-21 | Phenol | - | F02 | Sample X21 | 2.34 | 0.181 | 0.098 | 2.37 | 0.182 | 0.098 | 0.04585227 | 0.471749 | 0.02678469 | -0.06862858 |  | 0.2755731 | -0.706082 | 0.08275956 | 0.851468
070C-21 | Phenol | - | F03 | Sample X21 | 2.366 | 0.18 | 0.097 | 2.37 | 0.182 | 0.098 | 0.04301136 | 0.4425205 | 0.02563513 | -0.06977814 |  | 0.2637459 | -0.7179092 | 0.07904887 | 0.8132907
070C-22 | - | PET only | F04 | Sample X22 | 2.374 | 0.144 | 0.103 | 2.319 | 0.145 | 0.102 | 0.06005682 | 0.6178919 | -0.01574894 | -0.06288079 |  | -0.1620322 | -0.6469462 | 0.1007772 | 1.036842
070C-22 | - | PET only | F05 | Sample X22 | 2.289 | 0.147 | 0.104 | 2.319 | 0.145 | 0.102 | 0.06289773 | 0.6471204 | -0.01230026 | -0.06173123 |  | -0.1265507 | -0.635119 | 0.1042876 | 1.072959
070C-22 | - | PET only | F06 | Sample X22 | 2.293 | 0.144 | 0.101 | 2.319 | 0.145 | 0.102 | 0.054375 | 0.5594347 | -0.01574894 | -0.06517991 |  | -0.1620322 | -0.6706005 | 0.09366865 | 0.9637056
070C-23 | ZnOAc | DMAP | F07 | Sample X23 | 2.786 | 2.679 | 0.949 | 2.794 | 2.694 | 0.981 | 2.463466 | 25.34526 | 2.898379 | 0.9096448 |  | 29.81984 | 9.358839 | 2.18207 | 22.45013
070C-23 | ZnOAc | DMAP | F08 | Sample X23 | 2.742 | 2.7 | 1.019 | 2.794 | 2.694 | 0.981 | 2.66233 | 27.39126 | 2.92252 | 0.9901138 |  | 30.06821 | 10.18674 | 2.356907 | 24.24893
070C-23 | ZnOAc | DMAP | F09 | Sample X23 | 2.854 | 2.703 | 0.974 | 2.794 | 2.694 | 0.981 | 2.534489 | 26.07597 | 2.925969 | 0.9383837 |  | 30.10369 | 9.654519 | 2.24415 | 23.08884
070C-24 | Phenol | PEI | F10 | Sample X24 | 2.478 | 0.384 | 0.255 | 2.472 | 0.387 | 0.252 | 0.491875 | 5.060634 | 0.2601448 | 0.1118519 |  | 2.676488 | 1.150784 | 0.526918 | 5.421172
070C-24 | Phenol | PEI | F11 | Sample X24 | 2.496 | 0.411 | 0.264 | 2.472 | 0.387 | 0.252 | 0.5174432 | 5.323691 | 0.2911829 | 0.122198 |  | 2.995822 | 1.257228 | 0.5494462 | 5.652953
070C-24 | Phenol | PEI | F12 | Sample X24 | 2.443 | 0.367 | 0.237 | 2.472 | 0.387 | 0.252 | 0.4407386 | 4.53452 | 0.2406024 | 0.0911599 |  | 2.475427 | 0.9378945 | 0.4814053 | 4.952917
070C-25 | Phenol | DBN | G01 | Sample X25 | 2.518 | 0.317 | 0.22 | 2.47 | 0.328 | 0.229 | 0.3924432 | 4.037634 | 0.1831245 | 0.07161743 |  | 1.884068 | 0.7368327 | 0.4377732 | 4.50401
070C-25 | Phenol | DBN | G02 | Sample X25 | 2.453 | 0.327 | 0.229 | 2.47 | 0.328 | 0.229 | 0.4180114 | 4.300691 | 0.1946201 | 0.08196344 |  | 2.00234 | 0.8432772 | 0.4609582 | 4.742547
070C-25 | Phenol | DBN | G03 | Sample X25 | 2.439 | 0.341 | 0.238 | 2.47 | 0.328 | 0.229 | 0.4435795 | 4.563748 | 0.2107139 | 0.09230946 |  | 2.16792 | 0.9497217 | 0.4839512 | 4.97911
Blank | 0 | Blank | [8 empty] | -0.2325568 | -2.39265 | -0.1812852 | -0.1812852 |  | -1.865145 | -1.865145 | #NUM! | #NUM!
Blank | 0 | Blank | [8 empty] | -0.2325568 | -2.39265 | -0.1812852 | -0.1812852 |  | -1.865145 | -1.865145 | #NUM! | #NUM!
Blank | 0 | Blank | [8 empty] | -0.2325568 | -2.39265 | -0.1812852 | -0.1812852 |  | -1.865145 | -1.865145 | #NUM! | #NUM!
070C-23 | ZnOAc | DMAP | [8 empty] | -0.2325568 | -2.39265 | -0.1812852 | -0.1812852 |  | -1.865145 | -1.865145 | #NUM! | #NUM!
070C-23 | ZnOAc | DMAP | [8 empty] | -0.2325568 | -2.39265 | -0.1812852 | -0.1812852 |  | -1.865145 | -1.865145 | #NUM! | #NUM!
070C-23 | ZnOAc | DMAP | [8 empty] | -0.2325568 | -2.39265 | -0.1812852 | -0.1812852 |  | -1.865145 | -1.865145 | #NUM! | #NUM!
070C-23_10X | ZnOAc | DMAP | G04 | Sample X26 | 2.452 | 0.551 | 0.217 | 2.457 | 0.47 | 0.198 | 0.3839205 | 3.949948 | 0.4521209 | 0.06816876 |  | 4.651626 | 0.7013512 | 0.429999 | 4.424025
070C-23_10X | ZnOAc | DMAP | G05 | Sample X26 | 2.482 | 0.418 | 0.188 | 2.457 | 0.47 | 0.198 | 0.3015341 | 3.10232 | 0.2992298 | 0.03483159 |  | 3.078612 | 0.3583632 | 0.3534577 | 3.636534
070C-23_10X | ZnOAc | DMAP | G06 | Sample X26 | 2.436 | 0.439 | 0.189 | 2.457 | 0.47 | 0.198 | 0.304375 | 3.131548 | 0.3233705 | 0.03598115 |  | 3.326983 | 0.3701904 | 0.3561445 | 3.664177
0 | 0 | 0 | [8 empty] | -0.2325568 | -2.39265 | -0.1812852 | -0.1812852 |  | -1.865145 | -1.865145 | #NUM! | #NUM!
0 | 0 | 0 | [8 empty] | -0.2325568 | -2.39265 | -0.1812852 | -0.1812852 |  | -1.865145 | -1.865145 | #NUM! | #NUM!
0 | 0 | 0 | [8 empty] | -0.2325568 | -2.39265 | -0.1812852 | -0.1812852 |  | -1.865145 | -1.865145 | #NUM! | #NUM!
0 | 0 | 0 | [8 empty] | -0.2325568 | -2.39265 | -0.1812852 | -0.1812852 |  | -1.865145 | -1.865145 | #NUM! | #NUM!
0 | 0 | 0 | [8 empty] | -0.2325568 | -2.39265 | -0.1812852 | -0.1812852 |  | -1.865145 | -1.865145 | #NUM! | #NUM!
0 | 0 | 0 | [8 empty] | -0.2325568 | -2.39265 | -0.1812852 | -0.1812852 |  | -1.865145 | -1.865145 | #NUM! | #NUM!
0 | 0 | 0 | [8 empty] | -0.2325568 | -2.39265 | -0.1812852 | -0.1812852 |  | -1.865145 | -1.865145 | #NUM! | #NUM!
0 | 0 | 0 | [8 empty] | -0.2325568 | -2.39265 | -0.1812852 | -0.1812852 |  | -1.865145 | -1.865145 | #NUM! | #NUM!
0 | 0 | 0 | [8 empty] | -0.2325568 | -2.39265 | -0.1812852 | -0.1812852 |  | -1.865145 | -1.865145 | #NUM! | #NUM!
0 | 0 | 0 | [8 empty] | -0.2325568 | -2.39265 | -0.1812852 | -0.1812852 |  | -1.865145 | -1.865145 | #NUM! | #NUM!
0 | 0 | 0 | [8 empty] | -0.2325568 | -2.39265 | -0.1812852 | -0.1812852 |  | -1.865145 | -1.865145 | #NUM! | #NUM!
0 | 0 | 0 | [8 empty] | -0.2325568 | -2.39265 | -0.1812852 | -0.1812852 |  | -1.865145 | -1.865145 | #NUM! | #NUM!
0 | 0 | 0 | [8 empty] | -0.2325568 | -2.39265 | -0.1812852 | -0.1812852 |  | -1.865145 | -1.865145 | #NUM! | #NUM!
0 | 0 | 0 | [8 empty] | -0.2325568 | -2.39265 | -0.1812852 | -0.1812852 |  | -1.865145 | -1.865145 | #NUM! | #NUM!
0 | 0 | 0 | [8 empty] | -0.2325568 | -2.39265 | -0.1812852 | -0.1812852 |  | -1.865145 | -1.865145 | #NUM! | #NUM!
0 | 0 | 0 | [8 empty] | -0.2325568 | -2.39265 | -0.1812852 | -0.1812852 |  | -1.865145 | -1.865145 | #NUM! | #NUM!
0 | 0 | 0 | [8 empty] | -0.2325568 | -2.39265 | -0.1812852 | -0.1812852 |  | -1.865145 | -1.865145 | #NUM! | #NUM!
0 | 0 | 0 | [8 empty] | -0.2325568 | -2.39265 | -0.1812852 | -0.1812852 |  | -1.865145 | -1.865145 | #NUM! | #NUM!
0 | 0 | 0 | [8 empty] | -0.2325568 | -2.39265 | -0.1812852 | -0.1812852 |  | -1.865145 | -1.865145 | #NUM! | #NUM!
0 | 0 | 0 | [8 empty] | -0.2325568 | -2.39265 | -0.1812852 | -0.1812852 |  | -1.865145 | -1.865145 | #NUM! | #NUM!
0 | 0 | 0 | [8 empty] | -0.2325568 | -2.39265 | -0.1812852 | -0.1812852 |  | -1.865145 | -1.865145 | #NUM! | #NUM!
0 | 0 | 0 | [8 empty] | -0.2325568 | -2.39265 | -0.1812852 | -0.1812852 |  | -1.865145 | -1.865145 | #NUM! | #NUM!
0 | 0 | 0 | [8 empty] | -0.2325568 | -2.39265 | -0.1812852 | -0.1812852 |  | -1.865145 | -1.865145 | #NUM! | #NUM!
0 | 0 | 0 | [8 empty] | -0.2325568 | -2.39265 | -0.1812852 | -0.1812852 |  | -1.865145 | -1.865145 | #NUM! | #NUM!
0 | 0 | 0 | [8 empty] | -0.2325568 | -2.39265 | -0.1812852 | -0.1812852 |  | -1.865145 | -1.865145 | #NUM! | #NUM!
0 | 0 | 0 | [8 empty] | -0.2325568 | -2.39265 | -0.1812852 | -0.1812852 |  | -1.865145 | -1.865145 | #NUM! | #NUM!
0 | 0 | 0 | [8 empty] | -0.2325568 | -2.39265 | -0.1812852 | -0.1812852 |  | -1.865145 | -1.865145 | #NUM! | #NUM!

## Baseline UV
Run | Catalyst Acid | Catalyst Base | Average Baseline absorbance at 285nm | SD of baseline absorbance at 285nm
070C-1 | Phenol | NET3 | 0.116 | 0.002160247
070C-2 | Phenol | TEAE | 1.271 | 0.1990751
070C-3 | Phenol | DMAP | 0.917 | 0.03657261
070C-4 | Phenol | Pyridine | 0.115 | 0.001247219
070C-5 | Phenol | 1,2-en | 0.213 | 0.006798693
070C-6 | Phenol | NMI | 0.111 | 0.002624669
070C-7 | Phenol | Imidazole | 0.111 | 0.003771236
070C-8 | Phenol | ABCO | 0.078 | 0.001699673
070C-9 | Phenol | DABCO | 0.11 | 0.004027682
070C-10 | Phenol | DBU | 0.218 | 0.008831761
070C-11 | Phenol | TDB | 0.255 | 0.01352364
070C-12 | Phenol | MTDB | 0.218 | 0.005792716
070C-13 | Phenol | TMG | 0.122 | 0.002160247
070C-14 | Phenol | BEMP | 0.192 | 0.007760298
070C-15 | Phenol | P1 | 0.18 | 0.01157584
070C-16 | Phenol | P2 | 0.154 | 0.0004714045
070C-17 | Phenol | 1-Metpip | 0.106 | 0.004966555
070C-18 | Phenol | Morph | 0.1 | 1.387779e-17
070C-19 | Phenol | DIPA | 0.112 | 0.003681787
070C-20 | Phenol | 2,6-Lut | 0.101 | 0.0008164966
070C-21 | Phenol | - | 0.098 | 0.0008164966
070C-22 | - | PET only | 0.102 | 0.001247219
070C-23 | ZnOAc | DMAP | 0.981 | 0.02896358
070C-24 | Phenol | PEI | 0.252 | 0.01122497
070C-25 | Phenol | DBN | 0.229 | 0.007348469
Blank | 0 | Blank | 0 | #DIV/0!
070C-23 | ZnOAc | DMAP | 0 | #DIV/0!
070C-23_10X | ZnOAc | DMAP | 0.198 | 0.01344123
0 | 0 | 0 | 0 | #DIV/0!
0 | 0 | 0 | 0 | #DIV/0!
0 | 0 | 0 | 0 | #DIV/0!
0 | 0 | 0 | 0 | #DIV/0!
0 | 0 | 0 | 0 | #DIV/0!
0 | 0 | 0 | 0 | #DIV/0!
0 | 0 | 0 | 0 | #DIV/0!
0 | 0 | 0 | 0 | #DIV/0!
0 | 0 | 0 | 0 | #DIV/0!

## Baseline Corrected
[12 empty] | using: | nonlinear regression | linear regression |  | nonlinear regression
[12 empty] | equation (Prism) |  | equation (Prism) |  | equation (Prism) | 285nm nonlinear regression equation (Prism Sigmoidal 4PL)
[14 empty] | 260 nm | Abs = 0.8699[BHET] + 0.1577 | 285 nm | Abs = bottom + (top-bottom)/(1+(IC50/X)^HillSlope)
[14 empty] | 285 nm | Abs = 0.3520[BHET] + 0.08186 |  | Abs = 0.07992 + (4.769-0.07992)/(1+(7.167/[BHET])^1.245)
[14 empty] | theoretical yield (mM) | 10.56202 | R2 = 0.997 | [BHET] = 7.167 / (((4.769-Abs)/(Abs-0.07992))^(1/1.245))
Run | Catalyst Acid | Catalyst Base | Well | Content | Raw Data (Abs Spectrum) | Raw Data (260) | Raw Data (285) | Average over replicates based on Raw Data (Abs Spectrum) | Average over replicates based on Raw Data (260) | Average over replicates based on Raw Data (285) | Baseline Corrected OD at 285nm | 285 nm [BHET] (mM) | 285 nm [BHET] (% yield) | 285 nm [BHET] (mM) | 285 nm [BHET] (% yield) | 285 nm [BHET] (mM) | 285 nm [BHET] (% yield)
070C-1 | Phenol | NET3 | A01 | Sample X1 | 2.73 | 0.619 | 0.271 | 2.62 | 0.613 | 0.279 | 0.155 | 0.2622699 | 2.483142 | 0.2077841 | 1.967276 | 0.2622699 | 2.483142
070C-1 | Phenol | NET3 | A02 | Sample X1 | 2.574 | 0.685 | 0.303 | 2.62 | 0.613 | 0.279 | 0.187 | 0.350767 | 3.321023 | 0.2986932 | 2.827994 | 0.350767 | 3.321023
070C-1 | Phenol | NET3 | A03 | Sample X1 | 2.621 | 0.683 | 0.304 | 2.62 | 0.613 | 0.279 | 0.188 | 0.3534577 | 3.346498 | 0.3015341 | 2.854891 | 0.3534577 | 3.346498
070C-2 | Phenol | TEAE | A04 | Sample X2 | 2.939 | overflow | 1.871 | 2.799 | 1.196 | 0.947 | 0.6 | 1.346678 | 12.75019 | 1.471989 | 13.93662 | 1.346678 | 12.75019
070C-2 | Phenol | TEAE | A05 | Sample X2 | 3.148 | overflow | 1.632 | 2.799 | 1.196 | 0.947 | 0.361 | 0.7855384 | 7.437389 | 0.7930114 | 7.508143 | 0.7855384 | 7.437389
070C-2 | Phenol | TEAE | A06 | Sample X2 | 2.964 | 3.37 | 1.529 | 2.799 | 1.196 | 0.947 | 0.258 | 0.5344432 | 5.060048 | 0.5003977 | 4.73771 | 0.5344432 | 5.060048
070C-3 | Phenol | DMAP | A07 | Sample X3 | 2.942 | 3.486 | 3.084 | 3.018 | 3.486 | 3.318 | 2.167 | 6.003647 | 56.84186 | 5.923693 | 56.08486 | 6.003647 | 56.84186
070C-3 | Phenol | DMAP | A08 | Sample X3 | 3.053 | overflow | 3.175 | 3.018 | 3.486 | 3.318 | 2.258 | 6.393234 | 60.53043 | 6.182216 | 58.53253 | 6.393234 | 60.53043
070C-3 | Phenol | DMAP | A09 | Sample X3 | 2.954 | overflow | 3.461 | 3.018 | 3.486 | 3.318 | 2.544 | 7.779284 | 73.65339 | 6.994716 | 66.22519 | 7.779284 | 73.65339
070C-4 | Phenol | Pyridine | A10 | Sample X4 | 2.731 | 0.79 | 0.393 | 2.75 | 0.872 | 0.414 | 0.278 | 0.5842254 | 5.531381 | 0.5572159 | 5.275658 | 0.5842254 | 5.531381
070C-4 | Phenol | Pyridine | A11 | Sample X4 | 2.796 | 0.77 | 0.381 | 2.75 | 0.872 | 0.414 | 0.266 | 0.5544337 | 5.249316 | 0.523125 | 4.952889 | 0.5544337 | 5.249316
070C-4 | Phenol | Pyridine | A12 | Sample X4 | 2.689 | 0.823 | 0.409 | 2.75 | 0.872 | 0.414 | 0.294 | 0.6236231 | 5.904393 | 0.6026705 | 5.706016 | 0.6236231 | 5.904393
070C-5 | Phenol | 1,2-en | B01 | Sample X5 | 2.917 | 2.964 | 1.351 | 2.787 | 3.172 | 1.71 | 1.138 | 2.662016 | 25.20367 | 3.000398 | 28.40743 | 2.662016 | 25.20367
070C-5 | Phenol | 1,2-en | B02 | Sample X5 | 2.958 | 3.01 | 1.385 | 2.787 | 3.172 | 1.71 | 1.172 | 2.75122 | 26.04825 | 3.096989 | 29.32194 | 2.75122 | 26.04825
070C-5 | Phenol | 1,2-en | B03 | Sample X5 | 2.772 | 3.072 | 1.407 | 2.787 | 3.172 | 1.71 | 1.194 | 2.80946 | 26.59965 | 3.159489 | 29.91368 | 2.80946 | 26.59965
070C-6 | Phenol | NMI | B04 | Sample X6 | 2.519 | 0.805 | 0.355 | 2.731 | 1.209 | 0.636 | 0.244 | 0.4991818 | 4.726197 | 0.460625 | 4.361146 | 0.4991818 | 4.726197
070C-6 | Phenol | NMI | B05 | Sample X6 | 2.62 | 0.814 | 0.363 | 2.731 | 1.209 | 0.636 | 0.252 | 0.5193764 | 4.917398 | 0.4833523 | 4.576325 | 0.5193764 | 4.917398
070C-6 | Phenol | NMI | B06 | Sample X6 | 2.802 | 0.857 | 0.379 | 2.731 | 1.209 | 0.636 | 0.268 | 0.5594147 | 5.296476 | 0.5288068 | 5.006683625 | 0.5594147 | 5.296476
070C-7 | Phenol | Imidazole | B07 | Sample X7 | 2.861 | 0.712 | 0.318 | 2.688 | 0.749 | 0.333 | 0.207 | 0.4039045 | 3.824123 | 0.3555114 | 3.365942 | 0.4039045 | 3.824123
070C-7 | Phenol | Imidazole | B08 | Sample X7 | 2.602 | 0.724 | 0.321 | 2.688 | 0.749 | 0.333 | 0.21 | 0.4117631 | 3.898527 | 0.3640341 | 3.446634 | 0.4117631 | 3.898527
070C-7 | Phenol | Imidazole | B09 | Sample X7 | 2.599 | 0.812 | 0.361 | 2.688 | 0.749 | 0.333 | 0.25 | 0.5143394 | 4.869708 | 0.4776705 | 4.52253 | 0.5143394 | 4.869708
070C-8 | Phenol | ABCO | B10 | Sample X8 | 2.688 | 2.385 | 1.126 | 2.78 | 2.483 | 1.175 | 1.048 | 2.4303 | 23.00981 | 2.744716 | 25.98666 | 2.4303 | 23.00981
070C-8 | Phenol | ABCO | B11 | Sample X8 | 2.937 | 2.493 | 1.179 | 2.78 | 2.483 | 1.175 | 1.101 | 2.566005 | 24.29464 | 2.895284 | 27.41222 | 2.566005 | 24.29464
070C-8 | Phenol | ABCO | B12 | Sample X8 | 2.714 | 2.569 | 1.22 | 2.78 | 2.483 | 1.175 | 1.142 | 2.672461 | 25.30256 | 3.011761 | 28.51502 | 2.672461 | 25.30256
070C-9 | Phenol | DABCO | C01 | Sample X9 | 2.925 | 2.949 | 1.426 | 2.936 | 2.969 | 1.431 | 1.316 | 3.140393 | 29.73289 | 3.50608 | 33.19517 | 3.140393 | 29.73289
070C-9 | Phenol | DABCO | C02 | Sample X9 | 2.983 | 2.852 | 1.366 | 2.936 | 2.969 | 1.431 | 1.256 | 2.975894 | 28.17543 | 3.335625 | 31.58132 | 2.975894 | 28.17543
070C-9 | Phenol | DABCO | C03 | Sample X9 | 2.901 | 3.105 | 1.502 | 2.936 | 2.969 | 1.431 | 1.392 | 3.35399 | 31.7552 | 3.721989 | 35.23937 | 3.35399 | 31.7552
070C-10 | Phenol | DBU | C04 | Sample X10 | 2.969 | overflow | 2.197 | 2.824 | 3.425 | 2.224 | 1.979 | 5.262013 | 49.82015 | 5.389602 | 51.02815 | 5.262013 | 49.82015
070C-10 | Phenol | DBU | C05 | Sample X10 | 2.649 | 3.425 | 2.219 | 2.824 | 3.425 | 2.224 | 2.001 | 5.344798 | 50.60394 | 5.452102 | 51.61989 | 5.344798 | 50.60394
070C-10 | Phenol | DBU | C06 | Sample X10 | 2.853 | overflow | 2.256 | 2.824 | 3.425 | 2.224 | 2.038 | 5.486308 | 51.94375 | 5.557216 | 52.6151 | 5.486308 | 51.94375
070C-11 | Phenol | TDB | C07 | Sample X11 | 2.722 | overflow | 2.468 | 2.781 | 3.456 | 2.379 | 2.213 | 6.197864 | 58.68068 | 6.054375 | 57.32214 | 6.197864 | 58.68068
070C-11 | Phenol | TDB | C08 | Sample X11 | 2.925 | 3.432 | 2.272 | 2.781 | 3.456 | 2.379 | 2.017 | 5.405635 | 51.17995 | 5.497557 | 52.05025 | 5.405635 | 51.17995
070C-11 | Phenol | TDB | C09 | Sample X11 | 2.697 | 3.481 | 2.396 | 2.781 | 3.456 | 2.379 | 2.141 | 5.896224 | 55.82478 | 5.84983 | 55.38553 | 5.896224 | 55.82478
070C-12 | Phenol | MTDB | C10 | Sample X12 | 2.9 | overflow | 2.268 | 2.925 | n.a. | 2.157 | 2.05 | 5.532833 | 52.38424 | 5.591307 | 52.93787 | 5.532833 | 52.38424
070C-12 | Phenol | MTDB | C11 | Sample X12 | 2.913 | overflow | 2.038 | 2.925 | n.a. | 2.157 | 1.82 | 4.691556 | 44.41912 | 4.937898 | 46.75146 | 4.691556 | 44.41912
070C-12 | Phenol | MTDB | C12 | Sample X12 | 2.962 | overflow | 2.166 | 2.925 | n.a. | 2.157 | 1.948 | 5.147024 | 48.73145 | 5.301534 | 50.19433 | 5.147024 | 48.73145
070C-13 | Phenol | TMG | D01 | Sample X13 | 2.775 | 1.864 | 0.895 | 2.761 | 1.831 | 0.852 | 0.773 | 1.754766 | 16.61393 | 1.963466 | 18.58987 | 1.754766 | 16.61393
070C-13 | Phenol | TMG | D02 | Sample X13 | 2.729 | 1.894 | 0.872 | 2.761 | 1.831 | 0.852 | 0.75 | 1.699984 | 16.09525 | 1.898125 | 17.97123 | 1.699984 | 16.09525
070C-13 | Phenol | TMG | D03 | Sample X13 | 2.778 | 1.734 | 0.79 | 2.761 | 1.831 | 0.852 | 0.668 | 1.506138 | 14.25995 | 1.66517 | 15.76565 | 1.506138 | 14.25995
070C-14 | Phenol | BEMP | D04 | Sample X14 | 2.741 | 3.276 | 1.881 | 2.828 | 3.361 | 2.01 | 1.689 | 4.254544 | 40.28154 | 4.565739 | 43.2279 | 4.254544 | 40.28154
070C-14 | Phenol | BEMP | D05 | Sample X14 | 2.939 | overflow | 2.005 | 2.828 | 3.361 | 2.01 | 1.813 | 4.667494 | 44.19131 | 4.918011 | 46.56318 | 4.667494 | 44.19131
070C-14 | Phenol | BEMP | D06 | Sample X14 | 2.803 | 3.445 | 2.142 | 2.828 | 3.361 | 2.01 | 1.95 | 5.154385 | 48.80114 | 5.307216 | 50.24812 | 5.154385 | 48.80114
070C-15 | Phenol | P1 | D07 | Sample X15 | 2.927 | 3.306 | 1.651 | 2.849 | 3.332 | 1.751 | 1.471 | 3.58273 | 33.92089 | 3.94642 | 37.36427 | 3.58273 | 33.92089
070C-15 | Phenol | P1 | D08 | Sample X15 | 2.89 | 3.382 | 1.839 | 2.849 | 3.332 | 1.751 | 1.659 | 4.158212 | 39.36949 | 4.480511 | 42.42098 | 4.158212 | 39.36949
070C-15 | Phenol | P1 | D09 | Sample X15 | 2.73 | 3.31 | 1.763 | 2.849 | 3.332 | 1.751 | 1.583 | 3.919929 | 37.11345 | 4.264602 | 40.37678 | 3.919929 | 37.11345
070C-16 | Phenol | P2 | D10 | Sample X16 | 2.761 | 3.068 | 1.521 | 2.789 | 3.115 | 1.556 | 1.367 | 3.283055 | 31.0836 | 3.650966 | 34.56694 | 3.283055 | 31.0836
070C-16 | Phenol | P2 | D11 | Sample X16 | 2.669 | 3.226 | 1.627 | 2.789 | 3.115 | 1.556 | 1.473 | 3.588615 | 33.9766 | 3.952102 | 37.41806 | 3.588615 | 33.9766
070C-16 | Phenol | P2 | D12 | Sample X16 | 2.938 | 3.051 | 1.519 | 2.789 | 3.115 | 1.556 | 1.365 | 3.277409 | 31.03014 | 3.645284 | 34.51314 | 3.277409 | 31.03014
070C-17 | Phenol | 1-Metpip | E01 | Sample X17 | 2.591 | 1.666 | 0.761 | 2.739 | 1.714 | 0.792 | 0.655 | 1.475581 | 13.97064 | 1.628239 | 15.41598 | 1.475581 | 13.97064
070C-17 | Phenol | 1-Metpip | E02 | Sample X17 | 2.708 | 1.715 | 0.801 | 2.739 | 1.714 | 0.792 | 0.695 | 1.56974 | 14.86213 | 1.741875 | 16.49188 | 1.56974 | 14.86213
070C-17 | Phenol | 1-Metpip | E03 | Sample X17 | 2.917 | 1.762 | 0.813 | 2.739 | 1.714 | 0.792 | 0.707 | 1.598074 | 15.13038 | 1.775966 | 16.81465 | 1.598074 | 15.13038
070C-18 | Phenol | Morph | E04 | Sample X18 | 2.819 | 1.118 | 0.503 | 2.705 | 1.125 | 0.506 | 0.403 | 0.8852898 | 8.381825 | 0.9123295 | 8.637834 | 0.8852898 | 8.381825
070C-18 | Phenol | Morph | E05 | Sample X18 | 2.713 | 1.142 | 0.513 | 2.705 | 1.125 | 0.506 | 0.413 | 0.9089054 | 8.605414 | 0.9407386 | 8.906808 | 0.9089054 | 8.605414
070C-18 | Phenol | Morph | E06 | Sample X18 | 2.583 | 1.116 | 0.501 | 2.705 | 1.125 | 0.506 | 0.401 | 0.8805613 | 8.337056 | 0.9066477 | 8.584039 | 0.8805613 | 8.337056
070C-19 | Phenol | DIPA | E07 | Sample X19 | 2.812 | 0.75 | 0.336 | 2.758 | 0.776 | 0.347 | 0.224 | 0.4481025 | 4.242585 | 0.4038068 | 3.823198 | 0.4481025 | 4.242585
070C-19 | Phenol | DIPA | E08 | Sample X19 | 2.699 | 0.789 | 0.352 | 2.758 | 0.776 | 0.347 | 0.24 | 0.4890364 | 4.630142 | 0.4492614 | 4.253556 | 0.4890364 | 4.630142
070C-19 | Phenol | DIPA | E09 | Sample X19 | 2.764 | 0.789 | 0.354 | 2.758 | 0.776 | 0.347 | 0.242 | 0.4941133 | 4.678209 | 0.4549432 | 4.307351 | 0.4941133 | 4.678209
070C-20 | Phenol | 2,6-Lut | E10 | Sample X20 | 2.632 | 0.599 | 0.264 | 2.678 | 0.594 | 0.261 | 0.163 | 0.2848871 | 2.697279 | 0.2305114 | 2.182456 | 0.2848871 | 2.697279
070C-20 | Phenol | 2,6-Lut | E11 | Sample X20 | 2.746 | 0.594 | 0.262 | 2.678 | 0.594 | 0.261 | 0.161 | 0.279268 | 2.644078 | 0.2248295 | 2.128661 | 0.279268 | 2.644078
070C-20 | Phenol | 2,6-Lut | E12 | Sample X20 | 2.657 | 0.59 | 0.256 | 2.678 | 0.594 | 0.261 | 0.155 | 0.2622699 | 2.483142 | 0.2077841 | 1.967276 | 0.2622699 | 2.483142
070C-21 | Phenol | - | G10 | Sample X1 | 2.679 | 0.579 | 0.277 | 2.62 | 0.613 | 0.279 | 0.179 | 0.3290971 | 3.115854 | 0.2759659 | 2.612814 | 0.3290971 | 3.115854
070C-21 | Phenol | - | G11 | Sample X1 | 2.618 | 0.583 | 0.271 | 2.62 | 0.613 | 0.279 | 0.173 | 0.3126637 | 2.960265 | 0.2589205 | 2.45143 | 0.3126637 | 2.960265
070C-21 | Phenol | - | G12 | Sample X1 | 2.497 | 0.528 | 0.247 | 2.62 | 0.613 | 0.279 | 0.149 | 0.2450424 | 2.320034 | 0.1907386 | 1.805892 | 0.2450424 | 2.320034
070C-22 | - | PET only | H01 | Sample X2 | 2.561 | 0.438 | 0.2 | 2.799 | 1.196 | 0.947 | 0.098 | 0.08275956 | 0.7835582 | 0.04585227 | 0.4341242 | 0.08275956 | 0.7835582
070C-22 | - | PET only | H02 | Sample X2 | 2.644 | 0.521 | 0.244 | 2.799 | 1.196 | 0.947 | 0.142 | 0.2246175 | 2.126653 | 0.1708523 | 1.61761 | 0.2246175 | 2.126653
070C-22 | - | PET only | H03 | Sample X2 | 2.539 | 0.453 | 0.204 | 2.799 | 1.196 | 0.947 | 0.102 | 0.09723809 | 0.9206393 | 0.05721591 | 0.5417138 | 0.09723809 | 0.9206393
070C-23 | ZnOAc | DMAP | 0 | 0 | 0 | 0 | 0 | 0 | 0 | 0 | -0.981 | #NUM! | #NUM! | -3.019489 | -28.58818 | #NUM! | #NUM!
070C-23 | ZnOAc | DMAP | 0 | 0 | 0 | 0 | 0 | 0 | 0 | 0 | -0.981 | #NUM! | #NUM! | -3.019489 | -28.58818 | #NUM! | #NUM!
070C-23 | ZnOAc | DMAP | 0 | 0 | 0 | 0 | 0 | 0 | 0 | 0 | -0.981 | #NUM! | #NUM! | -3.019489 | -28.58818 | #NUM! | #NUM!
070C-24 | Phenol | PEI | H07 | Sample X4 | 2.681 | 0.932 | 0.426 | 2.75 | 0.872 | 0.414 | 0.174 | 0.315414 | 2.986305 | 0.2617614 | 2.478327 | 0.315414 | 2.986305
070C-24 | Phenol | PEI | H08 | Sample X4 | 2.721 | 0.963 | 0.438 | 2.75 | 0.872 | 0.414 | 0.186 | 0.3480725 | 3.295511 | 0.2958523 | 2.801096125 | 0.3480725 | 3.295511
070C-24 | Phenol | PEI | H09 | Sample X4 | 2.883 | 0.953 | 0.436 | 2.75 | 0.872 | 0.414 | 0.184 | 0.3426714 | 3.244375 | 0.2901705 | 2.747301 | 0.3426714 | 3.244375
070C-25 | Phenol | DBN | H10 | Sample X5 | 2.69 | 3.342 | 2.055 | 2.787 | 3.172 | 1.71 | 1.826 | 4.712247 | 44.61503 | 4.954943 | 46.91285 | 4.712247 | 44.61503
070C-25 | Phenol | DBN | H11 | Sample X5 | 2.704 | 3.47 | 2.088 | 2.787 | 3.172 | 1.71 | 1.859 | 4.827172 | 45.70313 | 5.048693 | 47.80046 | 4.827172 | 45.70313
070C-25 | Phenol | DBN | H12 | Sample X5 | 2.679 | overflow | 1.975 | 2.787 | 3.172 | 1.71 | 1.746 | 4.441322 | 42.04994 | 4.72767 | 44.76105 | 4.441322 | 42.04994
Blank | 0 | Blank | 0 | 0 | 0 | 0 | 0 | 0 | 0 | 0 | 0 | #NUM! | #NUM! | -0.2325568 | -2.201822 | #NUM! | #NUM!
Blank | 0 | Blank | 0 | 0 | 0 | 0 | 0 | 0 | 0 | 0 | 0 | #NUM! | #NUM! | -0.2325568 | -2.201822 | #NUM! | #NUM!
Blank | 0 | Blank | 0 | 0 | 0 | 0 | 0 | 0 | 0 | 0 | 0 | #NUM! | #NUM! | -0.2325568 | -2.201822 | #NUM! | #NUM!
070C-23 | ZnOAc | DMAP | 0 | 0 | 0 | 0 | 0 | 0 | 0 | 0 | 0 | #NUM! | #NUM! | -0.2325568 | -2.201822 | #NUM! | #NUM!
070C-23 | ZnOAc | DMAP | 0 | 0 | 0 | 0 | 0 | 0 | 0 | 0 | 0 | #NUM! | #NUM! | -0.2325568 | -2.201822 | #NUM! | #NUM!
070C-23 | ZnOAc | DMAP | 0 | 0 | 0 | 0 | 0 | 0 | 0 | 0 | 0 | #NUM! | #NUM! | -0.2325568 | -2.201822 | #NUM! | #NUM!
070C-23_10X | ZnOAc | DMAP | G04 | Sample X6 | 2.728 | 1.621 | 0.924 | 2.731 | 1.209 | 0.636 | 0.726 | 1.643027 | 15.55599 | 1.829943 | 17.3257 | 1.643027 | 15.55599
070C-23_10X | ZnOAc | DMAP | G05 | Sample X6 | 2.981 | 1.714 | 0.99 | 2.731 | 1.209 | 0.636 | 0.792 | 1.80018 | 17.0439 | 2.017443 | 19.10093 | 1.80018 | 17.0439
070C-23_10X | ZnOAc | DMAP | G06 | Sample X6 | 2.738 | 1.444 | 0.804 | 2.731 | 1.209 | 0.636 | 0.606 | 1.360716 | 12.8831 | 1.489034 | 14.09801 | 1.360716 | 12.8831
0 | 0 | 0 | 0 | 0 | 0 | 0 | 0 | 0 | 0 | 0 | 0 | #NUM! | #NUM! | -0.2325568 | -2.201822 | #NUM! | #NUM!
0 | 0 | 0 | 0 | 0 | 0 | 0 | 0 | 0 | 0 | 0 | 0 | #NUM! | #NUM! | -0.2325568 | -2.201822 | #NUM! | #NUM!
0 | 0 | 0 | 0 | 0 | 0 | 0 | 0 | 0 | 0 | 0 | 0 | #NUM! | #NUM! | -0.2325568 | -2.201822 | #NUM! | #NUM!
0 | 0 | 0 | 0 | 0 | 0 | 0 | 0 | 0 | 0 | 0 | 0 | #NUM! | #NUM! | -0.2325568 | -2.201822 | #NUM! | #NUM!
0 | 0 | 0 | 0 | 0 | 0 | 0 | 0 | 0 | 0 | 0 | 0 | #NUM! | #NUM! | -0.2325568 | -2.201822 | #NUM! | #NUM!
0 | 0 | 0 | 0 | 0 | 0 | 0 | 0 | 0 | 0 | 0 | 0 | #NUM! | #NUM! | -0.2325568 | -2.201822 | #NUM! | #NUM!
0 | 0 | 0 | 0 | 0 | 0 | 0 | 0 | 0 | 0 | 0 | 0 | #NUM! | #NUM! | -0.2325568 | -2.201822 | #NUM! | #NUM!
0 | 0 | 0 | 0 | 0 | 0 | 0 | 0 | 0 | 0 | 0 | 0 | #NUM! | #NUM! | -0.2325568 | -2.201822 | #NUM! | #NUM!
0 | 0 | 0 | 0 | 0 | 0 | 0 | 0 | 0 | 0 | 0 | 0 | #NUM! | #NUM! | -0.2325568 | -2.201822 | #NUM! | #NUM!
0 | 0 | 0 | 0 | 0 | 0 | 0 | 0 | 0 | 0 | 0 | 0 | #NUM! | #NUM! | -0.2325568 | -2.201822 | #NUM! | #NUM!
0 | 0 | 0 | 0 | 0 | 0 | 0 | 0 | 0 | 0 | 0 | 0 | #NUM! | #NUM! | -0.2325568 | -2.201822 | #NUM! | #NUM!
0 | 0 | 0 | 0 | 0 | 0 | 0 | 0 | 0 | 0 | 0 | 0 | #NUM! | #NUM! | -0.2325568 | -2.201822 | #NUM! | #NUM!
0 | 0 | 0 | 0 | 0 | 0 | 0 | 0 | 0 | 0 | 0 | 0 | #NUM! | #NUM! | -0.2325568 | -2.201822 | #NUM! | #NUM!
0 | 0 | 0 | 0 | 0 | 0 | 0 | 0 | 0 | 0 | 0 | 0 | #NUM! | #NUM! | -0.2325568 | -2.201822 | #NUM! | #NUM!
0 | 0 | 0 | 0 | 0 | 0 | 0 | 0 | 0 | 0 | 0 | 0 | #NUM! | #NUM! | -0.2325568 | -2.201822 | #NUM! | #NUM!
0 | 0 | 0 | 0 | 0 | 0 | 0 | 0 | 0 | 0 | 0 | 0 | #NUM! | #NUM! | -0.2325568 | -2.201822 | #NUM! | #NUM!
0 | 0 | 0 | 0 | 0 | 0 | 0 | 0 | 0 | 0 | 0 | 0 | #NUM! | #NUM! | -0.2325568 | -2.201822 | #NUM! | #NUM!
0 | 0 | 0 | 0 | 0 | 0 | 0 | 0 | 0 | 0 | 0 | 0 | #NUM! | #NUM! | -0.2325568 | -2.201822 | #NUM! | #NUM!
0 | 0 | 0 | 0 | 0 | 0 | 0 | 0 | 0 | 0 | 0 | 0 | #NUM! | #NUM! | -0.2325568 | -2.201822 | #NUM! | #NUM!
0 | 0 | 0 | 0 | 0 | 0 | 0 | 0 | 0 | 0 | 0 | 0 | #NUM! | #NUM! | -0.2325568 | -2.201822 | #NUM! | #NUM!
0 | 0 | 0 | 0 | 0 | 0 | 0 | 0 | 0 | 0 | 0 | 0 | #NUM! | #NUM! | -0.2325568 | -2.201822 | #NUM! | #NUM!
0 | 0 | 0 | 0 | 0 | 0 | 0 | 0 | 0 | 0 | 0
0 | 0 | 0 | 0 | 0 | 0 | 0 | 0 | 0 | 0 | 0
0 | 0 | 0 | 0 | 0 | 0 | 0 | 0 | 0 | 0 | 0
0 | 0 | 0 | 0 | 0 | 0 | 0 | 0 | 0 | 0 | 0
0 | 0 | 0 | 0 | 0 | 0 | 0 | 0 | 0 | 0 | 0
0 | 0 | 0 | 0 | 0 | 0 | 0 | 0 | 0 | 0 | 0

## Baseline Corrected Summary
|  |  |  | 285nm | 285nm | 285nm | 285nm
Run | Catalyst Acid | Catalyst Base | Combined Name | Average [BHET] (mM) | SD [BHET] (mM) | Average Yield BHET (%) | SD Yield BHET (%)
070C-1 | Phenol | NET3 | Phenol / NET3 | 0.3221649 | 0.0423664 | 3.050221 | 0.4011203
070C-2 | Phenol | TEAE | Phenol / TEAE | 0.8888865 | 0.3395506 | 8.415877 | 3.214827
070C-3 | Phenol | DMAP | Phenol / DMAP | 6.725389 | 0.7620003 | 63.67522 | 7.214533
070C-4 | Phenol | Pyridine | Phenol / Pyridine | 0.5874274 | 0.02833703 | 5.561697 | 0.2682919
070C-5 | Phenol | 1,2-en | Phenol / 1,2-en | 2.740899 | 0.0606344 | 25.95052 | 0.5740797
070C-6 | Phenol | NMI | Phenol / NMI | 0.525991 | 0.02503084 | 4.980024 | 0.2369892
070C-7 | Phenol | Imidazole | Phenol / Imidazole | 0.4433357 | 0.05030961 | 4.197452 | 0.4763258
070C-8 | Phenol | ABCO | Phenol / ABCO | 2.556255 | 0.09910188 | 24.20234 | 0.9382854
070C-9 | Phenol | DABCO | Phenol / DABCO | 3.156759 | 0.15479 | 29.88784 | 1.465534
070C-10 | Phenol | DBU | Phenol / DBU | 5.364373 | 0.09260823 | 50.78928 | 0.8768043
070C-11 | Phenol | TDB | Phenol / TDB | 5.833241 | 0.3264779 | 55.22847 | 3.091056
070C-12 | Phenol | MTDB | Phenol / MTDB | 5.123804 | 0.3438423 | 48.5116 | 3.25546
070C-13 | Phenol | TMG | Phenol / TMG | 1.653629 | 0.106663 | 15.65638 | 1.009874
070C-14 | Phenol | BEMP | Phenol / BEMP | 4.692141 | 0.3677718 | 44.42466 | 3.482022
070C-15 | Phenol | P1 | Phenol / P1 | 3.886957 | 0.2360938 | 36.80127 | 2.235309
070C-16 | Phenol | P2 | Phenol / P2 | 3.383026 | 0.1453913 | 32.03011 | 1.376548
070C-17 | Phenol | 1-Metpip | Phenol / 1-Metpip | 1.547798 | 0.05235907 | 14.65438 | 0.4957298
070C-18 | Phenol | Morph | Phenol / Morph | 0.8915855 | 0.01239821 | 8.441431 | 0.1173849
070C-19 | Phenol | DIPA | Phenol / DIPA | 0.4770841 | 0.02059758 | 4.516979 | 0.1950156
070C-20 | Phenol | 2,6-Lut | Phenol / 2,6-Lut | 0.275475 | 0.009615094 | 2.608166 | 0.09103463
070C-21 | Phenol | - | Phenol / - | 0.2956011 | 0.03637439 | 2.798718 | 0.3443887
070C-22 | - | PET only | - / PET only | 0.1348717 | 0.06373454 | 1.27695 | 0.6034314
070C-23 | ZnOAc | DMAP | ZnOAc / DMAP | #NUM! | #NUM! | #NUM! | #NUM!
070C-24 | Phenol | PEI | Phenol / PEI | 0.335386 | 0.01429339 | 3.175397 | 0.1353282
070C-25 | Phenol | DBN | Phenol / DBN | 4.660247 | 0.1617573 | 44.1227 | 1.5315
Blank | 0 | Blank | 0 / Blank | #NUM! | #NUM! | #NUM! | #NUM!
070C-23 | ZnOAc | DMAP | ZnOAc / DMAP | #NUM! | #NUM! | #NUM! | #NUM!
070C-23_10X | ZnOAc | DMAP | ZnOAc / DMAP | 1.601307 | 0.1818196 | 15.161 | 1.721447
0 | 0 | 0 | 0 / 0 | #NUM! | #NUM! | #NUM! | #NUM!
0 | 0 | 0 | 0 / 0 | #NUM! | #NUM! | #NUM! | #NUM!
0 | 0 | 0 | 0 / 0 | #NUM! | #NUM! | #NUM! | #NUM!
0 | 0 | 0 | 0 / 0 | #NUM! | #NUM! | #NUM! | #NUM!
0 | 0 | 0 | 0 / 0 | #NUM! | #NUM! | #NUM! | #NUM!
0 | 0 | 0 | 0 / 0 | #NUM! | #NUM! | #NUM! | #NUM!
0 | 0 | 0 | 0 / 0 | #NUM! | #NUM! | #NUM! | #NUM!