## Kinetics_DBU
Time | Pellet1 | Pellet2 | Pellet3 | Avg | sd | KSC | [9 empty] | Post 15 min
0 | 0 | 0 | 0 | 0 | 0 | 0 | [9 empty] | Time | Conv | SD | KSC
5 | 11.8% |  |  | 0.118 | 0 | 0.04099061 | [9 empty] | 0 | 0 | 0.03931073 | 0
10 | 23.29% |  |  | 0.2329 | 0 | 0.08458647 | [9 empty] | 15 | 0.06366667 | 0.03987898 | 0.02168924
15 | 25.3% | 24.9% | 31.9% | 0.2736667 | 0.03931073 | 0.1010987 | [9 empty] | 30 | 0.113 | 0.03212994 | 0.03918183
30 | 29.2% | 35.3% | 36.7% | 0.3373333 | 0.03987898 | 0.1281702 | [9 empty] | 45 | 0.1526667 | 0.02610236 | 0.05372341
45 | 35.3% | 39% | 41.7% | 0.3866667 | 0.03212994 | 0.1503654 | [9 empty] | 105 | 0.3156667 | 0.0170098 | 0.1187701
60 | 39.7% | 43.5% | 44.7% | 0.4263333 | 0.02610236 | 0.1690915 | [9 empty] | 165 | 0.504 | 0.02900575 | 0.2084217
120 | 59% | 60.6% | 57.2% | 0.5893333 | 0.0170098 | 0.2567017 | [9 empty] | 225 | 0.689 | 0.03194266 | 0.3224831
180 | 0.749 | 80.7% | 77.7% | 0.7776667 | 0.02900575 | 0.3941922 | [9 empty] | 285 | 0.689 | #DIV/0! | 0.3224831
240 | 0.95 | 0.939 | 99.9% | 0.9626667 | 0.03194266 | 0.6657801
300 | 1 |  |  | 1 | #DIV/0! | 1
DBU_Pellets | [5 empty] | DBU_Pellets2 |  |  |  |  | DBU_Pellets3
Time | Conversion BHEt | MHET | Total | KSC |  | Time | Conversion BHEt | MHET | Total | KSC | Time | Conversion BHEt | MHET | Total | KSC
0 | 0 |  | 0 | 0 |  | 0 | 0 | 0 | 0 | 0 | 0 | 0 | 0 | 0 | 0
5 | 8% | 3.8% | 11.8% | 0.04099061 |  | 15 | 18% | 6.9% | 24.9% | 0.09103608 | 15 | 24.5% | 7.4% | 31.9% | 0.1202032
10 | 16.57% | 6.72% | 23.29% | 0.08458647 |  | 30 | 26.7% | 8.6% | 35.3% | 0.1350956 | 30 | 29.2% | 7.5% | 36.7% | 0.1413795
15 | 17.5% | 7.8% | 25.3% | 0.09265274 |  | 45 | 30.4% | 8.6% | 39% | 0.1519074 | 45 | 33.9% | 7.8% | 41.7% | 0.1646095
30 | 22% | 7.2% | 29.2% | 0.1087263 |  | 60 | 34.8% | 8.7% | 43.5% | 0.1732971 | 60 | 37% | 7.7% | 44.7% | 0.1791918
45 | 27.5% | 7.8% | 35.3% | 0.1350956 |  | 120 | 51.5% | 9.1% | 60.6% | 0.2668963 | 120 | 49.5% | 7.7% | 57.2% | 0.2463878
60 | 32% | 7.7% | 39.7% | 0.1551639 |  | 180 | 71.4% | 9.3% | 80.7% | 0.4221003 | 180 | 69.1% | 8.6% | 77.7% | 0.3935873
120 | 51% | 8% | 59% | 0.2571041 |  | 240 | 84.58% | 9.32% | 93.9% | 0.6063503 | 240 | 88% | 11.9% | 99.9% | 0.9
180 | 66.9% | 8% | 74.9% | 0.3692006
240 | 85.7% | 9.3% | 95% | 0.6315969
300 | 101.2% | 9.97% | 100% | 1
| Initial Kinetics |  | Post 15 Min |  | DBUTPA
k | 0.0069 |  | 0.0013 |  | 0.0015
time | 1- (1-kt)^3 | Time | 1- (1-kt)^3 |  | 1- (1-kt)^3
0 | 0% | 15 | 27% |  | 0%
1 | 2.056% | 16 | 27.39% |  | 0.4493%
2 | 4.083% | 17 | 27.78% |  | 0.8973%
3 | 6.082% | 18 | 28.17% |  | 1.344%
4 | 8.054% | 19 | 28.55% |  | 1.789%
5 | 9.997% | 20 | 28.94% |  | 2.233%
6 | 11.91% | 21 | 29.32% |  | 2.676%
7 | 13.8% | 22 | 29.71% |  | 3.117%
8 | 15.66% | 23 | 30.09% |  | 3.557%
9 | 17.5% | 24 | 30.47% |  | 3.996%
10 | 19.3% | 25 | 30.85% |  | 4.433%
11 | 21.09% | 26 | 31.23% |  | 4.869%
12 | 22.84% | 27 | 31.61% |  | 5.303%
13 | 24.57% | 28 | 31.98% |  | 5.737%
14 | 26.27% | 29 | 32.36% |  | 6.169%
15 | 27.95% | 30 | 32.74% |  | 6.599%
16 | 29.6% | 31 | 33.11% |  | 7.029%
17 | 31.22% | 32 | 33.48% |  | 7.457%
18 | 32.82% | 33 | 33.86% |  | 7.883%
19 | 34.4% | 34 | 34.23% |  | 8.309%
20 | 35.95% | 35 | 34.6% |  | 8.733%
21 | 37.48% | 36 | 34.97% |  | 9.155%
22 | 38.98% | 37 | 35.34% |  | 9.577%
23 | 40.45% | 38 | 35.7% |  | 9.997%
24 | 41.91% | 39 | 36.07% |  | 10.42%
25 | 43.34% | 40 | 36.44% |  | 10.83%
26 | 44.74% | 41 | 36.8% |  | 11.25%
27 | 46.12% | 42 | 37.16% |  | 11.66%
28 | 47.48% | 43 | 37.53% |  | 12.08%
29 | 48.82% | 44 | 37.89% |  | 12.49%
30 | 50.13% | 45 | 38.25% |  | 12.9%
31 | 51.42% | 46 | 38.61% |  | 13.31%
32 | 52.69% | 47 | 38.97% |  | 13.72%
33 | 53.94% | 48 | 39.33% |  | 14.13%
34 | 55.16% | 49 | 39.68% |  | 14.53%
35 | 56.36% | 50 | 40.04% |  | 14.94%
36 | 57.54% | 51 | 40.39% |  | 15.34%
37 | 58.7% | 52 | 40.75% |  | 15.74%
38 | 59.84% | 53 | 41.1% |  | 16.14%
39 | 60.95% | 54 | 41.45% |  | 16.54%
40 | 62.05% | 55 | 41.8% |  | 16.94%
41 | 63.12% | 56 | 42.15% |  | 17.34%
42 | 64.18% | 57 | 42.5% |  | 17.73%
43 | 65.21% | 58 | 42.85% |  | 18.13%
44 | 66.23% | 59 | 43.2% |  | 18.52%
45 | 67.22% | 60 | 43.54% |  | 18.91%
46 | 68.19% | 61 | 43.89% |  | 19.3%
47 | 69.15% | 62 | 44.23% |  | 19.69%
48 | 70.09% | 63 | 44.58% |  | 20.08%
49 | 71% | 64 | 44.92% |  | 20.47%
50 | 71.9% | 65 | 45.26% |  | 20.85%
51 | 72.78% | 66 | 45.6% |  | 21.24%
52 | 73.64% | 67 | 45.94% |  | 21.62%
53 | 74.48% | 68 | 46.28% |  | 22%
54 | 75.3% | 69 | 46.62% |  | 22.38%
55 | 76.11% | 70 | 46.95% |  | 22.76%
56 | 76.9% | 71 | 47.29% |  | 23.14%
57 | 77.67% | 72 | 47.62% |  | 23.52%
58 | 78.42% | 73 | 47.96% |  | 23.9%
59 | 79.16% | 74 | 48.29% |  | 24.27%
60 | 79.88% | 75 | 48.62% |  | 24.64%
61 | 80.58% | 76 | 48.95% |  | 25.01%
62 | 81.27% | 77 | 49.28% |  | 25.39%
63 | 81.94% | 78 | 49.61% |  | 25.76%
64 | 82.59% | 79 | 49.94% |  | 26.12%
65 | 83.23% | 80 | 50.27% |  | 26.49%
66 | 83.85% | 81 | 50.59% |  | 26.86%
67 | 84.45% | 82 | 50.92% |  | 27.22%
68 | 85.04% | 83 | 51.24% |  | 27.58%
69 | 85.62% | 84 | 51.57% |  | 27.95%
70 | 86.18% | 85 | 51.89% |  | 28.31%
71 | 86.73% | 86 | 52.21% |  | 28.67%
72 | 87.26% | 87 | 52.53% |  | 29.03%
73 | 87.78% | 88 | 52.85% |  | 29.38%
74 | 88.28% | 89 | 53.17% |  | 29.74%
75 | 88.77% | 90 | 53.49% |  | 30.1%
76 | 89.24% | 91 | 53.81% |  | 30.45%
77 | 89.7% | 92 | 54.12% |  | 30.8%
78 | 90.15% | 93 | 54.44% |  | 31.15%
79 | 90.59% | 94 | 54.75% |  | 31.5%
80 | 91.01% | 95 | 55.07% |  | 31.85%
81 | 91.42% | 96 | 55.38% |  | 32.2%
82 | 91.81% | 97 | 55.69% |  | 32.55%
83 | 92.2% | 98 | 56% |  | 32.89%
84 | 92.57% | 99 | 56.31% |  | 33.24%
85 | 92.93% | 100 | 56.62% |  | 33.58%
86 | 93.28% | 101 | 56.93% |  | 33.92%
87 | 93.61% | 102 | 57.24% |  | 34.26%
88 | 93.94% | 103 | 57.54% |  | 34.6%
89 | 94.25% | 104 | 57.85% |  | 34.94%
90 | 94.56% | 105 | 58.15% |  | 35.28%
91 | 94.85% | 106 | 58.46% |  | 35.61%
92 | 95.13% | 107 | 58.76% |  | 35.95%
93 | 95.4% | 108 | 59.06% |  | 36.28%
94 | 95.66% | 109 | 59.36% |  | 36.62%
95 | 95.91% | 110 | 59.66% |  | 36.95%
96 | 96.15% | 111 | 59.96% |  | 37.28%
97 | 96.38% | 112 | 60.26% |  | 37.61%
98 | 96.61% | 113 | 60.56% |  | 37.93%
99 | 96.82% | 114 | 60.85% |  | 38.26%
100 | 97.02% | 115 | 61.15% |  | 38.59%
101 | 97.22% | 116 | 61.44% |  | 38.91%
102 | 97.4% | 117 | 61.74% |  | 39.24%
103 | 97.58% | 118 | 62.03% |  | 39.56%
104 | 97.75% | 119 | 62.32% |  | 39.88%
105 | 97.91% | 120 | 62.61% |  | 40.2%
106 | 98.06% | 121 | 62.91% |  | 40.52%
107 | 98.21% | 122 | 63.19% |  | 40.84%
108 | 98.35% | 123 | 63.48% |  | 41.15%
109 | 98.48% | 124 | 63.77% |  | 41.47%
110 | 98.6% | 125 | 64.06% |  | 41.78%
111 | 98.72% | 126 | 64.34% |  | 42.09%
112 | 98.83% | 127 | 64.63% |  | 42.41%
113 | 98.93% | 128 | 64.91% |  | 42.72%
114 | 99.03% | 129 | 65.2% |  | 43.03%
115 | 99.12% | 130 | 65.48% |  | 43.34%
116 | 99.2% | 131 | 65.76% |  | 43.64%
117 | 99.28% | 132 | 66.04% |  | 43.95%
118 | 99.36% | 133 | 66.32% |  | 44.26%
119 | 99.43% | 134 | 66.6% |  | 44.56%
120 | 99.49% | 135 | 66.88% |  | 44.86%
121 | 99.55% | 136 | 67.16% |  | 45.17%
122 | 99.6% | 137 | 67.43% |  | 45.47%
123 | 99.65% | 138 | 67.71% |  | 45.77%
124 | 99.7% | 139 | 67.98% |  | 46.06%
125 | 99.74% | 140 | 68.26% |  | 46.36%
126 | 99.78% | 141 | 68.53% |  | 46.66%
127 | 99.81% | 142 | 68.8% |  | 46.95%
128 | 99.84% | 143 | 69.07% |  | 47.25%
129 | 99.87% | 144 | 69.34% |  | 47.54%
130 | 99.89% | 145 | 69.61% |  | 47.83%
131 | 99.91% | 146 | 69.88% |  | 48.13%
132 | 99.93% | 147 | 70.15% |  | 48.42%
133 | 99.94% | 148 | 70.42% |  | 48.7%
134 | 99.96% | 149 | 70.68% |  | 48.99%
135 | 99.97% | 150 | 70.95% |  | 49.28%
136 | 99.98% | 151 | 71.22% |  | 49.56%
137 | 99.98% | 152 | 71.48% |  | 49.85%
138 | 99.99% | 153 | 71.74% |  | 50.13%
139 | 99.99% | 154 | 72% |  | 50.41%
140 | 100% | 155 | 72.27% |  | 50.7%
141 | 100% | 156 | 72.53% |  | 50.98%
142 | 100% | 157 | 72.79% |  | 51.26%
143 | 100% | 158 | 73.04% |  | 51.53%
144 | 100% | 159 | 73.3% |  | 51.81%
145 | 100% | 160 | 73.56% |  | 52.09%
146 | 100% | 161 | 73.82% |  | 52.36%
147 | 100% | 162 | 74.07% |  | 52.64%
148 | 100% | 163 | 74.33% |  | 52.91%
149 | 100% | 164 | 74.58% |  | 53.18%
150 | 100% | 165 | 74.83% |  | 53.45%
151 | 100% | 166 | 75.09% |  | 53.72%
152 | 100% | 167 | 75.34% |  | 53.99%
153 | 100% | 168 | 75.59% |  | 54.26%
154 | 100% | 169 | 75.84% |  | 54.52%
155 | 100% | 170 | 76.09% |  | 54.79%
156 | 100% | 171 | 76.34% |  | 55.05%
157 | 100.1% | 172 | 76.58% |  | 55.32%
158 | 100.1% | 173 | 76.83% |  | 55.58%
159 | 100.1% | 174 | 77.08% |  | 55.84%
160 | 100.1% | 175 | 77.32% |  | 56.1%
161 | 100.1% | 176 | 77.56% |  | 56.36%
162 | 100.2% | 177 | 77.81% |  | 56.62%
163 | 100.2% | 178 | 78.05% |  | 56.88%
164 | 100.2% | 179 | 78.29% |  | 57.13%
165 | 100.3% | 180 | 78.53% |  | 57.39%
166 | 100.3% | 181 | 78.77% |  | 57.64%
167 | 100.4% | 182 | 79.01% |  | 57.9%
168 | 100.4% | 183 | 79.25% |  | 58.15%
169 | 100.5% | 184 | 79.49% |  | 58.4%
170 | 100.5% | 185 | 79.73% |  | 58.65%
171 | 100.6% | 186 | 79.96% |  | 58.9%
172 | 100.7% | 187 | 80.2% |  | 59.15%
173 | 100.7% | 188 | 80.43% |  | 59.4%
174 | 100.8% | 189 | 80.67% |  | 59.64%
175 | 100.9% | 190 | 80.9% |  | 59.89%
176 | 101% | 191 | 81.13% |  | 60.13%
177 | 101.1% | 192 | 81.36% |  | 60.37%
178 | 101.2% | 193 | 81.6% |  | 60.62%
179 | 101.3% | 194 | 81.83% |  | 60.86%
180 | 101.4% | 195 | 82.05% |  | 61.1%
181 | 101.5% | 196 | 82.28% |  | 61.34%
182 | 101.7% | 197 | 82.51% |  | 61.58%
183 | 101.8% | 198 | 82.74% |  | 61.81%
184 | 102% | 199 | 82.96% |  | 62.05%
185 | 102.1% | 200 | 83.19% |  | 62.29%
186 | 102.3% | 201 | 83.41% |  | 62.52%
187 | 102.4% | 202 | 83.64% |  | 62.75%
188 | 102.6% | 203 | 83.86% |  | 62.99%
189 | 102.8% | 204 | 84.08% |  | 63.22%
190 | 103% | 205 | 84.3% |  | 63.45%
191 | 103.2% | 206 | 84.52% |  | 63.68%
192 | 103.4% | 207 | 84.74% |  | 63.91%
193 | 103.6% | 208 | 84.96% |  | 64.13%
194 | 103.9% | 209 | 85.18% |  | 64.36%
195 | 104.1% | 210 | 85.4% |  | 64.59%
196 | 104.4% | 211 | 85.62% |  | 64.81%
197 | 104.6% | 212 | 85.83% |  | 65.03%
198 | 104.9% | 213 | 86.05% |  | 65.26%
199 | 105.2% | 214 | 86.26% |  | 65.48%
200 | 105.5% | 215 | 86.48% |  | 65.7%
201 | 105.8% | 216 | 86.69% |  | 65.92%
202 | 106.1% | 217 | 86.9% |  | 66.14%
203 | 106.4% | 218 | 87.11% |  | 66.36%
204 | 106.8% | 219 | 87.33% |  | 66.57%
205 | 107.1% | 220 | 87.54% |  | 66.79%
206 | 107.5% | 221 | 87.75% |  | 67.01%
207 | 107.9% | 222 | 87.95% |  | 67.22%
208 | 108.2% | 223 | 88.16% |  | 67.43%
209 | 108.6% | 224 | 88.37% |  | 67.65%
210 | 109.1% | 225 | 88.58% |  | 67.86%
211 | 109.5% | 226 | 88.78% |  | 68.07%
212 | 109.9% | 227 | 88.99% |  | 68.28%
213 | 110.4% | 228 | 89.19% |  | 68.49%
214 | 110.8% | 229 | 89.39% |  | 68.7%
215 | 111.3% | 230 | 89.6% |  | 68.9%
216 | 111.8% | 231 | 89.8% |  | 69.11%
217 | 112.3% | 232 | 90% |  | 69.31%
218 | 112.8% | 233 | 90.2% |  | 69.52%
219 | 113.4% | 234 | 90.4% |  | 69.72%
220 | 113.9% | 235 | 90.6% |  | 69.92%
221 | 114.5% | 236 | 90.8% |  | 70.13%
222 | 115% | 237 | 91% |  | 70.33%
223 | 115.6% | 238 | 91.19% |  | 70.53%
224 | 116.2% | 239 | 91.39% |  | 70.72%
225 | 116.9% | 240 | 91.59% |  | 70.92%
226 | 117.5% | 241 | 91.78% |  | 71.12%
227 | 118.2% | 242 | 91.97% |  | 71.32%
228 | 118.8% | 243 | 92.17% |  | 71.51%
229 | 119.5% | 244 | 92.36% |  | 71.71%
230 | 120.2% | 245 | 92.55% |  | 71.9%
231 | 120.9% | 246 | 92.74% |  | 72.09%
232 | 121.7% | 247 | 92.93% |  | 72.28%
233 | 122.4% | 248 | 93.12% |  | 72.47%
234 | 123.2% | 249 | 93.31% |  | 72.66%
235 | 124% | 250 | 93.5% |  | 72.85%
236 | 124.8% | 251 | 93.69% |  | 73.04%
237 | 125.6% | 252 | 93.88% |  | 73.23%
238 | 126.5% | 253 | 94.06% |  | 73.42%
239 | 127.3% | 254 | 94.25% |  | 73.6%
240 | 128.2% | 255 | 94.43% |  | 73.79%
241 | 129.1% | 256 | 94.62% |  | 73.97%
242 | 130% | 257 | 94.8% |  | 74.15%
243 | 131% | 258 | 94.98% |  | 74.33%
244 | 131.9% | 259 | 95.17% |  | 74.52%
245 | 132.9% | 260 | 95.35% |  | 74.7%
246 | 133.9% | 261 | 95.53% |  | 74.88%
247 | 134.9% | 262 | 95.71% |  | 75.05%
248 | 136% | 263 | 95.89% |  | 75.23%
249 | 137% | 264 | 96.07% |  | 75.41%
250 | 138.1% | 265 | 96.25% |  | 75.59%
251 | 139.2% | 266 | 96.42% |  | 75.76%
252 | 140.3% | 267 | 96.6% |  | 75.94%
253 | 141.5% | 268 | 96.78% |  | 76.11%
254 | 142.6% | 269 | 96.95% |  | 76.28%
255 | 143.8% | 270 | 97.13% |  | 76.45%
256 | 145% | 271 | 97.3% |  | 76.63%
257 | 146.2% | 272 | 97.47% |  | 76.8%
258 | 147.5% | 273 | 97.65% |  | 76.97%
259 | 148.8% | 274 | 97.82% |  | 77.13%
260 | 150.1% | 275 | 97.99% |  | 77.3%
261 | 151.4% | 276 | 98.16% |  | 77.47%
262 | 152.7% | 277 | 98.33% |  | 77.64%
263 | 154.1% | 278 | 98.5% |  | 77.8%
264 | 155.5% | 279 | 98.67% |  | 77.97%
265 | 156.9% | 280 | 98.83% |  | 78.13%
266 | 158.3% | 281 | 99% |  | 78.29%
267 | 159.8% | 282 | 99.17% |  | 78.45%
268 | 161.2% | 283 | 99.33% |  | 78.62%
269 | 162.7% | 284 | 99.5% |  | 78.78%
270 | 164.3% | 285 | 99.66% |  | 78.94%
271 | 165.8% | 286 | 99.83% |  | 79.09%
272 | 167.4% | 287 | 99.99% |  | 79.25%
273 | 169% | 288 | 100.2% |  | 79.41%
274 | 170.6% | 289 |  |  | 79.57%
275 | 172.3% | 290 |  |  | 79.72%
276 | 174% | 291 |  |  | 79.88%
277 | 175.7% | 292 |  |  | 80.03%
278 | 177.4% | 293 |  |  | 80.18%
279 | 179.2% | 294 |  |  | 80.34%
280 | 181% | 295 |  |  | 80.49%
281 | 182.8% | 296 |  |  | 80.64%
282 | 184.6% | 297 |  |  | 80.79%
283 | 186.5% | 298 |  |  | 80.94%
284 | 188.4% | 299 |  |  | 81.09%
285 | 190.3% | 300 |  |  | 81.24%
286 | 192.2% | 301 |  |  | 81.38%
287 | 194.2% | 302 |  |  | 81.53%
288 | 196.2% | 303 |  |  | 81.67%
289 | 198.2% | 304 |  |  | 81.82%
290 | 200.3% | 305 |  |  | 81.96%
291 | 202.4% | 306 |  |  | 82.11%
292 | 204.5% | 307 |  |  | 82.25%
293 | 206.7% | 308 |  |  | 82.39%
294 | 208.8% | 309 |  |  | 82.53%
295 | 211% | 310 |  |  | 82.67%
296 | 213.3% | 311 |  |  | 82.81%
297 | 215.5% | 312 |  |  | 82.95%
298 | 217.8% | 313 |  |  | 83.09%
299 | 220.1% | 314 |  |  | 83.23%
300 | 222.5% | 315 |  |  | 83.36%
301 | 224.9% | 316 |  |  | 83.5%
302 | 227.3% | 317 |  |  | 83.63%
303 | 229.8% | 318 |  |  | 83.77%
304 | 232.2% | 319 |  |  | 83.9%
305 | 234.7% | 320 |  |  | 84.03%
306 | 237.3% | 321 |  |  | 84.17%
307 | 239.9% | 322 |  |  | 84.3%
308 | 242.5% | 323 |  |  | 84.43%
309 | 245.1% | 324 |  |  | 84.56%
310 | 247.8% | 325 |  |  | 84.69%
311 | 250.5% | 326 |  |  | 84.82%
312 | 253.2% | 327 |  |  | 84.94%
313 | 256% | 328 |  |  | 85.07%
314 | 258.8% | 329 |  |  | 85.2%
315 | 261.6% | 330 |  |  | 85.32%
316 | 264.5% | 331 |  |  | 85.45%
317 | 267.4% | 332 |  |  | 85.57%
318 | 270.3% | 333 |  |  | 85.69%
319 | 273.3% | 334 |  |  | 85.82%
320 | 276.3% | 335 |  |  | 85.94%
321 | 279.3% | 336 |  |  | 86.06%
322 | 282.4% | 337 |  |  | 86.18%
323 | 285.5% | 338 |  |  | 86.3%
324 | 288.6% | 339 |  |  | 86.42%
325 | 291.8% | 340 |  |  | 86.54%
326 | 295% | 341 |  |  | 86.66%
327 | 298.3% | 342 |  |  | 86.77%
328 | 301.6% | 343 |  |  | 86.89%
329 | 304.9% | 344 |  |  | 87.01%
330 | 308.2% | 345 |  |  | 87.12%
331 |  |  |  |  | 87.24%
332 |  |  |  |  | 87.35%
333 |  |  |  |  | 87.46%
334 |  |  |  |  | 87.57%
335 |  |  |  |  | 87.69%
336 |  |  |  |  | 87.8%
337 |  |  |  |  | 87.91%
338 |  |  |  |  | 88.02%
339 |  |  |  |  | 88.13%
340 |  |  |  |  | 88.24%
341 |  |  |  |  | 88.34%
342 |  |  |  |  | 88.45%
343 |  |  |  |  | 88.56%
344 |  |  |  |  | 88.66%
345 |  |  |  |  | 88.77%
346 |  |  |  |  | 88.87%
347 |  |  |  |  | 88.98%
348 |  |  |  |  | 89.08%
349 |  |  |  |  | 89.18%
350 |  |  |  |  | 89.28%
351 |  |  |  |  | 89.38%
352 |  |  |  |  | 89.48%
353 |  |  |  |  | 89.58%
354 |  |  |  |  | 89.68%
355 |  |  |  |  | 89.78%
356 |  |  |  |  | 89.88%
357 |  |  |  |  | 89.98%
358 |  |  |  |  | 90.07%
359 |  |  |  |  | 90.17%
360 |  |  |  |  | 90.27%

## Kinetics_DBUTPA
mass DBU | 0.916 |  |  |  |  | TPA mr | 166 |  | Time | Average BHET | Average MHET | Average TPA | Conversion | sd
Mass TPA | 1 |  |  |  |  | DBU mr | 152 |  | 0 | 0 | 0 | 0 | 0 | 0.3984% | 0
Mass DBU2:TPA | 0.4273 |  |  |  |  | D2T mr | 470 |  | 30 | 11.82% | 2.4% | 3.567% | 13.01% | 2.492% | 0.0454085
moles D2T | 0.0009091489 |  |  |  |  | DT mr | 318 |  | 60 | 20.3% | 3.8% | 2.833% | 22.39% | 3.287% | 0.08103351
moles TPA | 0.006024096 | [7 empty] | 120 | 39.31% | 5.773% | 1.767% | 42.31% | 4.773% | 0.1675173
moles residual TPA | 0.005114947 | [7 empty] | 180 | 64.21% | 7.5% | 0.9333% | 63.41% | 2.85% | 0.2847236
mass residual TPA | 0.8490813 | [7 empty] | 240 | 73.9% | 7.4% | 0.5% | 85.13% | 4% | 0.4702497
[9 empty] | 300 | 90.91% | 9.2% | 0.35% | 95.8% | 4.271% | 0.6523973
moles DBU in D2T | 0.001818298 | [7 empty] | 360 | 96.3% | 9.567% | 0.3% | 101.4% | 2.419% | 1.242535
mass DBU in D2T | 0.2763813
DBUTPA1 | Time | BHET | MHET | TPA |  |  | Conv | KSC
| 0 | 0 | 0.14% | 4.17% | 4.31% | 0% | 0 | 0
| 30 | 11.25% | 2.2% | 3.1% | 16.55% | 12.24% | 0.1154717 | 0.04007513
| 60 | 19.6% | 3.6% | 2.4% | 25.6% | 21.29% | 0.2008491 | 0.07201076
| 120 | 36.2% | 5.2% | 1.6% | 43% | 38.69% | 0.365 | 0.1404762
| 180 | 58.4% | 6.5% | 0.8% | 65.7% | 61.39% | 0.5791509 | 0.2506085
| 240 | 73.9% | 7.4% | 0.5% | 81.8% | 77.49% | 0.7310377 | 0.3544987
| 300 | 88.2% | 8.2% | 0.3% | 96.7% | 92.39% | 0.8716038 | 0.4955121
| 360 | 94.9% | 9.1% |  | 104% | 99.69% | 0.9404717 | 0.6095418
DBUTPA3 | Time | BHET | MHET | TPA |  |  | Conv | KSC
7.85 | 0 |  |  |  | 5% | 0.69% | 0.006509434 | 0.002174537
Z | 30 | 14.3% | 2.7% | 3.8% | 20.8% | 15.8% | 0.1490566 | 0.05238144
| 60 | 23.3% | 4.1% | 3% | 30.4% | 26.09% | 0.2461321 | 0.0898805
| 120 | 43.8% | 6.2% | 1.8% | 51.8% | 47.49% | 0.4480189 | 0.1796962
| 180 | 72.4% | 8.4% | 1% | 81.8% |  | 0 | 0
| 250 | 85.64% | 9.2% | 0.6% | 95.44% | 91.13% | 0.859717 | 0.4804009
| 300 | 94.9% | 10% |  | 104.9% | 100.6% | 0.9489623 | 0.6290656
| 360 | 98.5% | 10% |  | 108.5% | 104.2% | 0.9829245 | 0.7424919
DBUTPA2 | Time | BHET | MHET | TPA |  |  | Conv | KSC
7.56 | 0 |  |  |  | 5% | 0% | 0 | 0
| 30 | 9.9% | 2.3% | 3.8% | 16% | 11% | 0.1037736 | 0.0358619 | [7 empty] | 0.0085
| 60 | 18% | 3.7% | 3.1% | 24.8% | 19.8% | 0.1867925 | 0.06660143 | [7 empty] | 0.0001024096
| 120 | 37.92% | 5.92% | 1.9% | 45.74% | 40.74% | 0.3843396 | 0.1492922
| 180 | 61.82% | 7.6% | 1% | 70.42% | 65.42% | 0.6171698 | 0.2738906
| 250 | 82.26% | 8.92% | 0.6% | 91.78% | 86.78% | 0.8186792 | 0.4340008
| 300 | 89.62% | 9.4% | 0.4% | 99.42% | 94.42% | 0.8907547 | 0.5219563
| 360 | 95.5% | 9.6% | 0.3% | 105.4% | 100.4% | 0.9471698 | 0.624773
Zn(Oac)
| Time | Conv
| 0 | 0
| 5 | 0.0035
| 10 | 0.0136
| 20 | 0.0323
| 40 | 0.0714
| 60 | 0.1279
| 90 | 0.28
| 130 | 0.51
| 180 | 0.8
| 210 | 0.93
| 240 | 0.99
k | 0.0027 | 0.002877049
time | 1- (1-kt)^3
0 | 0% | 0%
1 | 0.8078% | 0.8606%
2 | 1.611% | 1.716%
3 | 2.41% | 2.567%
4 | 3.205% | 3.413%
5 | 3.996% | 4.254%
6 | 4.782% | 5.09%
7 | 5.564% | 5.921%
8 | 6.341% | 6.747%
9 | 7.114% | 7.569%
10 | 7.883% | 8.385%
11 | 8.648% | 9.197%
12 | 9.408% | 10%
13 | 10.16% | 10.81%
14 | 10.92% | 11.6%
15 | 11.66% | 12.4%
16 | 12.41% | 13.18%
17 | 13.15% | 13.97%
18 | 13.88% | 14.75%
19 | 14.61% | 15.52%
20 | 15.34% | 16.29%
21 | 16.06% | 17.05%
22 | 16.78% | 17.81%
23 | 17.5% | 18.57%
24 | 18.21% | 19.32%
25 | 18.91% | 20.06%
26 | 19.62% | 20.8%
27 | 20.31% | 21.54%
28 | 21.01% | 22.27%
29 | 21.7% | 23%
30 | 22.38% | 23.72%
31 | 23.07% | 24.44%
32 | 23.75% | 25.15%
33 | 24.42% | 25.86%
34 | 25.09% | 26.57%
35 | 25.76% | 27.27%
36 | 26.42% | 27.96%
37 | 27.08% | 28.66%
38 | 27.73% | 29.34%
39 | 28.38% | 30.03%
40 | 29.03% | 30.7%
41 | 29.67% | 31.38%
42 | 30.31% | 32.05%
43 | 30.94% | 32.71%
44 | 31.57% | 33.37%
45 | 32.2% | 34.03%
46 | 32.82% | 34.68%
47 | 33.44% | 35.33%
48 | 34.06% | 35.97%
49 | 34.67% | 36.61%
50 | 35.28% | 37.25%
51 | 35.88% | 37.88%
52 | 36.48% | 38.5%
53 | 37.08% | 39.12%
54 | 37.67% | 39.74%
55 | 38.26% | 40.36%
56 | 38.85% | 40.97%
57 | 39.43% | 41.57%
58 | 40.01% | 42.17%
59 | 40.58% | 42.77%
60 | 41.15% | 43.36%
61 | 41.72% | 43.95%
62 | 42.28% | 44.54%
63 | 42.84% | 45.12%
64 | 43.4% | 45.69%
65 | 43.95% | 46.26%
66 | 44.5% | 46.83%
67 | 45.04% | 47.4%
68 | 45.59% | 47.96%
69 | 46.12% | 48.51%
70 | 46.66% | 49.07%
71 | 47.19% | 49.62%
72 | 47.72% | 50.16%
73 | 48.24% | 50.7%
74 | 48.76% | 51.24%
75 | 49.28% | 51.77%
76 | 49.79% | 52.3%
77 | 50.3% | 52.82%
78 | 50.81% | 53.35%
79 | 51.31% | 53.86%
80 | 51.81% | 54.38%
81 | 52.31% | 54.89%
82 | 52.8% | 55.39%
83 | 53.29% | 55.89%
84 | 53.78% | 56.39%
85 | 54.26% | 56.89%
86 | 54.74% | 57.38%
87 | 55.21% | 57.86%
88 | 55.69% | 58.35%
89 | 56.15% | 58.83%
90 | 56.62% | 59.3%
91 | 57.08% | 59.77%
92 | 57.54% | 60.24%
93 | 58% | 60.71%
94 | 58.45% | 61.17%
95 | 58.9% | 61.63%
96 | 59.35% | 62.08%
97 | 59.79% | 62.53%
98 | 60.23% | 62.98%
99 | 60.67% | 63.42%
100 | 61.1% | 63.86%
101 | 61.53% | 64.3%
102 | 61.96% | 64.73%
103 | 62.38% | 65.16%
104 | 62.8% | 65.58%
105 | 63.22% | 66.01%
106 | 63.63% | 66.43%
107 | 64.04% | 66.84%
108 | 64.45% | 67.25%
109 | 64.86% | 67.66%
110 | 65.26% | 68.07%
111 | 65.66% | 68.47%
112 | 66.05% | 68.87%
113 | 66.44% | 69.26%
114 | 66.83% | 69.65%
115 | 67.22% | 70.04%
116 | 67.6% | 70.42%
117 | 67.98% | 70.81%
118 | 68.36% | 71.18%
119 | 68.74% | 71.56%
120 | 69.11% | 71.93%
121 | 69.48% | 72.3%
122 | 69.84% | 72.66%
123 | 70.21% | 73.03%
124 | 70.57% | 73.38%
125 | 70.92% | 73.74%
126 | 71.28% | 74.09%
127 | 71.63% | 74.44%
128 | 71.98% | 74.79%
129 | 72.32% | 75.13%
130 | 72.66% | 75.47%
131 | 73% | 75.81%
132 | 73.34% | 76.14%
133 | 73.67% | 76.47%
134 | 74.01% | 76.8%
135 | 74.33% | 77.12%
136 | 74.66% | 77.44%
137 | 74.98% | 77.76%
138 | 75.3% | 78.08%
139 | 75.62% | 78.39%
140 | 75.94% | 78.7%
141 | 76.25% | 79.01%
142 | 76.56% | 79.31%
143 | 76.86% | 79.61%
144 | 77.17% | 79.91%
145 | 77.47% | 80.2%
146 | 77.77% | 80.49%
147 | 78.06% | 80.78%
148 | 78.36% | 81.07%
149 | 78.65% | 81.35%
150 | 78.94% | 81.63%
151 | 79.22% | 81.91%
152 | 79.5% | 82.18%
153 | 79.78% | 82.46%
154 | 80.06% | 82.73%
155 | 80.34% | 82.99%
156 | 80.61% | 83.26%
157 | 80.88% | 83.52%
158 | 81.15% | 83.77%
159 | 81.41% | 84.03%
160 | 81.67% | 84.28%
161 | 81.94% | 84.53%
162 | 82.19% | 84.78%
163 | 82.45% | 85.02%
164 | 82.7% | 85.27%
165 | 82.95% | 85.51%
166 | 83.2% | 85.74%
167 | 83.44% | 85.98%
168 | 83.69% | 86.21%
169 | 83.93% | 86.44%
170 | 84.17% | 86.66%
171 | 84.4% | 86.89%
172 | 84.64% | 87.11%
173 | 84.87% | 87.33%
174 | 85.1% | 87.55%
175 | 85.32% | 87.76%
176 | 85.55% | 87.97%
177 | 85.77% | 88.18%
178 | 85.99% | 88.39%
179 | 86.21% | 88.59%
180 | 86.42% | 88.79%
181 | 86.63% | 88.99%
182 | 86.84% | 89.19%
183 | 87.05% | 89.38%
184 | 87.26% | 89.58%
185 | 87.46% | 89.77%
186 | 87.66% | 89.95%
187 | 87.86% | 90.14%
188 | 88.06% | 90.32%
189 | 88.26% | 90.5%
190 | 88.45% | 90.68%
191 | 88.64% | 90.86%
192 | 88.83% | 91.03%
193 | 89.02% | 91.2%
194 | 89.2% | 91.37%
195 | 89.38% | 91.54%
196 | 89.56% | 91.71%
197 | 89.74% | 91.87%
198 | 89.92% | 92.03%
199 | 90.09% | 92.19%
200 | 90.27% | 92.35%
201 | 90.44% | 92.5%
202 | 90.61% | 92.65%
203 | 90.77% | 92.8%
204 | 90.94% | 92.95%
205 | 91.1% | 93.1%
206 | 91.26% | 93.24%
207 | 91.42% | 93.38%
208 | 91.57% | 93.52%
209 | 91.73% | 93.66%
210 | 91.88% | 93.8%
211 | 92.03% | 93.93%
212 | 92.18% | 94.07%
213 | 92.33% | 94.2%
214 | 92.47% | 94.32%
215 | 92.62% | 94.45%
216 | 92.76% | 94.58%
217 | 92.9% | 94.7%
218 | 93.04% | 94.82%
219 | 93.17% | 94.94%
220 | 93.31% | 95.05%
221 | 93.44% | 95.17%
222 | 93.57% | 95.28%
223 | 93.7% | 95.4%
224 | 93.83% | 95.51%
225 | 93.95% | 95.61%
226 | 94.08% | 95.72%
227 | 94.2% | 95.83%
228 | 94.32% | 95.93%
229 | 94.44% | 96.03%
230 | 94.56% | 96.13%
231 | 94.67% | 96.23%
232 | 94.79% | 96.32%
233 | 94.9% | 96.42%
234 | 95.01% | 96.51%
235 | 95.12% | 96.6%
236 | 95.22% | 96.69%
237 | 95.33% | 96.78%
238 | 95.43% | 96.87%
239 | 95.54% | 96.95%
240 | 95.64% | 97.04%
241 | 95.74% | 97.12%
242 | 95.84% | 97.2%
243 | 95.93% | 97.28%
244 | 96.03% | 97.35%
245 | 96.12% | 97.43%
246 | 96.21% | 97.5%
247 | 96.3% | 97.58%
248 | 96.39% | 97.65%
249 | 96.48% | 97.72%
250 | 96.57% | 97.79%
251 | 96.65% | 97.85%
252 | 96.74% | 97.92%
253 | 96.82% | 97.99%
254 | 96.9% | 98.05%
255 | 96.98% | 98.11%
256 | 97.06% | 98.17%
257 | 97.13% | 98.23%
258 | 97.21% | 98.29%
259 | 97.28% | 98.34%
260 | 97.35% | 98.4%
261 | 97.42% | 98.45%
262 | 97.49% | 98.51%
263 | 97.56% | 98.56%
264 | 97.63% | 98.61%
265 | 97.7% | 98.66%
266 | 97.76% | 98.71%
267 | 97.83% | 98.75%
268 | 97.89% | 98.8%
269 | 97.95% | 98.84%
270 | 98.01% | 98.89%
271 | 98.07% | 98.93%
272 | 98.13% | 98.97%
273 | 98.18% | 99.01%
274 | 98.24% | 99.05%
275 | 98.29% | 99.09%
276 | 98.35% | 99.13%
277 | 98.4% | 99.16%
278 | 98.45% | 99.2%
279 | 98.5% | 99.23%
280 | 98.55% | 99.27%
281 | 98.6% | 99.3%
282 | 98.64% | 99.33%
283 | 98.69% | 99.36%
284 | 98.73% | 99.39%
285 | 98.78% | 99.42%
286 | 98.82% | 99.44%
287 | 98.86% | 99.47%
288 | 98.9% | 99.5%
289 | 98.94% | 99.52%
290 | 98.98% | 99.55%
291 | 99.02% | 99.57%
292 | 99.05% | 99.59%
293 | 99.09% | 99.61%
294 | 99.12% | 99.63%
295 | 99.16% | 99.65%
296 | 99.19% | 99.67%
297 | 99.22% | 99.69%
298 | 99.25% | 99.71%
299 | 99.28% | 99.73%
300 | 99.31% | 99.74%
301 | 99.34% | 99.76%
302 | 99.37% | 99.77%
303 | 99.4% | 99.79%
304 | 99.42% | 99.8%
305 | 99.45% | 99.82%
306 | 99.48% | 99.83%
307 | 99.5% | 99.84%
308 | 99.52% | 99.85%
309 | 99.55% | 99.86%
310 | 99.57% | 99.87%
311 | 99.59% | 99.88%
312 | 99.61% | 99.89%
313 | 99.63% | 99.9%
314 | 99.65% | 99.91%
315 | 99.67% | 99.92%
316 | 99.68% | 99.93%
317 | 99.7% | 99.93%
318 | 99.72% | 99.94%
319 | 99.73% | 99.94%
320 | 99.75% | 99.95%
321 | 99.76% | 99.96%
322 | 99.78% | 99.96%
323 | 99.79% | 99.96%
324 | 99.8% | 99.97%
325 | 99.82% | 99.97%
326 | 99.83% | 99.98%
327 | 99.84% | 99.98%
328 | 99.85% | 99.98%
329 | 99.86% | 99.98%
330 | 99.87% | 99.99%
331 | 99.88%
332 | 99.89%
333 | 99.9%
334 | 99.91%
335 | 99.91%
336 | 99.92%
337 | 99.93%
338 | 99.93%
339 | 99.94%
340 | 99.94%
341 | 99.95%
342 | 99.96%
343 | 99.96%
344 | 99.96%
345 | 99.97%
346 | 99.97%
347 | 99.97%
348 | 99.98%
349 | 99.98%
350 | 99.98%
351 | 99.99%
352 | 99.99%
353 | 99.99%
354 | 99.99%
355 | 99.99%
356 | 99.99%
357 | 100%
358 | 100%
359 | 100%
360 | 100%
361
362
363
364
365
366
367
368
369
370
371
372
373
374
375
376
377

## DBU-PVP_190dC
190 Degrees 1 | [6 empty] | 190_2 |  |  |  | 190_3
Time | BHET | TPA | Conv
0 | 0 | 0 | 0 | 0 |  |  | Time | BHET | TPA | Conv | Time | BHET | TPA | Conv
15 | 32.8% | 8.65% | 0.4145 | 0.1634171 |  |  | 0 | 0 | 0 | 0 | 0 | 0 | 0 | 0
30 | 41% | 9% | 0.5 | 0.2062995 |  |  | 7.5 | 17.1% | 5.3% | 22.4% | 7.5 | 20.7% | 5.6% | 26.3%
60 | 59.5% | 9.5% | 0.69 | 0.3232101 |  |  | 15 | 22.95% | 6.1% | 29.05% | 15 | 28.2% | 6.8% | 35%
120 | 78% | 9.5% | 0.875 | 0.5 |  |  | 30 | 30.2% | 6.2% | 36.4% | 30 | 38% | 7.1% | 45.1%
180 | 89.58% | 10.29% | 0.9987 | 0.8908607 |  |  | 60 | 48.9% | 7% | 55.9% | 60 | 56.1% | 7.5% | 63.6%
|  |  | 0 | 0 |  |  | 90 | 65.8% | 7.2% | 73% | 90 | 73.5% | 7.7% | 81.2%
[7 empty] | 120 | 80.3% | 7.1% | 87.4% | 120 | 84.3% | 7.8% | 92.1%
[7 empty] | 180 | 90.35% | 7.74% | 98.09% | 180 | 92.81% | 7.9% | 100.7%
AVERAGE | BHET | MHET | Sum | SD | KSC | SD | Time Adj | Conv Adj | SD | KSC
0 | 0% | 0% |  |  | 0 | 0
7.5 | 18.9% | 5.45% | 24.35% | 2.758% | 0.08882252 | 0.01107327
15 | 27.98% | 7.183% | 35.17% | 6.202% | 0.1345019 | 0.02768391 | 0 | 0% | 6.202% | 0
30 | 36.4% | 7.433% | 43.83% | 6.888% | 0.174926 | 0.03345852 | 15 | 8.667% | 6.888% | 0.02976612
60 | 54.83% | 8% | 62.83% | 6.584% | 0.2810182 | 0.0422858 | 45 | 27.67% | 6.584% | 0.102338
90 | 69.65% | 7.45% | 77.1% | 5.798% | 0.3881967 | 0.05194758 | 75 | 41.93% | 5.798% | 0.1657255
120 | 80.87% | 8.133% | 89% | 2.685% | 0.520858 | 0.04133257 | 105 | 53.83% | 2.685% | 0.2271246
180 | 90.91% | 8.643% | 99.56% | 1.338% | 0.835723 | 0.2334414 | 165 | 64.39% | 1.338% | 0.2911995
190DEg
Initial k | 0.0105
DBU:TPA k | 0.0021
| Initial Kinetics |  | Post 15 Min
k | 0.0105 |  | 0.0021
time | 1- (1-kt)^3 | Time | 1- (1-kt)^3
0 | 0% | 15 | 38%
1 | 3.117% | 16 | 38.63%
2 | 6.169% | 17 | 39.25%
3 | 9.155% | 18 | 39.88%
4 | 12.08% | 19 | 40.5%
5 | 14.94% | 20 | 41.12%
6 | 17.73% | 21 | 41.73%
7 | 20.47% | 22 | 42.35%
8 | 23.14% | 23 | 42.96%
9 | 25.76% | 24 | 43.56%
10 | 28.31% | 25 | 44.17%
11 | 30.8% | 26 | 44.77%
12 | 33.24% | 27 | 45.37%
13 | 35.61% | 28 | 45.97%
14 | 37.93% | 29 | 46.56%
15 | 40.2% | 30 | 47.16%
16 | 42.41% | 31 | 47.75%
17 | 44.56% | 32 | 48.33%
18 | 46.66% | 33 | 48.92%
19 | 48.7% | 34 | 49.5%
20 | 50.7% | 35 | 50.08%
21 | 52.64% | 36 | 50.66%
22 | 54.52% | 37 | 51.23%
23 | 56.36% | 38 | 51.8%
24 | 58.15% | 39 | 52.37%
25 | 59.89% | 40 | 52.94%
26 | 61.58% | 41 | 53.5%
27 | 63.22% | 42 | 54.06%
28 | 64.81% | 43 | 54.62%
29 | 66.36% | 44 | 55.18%
30 | 67.86% | 45 | 55.73%
31 | 69.31% | 46 | 56.29%
32 | 70.72% | 47 | 56.84%
33 | 72.09% | 48 | 57.38%
34 | 73.42% | 49 | 57.93%
35 | 74.7% | 50 | 58.47%
36 | 75.94% | 51 | 59.01%
37 | 77.13% | 52 | 59.55%
38 | 78.29% | 53 | 60.08%
39 | 79.41% | 54 | 60.61%
40 | 80.49% | 55 | 61.14%
41 | 81.53% | 56 | 61.67%
42 | 82.53% | 57 | 62.19%
43 | 83.5% | 58 | 62.72%
44 | 84.43% | 59 | 63.24%
45 | 85.32% | 60 | 63.76%
46 | 86.18% | 61 | 64.27%
47 | 87.01% | 62 | 64.78%
48 | 87.8% | 63 | 65.29%
49 | 88.56% | 64 | 65.8%
50 | 89.28% | 65 | 66.31%
51 | 89.98% | 66 | 66.81%
52 | 90.64% | 67 | 67.31%
53 | 91.28% | 68 | 67.81%
54 | 91.88% | 69 | 68.31%
55 | 92.46% | 70 | 68.8%
56 | 93.01% | 71 | 69.29%
57 | 93.53% | 72 | 69.78%
58 | 94.02% | 73 | 70.27%
59 | 94.49% | 74 | 70.75%
60 | 94.93% | 75 | 71.24%
61 | 95.35% | 76 | 71.72%
62 | 95.75% | 77 | 72.2%
63 | 96.12% | 78 | 72.67%
64 | 96.47% | 79 | 73.14%
65 | 96.8% | 80 | 73.61%
66 | 97.11% | 81 | 74.08%
67 | 97.39% | 82 | 74.55%
68 | 97.66% | 83 | 75.01%
69 | 97.91% | 84 | 75.48%
70 | 98.14% | 85 | 75.93%
71 | 98.35% | 86 | 76.39%
72 | 98.55% | 87 | 76.85%
73 | 98.73% | 88 | 77.3%
74 | 98.89% | 89 | 77.75%
75 | 99.04% | 90 | 78.2%
76 | 99.18% | 91 | 78.64%
77 | 99.3% | 92 | 79.09%
78 | 99.41% | 93 | 79.53%
79 | 99.5% | 94 | 79.97%
80 | 99.59% | 95 | 80.41%
81 | 99.67% | 96 | 80.84%
82 | 99.73% | 97 | 81.27%
83 | 99.79% | 98 | 81.71%
84 | 99.84% | 99 | 82.13%
85 | 99.88% | 100 | 82.56%
86 | 99.91% | 101 | 82.98%
87 | 99.94% | 102 | 83.41%
88 | 99.96% | 103 | 83.83%
89 | 99.97% | 104 | 84.24%
90 | 99.98% | 105 | 84.66%
91 | 99.99% | 106 | 85.07%
92 | 100% | 107 | 85.48%
93 | 100% | 108 | 85.89%
94 | 100% | 109 | 86.3%
95 | 100% | 110 | 86.7%
96 | 100% | 111 | 87.11%
97 | 100% | 112 | 87.51%
98 | 100% | 113 | 87.91%
99 | 100% | 114 | 88.3%
100 | 100% | 115 | 88.7%
101 | 100% | 116 | 89.09%
102 | 100% | 117 | 89.48%
103 | 100.1% | 118 | 89.87%
104 | 100.1% | 119 | 90.25%
105 | 100.1% | 120 | 90.64%
106 | 100.1% | 121 | 91.02%
107 | 100.2% | 122 | 91.4%
108 | 100.2% | 123 | 91.78%
109 | 100.3% | 124 | 92.15%
110 | 100.4% | 125 | 92.52%
111 | 100.5% | 126 | 92.9%
112 | 100.5% | 127 | 93.27%
113 | 100.6% | 128 | 93.63%
114 | 100.8% | 129 | 94%
115 | 100.9% | 130 | 94.36%
116 | 101% | 131 | 94.72%
117 | 101.2% | 132 | 95.08%
118 | 101.4% | 133 | 95.44%
119 | 101.6% | 134 | 95.8%
120 | 101.8% | 135 | 96.15%
121 | 102% | 136 | 96.5%
122 | 102.2% | 137 | 96.85%
123 | 102.5% | 138 | 97.2%
124 | 102.8% | 139 | 97.54%
125 | 103.1% | 140 | 97.89%
126 | 103.4% | 141 | 98.23%
127 | 103.7% | 142 | 98.57%
128 | 104.1% | 143 | 98.91%
129 | 104.5% | 144 | 99.24%
130 | 104.9% | 145 | 99.58%
131 | 105.3% | 146 | 99.91%
132 | 105.8% | 147 | 100.2%
133 | 106.2% | 148 | 100.6%
134 | 106.7% | 149 | 100.9%
135 | 107.3% | 150 | 101.2%
136 | 107.8% | 151 | 101.5%
137 | 108.4% | 152 | 101.9%
138 | 109.1% | 153 | 102.2%
139 | 109.7% | 154 | 102.5%
140 | 110.4% | 155 | 102.8%
141 | 111.1% | 156 | 103.1%
142 | 111.8% | 157 | 103.4%
143 | 112.6% | 158 | 103.7%
144 | 113.4% | 159 | 104.1%
145 | 114.3% | 160 | 104.4%
146 | 115.1% | 161 | 104.7%
147 | 116.1% | 162 | 105%
148 | 117% | 163 | 105.3%
149 | 118% | 164 | 105.6%
150 | 119% | 165 | 105.9%
151 | 120.1% | 166 | 106.2%
152 | 121.2% | 167 | 106.4%
153 | 122.3% | 168 | 106.7%
154 | 123.5% | 169 | 107%
155 | 124.7% | 170 | 107.3%
156 | 126% | 171 | 107.6%
157 | 127.3% | 172 | 107.9%
158 | 128.6% | 173 | 108.2%
159 | 130% | 174 | 108.4%
160 | 131.4% | 175 | 108.7%
161 | 132.9% | 176 | 109%
162 | 134.4% | 177 | 109.3%
163 | 136% | 178 | 109.5%
164 | 137.6% | 179 | 109.8%
165 | 139.3% | 180 | 110.1%
166 | 141% | 181 | 110.4%
167 | 142.8% | 182 | 110.6%
168 | 144.6% | 183 | 110.9%
169 | 146.5% | 184 | 111.2%
170 | 148.4% | 185 | 111.4%
171 | 150.3% | 186 | 111.7%
172 | 152.4% | 187 | 111.9%
173 | 154.4% | 188 | 112.2%
174 | 156.6% | 189 | 112.4%
175 | 158.7% | 190 | 112.7%
176 | 161% | 191 | 112.9%
177 | 163.3% | 192 | 113.2%
178 | 165.6% | 193 | 113.4%
179 | 168% | 194 | 113.7%
180 | 170.5% | 195 | 113.9%
181 | 173% | 196 | 114.2%
182 | 175.6% | 197 | 114.4%
183 | 178.3% | 198 | 114.7%
184 | 181% | 199 | 114.9%
185 | 183.7% | 200 | 115.1%
186 | 186.6% | 201 | 115.4%
187 | 189.4% | 202 | 115.6%
188 | 192.4% | 203 | 115.8%
189 | 195.4% | 204 | 116.1%
190 | 198.5% | 205 | 116.3%
191 | 201.7% | 206 | 116.5%
192 | 204.9% | 207 | 116.7%
193 | 208.2% | 208 | 117%
194 | 211.5% | 209 | 117.2%
195 | 214.9% | 210 | 117.4%
196 | 218.4% | 211 | 117.6%
197 | 222% | 212 | 117.8%
198 | 225.6% | 213 | 118.1%
199 | 229.3% | 214 | 118.3%
200 | 233.1% | 215 | 118.5%
201 | 236.9% | 216 | 118.7%
202 | 240.9% | 217 | 118.9%
203 | 244.9% | 218 | 119.1%
204 | 248.9% | 219 | 119.3%
205 | 253.1% | 220 | 119.5%
206 | 257.3% | 221 | 119.7%
207 | 261.6% | 222 | 119.9%
208 | 266% | 223 | 120.1%
209 | 270.4% | 224 | 120.3%
210 | 275% | 225 | 120.5%
211 | 279.6% | 226 | 120.7%
212 | 284.3% | 227 | 120.9%
213 | 289.1% | 228 | 121.1%
214 | 293.9% | 229 | 121.3%
215 | 298.8% | 230 | 121.5%
216 | 303.9% | 231 | 121.7%
217 | 309% | 232 | 121.9%
218 | 314.2% | 233 | 122.1%
219 | 319.4% | 234 | 122.2%
220 | 324.8% | 235 | 122.4%
221 | 330.3% | 236 | 122.6%
222 | 335.8% | 237 | 122.8%
223 | 341.4% | 238 | 123%
224 | 347.1% | 239 | 123.1%
225 | 352.9% | 240 | 123.3%
226 | 358.8% | 241 | 123.5%
227 | 364.8% | 242 | 123.7%
228 | 370.9% | 243 | 123.8%
229 | 377.1% | 244 | 124%
230 | 383.3% | 245 | 124.2%
231 | 389.7% | 246 | 124.3%
232 | 396.1% | 247 | 124.5%
233 | 402.7% | 248 | 124.7%
234 | 409.3% | 249 | 124.8%
235 | 416% | 250 | 125%
236 | 422.9% | 251 | 125.2%
237 | 429.8% | 252 | 125.3%
238 | 436.8% | 253 | 125.5%
239 | 444% | 254 | 125.6%
240 | 451.2% | 255 | 125.8%
241 | 458.5% | 256 | 126%
242 | 465.9% | 257 | 126.1%
243 | 473.5% | 258 | 126.3%
244 | 481.1% | 259 | 126.4%
245 | 488.8% | 260 | 126.6%
246 | 496.7% | 261 | 126.7%
247 | 504.6% | 262 | 126.9%
248 | 512.7% | 263 | 127%
249 | 520.8% | 264 | 127.1%
250 | 529.1% | 265 | 127.3%
251 | 537.5% | 266 | 127.4%
252 | 546% | 267 | 127.6%
253 | 554.5% | 268 | 127.7%
254 | 563.2% | 269 | 127.8%
255 | 572% | 270 | 128%
256 | 581% | 271 | 128.1%
257 | 590% | 272 | 128.2%
258 | 599.1% | 273 | 128.4%
259 | 608.4% | 274 | 128.5%
260 | 617.8% | 275 | 128.6%
261 | 627.3% | 276 | 128.8%
262 | 636.9% | 277 | 128.9%
263 | 646.6% | 278 | 129%
264 | 656.4% | 279 | 129.2%
265 | 666.4% | 280 | 129.3%
266 | 676.4% | 281 | 129.4%
267 | 686.6% | 282 | 129.5%
268 | 696.9% | 283 | 129.6%
269 | 707.3% | 284 | 129.8%
270 | 717.9% | 285 | 129.9%
271 | 728.6% | 286 | 130%
272 | 739.3% | 287 | 130.1%
273 | 750.3% | 288 | 130.2%
274 | 761.3% | 289
275 | 772.5% | 290
276 | 783.7% | 291
277 | 795.1% | 292
278 | 806.7% | 293
279 | 818.3% | 294
280 | 830.1% | 295
281 | 842.1% | 296
282 | 854.1% | 297
283 | 866.3% | 298
284 | 878.6% | 299
285 | 891% | 300
286 | 903.6% | 301
287 | 916.3% | 302
288 | 929.1% | 303
289 | 942.1% | 304
290 | 955.2% | 305
291 | 968.5% | 306
292 | 981.8% | 307
293 | 995.4% | 308
294 | 1009% | 309
295 | 1023% | 310
296 | 1037% | 311
297 | 1051% | 312
298 | 1065% | 313
299 | 1079% | 314
300 | 1094% | 315
301 | 1108% | 316
302 | 1123% | 317
303 | 1138% | 318
304 | 1153% | 319
305 | 1168% | 320
306 | 1184% | 321
307 | 1199% | 322
308 | 1215% | 323
309 | 1231% | 324
310 | 1247% | 325
311 | 1263% | 326
312 | 1279% | 327
313 | 1295% | 328
314 | 1312% | 329
315 | 1329% | 330
316 | 1345% | 331
317 | 1362% | 332
318 | 1380% | 333
319 | 1397% | 334
320 | 1414% | 335
321 | 1432% | 336
322 | 1450% | 337
323 | 1468% | 338
324 | 1486% | 339
325 | 1504% | 340
326 | 1523% | 341
327 | 1541% | 342
328 | 1560% | 343
329 | 1579% | 344
330 | 1598% | 345
331
332
333
334
335
336
337
338
339
340
341
342
343
344
345
346
347
348
349
350
351
352
353
354
355
356
357
358
359
360
Note on L3: Joseph Sutton (PhD Dept of Chemical Eng FT): Temperautre was too high, so removed from figure. Can repeat if needed.

## DBU-PVP_190dC (2)
190_1 | [6 empty] | 190_2 | [6 empty] | 190_3
Time | BHET | TPA | Conv | KSC | Conv'' | KSC'' | Time | BHET | TPA | Conv | KSC | Conv'' | KSC'' | Time | BHET | TPA | Conv | KSC | Conv'' | KSC''
0 | 0 | 0 | 0% | 0 |  |  | 0 | 0 | 0 | 0 | 0 |  |  | 0 | 0 | 0 | 0 | 0
15 | 32.8% | 8.65% | 41.45% | 0.1634171 | 0% | 0 | 7.5 | 17.1% | 5.3% | 22.4% | 0.08105982 |  |  | 7.5 | 20.7% | 5.6% | 26.3% | 0.09671979
30 | 41% | 9% | 50% | 0.2062995 | 8.55% | 0.02935318 | 15 | 22.95% | 6.1% | 29.05% | 0.1080973 | 0% | 0 | 15 | 28.2% | 6.8% | 35% | 0.1337609 | 0% | 0
60 | 59.5% | 9.5% | 69% | 0.3232101 | 27.55% | 0.1018557 | 30 | 30.2% | 6.2% | 36.4% | 0.1400252 | 7.35% | 0.02512603 | 30 | 38% | 7.1% | 45.1% | 0.1811756 | 10.1% | 0.03486834
120 | 78% | 9.5% | 87.5% | 0.5 | 46.05% | 0.1859261 | 60 | 48.9% | 7% | 55.9% | 0.2388337 | 26.85% | 0.09897237 | 60 | 56.1% | 7.5% | 63.6% | 0.2859963 | 28.6% | 0.1062157
180 | 89.58% | 10.29% | 99.87% | 0.8908607 | 58.42% | 0.2536174 | 90 | 65.8% | 7.2% | 73% | 0.3536696 | 43.95% | 0.1754977 | 90 | 73.5% | 7.7% | 81.2% | 0.4271346 | 46.2% | 0.1866813
[7 empty] | 120 | 80.3% | 7.1% | 87.4% | 0.4986702 | 58.35% | 0.2531988 | 120 | 84.3% | 7.8% | 92.1% | 0.570916 | 57.1% | 0.2458013
[7 empty] | 180 | 90.35% | 7.74% | 98.09% | 0.7326925 | 69.04% | 0.3235013 | 180 | 92.81% | 7.9% | 100.7% | 1.1922 | 65.71% | 0.300068
[21 empty] | K1 | K2 | K3 | Ave | JS
[21 empty] | 0.0109 | 0.0079 | 0.0097 | 0.0095 | 0.0105
[21 empty] | K1 | K2 | K3 | Ave | JS
[21 empty] | 0.0015 | 0.0019 | 0.0018 | 0.001733333 | 0.0021
Kinetic Shrinking core
Time | Average | SD
0 | 0 | 0
7.5 | 0.08888981 | 0.01107327
15 | 0.1350918 | 0.02768391
30 | 0.1758334 | 0.03345852
60 | 0.28268 | 0.0422858
90 | 0.3904021 | 0.05194758
120 | 0.5231954 | 0.04133257
180 | 0.9385843 | 0.2334414
Kinetic Shrinking core - Normalised at 15min
Time | Average | SD
0 | 0 | 0.02768391
15 | 0.04074165 | 0.03345852
45 | 0.1475882 | 0.0422858
75 | 0.2553103 | 0.05194758
105 | 0.3881036 | 0.04133257
165 | 0.8034925 | 0.2334414
Note on L3: Joseph Sutton (PhD Dept of Chemical Eng FT): Temperautre was too high, so removed from figure. Can repeat if needed.

## DBU-PVP_180dC
Test 1 |  |  |  | Test 3 | [5 empty] | KinPH1 |  |  |  | Total |  |  |  | Time Adj | Conv Adj | SD | KSC | SD
time | conversion BHET | Conversion TPA | Total | Time |  | BHET | TPA | SUM | KSC | Time | BHET | TPA | SUM | Time | Conv | SD
0 | 0 | 0 | 0% | 0 | 5 | 1% | 0.1% | 1.1% | 0.003680194 | 0 | 0% | 0% | 0% | 0 | 0 | 0% | 0 |  |  |  |  | 0
15 | 18.6% | 5.6% | 24.2% | 15 | 20 | 17.2% | 4.97% | 22.17% | 0.08015283 | 15 | 14.85% | 5.1% | 19.95% | 15 | 22.11% | 2.126% | 0.07990339 | 0 | 0% | 2.126% | 0 | 0.008367675
30 | 23.4% | 6.1% | 29.5% | 30 | 35 | 23.36% | 5.69% | 29.05% | 0.1080973 | 30 | 21.2% | 6% | 27.2% | 30 | 28.58% | 1.219% | 0.1061461 | 15 | 6.477% | 1.219% | 0.0220725 | 0.005071565
45 | 27.6% | 6.5% | 34.1% | 45 | 50 | 28.1% | 5.58% | 33.68% | 0.1279364 | 60 | 30.34% | 6.4% | 36.74% | 45 | 33.89% | 0.297% | 0.1288578 | 30 | 11.78% | 0.297% | 0.0409302 | 0.001304475
60 | 31.9% | 6.6% | 38.5% | 60 | 65 | 33.2% | 5.58% | 38.78% | 0.150889 | 90 | 39.44% | 6.5% | 45.94% | 60 | 38.01% | 1.106% | 0.1473287 | 45 | 15.9% | 1.106% | 0.05608693 | 0.005054244
90 | 40.3% | 6.5% | 46.8% | 90 | 95 | 42.8% | 5.99% | 48.79% | 0.1999479 | 120 | 50.7% | 6.73% | 57.43% | 90 | 47.18% | 1.462% | 0.191633 | 75 | 25.07% | 1.462% | 0.09172245 | 0.01030587
120 | 49.7% | 6.6% | 56.3% | 120 | 125 | 57.2% | 6.53% | 63.73% | 0.2868473 | 180 | 70.02% | 6.9% | 76.92% | 120 | 59.15% | 4.004% | 0.2580314 | 105 | 37.05% | 4.004% | 0.1429498 | 0.02470451
180 | 58% | 7.1% | 65.1% | 180 | 185 | 72.23% | 6.37% | 78.6% | 0.4018576 | 240 | 85.41% | 7.33% | 92.74% | 180 | 77.76% | 7.357% | 0.3941317 | 165 | 55.65% | 7.357% | 0.2374172 | 0.05725598
|  |  |  | 210 | 215 | 84.1% | 6.89% | 90.99% | 0.5516936 | 300 |  |  |  | 210 | 90.99% | 1.237% | 0.5516936 | 195 | 68.88% | 1.237% | 0.3223621 | 0
[14 empty] | 240 | 92.74% | #DIV/0! | 0.5828308 | 225 | 70.63% | #DIV/0! | 0.3353114 | 0
Init k | 0.0053
DBUTSA k | 0.0015
| Initial Kinetics |  | Post 15 Min
k | 0.005 |  | 0.0015
time | 1- (1-kt)^3 | Time | 1- (1-kt)^3
0 | 0% | 15 | 22.11%
1 | 1.493% | 16 | 22.56%
2 | 2.97% | 17 | 23%
3 | 4.433% | 18 | 23.45%
4 | 5.881% | 19 | 23.9%
5 | 7.314% | 20 | 24.34%
6 | 8.733% | 21 | 24.78%
7 | 10.14% | 22 | 25.22%
8 | 11.53% | 23 | 25.66%
9 | 12.9% | 24 | 26.1%
10 | 14.26% | 25 | 26.54%
11 | 15.61% | 26 | 26.98%
12 | 16.94% | 27 | 27.41%
13 | 18.26% | 28 | 27.84%
14 | 19.56% | 29 | 28.28%
15 | 20.85% | 30 | 28.71%
16 | 22.13% | 31 | 29.14%
17 | 23.39% | 32 | 29.56%
18 | 24.64% | 33 | 29.99%
19 | 25.88% | 34 | 30.42%
20 | 27.1% | 35 | 30.84%
21 | 28.31% | 36 | 31.26%
22 | 29.5% | 37 | 31.68%
23 | 30.68% | 38 | 32.1%
24 | 31.85% | 39 | 32.52%
25 | 33.01% | 40 | 32.94%
26 | 34.15% | 41 | 33.36%
27 | 35.28% | 42 | 33.77%
28 | 36.39% | 43 | 34.18%
29 | 37.5% | 44 | 34.6%
30 | 38.59% | 45 | 35.01%
31 | 39.66% | 46 | 35.42%
32 | 40.73% | 47 | 35.83%
33 | 41.78% | 48 | 36.23%
34 | 42.82% | 49 | 36.64%
35 | 43.85% | 50 | 37.04%
36 | 44.86% | 51 | 37.45%
37 | 45.87% | 52 | 37.85%
38 | 46.86% | 53 | 38.25%
39 | 47.83% | 54 | 38.65%
40 | 48.8% | 55 | 39.05%
41 | 49.75% | 56 | 39.45%
42 | 50.7% | 57 | 39.84%
43 | 51.63% | 58 | 40.24%
44 | 52.54% | 59 | 40.63%
45 | 53.45% | 60 | 41.02%
46 | 54.35% | 61 | 41.41%
47 | 55.23% | 62 | 41.8%
48 | 56.1% | 63 | 42.19%
49 | 56.96% | 64 | 42.58%
50 | 57.81% | 65 | 42.96%
51 | 58.65% | 66 | 43.35%
52 | 59.48% | 67 | 43.73%
53 | 60.29% | 68 | 44.11%
54 | 61.1% | 69 | 44.49%
55 | 61.89% | 70 | 44.87%
56 | 62.68% | 71 | 45.25%
57 | 63.45% | 72 | 45.63%
58 | 64.21% | 73 | 46%
59 | 64.96% | 74 | 46.38%
60 | 65.7% | 75 | 46.75%
61 | 66.43% | 76 | 47.12%
62 | 67.15% | 77 | 47.49%
63 | 67.86% | 78 | 47.86%
64 | 68.56% | 79 | 48.23%
65 | 69.25% | 80 | 48.6%
66 | 69.92% | 81 | 48.96%
67 | 70.59% | 82 | 49.33%
68 | 71.25% | 83 | 49.69%
69 | 71.9% | 84 | 50.05%
70 | 72.54% | 85 | 50.41%
71 | 73.17% | 86 | 50.77%
72 | 73.79% | 87 | 51.13%
73 | 74.4% | 88 | 51.49%
74 | 75% | 89 | 51.85%
75 | 75.59% | 90 | 52.2%
76 | 76.17% | 91 | 52.56%
77 | 76.74% | 92 | 52.91%
78 | 77.3% | 93 | 53.26%
79 | 77.86% | 94 | 53.61%
80 | 78.4% | 95 | 53.96%
81 | 78.94% | 96 | 54.31%
82 | 79.46% | 97 | 54.65%
83 | 79.98% | 98 | 55%
84 | 80.49% | 99 | 55.34%
85 | 80.99% | 100 | 55.69%
86 | 81.48% | 101 | 56.03%
87 | 81.96% | 102 | 56.37%
88 | 82.44% | 103 | 56.71%
89 | 82.9% | 104 | 57.05%
90 | 83.36% | 105 | 57.39%
91 | 83.81% | 106 | 57.72%
92 | 84.25% | 107 | 58.06%
93 | 84.69% | 108 | 58.39%
94 | 85.11% | 109 | 58.72%
95 | 85.53% | 110 | 59.05%
96 | 85.94% | 111 | 59.38%
97 | 86.34% | 112 | 59.71%
98 | 86.73% | 113 | 60.04%
99 | 87.12% | 114 | 60.37%
100 | 87.5% | 115 | 60.69%
101 | 87.87% | 116 | 61.02%
102 | 88.24% | 117 | 61.34%
103 | 88.59% | 118 | 61.66%
104 | 88.94% | 119 | 61.99%
105 | 89.28% | 120 | 62.31%
106 | 89.62% | 121 | 62.62%
107 | 89.95% | 122 | 62.94%
108 | 90.27% | 123 | 63.26%
109 | 90.58% | 124 | 63.57%
110 | 90.89% | 125 | 63.89%
111 | 91.19% | 126 | 64.2%
112 | 91.48% | 127 | 64.51%
113 | 91.77% | 128 | 64.82%
114 | 92.05% | 129 | 65.13%
115 | 92.32% | 130 | 65.44%
116 | 92.59% | 131 | 65.75%
117 | 92.85% | 132 | 66.06%
118 | 93.11% | 133 | 66.36%
119 | 93.36% | 134 | 66.67%
120 | 93.6% | 135 | 66.97%
121 | 93.84% | 136 | 67.27%
122 | 94.07% | 137 | 67.57%
123 | 94.29% | 138 | 67.87%
124 | 94.51% | 139 | 68.17%
125 | 94.73% | 140 | 68.47%
126 | 94.93% | 141 | 68.77%
127 | 95.14% | 142 | 69.06%
128 | 95.33% | 143 | 69.36%
129 | 95.53% | 144 | 69.65%
130 | 95.71% | 145 | 69.94%
131 | 95.89% | 146 | 70.23%
132 | 96.07% | 147 | 70.52%
133 | 96.24% | 148 | 70.81%
134 | 96.41% | 149 | 71.1%
135 | 96.57% | 150 | 71.39%
136 | 96.72% | 151 | 71.67%
137 | 96.87% | 152 | 71.96%
138 | 97.02% | 153 | 72.24%
139 | 97.16% | 154 | 72.52%
140 | 97.3% | 155 | 72.8%
141 | 97.43% | 156 | 73.08%
142 | 97.56% | 157 | 73.36%
143 | 97.69% | 158 | 73.64%
144 | 97.8% | 159 | 73.92%
145 | 97.92% | 160 | 74.19%
146 | 98.03% | 161 | 74.47%
147 | 98.14% | 162 | 74.74%
148 | 98.24% | 163 | 75.02%
149 | 98.34% | 164 | 75.29%
150 | 98.44% | 165 | 75.56%
151 | 98.53% | 166 | 75.83%
152 | 98.62% | 167 | 76.1%
153 | 98.7% | 168 | 76.36%
154 | 98.78% | 169 | 76.63%
155 | 98.86% | 170 | 76.9%
156 | 98.94% | 171 | 77.16%
157 | 99.01% | 172 | 77.42%
158 | 99.07% | 173 | 77.69%
159 | 99.14% | 174 | 77.95%
160 | 99.2% | 175 | 78.21%
161 | 99.26% | 176 | 78.47%
162 | 99.31% | 177 | 78.73%
163 | 99.37% | 178 | 78.98%
164 | 99.42% | 179 | 79.24%
165 | 99.46% | 180 | 79.5%
166 | 99.51% | 181 | 79.75%
167 | 99.55% | 182 | 80%
168 | 99.59% | 183 | 80.26%
169 | 99.63% | 184 | 80.51%
170 | 99.66% | 185 | 80.76%
171 | 99.7% | 186 | 81.01%
172 | 99.73% | 187 | 81.25%
173 | 99.75% | 188 | 81.5%
174 | 99.78% | 189 | 81.75%
175 | 99.8% | 190 | 81.99%
176 | 99.83% | 191 | 82.24%
177 | 99.85% | 192 | 82.48%
178 | 99.87% | 193 | 82.72%
179 | 99.88% | 194 | 82.96%
180 | 99.9% | 195 | 83.2%
181 | 99.91% | 196 | 83.44%
182 | 99.93% | 197 | 83.68%
183 | 99.94% | 198 | 83.92%
184 | 99.95% | 199 | 84.16%
185 | 99.96% | 200 | 84.39%
186 | 99.97% | 201 | 84.63%
187 | 99.97% | 202 | 84.86%
188 | 99.98% | 203 | 85.09%
189 | 99.98% | 204 | 85.32%
190 | 99.99% | 205 | 85.55%
191 | 99.99% | 206 | 85.78%
192 | 99.99% | 207 | 86.01%
193 | 100% | 208 | 86.24%
194 | 100% | 209 | 86.47%
195 | 100% | 210 | 86.69%
196 | 100% | 211 | 86.92%
197 | 100% | 212 | 87.14%
198 | 100% | 213 | 87.36%
199 | 100% | 214 | 87.59%
200 | 100% | 215 | 87.81%
201 | 100% | 216 | 88.03%
202 | 100% | 217 | 88.25%
203 | 100% | 218 | 88.46%
204 | 100% | 219 | 88.68%
205 | 100% | 220 | 88.9%
206 | 100% | 221 | 89.11%
207 | 100% | 222 | 89.33%
208 | 100% | 223 | 89.54%
209 | 100% | 224 | 89.75%
210 | 100% | 225 | 89.96%
211 | 100% | 226 | 90.18%
212 | 100% | 227 | 90.39%
213 | 100% | 228 | 90.59%
214 | 100% | 229 | 90.8%
215 | 100% | 230 | 91.01%
216 | 100.1% | 231 | 91.22%
217 | 100.1% | 232 | 91.42%
218 | 100.1% | 233 | 91.62%
219 | 100.1% | 234 | 91.83%
220 | 100.1% | 235 | 92.03%
221 | 100.1% | 236 | 92.23%
222 | 100.1% | 237 | 92.43%
223 | 100.2% | 238 | 92.63%
224 | 100.2% | 239 | 92.83%
225 | 100.2% | 240 | 93.03%
226 | 100.2% | 241 | 93.23%
227 | 100.2% | 242 | 93.42%
228 | 100.3% | 243 | 93.62%
229 | 100.3% | 244 | 93.81%
230 | 100.3% | 245 | 94.01%
231 | 100.4% | 246 | 94.2%
232 | 100.4% | 247 | 94.39%
233 | 100.4% | 248 | 94.58%
234 | 100.5% | 249 | 94.77%
235 | 100.5% | 250 | 94.96%
236 | 100.6% | 251 | 95.15%
237 | 100.6% | 252 | 95.34%
238 | 100.7% | 253 | 95.52%
239 | 100.7% | 254 | 95.71%
240 | 100.8% | 255 | 95.89%
241 | 100.9% | 256 | 96.08%
242 | 100.9% | 257 | 96.26%
243 | 101% | 258 | 96.44%
244 | 101.1% | 259 | 96.62%
245 | 101.1% | 260 | 96.8%
246 | 101.2% | 261 | 96.98%
247 | 101.3% | 262 | 97.16%
248 | 101.4% | 263 | 97.34%
249 | 101.5% | 264 | 97.52%
250 | 101.6% | 265 | 97.69%
251 | 101.7% | 266 | 97.87%
252 | 101.8% | 267 | 98.04%
253 | 101.9% | 268 | 98.22%
254 | 102% | 269 | 98.39%
255 | 102.1% | 270 | 98.56%
256 | 102.2% | 271 | 98.73%
257 | 102.3% | 272 | 98.9%
258 | 102.4% | 273 | 99.07%
259 | 102.6% | 274 | 99.24%
260 | 102.7% | 275 | 99.41%
261 | 102.8% | 276 | 99.58%
262 | 103% | 277 | 99.74%
263 | 103.1% | 278 | 99.91%
264 | 103.3% | 279 | 100.1%
265 | 103.4% | 280 | 100.2%
266 | 103.6% | 281 | 100.4%
267 | 103.8% | 282 | 100.6%
268 | 103.9% | 283 | 100.7%
269 | 104.1% | 284 | 100.9%
270 | 104.3% | 285 | 101%
271 | 104.5% | 286 | 101.2%
272 | 104.7% | 287 | 101.4%
273 | 104.9% | 288 | 101.5%
274 | 105.1% | 289
275 | 105.3% | 290
276 | 105.5% | 291
277 | 105.7% | 292
278 | 105.9% | 293
279 | 106.2% | 294
280 | 106.4% | 295
281 | 106.6% | 296
282 | 106.9% | 297
283 | 107.1% | 298
284 | 107.4% | 299
285 | 107.7% | 300
286 | 108% | 301
287 | 108.2% | 302
288 | 108.5% | 303
289 | 108.8% | 304
290 | 109.1% | 305
291 | 109.4% | 306
292 | 109.7% | 307
293 | 110.1% | 308
294 | 110.4% | 309
295 | 110.7% | 310
296 | 111.1% | 311
297 | 111.4% | 312
298 | 111.8% | 313
299 | 112.1% | 314
300 | 112.5% | 315
301 | 112.9% | 316
302 | 113.3% | 317
303 | 113.7% | 318
304 | 114.1% | 319
305 | 114.5% | 320
306 | 114.9% | 321
307 | 115.3% | 322
308 | 115.7% | 323
309 | 116.2% | 324
310 | 116.6% | 325
311 | 117.1% | 326
312 | 117.6% | 327
313 | 118% | 328
314 | 118.5% | 329
315 | 119% | 330
316 | 119.5% | 331
317 | 120% | 332
318 | 120.5% | 333
319 | 121.1% | 334
320 | 121.6% | 335
321 | 122.1% | 336
322 | 122.7% | 337
323 | 123.3% | 338
324 | 123.8% | 339
325 | 124.4% | 340
326 | 125% | 341
327 | 125.6% | 342
328 | 126.2% | 343
329 | 126.8% | 344
330 | 127.5% | 345
331
332
333
334
335
336
337
338
339
340
341
342
343
344
345
346
347
348
349
350
351
352
353
354
355
356
357
358
359
360

## DBU-PVP_180dC (2)
180_1 | [6 empty] | 180_2 | [6 empty] | 180_3
Time | BHET | TPA | Conv | KSC | Conv'' | KSC'' | Time | BHET | TPA | Conv | KSC | Conv'' | KSC'' | Time | BHET | TPA | Conv | KSC | Conv'' | KSC''
0 | 0 | 0 | 0% | 0 |  |  | 0 | 1% | 0.1% | 0 | 0 |  |  | 0 | 0 | 0 | 0 | 0
15 | 18.6% | 5.6% | 24.2% | 0.08822069 | 0% | 0 | 15 | 17.2% | 4.97% | 22.17% | 0.08015283 | 0% | 0 | 15 | 14.85% | 5.1% | 19.95% | 0.07148887 | 0% | 0
30 | 23.4% | 6.1% | 29.5% | 0.109987 | 5.3% | 0.01798831 | 30 | 23.36% | 5.69% | 29.05% | 0.1080973 | 6.88% | 0.02348034 | 30 | 21.2% | 6% | 27.2% | 0.1004117 | 7.25% | 0.02477542
45 | 27.6% | 6.5% | 34.1% | 0.1297812 | 9.9% | 0.03415316 | 45 | 28.1% | 5.58% | 33.68% | 0.1279364 | 11.51% | 0.03994069 | 60 | 30.34% | 6.4% | 36.74% | 0.1415604 | 16.79% | 0.05942844
60 | 31.9% | 6.6% | 38.5% | 0.1495965 | 14.3% | 0.05013852 | 60 | 33.2% | 5.58% | 38.78% | 0.150889 | 16.61% | 0.05875072 | 90 | 39.44% | 6.5% | 45.94% | 0.1853732 | 25.99% | 0.09545509
90 | 40.3% | 6.5% | 46.8% | 0.1897161 | 22.6% | 0.08184997 | 90 | 42.8% | 5.99% | 48.79% | 0.1999479 | 26.62% | 0.09802901 | 120 | 50.7% | 6.73% | 57.43% | 0.2477401 | 37.48% | 0.1449208
120 | 0.497 | 0.066 | 56.3% | 0.2411421 | 32.1% | 0.1210653 | 120 | 57.2% | 6.53% | 63.73% | 0.2868473 | 41.56% | 0.1639414 | 180 | 70.02% | 6.9% | 76.92% | 0.3865979 | 56.97% | 0.2450403
180 | 0.58 | 0.071 | 65.1% | 0.2959419 | 40.9% | 0.1608058 | 180 | 72.23% | 6.37% | 78.6% | 0.4018576 | 56.43% | 0.2418953 | 240 | 85.41% | 7.33% | 92.74% | 0.5828308 | 72.79% | 0.3519982
[7 empty] | 210 | 84.1% | 6.89% | 90.99% | 0.5516936 | 68.82% | 0.3219027
[21 empty] | K1 | K2 | K3 | Ave | JS
[21 empty] | 0.0059 | 0.0053 | 0.0048 | 0.005333333 | 0.0053
[21 empty] | K1 | K2 | K3 | Ave | JS
[21 empty] | 0.0009 | 0.0014 | 0.0014 | 0.001233333 | 0.0015
Kinetic Shrinking core
Time | Average | SD
0 | 0 | 0
15 | 0.07995413 | 0.008367675
30 | 0.1061653 | 0.005071565
45 | 0.1288588 | 0.001304475
60 | 0.1473487 | 0.005054244
90 | 0.1916791 | 0.01030587
120 | 0.2585765 | 0.02470451
180 | 0.3614658 | 0.05725598
210 | 0.5516936 | 0
240 | 0.5828308 | 0
Kinetic Shrinking core - Normalised at 15min
Time | Average | SD
0 | 0 | 0.008367675
15 | 0.0262112 | 0.005071565
30 | 0.04890465 | 0.001304475
45 | 0.06739453 | 0.005054244
75 | 0.111725 | 0.01030587
105 | 0.1786224 | 0.02470451
165 | 0.2815117 | 0.05725598
195 | 0.4717395 | 0
225 | 0.5028767 | 0
Note on L3: Joseph Sutton (PhD Dept of Chemical Eng FT): Temperautre was too high, so removed from figure. Can repeat if needed.

## DBU-PVP_170dC
170_1 |  |  |  | 170_2 |  |  |  | Average |  |  |  | Time Adj | Conv Adj | SD | KSC | SD
Time | BHET | MHET | Sum | TIME | BHET | MHET | Sum | Time | Conb | SD | KSC
0 | 0 | 0 | 0% | 0 | 0 | 0 | 0% | 0 | 0% | 0 | 0 |  |  |  |  | 0
15 | 12.1% | 4.74% | 16.84% | 15 | 14.41% | 4.96% | 19.37% | 15 | 18.11% | 0.0178898 | 0.06440952 | 0 | 0% | 1.789% | 0 | 0.006812898
30 | 17.15% | 6.1% | 23.25% | 30 | 17.98% | 6.1% | 24.08% | 30 | 23.66% | 0.005868986 | 0.08608059 | 15 | 5.56% | 0.5869% | 0.01888784 | 0.00205074
60 | 22.4% | 7% | 29.4% | 60 |  |  |  | 60 | 29.4% | 0 | 0.1095663 | 45 | 11.3% | 0% | 0.03916378 | 0
120 | 29.3% | 6.94% | 36.24% | 120 | 30.27% | 7.1% | 37.37% | 120 | 36.8% | 0.007990307 | 0.1418545 | 105 | 18.7% | 0.799% | 0.06668084 | 0.003089771
180 | 37.5% | 7.24% | 44.74% | 180 | 36.5% | 7.22% | 43.72% | 180 | 44.23% | 0.007212489 | 0.1768729 | 165 | 26.13% | 0.7212% | 0.09600541 | 0.002976027
240 | 45.99% | 7.3% | 53.29% | 240 | 43.34% | 7.3% | 50.64% | 240 | 51.96% | 0.01873833 | 0.2168362 | 225 | 33.86% | 1.874% | 0.128726 | 0.008335371
360 | 58.7% | 7.7% | 66.4% | 360 | 58.5% | 7.25% | 65.75% | 360 | 66.07% | 0.004596194 | 0.3025604 | 345 | 47.97% | 0.4596% | 0.1957002 | 0.002407525
init k | 0.0043
DBUTSA k | 0.0006
0.666 |  |  |  | 0.628
| Initial Kinetics |  | Post 15 Min
k | 0.0043 |  | 0.0006
time | 1- (1-kt)^3 | Time | 1- (1-kt)^3
0 | 0% | 15 | 18.11%
1 | 1.284% | 16 | 18.28%
2 | 2.558% | 17 | 18.46%
3 | 3.82% | 18 | 18.64%
4 | 5.072% | 19 | 18.82%
5 | 6.312% | 20 | 19%
6 | 7.542% | 21 | 19.18%
7 | 8.761% | 22 | 19.36%
8 | 9.969% | 23 | 19.54%
9 | 11.17% | 24 | 19.72%
10 | 12.35% | 25 | 19.89%
11 | 13.53% | 26 | 20.07%
12 | 14.69% | 27 | 20.25%
13 | 15.85% | 28 | 20.43%
14 | 16.99% | 29 | 20.6%
15 | 18.13% | 30 | 20.78%
16 | 19.25% | 31 | 20.96%
17 | 20.37% | 32 | 21.13%
18 | 21.47% | 33 | 21.31%
19 | 22.56% | 34 | 21.49%
20 | 23.64% | 35 | 21.66%
21 | 24.72% | 36 | 21.84%
22 | 25.78% | 37 | 22.01%
23 | 26.83% | 38 | 22.19%
24 | 27.87% | 39 | 22.36%
25 | 28.91% | 40 | 22.54%
26 | 29.93% | 41 | 22.71%
27 | 30.94% | 42 | 22.89%
28 | 31.95% | 43 | 23.06%
29 | 32.94% | 44 | 23.23%
30 | 33.92% | 45 | 23.41%
31 | 34.9% | 46 | 23.58%
32 | 35.86% | 47 | 23.76%
33 | 36.82% | 48 | 23.93%
34 | 37.76% | 49 | 24.1%
35 | 38.7% | 50 | 24.27%
36 | 39.62% | 51 | 24.45%
37 | 40.54% | 52 | 24.62%
38 | 41.45% | 53 | 24.79%
39 | 42.34% | 54 | 24.96%
40 | 43.23% | 55 | 25.13%
41 | 44.11% | 56 | 25.3%
42 | 44.98% | 57 | 25.48%
43 | 45.85% | 58 | 25.65%
44 | 46.7% | 59 | 25.82%
45 | 47.54% | 60 | 25.99%
46 | 48.38% | 61 | 26.16%
47 | 49.2% | 62 | 26.33%
48 | 50.02% | 63 | 26.5%
49 | 50.83% | 64 | 26.67%
50 | 51.63% | 65 | 26.84%
51 | 52.42% | 66 | 27.01%
52 | 53.2% | 67 | 27.18%
53 | 53.97% | 68 | 27.34%
54 | 54.74% | 69 | 27.51%
55 | 55.49% | 70 | 27.68%
56 | 56.24% | 71 | 27.85%
57 | 56.98% | 72 | 28.02%
58 | 57.71% | 73 | 28.19%
59 | 58.43% | 74 | 28.35%
60 | 59.15% | 75 | 28.52%
61 | 59.85% | 76 | 28.69%
62 | 60.55% | 77 | 28.85%
63 | 61.24% | 78 | 29.02%
64 | 61.92% | 79 | 29.19%
65 | 62.6% | 80 | 29.35%
66 | 63.26% | 81 | 29.52%
67 | 63.92% | 82 | 29.69%
68 | 64.57% | 83 | 29.85%
69 | 65.21% | 84 | 30.02%
70 | 65.85% | 85 | 30.18%
71 | 66.47% | 86 | 30.35%
72 | 67.09% | 87 | 30.51%
73 | 67.7% | 88 | 30.68%
74 | 68.31% | 89 | 30.84%
75 | 68.9% | 90 | 31.01%
76 | 69.49% | 91 | 31.17%
77 | 70.07% | 92 | 31.33%
78 | 70.65% | 93 | 31.5%
79 | 71.21% | 94 | 31.66%
80 | 71.77% | 95 | 31.82%
81 | 72.32% | 96 | 31.99%
82 | 72.87% | 97 | 32.15%
83 | 73.4% | 98 | 32.31%
84 | 73.93% | 99 | 32.48%
85 | 74.46% | 100 | 32.64%
86 | 74.97% | 101 | 32.8%
87 | 75.48% | 102 | 32.96%
88 | 75.98% | 103 | 33.12%
89 | 76.48% | 104 | 33.28%
90 | 76.97% | 105 | 33.45%
91 | 77.45% | 106 | 33.61%
92 | 77.92% | 107 | 33.77%
93 | 78.39% | 108 | 33.93%
94 | 78.85% | 109 | 34.09%
95 | 79.31% | 110 | 34.25%
96 | 79.75% | 111 | 34.41%
97 | 80.19% | 112 | 34.57%
98 | 80.63% | 113 | 34.73%
99 | 81.06% | 114 | 34.89%
100 | 81.48% | 115 | 35.05%
101 | 81.9% | 116 | 35.21%
102 | 82.31% | 117 | 35.36%
103 | 82.71% | 118 | 35.52%
104 | 83.11% | 119 | 35.68%
105 | 83.5% | 120 | 35.84%
106 | 83.88% | 121 | 36%
107 | 84.26% | 122 | 36.15%
108 | 84.64% | 123 | 36.31%
109 | 85% | 124 | 36.47%
110 | 85.36% | 125 | 36.63%
111 | 85.72% | 126 | 36.78%
112 | 86.07% | 127 | 36.94%
113 | 86.41% | 128 | 37.1%
114 | 86.75% | 129 | 37.25%
115 | 87.08% | 130 | 37.41%
116 | 87.41% | 131 | 37.57%
117 | 87.73% | 132 | 37.72%
118 | 88.05% | 133 | 37.88%
119 | 88.36% | 134 | 38.03%
120 | 88.66% | 135 | 38.19%
121 | 88.96% | 136 | 38.34%
122 | 89.26% | 137 | 38.5%
123 | 89.54% | 138 | 38.65%
124 | 89.83% | 139 | 38.81%
125 | 90.11% | 140 | 38.96%
126 | 90.38% | 141 | 39.11%
127 | 90.65% | 142 | 39.27%
128 | 90.91% | 143 | 39.42%
129 | 91.17% | 144 | 39.57%
130 | 91.42% | 145 | 39.73%
131 | 91.67% | 146 | 39.88%
132 | 91.92% | 147 | 40.03%
133 | 92.15% | 148 | 40.19%
134 | 92.39% | 149 | 40.34%
135 | 92.62% | 150 | 40.49%
136 | 92.84% | 151 | 40.64%
137 | 93.06% | 152 | 40.79%
138 | 93.28% | 153 | 40.95%
139 | 93.49% | 154 | 41.1%
140 | 93.7% | 155 | 41.25%
141 | 93.9% | 156 | 41.4%
142 | 94.1% | 157 | 41.55%
143 | 94.29% | 158 | 41.7%
144 | 94.48% | 159 | 41.85%
145 | 94.66% | 160 | 42%
146 | 94.84% | 161 | 42.15%
147 | 95.02% | 162 | 42.3%
148 | 95.19% | 163 | 42.45%
149 | 95.36% | 164 | 42.6%
150 | 95.53% | 165 | 42.75%
151 | 95.69% | 166 | 42.9%
152 | 95.84% | 167 | 43.05%
153 | 96% | 168 | 43.19%
154 | 96.15% | 169 | 43.34%
155 | 96.29% | 170 | 43.49%
156 | 96.43% | 171 | 43.64%
157 | 96.57% | 172 | 43.79%
158 | 96.7% | 173 | 43.93%
159 | 96.84% | 174 | 44.08%
160 | 96.96% | 175 | 44.23%
161 | 97.09% | 176 | 44.38%
162 | 97.21% | 177 | 44.52%
163 | 97.32% | 178 | 44.67%
164 | 97.44% | 179 | 44.82%
165 | 97.55% | 180 | 44.96%
166 | 97.66% | 181 | 45.11%
167 | 97.76% | 182 | 45.25%
168 | 97.86% | 183 | 45.4%
169 | 97.96% | 184 | 45.54%
170 | 98.05% | 185 | 45.69%
171 | 98.15% | 186 | 45.83%
172 | 98.23% | 187 | 45.98%
173 | 98.32% | 188 | 46.12%
174 | 98.4% | 189 | 46.27%
175 | 98.48% | 190 | 46.41%
176 | 98.56% | 191 | 46.56%
177 | 98.64% | 192 | 46.7%
178 | 98.71% | 193 | 46.84%
179 | 98.78% | 194 | 46.99%
180 | 98.85% | 195 | 47.13%
181 | 98.91% | 196 | 47.27%
182 | 98.97% | 197 | 47.42%
183 | 99.03% | 198 | 47.56%
184 | 99.09% | 199 | 47.7%
185 | 99.14% | 200 | 47.85%
186 | 99.2% | 201 | 47.99%
187 | 99.25% | 202 | 48.13%
188 | 99.3% | 203 | 48.27%
189 | 99.34% | 204 | 48.41%
190 | 99.39% | 205 | 48.55%
191 | 99.43% | 206 | 48.7%
192 | 99.47% | 207 | 48.84%
193 | 99.51% | 208 | 48.98%
194 | 99.54% | 209 | 49.12%
195 | 99.58% | 210 | 49.26%
196 | 99.61% | 211 | 49.4%
197 | 99.64% | 212 | 49.54%
198 | 99.67% | 213 | 49.68%
199 | 99.7% | 214 | 49.82%
200 | 99.73% | 215 | 49.96%
201 | 99.75% | 216 | 50.1%
202 | 99.77% | 217 | 50.24%
203 | 99.79% | 218 | 50.38%
204 | 99.81% | 219 | 50.51%
205 | 99.83% | 220 | 50.65%
206 | 99.85% | 221 | 50.79%
207 | 99.87% | 222 | 50.93%
208 | 99.88% | 223 | 51.07%
209 | 99.9% | 224 | 51.2%
210 | 99.91% | 225 | 51.34%
211 | 99.92% | 226 | 51.48%
212 | 99.93% | 227 | 51.62%
213 | 99.94% | 228 | 51.75%
214 | 99.95% | 229 | 51.89%
215 | 99.96% | 230 | 52.03%
216 | 99.96% | 231 | 52.16%
217 | 99.97% | 232 | 52.3%
218 | 99.98% | 233 | 52.44%
219 | 99.98% | 234 | 52.57%
220 | 99.98% | 235 | 52.71%
221 | 99.99% | 236 | 52.84%
222 | 99.99% | 237 | 52.98%
223 | 99.99% | 238 | 53.11%
224 | 100% | 239 | 53.25%
225 | 100% | 240 | 53.38%
226 | 100% | 241 | 53.52%
227 | 100% | 242 | 53.65%
228 | 100% | 243 | 53.79%
229 | 100% | 244 | 53.92%
230 | 100% | 245 | 54.05%
231 | 100% | 246 | 54.19%
232 | 100% | 247 | 54.32%
233 | 100% | 248 | 54.46%
234 | 100% | 249 | 54.59%
235 | 100% | 250 | 54.72%
236 | 100% | 251 | 54.85%
237 | 100% | 252 | 54.99%
238 | 100% | 253 | 55.12%
239 | 100% | 254 | 55.25%
240 | 100% | 255 | 55.38%
241 | 100% | 256 | 55.51%
242 | 100% | 257 | 55.65%
243 | 100% | 258 | 55.78%
244 | 100% | 259 | 55.91%
245 | 100% | 260 | 56.04%
246 | 100% | 261 | 56.17%
247 | 100% | 262 | 56.3%
248 | 100% | 263 | 56.43%
249 | 100% | 264 | 56.56%
250 | 100% | 265 | 56.69%
251 | 100% | 266 | 56.82%
252 | 100.1% | 267 | 56.95%
253 | 100.1% | 268 | 57.08%
254 | 100.1% | 269 | 57.21%
255 | 100.1% | 270 | 57.34%
256 | 100.1% | 271 | 57.47%
257 | 100.1% | 272 | 57.6%
258 | 100.1% | 273 | 57.73%
259 | 100.1% | 274 | 57.86%
260 | 100.2% | 275 | 57.98%
261 | 100.2% | 276 | 58.11%
262 | 100.2% | 277 | 58.24%
263 | 100.2% | 278 | 58.37%
264 | 100.2% | 279 | 58.5%
265 | 100.3% | 280 | 58.62%
266 | 100.3% | 281 | 58.75%
267 | 100.3% | 282 | 58.88%
268 | 100.4% | 283 | 59%
269 | 100.4% | 284 | 59.13%
270 | 100.4% | 285 | 59.26%
271 | 100.5% | 286 | 59.38%
272 | 100.5% | 287 | 59.51%
273 | 100.5% | 288 | 59.64%
274 | 100.6% | 289 | 59.76%
275 | 100.6% | 290 | 59.89%
276 | 100.7% | 291 | 60.01%
277 | 100.7% | 292 | 60.14%
278 | 100.7% | 293 | 60.26%
279 | 100.8% | 294 | 60.39%
280 | 100.8% | 295 | 60.51%
281 | 100.9% | 296 | 60.64%
282 | 101% | 297 | 60.76%
283 | 101% | 298 | 60.88%
284 | 101.1% | 299 | 61.01%
285 | 101.1% | 300 | 61.13%
286 | 101.2% | 301 | 61.26%
287 | 101.3% | 302 | 61.38%
288 | 101.4% | 303 | 61.5%
289 | 101.4% | 304 | 61.63%
290 | 101.5% | 305 | 61.75%
291 | 101.6% | 306 | 61.87%
292 | 101.7% | 307 | 61.99%
293 | 101.8% | 308 | 62.12%
294 | 101.8% | 309 | 62.24%
295 | 101.9% | 310 | 62.36%
296 | 102% | 311 | 62.48%
297 | 102.1% | 312 | 62.6%
298 | 102.2% | 313 | 62.73%
299 | 102.3% | 314 | 62.85%
300 | 102.4% | 315 | 62.97%
301 | 102.5% | 316 | 63.09%
302 | 102.7% | 317 | 63.21%
303 | 102.8% | 318 | 63.33%
304 | 102.9% | 319 | 63.45%
305 | 103% | 320 | 63.57%
306 | 103.1% | 321 | 63.69%
307 | 103.3% | 322 | 63.81%
308 | 103.4% | 323 | 63.93%
309 | 103.6% | 324 | 64.05%
310 | 103.7% | 325 | 64.17%
311 | 103.8% | 326 | 64.29%
312 | 104% | 327 | 64.41%
313 | 104.1% | 328 | 64.53%
314 | 104.3% | 329 | 64.65%
315 | 104.5% | 330 | 64.76%
316 | 104.6% | 331 | 64.88%
317 | 104.8% | 332 | 65%
318 | 105% | 333 | 65.12%
319 | 105.1% | 334 | 65.24%
320 | 105.3% | 335 | 65.35%
321 | 105.5% | 336 | 65.47%
322 | 105.7% | 337 | 65.59%
323 | 105.9% | 338 | 65.71%
324 | 106.1% | 339 | 65.82%
325 | 106.3% | 340 | 65.94%
326 | 106.5% | 341 | 66.06%
327 | 106.7% | 342 | 66.17%
328 | 106.9% | 343 | 66.29%
329 | 107.1% | 344 | 66.4%
330 | 107.4% | 345 | 66.52%
331 |  | 346 | 66.64%
332 |  | 347 | 66.75%
333 |  | 348 | 66.87%
334 |  | 349 | 66.98%
335 |  | 350 | 67.1%
336 |  | 351 | 67.21%
337 |  | 352 | 67.33%
338 |  | 353 | 67.44%
339 |  | 354 | 67.56%
340 |  | 355 | 67.67%
341 |  | 356 | 67.78%
342 |  | 357 | 67.9%
343 |  | 358 | 68.01%
344 |  | 359 | 68.12%
345 |  | 360 | 68.24%
346 |  | 361 | 68.35%
347 |  | 362 | 68.46%
348 |  | 363 | 68.58%
349 |  | 364 | 68.69%
350 |  | 365 | 68.8%
351 |  | 366 | 68.91%
352 |  | 367 | 69.03%
353 |  | 368 | 69.14%
354 |  | 369 | 69.25%
355 |  | 370 | 69.36%
356 |  | 371 | 69.47%
357 |  | 372 | 69.58%
358 |  | 373 | 69.69%
359 |  | 374 | 69.81%
360 |  | 375 | 69.92%

## DBU-PVP_170dC (2)
170_1 | [6 empty] | 170_2 | [6 empty] | 170_3
Time | BHET | TPA | Conv | KSC | Conv'' | KSC'' | Time | BHET | TPA | Conv | KSC |  | KSC'' | Time | BHET | TPA | Conv | KSC | KSC''
0 | 0 | 0 | 0% | 0 |  |  | 0 | 0 | 0 | 0 | 0
15 | 12.1% | 4.74% | 16.84% | 0.05961688 | 0% | 0 | 15 | 14.41% | 4.96% | 19.37% | 0.06925177 | 2.53% | 0.008505471
30 | 17.15% | 6.1% | 23.25% | 0.08442738 | 6.41% | 0.02184019 | 30 | 17.98% | 6.1% | 24.08% | 0.08773979 | 7.24% | 0.02474037
60 | 22.4% | 7% | 29.4% | 0.1095663 | 12.56% | 0.04375308 | 60
120 | 29.3% | 6.94% | 36.24% | 0.1393047 | 19.4% | 0.06936722 | 120 | 30.27% | 7.1% | 37.37% | 0.1444196 | 20.53% | 0.07373681
180 | 37.5% | 7.24% | 44.74% | 0.1793897 | 27.9% | 0.1033043 | 180 | 36.5% | 7.22% | 43.72% | 0.1743715 | 26.88% | 0.09909556
240 | 45.99% | 7.3% | 53.29% | 0.2241044 | 36.45% | 0.1402507 | 240 | 43.34% | 7.3% | 50.64% | 0.2097005 | 33.8% | 0.1284627
360 | 58.7% | 7.7% | 66.4% | 0.3047947 | 49.56% | 0.2039781 | 360 | 58.5% | 7.25% | 65.75% | 0.3003403 | 48.91% | 0.2005733
[20 empty] | K1 | K2 | K3 | Ave | JS
[20 empty] | 0.004 | 0.0049 | 0.00445 | 0.00445 | 0.0043
[20 empty] | K1 | K2 | K3 | Ave | JS
[20 empty] | 0.0006 | 0.0005 |  | 0.00055 | 0.0006
Kinetic Shrinking core
Time | Average | SD
0 | 0 | 0
15 | 0.06443432 | 0.006812898
30 | 0.08608359 | 0.002342224
60 | 0.1095663 | #DIV/0!
120 | 0.1418622 | 0.003616819
180 | 0.1768806 | 0.003548435
240 | 0.2169024 | 0.01018511
360 | 0.3025675 | 0.003149715
Kinetic Shrinking core - Normalised at 15min
Time | Average | SD
0 | 0 | 0.006014276
15 | 0.02164926 | 0.00205074
45 | 0.04513202 | 0
105 | 0.07742785 | 0.003089771
165 | 0.1124463 | 0.002976027
225 | 0.1524681 | 0.008335371
345 | 0.2381332 | 0.002407525
Note on L3: Joseph Sutton (PhD Dept of Chemical Eng FT): Temperautre was too high, so removed from figure. Can repeat if needed.
Note on T3: Joseph Sutton (PhD Dept of Chemical Eng FT): Temperautre was too high, so removed from figure. Can repeat if needed.

## DBU-PVP_160dC
160_1 |  |  |  |  | 160_2 (accidentally saved as 170_1) |  |  |  |  | Average |  |  |  | Time Adj | Conv Adj | SD | KSC | SD
Time | BHET | MHET | Sum | KSC | Time | BHET | MHET | Sum | KSC | Time | Conv | sd | KSC
0 | 0 | 0 | 0% |  | 0 | 0 | 0 | 0% |  | 0 | 0% | 0% | 0 |  |  |  |  | 0
15 | 7.5% | 3.2% | 10.7% |  | 15 | 7.9% | 3.5% | 11.4% |  | 15 | 11.05% | 0.495% | 0.03827999 |  |  |  |  | 0.00178388
30 | 11.1% | 5% | 16.1% |  | 30 | 11.05% | 4.9% | 15.95% |  | 30 | 16.02% | 0.1061% | 0.05655482 | 0 | 0% | 0.1061% | 0 | 0.0003972114
60 | 14.3% | 6.2% | 20.5% |  | 60 | 14.75% | 6% | 20.75% |  | 60 | 20.62% | 0.1768% | 0.07410605 | 30 | 4.6% | 0.1768% | 0.01557464 | 0.0006873556
120 |  |  | 25% |  | 120 | 18.99% | 6.5% | 25% |  | 120 | 25% | 0% | 0.0914397 | 90 | 8.975% | 0% | 0.03085916 | 0
240 | 24.1% | 6.7% | 30.8% |  | 240 | 26.74% | 6.9% | 33.64% |  | 240 | 32.22% | 2.008% | 0.1215834 | 210 | 16.2% | 2.008% | 0.05719189 | 0.008675936
360 | 30.6% | 6.8% | 37.4% |  | 360 | 35.96% | 7.1% | 43.06% |  | 360 | 40.23% | 4.002% | 0.1576464 | 330 | 24.2% | 4.002% | 0.08824073 | 0
init k | 0.002
DBU:TSA k | 0.0003
| Initial Kinetics |  | Post 15 Min
k | 0.002 |  | 0.0003
time | 1- (1-kt)^3 | Time | 1- (1-kt)^3
0 | 0% | 30 | 16.02%
1 | 0.5988% | 31 | 16.11%
2 | 1.195% | 32 | 16.2%
3 | 1.789% | 33 | 16.29%
4 | 2.381% | 34 | 16.38%
5 | 2.97% | 35 | 16.47%
6 | 3.557% | 36 | 16.56%
7 | 4.141% | 37 | 16.65%
8 | 4.724% | 38 | 16.74%
9 | 5.303% | 39 | 16.83%
10 | 5.881% | 40 | 16.92%
11 | 6.456% | 41 | 17.01%
12 | 7.029% | 42 | 17.1%
13 | 7.599% | 43 | 17.19%
14 | 8.167% | 44 | 17.28%
15 | 8.733% | 45 | 17.37%
16 | 9.296% | 46 | 17.46%
17 | 9.857% | 47 | 17.55%
18 | 10.42% | 48 | 17.64%
19 | 10.97% | 49 | 17.73%
20 | 11.53% | 50 | 17.81%
21 | 12.08% | 51 | 17.9%
22 | 12.63% | 52 | 17.99%
23 | 13.17% | 53 | 18.08%
24 | 13.72% | 54 | 18.17%
25 | 14.26% | 55 | 18.26%
26 | 14.8% | 56 | 18.35%
27 | 15.34% | 57 | 18.44%
28 | 15.88% | 58 | 18.52%
29 | 16.41% | 59 | 18.61%
30 | 16.94% | 60 | 18.7%
31 | 17.47% | 61 | 18.79%
32 | 18% | 62 | 18.88%
33 | 18.52% | 63 | 18.97%
34 | 19.04% | 64 | 19.05%
35 | 19.56% | 65 | 19.14%
36 | 20.08% | 66 | 19.23%
37 | 20.6% | 67 | 19.32%
38 | 21.11% | 68 | 19.41%
39 | 21.62% | 69 | 19.49%
40 | 22.13% | 70 | 19.58%
41 | 22.64% | 71 | 19.67%
42 | 23.14% | 72 | 19.76%
43 | 23.64% | 73 | 19.85%
44 | 24.14% | 74 | 19.93%
45 | 24.64% | 75 | 20.02%
46 | 25.14% | 76 | 20.11%
47 | 25.63% | 77 | 20.2%
48 | 26.12% | 78 | 20.28%
49 | 26.61% | 79 | 20.37%
50 | 27.1% | 80 | 20.46%
51 | 27.58% | 81 | 20.55%
52 | 28.07% | 82 | 20.63%
53 | 28.55% | 83 | 20.72%
54 | 29.03% | 84 | 20.81%
55 | 29.5% | 85 | 20.89%
56 | 29.98% | 86 | 20.98%
57 | 30.45% | 87 | 21.07%
58 | 30.92% | 88 | 21.15%
59 | 31.39% | 89 | 21.24%
60 | 31.85% | 90 | 21.33%
61 | 32.32% | 91 | 21.42%
62 | 32.78% | 92 | 21.5%
63 | 33.24% | 93 | 21.59%
64 | 33.69% | 94 | 21.68%
65 | 34.15% | 95 | 21.76%
66 | 34.6% | 96 | 21.85%
67 | 35.05% | 97 | 21.93%
68 | 35.5% | 98 | 22.02%
69 | 35.95% | 99 | 22.11%
70 | 36.39% | 100 | 22.19%
71 | 36.84% | 101 | 22.28%
72 | 37.28% | 102 | 22.37%
73 | 37.72% | 103 | 22.45%
74 | 38.15% | 104 | 22.54%
75 | 38.59% | 105 | 22.62%
76 | 39.02% | 106 | 22.71%
77 | 39.45% | 107 | 22.8%
78 | 39.88% | 108 | 22.88%
79 | 40.31% | 109 | 22.97%
80 | 40.73% | 110 | 23.05%
81 | 41.15% | 111 | 23.14%
82 | 41.57% | 112 | 23.22%
83 | 41.99% | 113 | 23.31%
84 | 42.41% | 114 | 23.4%
85 | 42.82% | 115 | 23.48%
86 | 43.23% | 116 | 23.57%
87 | 43.64% | 117 | 23.65%
88 | 44.05% | 118 | 23.74%
89 | 44.46% | 119 | 23.82%
90 | 44.86% | 120 | 23.91%
91 | 45.27% | 121 | 23.99%
92 | 45.67% | 122 | 24.08%
93 | 46.06% | 123 | 24.16%
94 | 46.46% | 124 | 24.25%
95 | 46.86% | 125 | 24.33%
96 | 47.25% | 126 | 24.42%
97 | 47.64% | 127 | 24.5%
98 | 48.03% | 128 | 24.59%
99 | 48.42% | 129 | 24.67%
100 | 48.8% | 130 | 24.76%
101 | 49.18% | 131 | 24.84%
102 | 49.56% | 132 | 24.93%
103 | 49.94% | 133 | 25.01%
104 | 50.32% | 134 | 25.1%
105 | 50.7% | 135 | 25.18%
106 | 51.07% | 136 | 25.26%
107 | 51.44% | 137 | 25.35%
108 | 51.81% | 138 | 25.43%
109 | 52.18% | 139 | 25.52%
110 | 52.54% | 140 | 25.6%
111 | 52.91% | 141 | 25.69%
112 | 53.27% | 142 | 25.77%
113 | 53.63% | 143 | 25.85%
114 | 53.99% | 144 | 25.94%
115 | 54.35% | 145 | 26.02%
116 | 54.7% | 146 | 26.11%
117 | 55.05% | 147 | 26.19%
118 | 55.41% | 148 | 26.27%
119 | 55.75% | 149 | 26.36%
120 | 56.1% | 150 | 26.44%
121 | 56.45% | 151 | 26.52%
122 | 56.79% | 152 | 26.61%
123 | 57.13% | 153 | 26.69%
124 | 57.47% | 154 | 26.77%
125 | 57.81% | 155 | 26.86%
126 | 58.15% | 156 | 26.94%
127 | 58.48% | 157 | 27.03%
128 | 58.82% | 158 | 27.11%
129 | 59.15% | 159 | 27.19%
130 | 59.48% | 160 | 27.27%
131 | 59.81% | 161 | 27.36%
132 | 60.13% | 162 | 27.44%
133 | 60.46% | 163 | 27.52%
134 | 60.78% | 164 | 27.61%
135 | 61.1% | 165 | 27.69%
136 | 61.42% | 166 | 27.77%
137 | 61.73% | 167 | 27.86%
138 | 62.05% | 168 | 27.94%
139 | 62.36% | 169 | 28.02%
140 | 62.68% | 170 | 28.1%
141 | 62.99% | 171 | 28.19%
142 | 63.29% | 172 | 28.27%
143 | 63.6% | 173 | 28.35%
144 | 63.91% | 174 | 28.43%
145 | 64.21% | 175 | 28.52%
146 | 64.51% | 176 | 28.6%
147 | 64.81% | 177 | 28.68%
148 | 65.11% | 178 | 28.76%
149 | 65.41% | 179 | 28.84%
150 | 65.7% | 180 | 28.93%
151 | 65.99% | 181 | 29.01%
152 | 66.28% | 182 | 29.09%
153 | 66.57% | 183 | 29.17%
154 | 66.86% | 184 | 29.25%
155 | 67.15% | 185 | 29.34%
156 | 67.43% | 186 | 29.42%
157 | 67.72% | 187 | 29.5%
158 | 68% | 188 | 29.58%
159 | 68.28% | 189 | 29.66%
160 | 68.56% | 190 | 29.74%
161 | 68.83% | 191 | 29.83%
162 | 69.11% | 192 | 29.91%
163 | 69.38% | 193 | 29.99%
164 | 69.65% | 194 | 30.07%
165 | 69.92% | 195 | 30.15%
166 | 70.19% | 196 | 30.23%
167 | 70.46% | 197 | 30.31%
168 | 70.72% | 198 | 30.4%
169 | 70.99% | 199 | 30.48%
170 | 71.25% | 200 | 30.56%
171 | 71.51% | 201 | 30.64%
172 | 71.77% | 202 | 30.72%
173 | 72.03% | 203 | 30.8%
174 | 72.28% | 204 | 30.88%
175 | 72.54% | 205 | 30.96%
176 | 72.79% | 206 | 31.04%
177 | 73.04% | 207 | 31.12%
178 | 73.29% | 208 | 31.2%
179 | 73.54% | 209 | 31.29%
180 | 73.79% | 210 | 31.37%
181 | 74.03% | 211 | 31.45%
182 | 74.27% | 212 | 31.53%
183 | 74.52% | 213 | 31.61%
184 | 74.76% | 214 | 31.69%
185 | 75% | 215 | 31.77%
186 | 75.23% | 216 | 31.85%
187 | 75.47% | 217 | 31.93%
188 | 75.7% | 218 | 32.01%
189 | 75.94% | 219 | 32.09%
190 | 76.17% | 220 | 32.17%
191 | 76.4% | 221 | 32.25%
192 | 76.63% | 222 | 32.33%
193 | 76.85% | 223 | 32.41%
194 | 77.08% | 224 | 32.49%
195 | 77.3% | 225 | 32.57%
196 | 77.52% | 226 | 32.65%
197 | 77.75% | 227 | 32.73%
198 | 77.97% | 228 | 32.81%
199 | 78.18% | 229 | 32.89%
200 | 78.4% | 230 | 32.97%
201 | 78.62% | 231 | 33.05%
202 | 78.83% | 232 | 33.13%
203 | 79.04% | 233 | 33.2%
204 | 79.25% | 234 | 33.28%
205 | 79.46% | 235 | 33.36%
206 | 79.67% | 236 | 33.44%
207 | 79.88% | 237 | 33.52%
208 | 80.08% | 238 | 33.6%
209 | 80.29% | 239 | 33.68%
210 | 80.49% | 240 | 33.76%
211 | 80.69% | 241 | 33.84%
212 | 80.89% | 242 | 33.92%
213 | 81.09% | 243 | 34%
214 | 81.29% | 244 | 34.07%
215 | 81.48% | 245 | 34.15%
216 | 81.67% | 246 | 34.23%
217 | 81.87% | 247 | 34.31%
218 | 82.06% | 248 | 34.39%
219 | 82.25% | 249 | 34.47%
220 | 82.44% | 250 | 34.55%
221 | 82.63% | 251 | 34.63%
222 | 82.81% | 252 | 34.7%
223 | 83% | 253 | 34.78%
224 | 83.18% | 254 | 34.86%
225 | 83.36% | 255 | 34.94%
226 | 83.54% | 256 | 35.02%
227 | 83.72% | 257 | 35.1%
228 | 83.9% | 258 | 35.17%
229 | 84.08% | 259 | 35.25%
230 | 84.25% | 260 | 35.33%
231 | 84.43% | 261 | 35.41%
232 | 84.6% | 262 | 35.49%
233 | 84.77% | 263 | 35.56%
234 | 84.94% | 264 | 35.64%
235 | 85.11% | 265 | 35.72%
236 | 85.28% | 266 | 35.8%
237 | 85.45% | 267 | 35.87%
238 | 85.61% | 268 | 35.95%
239 | 85.78% | 269 | 36.03%
240 | 85.94% | 270 | 36.11%
241 | 86.1% | 271 | 36.18%
242 | 86.26% | 272 | 36.26%
243 | 86.42% | 273 | 36.34%
244 | 86.58% | 274 | 36.42%
245 | 86.73% | 275 | 36.49%
246 | 86.89% | 276 | 36.57%
247 | 87.04% | 277 | 36.65%
248 | 87.2% | 278 | 36.73%
249 | 87.35% | 279 | 36.8%
250 | 87.5% | 280 | 36.88%
251 | 87.65% | 281 | 36.96%
252 | 87.8% | 282 | 37.03%
253 | 87.94% | 283 | 37.11%
254 | 88.09% | 284 | 37.19%
255 | 88.24% | 285 | 37.26%
256 | 88.38% | 286 | 37.34%
257 | 88.52% | 287 | 37.42%
258 | 88.66% | 288 | 37.49%
259 | 88.8% | 289 | 37.57%
260 | 88.94% | 290 | 37.65%
261 | 89.08% | 291 | 37.72%
262 | 89.21% | 292 | 37.8%
263 | 89.35% | 293 | 37.88%
264 | 89.48% | 294 | 37.95%
265 | 89.62% | 295 | 38.03%
266 | 89.75% | 296 | 38.11%
267 | 89.88% | 297 | 38.18%
268 | 90.01% | 298 | 38.26%
269 | 90.14% | 299 | 38.33%
270 | 90.27% | 300 | 38.41%
271 | 90.39% | 301 | 38.49%
272 | 90.52% | 302 | 38.56%
273 | 90.64% | 303 | 38.64%
274 | 90.77% | 304 | 38.71%
275 | 90.89% | 305 | 38.79%
276 | 91.01% | 306 | 38.87%
277 | 91.13% | 307 | 38.94%
278 | 91.25% | 308 | 39.02%
279 | 91.36% | 309 | 39.09%
280 | 91.48% | 310 | 39.17%
281 | 91.6% | 311 | 39.24%
282 | 91.71% | 312 | 39.32%
283 | 91.83% | 313 | 39.39%
284 | 91.94% | 314 | 39.47%
285 | 92.05% | 315 | 39.54%
286 | 92.16% | 316 | 39.62%
287 | 92.27% | 317 | 39.69%
288 | 92.38% | 318 | 39.77%
289 | 92.48% | 319 | 39.85%
290 | 92.59% | 320 | 39.92%
291 | 92.7% | 321 | 40%
292 | 92.8% | 322 | 40.07%
293 | 92.9% | 323 | 40.14%
294 | 93.01% | 324 | 40.22%
295 | 93.11% | 325 | 40.29%
296 | 93.21% | 326 | 40.37%
297 | 93.31% | 327 | 40.44%
298 | 93.41% | 328 | 40.52%
299 | 93.5% | 329 | 40.59%
300 | 93.6% | 330 | 40.67%
301 | 93.7% | 331 | 40.74%
302 | 93.79% | 332 | 40.82%
303 | 93.88% | 333 | 40.89%
304 | 93.98% | 334 | 40.97%
305 | 94.07% | 335 | 41.04%
306 | 94.16% | 336 | 41.11%
307 | 94.25% | 337 | 41.19%
308 | 94.34% | 338 | 41.26%
309 | 94.43% | 339 | 41.34%
310 | 94.51% | 340 | 41.41%
311 | 94.6% | 341 | 41.48%
312 | 94.68% | 342 | 41.56%
313 | 94.77% | 343 | 41.63%
314 | 94.85% | 344 | 41.71%
315 | 94.93% | 345 | 41.78%
316 | 95.02% | 346 | 41.85%
317 | 95.1% | 347 | 41.93%
318 | 95.18% | 348 | 42%
319 | 95.26% | 349 | 42.08%
320 | 95.33% | 350 | 42.15%
321 | 95.41% | 351 | 42.22%
322 | 95.49% | 352 | 42.3%
323 | 95.56% | 353 | 42.37%
324 | 95.64% | 354 | 42.44%
325 | 95.71% | 355 | 42.52%
326 | 95.79% | 356 | 42.59%
327 | 95.86% | 357 | 42.66%
328 | 95.93% | 358 | 42.74%
329 | 96% | 359 | 42.81%
330 | 96.07% | 360 | 42.88%
331 |  | 361 | 42.95%
332 |  | 362 | 43.03%
333 |  | 363 | 43.1%
334 |  | 364 | 43.17%
335 |  | 365 | 43.25%
336 |  | 366 | 43.32%
337 |  | 367 | 43.39%
338 |  | 368 | 43.46%
339 |  | 369 | 43.54%
340 |  | 370 | 43.61%
341 |  | 371 | 43.68%
342 |  | 372 | 43.75%
343 |  | 373 | 43.83%
344 |  | 374 | 43.9%
345 |  | 375 | 43.97%
346
347
348
349
350
351
352
353
354
355
356
357
358
359
360

## DBU-PVP_160dC (2)
160_1 | [6 empty] | 160_2 | [7 empty] | 160_3
Time | BHET | TPA | Conv | KSC | Conv'' | KSC'' | Time | BHET | TPA | Conv | KSC | Conv'' | KSC'' |  | Time | BHET | TPA | Conv | KSC | KSC''
0 | 0 | 0 | 0% | 0 |  |  | 0 | 0 | 0 | 0 | 0
15 | 7.5% | 3.2% | 10.7% | 0.03702025 |  |  | 15 | 7.9% | 3.5% | 11.4% | 0.03954304
30 | 11.1% | 5% | 16.1% | 0.05683577 | 0 | 0 | 30 | 11.05% | 4.9% | 15.95% | 0.05627403 | 0% | 0 | 0
60 | 14.3% | 6.2% | 20.5% | 0.07362027 | 0.0167845 | 0.00562643 | 60 | 14.75% | 6% | 20.75% | 0.07459234 | 4.8% | 0.01626305 | 30
120 |  |  | 25.49% |  |  |  | 120 | 18.99% | 6.5% | 25.49% | 0.09342267 | 9.54% | 0.0328685 | 90
240 | 24.1% | 6.7% | 30.8% | 0.1154915 | 0.05865569 | 0.01994714 | 240 | 26.74% | 6.9% | 33.64% | 0.1277611 | 17.69% | 0.06283182 | 210
360 | 30.6% | 6.8% | 43.06% | 0.1711566 | 0.1143208 | 0.03965898 | 360 | 35.96% | 7.1% | 43.06% | 0.1711566 | 27.11% | 0.1000412 | 330
[21 empty] | K1 | K2 | K3 | Ave | JS
[21 empty] | 0.002 | 0.002 | 0.002 | 0.002 | 0.002
[21 empty] | K1 | K2 | K3 | Ave | JS
[21 empty] | 0.00011 | 0.0003 |  | 0.000205 | 0.0003
Kinetic Shrinking core
Time | Average | SD
0 | 0 | 0
15 | 0.03828165 | 0.00178388
30 | 0.0565549 | 0.0003972114
60 | 0.07410631 | 0.0006873556
120 | 0.09342267 | 0
240 | 0.1216263 | 0.008675936
360 | 0.1711566 | 0
Kinetic Shrinking core - Normalised at 15min
Time | Average | SD
0 | 0 | 0.00178388
15 | 0.01827325 | 0.0003972114
45 | 0.03582466 | 0.0006873556
105 | 0.05514102 | 0
225 | 0.08334462 | 0.008675936
345 | 0.1328749 | 0
Note on L3: Joseph Sutton (PhD Dept of Chemical Eng FT): Temperautre was too high, so removed from figure. Can repeat if needed.

## DBU-PVP_Combine
Pre | Post

## DBU-PVP_Temp Effects Summary
Temp | Temp K | 1/T (1/K) | k init | ln k init | DBUTSA k | Ln(DBUTSA k)
160 | 433.15 | 0.002308669 | 0.002 | -6.214608 | 0.0003 | -8.111728
170 | 443.15 | 0.002256572 | 0.0043 | -5.44914 | 0.0006 | -7.418581
180 | 453.15 | 0.002206775 | 0.0053 | -5.240048 | 0.0015 | -6.50229
190 | 463.15 | 0.002159128 | 0.0105 | -4.55638 | 0.0021 | -6.165818
K init | Ea/R | -10404 | -13577
DBUTSA k | Ea | 86.498856 | 112.879178
| gradient -> | -10404.18 | 17.86527 | <- y intercept |  |  | gradient -> | -13576.87 | 23.26465 | <- y intercept
| Std error in gradient (±) -> | 1464.454 | 3.27083 | <- std error in y intercept |  |  | Std error in gradient (±) -> | 1478.84 | 3.302962 | <- std error in y intercept
| R^2 value -> | 0.9618856 | 0.1632465 | <- std error in R^2 |  |  | R^2 value -> | 0.9768214 | 0.1648502 | <- std error in R^2
| F -> | 50.47365 | 2 | <- df |  |  | F -> | 84.28631 | 2 | <- df
| ssreg -> | 1.345094 | 0.05329885 | <- ssresid |  |  | ssreg -> | 2.290531 | 0.05435119 | <- ssresid
| Activation energy | [5 empty] | Activation energy
| Gas constant | 8.314 | J mol-1 K-1 |  |  |  | Gas constant | 8.314 | J mol-1 K-1
| Ea | 86.50038 | kJ/mol |  |  |  | Ea | 112.8781
| Error of that Activiation Energy | [5 empty] | Error of that Activiation Energy
| Change in Ea = R x (slope error) | [5 empty] | Change in Ea = R x (slope error)
| 8.314 x Srd error =J/mol | 12175.47 | J/mol |  |  |  | 8.314 x Srd error =J/mol | 12295.08 | J/mol
|  | 12.17547 | kJ/mol |  |  |  |  | 12.29508 | kJ/mol

## DBU-PVP_Ea
|  | Initial | [12 empty] | Final
|  | Temp | K1 | K2 | K3 | Ave | SD | [7 empty] | Temp | K1 | K2 | K3 | Ave | SD
|  | 190 | 0.0109 | 0.0079 | 0.0097 | 0.0095 | 0.001509967 | [7 empty] | 190 | 0.0015 | 0.0019 | 0.0018 | 0.001733333 | 0.0002081666
|  | 180 | 0.0059 | 0.0053 | 0.0048 | 0.005333333 | 0.0005507571 | [7 empty] | 180 | 0.0009 | 0.0014 | 0.0014 | 0.001233333 | 0.0002886751
|  | 170 | 0.004 | 0.0049 | 0.00445 | 0.00445 | 0.00045 | [7 empty] | 170 | 0.0006 | 0.0005 | 0 | 0.0003666667 | 0.000321455
|  | 160 | 0.002 | 0.002 | 0.002 | 0.002 | 0 |  | Joe Works | [5 empty] | 160 | 0.00011 | 0.0003 | 0 | 0.0001366667 | 0.0001517674
[8 empty] | Temp | Temp K | 1/T (1/K) | k init | ln k init | [9 empty] | Joe Works
|  | Initial | [5 empty] | 190 | 463.15 | 0.002159128 | 0.0105 | -4.55638 |  |  | Final | [5 empty] | Temp | Temp K | 1/T (1/K) | DBUTSA k | Ln(DBUTSA k)
1/K (1000/K) | K | Temp | Ln K1 | Ln K2 | Ln K3 | Ln K Ave | SD | 180 | 453.15 | 0.002206775 | 0.0053 | -5.240048 | 1/K (1000/K) | K | Temp | Ln K1 | Ln K2 | Ln K3 | Ln K Ave | SD | 190 | 463.15 | 0.002159128 | 0.0021 | -6.165818
0.002159128 | 463.15 | 190 | -4.518992 | -4.840893 | -4.635629 | -4.665171 | 0.1629707 | 170 | 443.15 | 0.002256572 | 0.0043 | -5.44914 | 0.002159128 | 463.15 | 190 | -6.50229 | -6.265901 | -6.319969 | -6.36272 | 0.1238575 | 180 | 453.15 | 0.002206775 | 0.0015 | -6.50229
0.002206775 | 453.15 | 180 | -5.132803 | -5.240048 | -5.339139 | -5.23733 | 0.1031951 | 160 | 433.15 | 0.002308669 | 0.002 | -6.214608 | 0.002206775 | 453.15 | 180 | -7.013116 | -6.571283 | -6.571283 | -6.718561 | 0.2550923 | 170 | 443.15 | 0.002256572 | 0.0006 | -7.418581
0.002256572 | 443.15 | 170 | -5.521461 | -5.31852 | -5.414851 | -5.418277 | 0.1015138 | [5 empty] | 0.002256572 | 443.15 | 170 | -7.418581 | -7.600902 |  | -7.509742 | 0.1289208 | 160 | 433.15 | 0.002308669 | 0.0003 | -8.111728
0.002308669 | 433.15 | 160 | -6.214608 | -6.214608 | -6.214608 | -6.214608 | 1.087792e-15 | [5 empty] | 0.002308669 | 433.15 | 160 | -9.11503 | -8.111728 |  | -8.111728 | 0.7094417
|  | Ea/R | -9705.9 | [12 empty] | Ea/R | -12131
|  | Ea | 80.6948526 | [12 empty] | Ea | 100.857134
| gradient -> | -9705.914 | 16.28738 | <- y intercept | [10 empty] | gradient -> | -12131.49 | 19.91134 | <- y intercept
| Std error in gradient (±) -> | 1536.977 | 3.43281 | <- std error in y intercept | [10 empty] | Std error in gradient (±) -> | 1077.441 | 2.406445 | <- std error in y intercept
| R^2 value -> | 0.9522427 | 0.1713309 | <- std error in R^2 | [10 empty] | R^2 value -> | 0.9844693 | 0.1201052 | <- std error in R^2
| F -> | 39.87843 | 2 | <- df | [10 empty] | F -> | 126.7773 | 2 | <- df
| ssreg -> | 1.170603 | 0.05870856 | <- ssresid | [10 empty] | ssreg -> | 1.828795 | 0.02885052 | <- ssresid
| Activation energy | [13 empty] | Activation energy
| Gas constant | 8.314 | J mol-1 K-1 | [11 empty] | Gas constant | 8.314 | J mol-1 K-1
| Ea | 80.69497 | kJ/mol | [11 empty] | Ea | 100.8612 | kJ/mol
| Error of that Activiation Energy | [13 empty] | Error of that Activiation Energy
| Change in Ea = R x (slope error) | [13 empty] | Change in Ea = R x (slope error)
| 8.314 x Srd error =J/mol | 12778.43 | J/mol | [11 empty] | 8.314 x Srd error =J/mol | 8957.845 | J/mol
|  | 12.77843 | kJ/mol | [12 empty] | 8.957845 | kJ/mol

## DBU-PVP_BHET addition
0 Equivs BHET | [6 empty] | 0.1 Equivs |  |  |  | 0.2 equivs | [5 empty] | 0.5 equivs | [6 empty] | 1 Equivs
Time | pH | SUM | KSC |  | KSC | Time | Time | pH | SUM | KSC | Time | pH | SUM | KSC | Time adj | Conv adj | Time |  | SUM |  |  |  |  | Time | pH | SUM
-30 | 11.36 | [5 empty] | -30 | 11.26 |  |  | -30 | 11.23 |  |  |  |  | -30 | 11.32 | [5 empty] | -30 | 11.24
-15 | 11.22 | [5 empty] | -15 | 11.22 |  |  | -15 | 11.22 |  |  |  |  | -15 | 11.27 | [5 empty] | -15 | 11.24
0 | 11.23 | 0% | 0 | -19.95% | -0.06251096 | -15 | 0 | 9.32 | 0% | 0 | 0 | 8.4 | 0 | 0 | -60 | -13.85% | 0 | 6.8 | 0% | 0 | -60 | -10.95% |  | 0 | 6.4 | 0% | 0 | -90 | -10.23%
15 | 8.1 | 19.95% | 0.07148887 | 0% | 0 | 0 | 15 | 6.7 | 5.86% | 0.01992781 | 15 | 6.8 | 0.3276% | 0.00109333 | -45 | -13.52% | 15 | 6.4 | 1.89% | 0.006340112 | -45 | -9.06% |  | 15 | 6.3 | 2.88% | 0.009693663 | -75 | -7.35%
30 | 7.1 | 27.2% | 0.1004117 | 7.25% | 0.02477542 | 15 | 30 | 6.5 | 10.1% | 0.03486834 | 30 | 6.6 | 4.623% | 0.01565504 | -30 | -9.229% | 30 | 6.4 | 2.67% | 0.008980406 | -30 | -8.28% |  | 30 | 6.4 | 2.68% | 0.009014348 | -60 | -7.55%
60 | 6.6 | 36.74% | 0.1415604 | 16.79% | 0.05942844 | 45 | 60 | 6.3 | 16.93% | 0.05995624 | 60 | 6.4 | 13.85% | 0.04848592 | 0 | 0% | 60 | 6.4 | 10.95% | 0.03791973 | 0 | 0% |  | 60 | 6.2 | 5.98% | 0.02034442 | -30 | -4.25%
90 | 6.6 | 45.94% | 0.1853732 | 25.99% | 0.09545509 | 75 | 120 | 6.2 | 36.73% | 0.1415152 | 90 | 6.3 | 20.43% | 0.07335631 | 30 | 6.58% | 120 | 6.1 | 22.34% | 0.08082304 | 60 | 11.39% |  | 90 | 6.2 | 10.23% | 0.03533377 | 0 | 0%
120 | 6.6 | 57.43% | 0.2477401 | 37.48% | 0.1449208 | 105 | 180 | 6.1 | 55.5% | 0.2365393 | 120 | 6.4 | 30.2% | 0.112932 | 60 | 16.35% | 180 | 6 | 46.28% | 0.1870846 | 120 | 35.33% |  | 180 | 6.1 | 38.04% | 0.1474815 | 90 | 27.81%
180 | 6.6 | 76.92% | 0.3865979 | 56.97% | 0.2450403 | 165 | 240 | 6 | 74.22% | 0.3635549 | 180 | 6.2 | 43.52% | 0.1734023 | 120 | 29.67% | 240 | 6 | 65.9% | 0.3013632 | 180 | 54.95% |  | 240 | 6.1 | 51.54% | 0.2145333 | 150 | 41.31%
240 | 6.4 | 92.74% | 0.5828308 | 72.79% | 0.3519982 | 225 | 300 |  | 90.7% | 0.5469345 | 240 | 6 | 66.6% | 0.3061908 | 180 | 52.75% | 300 | 6 | 77.08% | 0.3880186 | 240 | 66.13% |  | 300 | 6.2 | 65% | 0.2952701 | 210 | 54.77%
300 | 6.4 | 100% | 1 | 80.05% | 0.4156842 | 285 |  |  |  | 0 | 300 | 5.86 | 80.64% | 0.4214618 | 240 | 66.78% |  |  |  | 0 | [6 empty] | 0
KSC K Total |  | 0.0022 |  |  |  |  | 0.0016 |  |  |  | 0.0012 | [5 empty] | 0.0013
KSC final |  | 0.0023 | [8 empty] | 0.0015 | [5 empty] | 0.0015 | [6 empty] | 0.0012
K induction
Equivs BHET |  | Rate K | [19 empty] | Equiv bhet | Init pH | Conv30 | conv60 | conv15 | p[OH] | [OH]
0 |  | 0.0022 | [19 empty] | 0 | 11.23 | 27% | 37% | 20% | 2.77 | 0.001698244
0.1 |  | 0.0016 | [19 empty] | 0.1 | 9.32 | 10% | 17% | 6% | 4.68 | 2.089296e-05
0.2 |  | 0.0015 | [19 empty] | 0.2 | 8.4 | 5% | 14% | 0% | 5.6 | 2.511886e-06
0.5 |  | 0.0015 | [19 empty] | 0.5 | 6.8 | 3% | 11% | 2% | 7.2 | 6.309573e-08
1 |  | 0.0012 | [19 empty] | 1 | 6.4 | 3% | 6% | 3% | 7.6 | 2.511886e-08
[22 empty] | DBU | 11.61 | 33% | 43% |  | 2.39 | 0.004073803
[22 empty] | DBU:TPA | 7.4 | 19% |  |  | 6.6 | 2.511886e-07
k |  | 0.0015
time |  | 1- (1-kt)^3
0 |  | 0% | 20% | 15
1 |  | 0.4493% | 20.45% | 16
2 |  | 0.8973% | 20.9% | 17
3 |  | 1.344% | 21.34% | 18
4 |  | 1.789% | 21.79% | 19
5 |  | 2.233% | 22.23% | 20
6 |  | 2.676% | 22.68% | 21
7 |  | 3.117% | 23.12% | 22
8 |  | 3.557% | 23.56% | 23
9 |  | 3.996% | 24% | 24
10 |  | 4.433% | 24.43% | 25
11 |  | 4.869% | 24.87% | 26
12 |  | 5.303% | 25.3% | 27
13 |  | 5.737% | 25.74% | 28
14 |  | 6.169% | 26.17% | 29
15 |  | 6.599% | 26.6% | 30
16 |  | 7.029% | 27.03% | 31
17 |  | 7.457% | 27.46% | 32
18 |  | 7.883% | 27.88% | 33
19 |  | 8.309% | 28.31% | 34
20 |  | 8.733% | 28.73% | 35
21 |  | 9.155% | 29.16% | 36
22 |  | 9.577% | 29.58% | 37
23 |  | 9.997% | 30% | 38
24 |  | 10.42% | 30.42% | 39
25 |  | 10.83% | 30.83% | 40
26 |  | 11.25% | 31.25% | 41
27 |  | 11.66% | 31.66% | 42
28 |  | 12.08% | 32.08% | 43
29 |  | 12.49% | 32.49% | 44
30 |  | 12.9% | 32.9% | 45
31 |  | 13.31% | 33.31% | 46
32 |  | 13.72% | 33.72% | 47
33 |  | 14.13% | 34.13% | 48
34 |  | 14.53% | 34.53% | 49
35 |  | 14.94% | 34.94% | 50
36 |  | 15.34% | 35.34% | 51
37 |  | 15.74% | 35.74% | 52
38 |  | 16.14% | 36.14% | 53
39 |  | 16.54% | 36.54% | 54
40 |  | 16.94% | 36.94% | 55
41 |  | 17.34% | 37.34% | 56
42 |  | 17.73% | 37.73% | 57
43 |  | 18.13% | 38.13% | 58
44 |  | 18.52% | 38.52% | 59
45 |  | 18.91% | 38.91% | 60
46 |  | 19.3% | 39.3% | 61
47 |  | 19.69% | 39.69% | 62
48 |  | 20.08% | 40.08% | 63
49 |  | 20.47% | 40.47% | 64
50 |  | 20.85% | 40.85% | 65
51 |  | 21.24% | 41.24% | 66
52 |  | 21.62% | 41.62% | 67
53 |  | 22% | 42% | 68
54 |  | 22.38% | 42.38% | 69
55 |  | 22.76% | 42.76% | 70
56 |  | 23.14% | 43.14% | 71
57 |  | 23.52% | 43.52% | 72
58 |  | 23.9% | 43.9% | 73
59 |  | 24.27% | 44.27% | 74
60 |  | 24.64% | 44.64% | 75
61 |  | 25.01% | 45.01% | 76
62 |  | 25.39% | 45.39% | 77
63 |  | 25.76% | 45.76% | 78
64 |  | 26.12% | 46.12% | 79
65 |  | 26.49% | 46.49% | 80
66 |  | 26.86% | 46.86% | 81
67 |  | 27.22% | 47.22% | 82
68 |  | 27.58% | 47.58% | 83
69 |  | 27.95% | 47.95% | 84
70 |  | 28.31% | 48.31% | 85
71 |  | 28.67% | 48.67% | 86
72 |  | 29.03% | 49.03% | 87
73 |  | 29.38% | 49.38% | 88
74 |  | 29.74% | 49.74% | 89
75 |  | 30.1% | 50.1% | 90
76 |  | 30.45% | 50.45% | 91
77 |  | 30.8% | 50.8% | 92
78 |  | 31.15% | 51.15% | 93
79 |  | 31.5% | 51.5% | 94
80 |  | 31.85% | 51.85% | 95
81 |  | 32.2% | 52.2% | 96
82 |  | 32.55% | 52.55% | 97
83 |  | 32.89% | 52.89% | 98
84 |  | 33.24% | 53.24% | 99
85 |  | 33.58% | 53.58% | 100
86 |  | 33.92% | 53.92% | 101
87 |  | 34.26% | 54.26% | 102
88 |  | 34.6% | 54.6% | 103
89 |  | 34.94% | 54.94% | 104
90 |  | 35.28% | 55.28% | 105
91 |  | 35.61% | 55.61% | 106
92 |  | 35.95% | 55.95% | 107
93 |  | 36.28% | 56.28% | 108
94 |  | 36.62% | 56.62% | 109
95 |  | 36.95% | 56.95% | 110
96 |  | 37.28% | 57.28% | 111
97 |  | 37.61% | 57.61% | 112
98 |  | 37.93% | 57.93% | 113
99 |  | 38.26% | 58.26% | 114
100 |  | 38.59% | 58.59% | 115
101 |  | 38.91% | 58.91% | 116
102 |  | 39.24% | 59.24% | 117
103 |  | 39.56% | 59.56% | 118
104 |  | 39.88% | 59.88% | 119
105 |  | 40.2% | 60.2% | 120
106 |  | 40.52% | 60.52% | 121
107 |  | 40.84% | 60.84% | 122
108 |  | 41.15% | 61.15% | 123
109 |  | 41.47% | 61.47% | 124
110 |  | 41.78% | 61.78% | 125
111 |  | 42.09% | 62.09% | 126
112 |  | 42.41% | 62.41% | 127
113 |  | 42.72% | 62.72% | 128
114 |  | 43.03% | 63.03% | 129
115 |  | 43.34% | 63.34% | 130
116 |  | 43.64% | 63.64% | 131
117 |  | 43.95% | 63.95% | 132
118 |  | 44.26% | 64.26% | 133
119 |  | 44.56% | 64.56% | 134
120 |  | 44.86% | 64.86% | 135
121 |  | 45.17% | 65.17% | 136
122 |  | 45.47% | 65.47% | 137
123 |  | 45.77% | 65.77% | 138
124 |  | 46.06% | 66.06% | 139
125 |  | 46.36% | 66.36% | 140
126 |  | 46.66% | 66.66% | 141
127 |  | 46.95% | 66.95% | 142
128 |  | 47.25% | 67.25% | 143
129 |  | 47.54% | 67.54% | 144
130 |  | 47.83% | 67.83% | 145
131 |  | 48.13% | 68.13% | 146
132 |  | 48.42% | 68.42% | 147
133 |  | 48.7% | 68.7% | 148
134 |  | 48.99% | 68.99% | 149
135 |  | 49.28% | 69.28% | 150
136 |  | 49.56% | 69.56% | 151
137 |  | 49.85% | 69.85% | 152
138 |  | 50.13% | 70.13% | 153
139 |  | 50.41% | 70.41% | 154
140 |  | 50.7% | 70.7% | 155
141 |  | 50.98% | 70.98% | 156
142 |  | 51.26% | 71.26% | 157
143 |  | 51.53% | 71.53% | 158
144 |  | 51.81% | 71.81% | 159
145 |  | 52.09% | 72.09% | 160
146 |  | 52.36% | 72.36% | 161
147 |  | 52.64% | 72.64% | 162
148 |  | 52.91% | 72.91% | 163
149 |  | 53.18% | 73.18% | 164
150 |  | 53.45% | 73.45% | 165
151 |  | 53.72% | 73.72% | 166
152 |  | 53.99% | 73.99% | 167
153 |  | 54.26% | 74.26% | 168
154 |  | 54.52% | 74.52% | 169
155 |  | 54.79% | 74.79% | 170
156 |  | 55.05% | 75.05% | 171
157 |  | 55.32% | 75.32% | 172
158 |  | 55.58% | 75.58% | 173
159 |  | 55.84% | 75.84% | 174
160 |  | 56.1% | 76.1% | 175
161 |  | 56.36% | 76.36% | 176
162 |  | 56.62% | 76.62% | 177
163 |  | 56.88% | 76.88% | 178
164 |  | 57.13% | 77.13% | 179
165 |  | 57.39% | 77.39% | 180
166 |  | 57.64% | 77.64% | 181
167 |  | 57.9% | 77.9% | 182
168 |  | 58.15% | 78.15% | 183
169 |  | 58.4% | 78.4% | 184
170 |  | 58.65% | 78.65% | 185
171 |  | 58.9% | 78.9% | 186
172 |  | 59.15% | 79.15% | 187
173 |  | 59.4% | 79.4% | 188
174 |  | 59.64% | 79.64% | 189
175 |  | 59.89% | 79.89% | 190
176 |  | 60.13% | 80.13% | 191
177 |  | 60.37% | 80.37% | 192
178 |  | 60.62% | 80.62% | 193
179 |  | 60.86% | 80.86% | 194
180 |  | 61.1% | 81.1% | 195
181 |  | 61.34% | 81.34% | 196
182 |  | 61.58% | 81.58% | 197
183 |  | 61.81% | 81.81% | 198
184 |  | 62.05% | 82.05% | 199
185 |  | 62.29% | 82.29% | 200
186 |  | 62.52% | 82.52% | 201
187 |  | 62.75% | 82.75% | 202
188 |  | 62.99% | 82.99% | 203
189 |  | 63.22% | 83.22% | 204
190 |  | 63.45% | 83.45% | 205
191 |  | 63.68% | 83.68% | 206
192 |  | 63.91% | 83.91% | 207
193 |  | 64.13% | 84.13% | 208
194 |  | 64.36% | 84.36% | 209
195 |  | 64.59% | 84.59% | 210
196 |  | 64.81% | 84.81% | 211
197 |  | 65.03% | 85.03% | 212
198 |  | 65.26% | 85.26% | 213
199 |  | 65.48% | 85.48% | 214
200 |  | 65.7% | 85.7% | 215
201 |  | 65.92% | 85.92% | 216
202 |  | 66.14% | 86.14% | 217
203 |  | 66.36% | 86.36% | 218
204 |  | 66.57% | 86.57% | 219
205 |  | 66.79% | 86.79% | 220
206 |  | 67.01% | 87.01% | 221
207 |  | 67.22% | 87.22% | 222
208 |  | 67.43% | 87.43% | 223
209 |  | 67.65% | 87.65% | 224
210 |  | 67.86% | 87.86% | 225
211 |  | 68.07% | 88.07% | 226
212 |  | 68.28% | 88.28% | 227
213 |  | 68.49% | 88.49% | 228
214 |  | 68.7% | 88.7% | 229
215 |  | 68.9% | 88.9% | 230
216 |  | 69.11% | 89.11% | 231
217 |  | 69.31% | 89.31% | 232
218 |  | 69.52% | 89.52% | 233
219 |  | 69.72% | 89.72% | 234
220 |  | 69.92% | 89.92% | 235
221 |  | 70.13% | 90.13% | 236
222 |  | 70.33% | 90.33% | 237
223 |  | 70.53% | 90.53% | 238
224 |  | 70.72% | 90.72% | 239
225 |  | 70.92% | 90.92% | 240
226 |  | 71.12% | 91.12% | 241
227 |  | 71.32% | 91.32% | 242
228 |  | 71.51% | 91.51% | 243
229 |  | 71.71% | 91.71% | 244
230 |  | 71.9% | 91.9% | 245
231 |  | 72.09% | 92.09% | 246
232 |  | 72.28% | 92.28% | 247
233 |  | 72.47% | 92.47% | 248
234 |  | 72.66% | 92.66% | 249
235 |  | 72.85% | 92.85% | 250
236 |  | 73.04% | 93.04% | 251
237 |  | 73.23% | 93.23% | 252
238 |  | 73.42% | 93.42% | 253
239 |  | 73.6% | 93.6% | 254
240 |  | 73.79% | 93.79% | 255
241 |  | 73.97% | 93.97% | 256
242 |  | 74.15% | 94.15% | 257
243 |  | 74.33% | 94.33% | 258
244 |  | 74.52% | 94.52% | 259
245 |  | 74.7% | 94.7% | 260
246 |  | 74.88% | 94.88% | 261
247 |  | 75.05% | 95.05% | 262
248 |  | 75.23% | 95.23% | 263
249 |  | 75.41% | 95.41% | 264
250 |  | 75.59% | 95.59% | 265
251 |  | 75.76% | 95.76% | 266
252 |  | 75.94% | 95.94% | 267
253 |  | 76.11% | 96.11% | 268
254 |  | 76.28% | 96.28% | 269
255 |  | 76.45% | 96.45% | 270
256 |  | 76.63% | 96.63% | 271
257 |  | 76.8% | 96.8% | 272
258 |  | 76.97% | 96.97% | 273
259 |  | 77.13% | 97.13% | 274
260 |  | 77.3% | 97.3% | 275
261 |  | 77.47% | 97.47% | 276
262 |  | 77.64% | 97.64% | 277
263 |  | 77.8% | 97.8% | 278
264 |  | 77.97% | 97.97% | 279
265 |  | 78.13% | 98.13% | 280
266 |  | 78.29% | 98.29% | 281
267 |  | 78.45% | 98.45% | 282
268 |  | 78.62% | 98.62% | 283
269 |  | 78.78% | 98.78% | 284
270 |  | 78.94% | 98.94% | 285
271 |  | 79.09% | 99.09% | 286
272 |  | 79.25% | 99.25% | 287
273 |  | 79.41% | 99.41% | 288
274 |  | 79.57% | 99.57% | 289
275 |  | 79.72% | 99.72% | 290
276 |  | 79.88% | 99.88% | 291
277 |  | 80.03% | 100% | 292
278 |  | 80.18% | 100.2% | 293
279 |  | 80.34% | 100.3% | 294
280 |  | 80.49% | 100.5% | 295
281 |  | 80.64% | 100.6% | 296
282 |  | 80.79% | 100.8% | 297
283 |  | 80.94% | 100.9% | 298
284 |  | 81.09% | 101.1% | 299
285 |  | 81.24% | 101.2% | 300

## DBU-PVP_Water Addition
No Water |  |  |  | 0.5 Equivs water | [5 empty] | 1 Equiv Water | [6 empty] | 5 Equivs Water
Total
Time | Conv | SD | pH | Time | BHET | MHET | TPA | SUM | pH | Time | BHET | TPA | SUM | KSC | pH |  | BHET | TPA | SUM | KSC
0 | 0 | 0 |  | 0 |  |  |  | 0% |  | 0 | 0% | 0% | 0% | 0 |  | 0 | 0% | 0% | 0% | 0
15 | 0.2210667 | 0.02125708 |  | 15 | 3.9% | 3.7% | 0.7% | 8.3% |  | 15 | 3.4% | 4% | 7.4% | 0.02530143 |  | 15 | 2.67% | 4.82% | 7.49% | 0.02561731
30 | 0.2858333 | 0.01218948 |  | 30 | 6.3% | 4.7% | 0.4% | 11.4% |  | 30 | 5.2% | 4.5% | 9.7% | 0.03343904 |  | 30 | 4.25% | 5% | 9.25% | 0.03183612
45 | 0.3389 | 0.002969848 |  | 45 | [11 empty] | 45
60 | 0.3800667 | 0.01105863 |  | 60 | 10.4% | 5% | 0.3% | 15.7% |  | 60 | 9.23% | 4.9% | 14.13% | 0.04951087 |  | 60 | 7.66% | 5.43% | 13.09% | 0.04568903
90 | 0.4717667 | 0.0146186 |  | 90 | [5 empty] | 90 | 13.9% | 5.2% | 19.1% | 0.06821402 |  | 90
120 | 0.5915333 | 0.04003578 |  | 120 | 20.3% | 5.6% | 0.3% | 26.2% |  | 120 | 18.77% | 5.5% | 24.27% | 0.08850144 |  | 120 | 13.68% | 5.38% | 19.06% | 0.06806047
180 | 0.7776 | 0.01187939 |  | 180 | 35% | 6.3% |  | 41.3% |  | 180 | 34% | 5.94% | 39.94% | 0.1562863 |  | 180 | 24.83% | 6.46% | 31.29% | 0.1175841
210 | 0.9099 | 0.01237437 |  | 210 | [5 empty] | 210 | [5 empty] | 210
240 | 0.9274 | #DIV/0! |  | 240 | 47.4% | 5.6% |  | 53% |  | 240 | 47.41% | 6% | 53.41% | 0.2247694 |  | 240 | 33.36% | 6.46% | 39.82% | 0.1557247
300 |  |  |  | 300 | 65.22% | 6.7% |  | 71.92% |  | 300 | 62.2% | 6% | 68.2% | 0.3174376 |  | 300 | 44% | 6.6% | 50.6% | 0.2094871
360 |  |  |  | 360 | 78% | 7% |  | 85% |  | 360 | [5 empty] | 360
No Water |  |  |  | 0.5 Equivs water | [5 empty] | 1 Equiv Water | [6 empty] | 5 Equivs Water
Total
Time | Conv | SD | pH | Time | BHET | MHET | TPA | SUM | pH | Time | BHET | TPA | SUM | KSC | pH |  | BHET | TPA | SUM | KSC | pH
0 | 0% | 0 | 11.23 | 0 |  |  |  | 0% | 8 | 0 | 0% | 0% | 0% | 0 | 7 | 0 | 0% | 0% | 0% | 0 | 6.5
15 | 22.11% | 0.02125708 | 8.1 | 15 | 3.9% | 3.7% | 0.7% | 8.3% | 6.4 | 15 | 3.4% | 4% | 7.4% | 0.02530143 | 6.3 | 15 | 2.67% | 4.82% | 7.49% | 0.02561731 | 6.2
30 | 28.58% | 0.01218948 | 7.1 | 30 | 6.3% | 4.7% | 0.4% | 11.4% | 6.4 | 30 | 5.2% | 4.5% | 9.7% | 0.03343904 | 6.3 | 30 | 4.25% | 5% | 9.25% | 0.03183612 | 6.2
60 | 38.01% | 0.01105863 | 6.6 | 60 | 10.4% | 5% | 0.3% | 15.7% | 6.4 | 60 | 9.23% | 4.9% | 14.13% | 0.04951087 | 6.3 | 60 | 7.66% | 5.43% | 13.09% | 0.04568903 | 6.2
120 | 59.15% | 0.04003578 | 6.6 | 120 | 20.3% | 5.6% | 0.3% | 26.2% | 6.4 | 120 | 18.77% | 5.5% | 24.27% | 0.08850144 | 6.3 | 120 | 13.68% | 5.38% | 19.06% | 0.06806047 | 6.2
180 | 77.76% | 0.01187939 | 6.6 | 180 | 35% | 6.3% |  | 41.3% | 6.4 | 180 | 34% | 5.94% | 39.94% | 0.1562863 | 6.3 | 180 | 24.83% | 6.46% | 31.29% | 0.1175841 | 6.2
240 | 92.74% | #DIV/0! | 6.4 | 240 | 47.4% | 5.6% |  | 53% | 6.4 | 240 | 47.41% | 6% | 53.41% | 0.2247694 | 6.3 | 240 | 33.36% | 6.46% | 39.82% | 0.1557247 | 6.2

## Extrageneous_combine
After 300 mins, at 180DC at 0.1Eq DBU-PVP
| BHET addition |  |  | Water addition
| PET conversion | BHET added |  | PET conversion | Water added
0 | 100 | 0 | 0 | 100 | 0
0.1 | 91 | 0.1 | 0.5 | 72 | 0.5
0.2 | 81 | 0.2 | 1 | 68 | 1
0.5 | 77 | 0.5 | 5 | 51 | 5
1 | 65 | 1
Maybe not have this column as TPA has a max soiliblity concentration, Hence you probaly see a platue.