## Opt - qNMR template
In a reaction
mass of PET (g) | 5
Mw PET (g/mol) | 192.2
mol PET (mol) | 0.02601457
mmol PET (mmol) | 26.01457
EG 20X (Desired)
Reaction volume (EG, mL) | 29
Concentration of PET (mol dm3) | 0.8970541
aliquot of reaction taken (mL) | 0.1
moles PET in aliquot | 8.970541e-05
Concentration of PET in aliquot (mol dm3) | 0.0008970541
equivalents NMP needed | 0.1
moles NMP needed | 8.970541e-06
Mw NMP | 99.13
mass NMP needed (g) | 0.0008892497
mass NMP needed (mg) | 0.8892497
density of NMP (at 25C) | 1.028
volume NMP needed (mL) | 0.0008650289
volume NMP needed (uL) | 0.8650289
NMR sample | (0.6 mL std. + 0.1 mL aliquot)
volume of NMR sample (mL) | 0.7
concentration of PET in NMR sample (M) | 0.1281506 | 128.1506 | PET concentration to calculate the % conversion.
concentration of NMP in NMR sample (M) | 0.01281506
mass PET in NMR sample (g) | 0.01724138
mass PET in NMR sample (mg) | 17.24138
mass NMP in NMR sample (mg) | 0.8892497
volume NMP needed (uL) | 0.8650289
Number Samples per Std. stock
Volume of stock to be used per sample | 0.6
number of samples to analyze | 16
total volume of NMR solvent needed (mL) | 9.6
total volume of NMP needed (uL) | 13.84046
total mass of NMP needed (uL) | 14.228
[ ] NMP
mass of NMP (mg) | 15 | < Enter here, NMP mass
mass of NMP (g) | 0.015
NMP MW | 99.13
mol | 0.0001513165
Volume of Std (mL) | 10
Concentration (M) | 0.01513165
Concentration (mM) | 15.13165
Volume of NMR sample | 0.7
Concentration in NMR sample (M) | 0.01296998
Concentration in NMR sample (mM) | 12.96998 | qNMR [ ] to enter in qNMR.

## Opt - qNMR
In a reaction |  | To calculate BHET at Rxn volume | [7 empty] | Date | Sample ID | [NMP] mM | Conversion (qNMR, %) | BHET Concentration (NMR, mM) | Expected BHET concentration for 100% conversion (NMR, mM)
mass of PET (g) | 5 | 12.20507 |  | 0.8970541 | [10 empty] | 128.1506
Mw PET (g/mol) | 192.2 | 254.24
mol PET (mol) | 0.02601457 | 0.0480060896 | [7 empty] | 250304 |  |  |  |  | MestReNova File:
mmol PET (mmol) | 26.01457 | [9 empty] | C1-2 | 21.18 | 28.23764 | 36.1867 | 250304_Meng_C-E-T
| EG 20X (Desired) |  |  | EG 10X | EG 30X | EG 40X |  |  |  |  | C2-1 | 21.18 | 54.27108 | 69.5487 | 250304_Meng_C-E-T
Reaction volume (EG, mL) | 29 | 58 |  | 0.8 | 3.2 | 6.4 |  |  |  |  | C3-2 | 21.18 | 58.50953 | 74.9803 | 250304_Meng_C-E-T
Concentration of PET (mol dm3) | 0.8970541 | 0.8276912 |  | 32.51821 | 8.129553 | 4.064776 |  |  |  |  | C4-1 | 21.18 | 56.06592 | 71.8488 | 250304_Meng_C-E-T
[11 empty] | T1-3 | 21.18 | 2.28832359 | 2.9325 | 250304_Meng_C-E-T
[11 empty] | T2-3 | 21.18 | 16.08943 | 20.6187 | 250304_Meng_C-E-T
aliquot of reaction taken (mL) | 0.1 | 0.1 | [8 empty] | T4-1 | 21.18 | 71.73116 | 91.9239 | 250304_Meng_C-E-T
moles PET in aliquot | 8.970541e-05 | 8.276912e-05 | [6 empty] | Corrected [PET], EG volume. |  | E1-3 | 21.18 | 2.046042 | 104.8806 | 250304_Meng_C-E-T
Concentration of PET in aliquot (mol dm3) | 0.0008970541 | [9 empty] | E3-1 | 21.18 | 2.512632 | 42.9327 | 250304_Meng_C-E-T
equivalents NMP needed | 0.1 | [9 empty] | E4-3 | 21.18 | 2.896866 | 37.1235 | 250304_Meng_C-E-T
moles NMP needed | 8.970541e-06 |  |  | 4.640371e-05 | 3.83335e-05 | 1.815797e-05 | 3.42984e-05 |  |  |  | S1-3 | 21.18 | 49.45775 | 63.3804
Mw NMP | 99.13 |  | Date | 250210 | 250207 | 250207 | 250207 |  |  |  | S3-1 | 21.18 | 44.71568 | 57.3034
mass NMP needed (g) | 0.0008892497 |  |  | NMP spike | 1a | 2a | 3a |  |  |  | S4-2 | 21.18 | 23.29088 | 29.8474
mass NMP needed (mg) | 0.8892497 |  |  | 4.6 | 3.8 | 1.8 | 3.4 |  | pellets | Rerun | P1-3 | 21.18 | 84.30075 | 108.0319
density of NMP (at 25C) | 1.028 | [7 empty] | bottle flakes | Rerun | P2-1 | 21.18 | 57.13785987 | 73.2225
volume NMP needed (mL) | 0.0008650289 | [7 empty] | powder |  | P3-1 | 21.18 | 85.62583036 | 109.73
volume NMP needed (uL) | 0.8650289 | [7 empty] | film | Rrun | P4-3 | 21.18 | 61.16102 | 78.3782
|  | M = mol/v | [6 empty] | fiber |  | P5-1 | 21.18 | 81.27876 | 104.1592
NMR sample | (0.6 mL std. + 0.1 mL aliquot)
volume of NMR sample (mL) | 0.7 | 0.7 | [8 empty] | M1 (15 min) | 21.18 | 28.4996 | 36.5224
concentration of PET in NMR sample (M) | 0.1281506 | 0.1182416 | Concentraion of BHET in sample (M) | [7 empty] | M2 (30min) | 21.18 | 40.93973 | 52.4645
concentration of NMP in NMR sample (M) | 0.01281506 |  |  | 0.06629102 | 0.05476214 | 0.02593996 | 0.04899771 | M |  |  | M3 (60 min) | 21.18 | 51.82497 | 66.414
mass PET in NMR sample (g) | 0.01724138 | 118.2416 | mM | 66.29102 | 54.76214 | 25.93996 | 48.99771 | mM |  |  | M4 (90 min) | 21.18 | 52.64658 | 67.4669
mass PET in NMR sample (mg) | 17.24138 | NMR BHET concentration
mass NMP in NMR sample (mg) | 0.8892497 | [7 empty] | 90 | 250314 | DBU-PVP Filtered Cat | 21.18 | 54.38243 | 69.6914
volume NMP needed (uL) | 0.8650289 | 127.0853 |  | 123.6759 | 118.2416 |  |  |  | 60 | 250317 | DBU-PVP Filtered Cat | 21.18 | 40.66669 | 52.1146
|  |  |  | 0.8657313 | 0.8276912 |  |  |  | 30 | 250317 | DBU-PVP Filtered Cat | 21.18 | 34.7215 | 44.4958
[9 empty] | 15 | 250317 | DBU-PVP Filtered Cat | 21.18 | 27.91544 | 35.7738
Number Samples per Std. stock
Volume of stock to be used per sample | 0.6 | 16.66667 | [6 empty] | Std3 | 250320 | 30% Std | 16.59 | 35.23932 | 45.1594
number of samples to analyze | 16 | [8 empty] | 250320 | Run 2 - M1 - 15min | 16.59 | 36.2316 | 46.431
total volume of NMR solvent needed (mL) | 9.6 | [8 empty] | 250320 | Run 2 - M2 - 30min | 16.59 | 49.94897 | 64.0099
total volume of NMP needed (uL) | 13.84046 | [8 empty] | 250320 | Run 2 - M3 - 60min | 16.59 | 79.93627 | 102.4388
[10 empty] | 250320 | Run 2 - M4 - 90min | 16.59 | 64.18348 | 82.2515
NMR stock | [9 empty] | 250320 | Run 3 - M1 - 15min | 16.59 | 31.67586 | 40.5928
volume (mL) | 10 | Made up to XXmL with DMSO-D6 | [7 empty] | 250320 | Run 3 - M2 - 30min | 16.59 | 41.6432 | 53.366
concentration of NMP in final NMR sample (M) | 0.01281506 | [8 empty] | 250320 | Run 3 - M3 - 60min | 16.59 | 66.87133 | 85.696
concentration of NMP needed in NMR stock (M) | 0.0149509 | 1.166667 | (ratio between stock and final solution) | [6 empty] | 250320 | Run 3 - M4 - 90min | 16.59 | 74.86607 | 95.9413
moles NMP needed in NMR stock | 0.000149509
mass NMP needed to make up NMR stock (g) | 0.01482083
mass NMP needed to make up NMR stock (mg) | 14.82083
volume of NMP needed to make up NMR stock (uL) | 15.23581
in mg | 15.66241
in g | 0.01566241
In a reaction
mass of PET (g) | 0.25
Mw PET (g/mol) | 192.2
mol PET (mol) | 0.001300728
mmol PET (mmol) | 1.300728
| EG 20X (Desired) |  | EG 10X | EG 30X | EG 40X
Reaction volume (EG, mL) | 1.45 |  | 0.725 | 2.175 | 2.9
Concentration of PET (mol dm3) | 0.8970541 |  | 35.88216 | 11.96072 | 8.970541
aliquot of reaction taken (mL) | 0.1
moles PET in aliquot | 8.970541e-05 |  | 0.003588216 | 0.001196072 | 0.0008970541
Concentration of PET in aliquot (mol dm3) | 0.0008970541 |  | 0.03588216 | 0.01196072 | 0.008970541
equivalents NMP needed | 0.1 |  | 0.1 | 0.1 | 0.1
moles NMP needed | 8.970541e-06 |  | 0.0003588216 | 0.0001196072 | 8.970541e-05
Mw NMP | 99.13 |  | 99.13 | 100.13 | 101.13
mass NMP needed (g) | 0.0008892497 |  | 0.03556999 | 0.01197627 | 0.009071908
mass NMP needed (mg) | 0.8892497 |  | 35.56999 | 11.97627 | 9.071908
density of NMP (at 25C) | 1.028 |  | 1.028 | 2.028 | 3.028
volume NMP needed (mL) | 0.0008650289 |  | 0.03460116 | 0.005905459 | 0.002996007
volume NMP needed (uL) | 0.8650289 |  | 34.60116 | 5.905459 | 2.996007
NMR sample
volume of NMR sample (mL) | 0.7 | (0.6 mL std. + 0.1 mL aliquot) | 0.7 | 0.7 | 0.7
concentration of PET in NMR sample (mM) | 128.1506 |  | 5126.023 | 1708.674 | 1281.506
concentration of NMP in NMR sample (M) | 0.01281506 |  | 0.5126023 | 0.1708674 | 0.1281506
mass PET in NMR sample (g) | 0.01724138 |  | 0.6896552 | 0.2298851 | 0.1724138
mass PET in NMR sample (mg) | 17.24138 |  | 689.6552 | 229.8851 | 172.4138
mass NMP in NMR sample (mg) | 0.8892497 |  | 35.56999 | 11.97627 | 9.071908
volume NMP needed (uL) | 0.8650289 |  | 34.60116 | 5.905459 | 2.996007
Number Samples per Std. stock
Volume of stock to be used per sample | 0.6 | 16.66667 | 0.6 | 0.6 | 0.6
number of samples to analyze | 16 |  | 16 | 16 | 16
total volume of NMR solvent needed (mL) | 10 |  | 10 | 10 | 10
total volume of NMP needed (uL) | 13.84046 |  | 553.6185 | 94.48734 | 47.9361
Stock Made Std 3 (0.25g PET) - 19/03/25
mass of NMP (mg) | 14.1
mass of NMP (g) | 0.0141
NMP MW | 99.13
mol | 0.0001422375
Volume of Std (mL) | 10
Concentration (M) | 0.01422375
Concentration (mM) | 14.22375
Volume of NMR sample | 0.7
Concentration in NMR sample (M) | 0.01659437
Concentration in NMR sample (mM) | 16.59437
1
2
3

## Opt - Data combine (NMR-Grav)
Impact study
|  | Condititons |  | 1 | 2 | 3 | 4 |  |  | 5 | Number of Exp | Set conditions
|  | Cat loading (n/n %) | C | 5 | 10 | 15 | 20 |  |  |  | 12 | 180C, 90min, 20X EG, 0.25g PET pellets
|  | Temp | T | 140 | 160 | 180 | 190 |  |  |  | 9 | 10% n/n Cat, 90min, 20X EG, 0.25g PET pellets
|  | EG ratio | E | 10X | 20X | 40X | 60X |  |  |  | 9 | 180C, 10% n/n Cat, 90 min, 0.25g PET pellets
|  | Time (mini kinetics) | T | 15 | 30 | 60 | 90 |  |  |  | 9 | 180C, 10% n/n Cat, 20X EG, 0.25g PET pellets
|  | Stirring (rpm) | S | 0 | 500 | 1000 | 1500 |  |  |  | 9 | 180C, 10% n/n Cat, 90min, 20X EG
|  | Commercial PET (@ 0.25g PET, to TIME (min) full conversion) | P | Pellets | Bottle flakes | Powder | Film |  |  | Fiber | 15
63
| Catalyst test | DBU-PVP
| PET conversion (%) | Gravimeric Yield | [7 empty] | Yield of BHET
Date | Code | Impact study | Rxn vessel | Initial PET (W0, g) | PET type | Unreacted PET (W0, g) | Conversion (%) | Average conversion (%) | SD | Weight of BHET is (WBHET, g) | MW of actual BHET (MBHET) | actual BHET mol | Initial PET (W0, g) | MW of theoritical PET | mol | Yield of BHET | Average conversion (%) | SD |  |  | PET residue | [5 empty] | BHET Yield |  |  |  |  | NMR conversion | % conversion
| Cat loading (n/n %) | [18 empty] | Cat loading (n/n %) | Cat loading (n/n %) | Initial PET | Vial (Empty) | Vial (Yield) | Yield |  |  | Vial (Empty) | Vial (Yield) | Yield
| C1-1 | 5% | 20 mL vial | 0.2542 | Pellet (300 micron) | 0.1676 | 34.06766 | 32.54208 | 1.234576 | 0.0421 | 254.24 | 0.0001655916 | 0.2542 | 192.2 | 0.001322581 | 12.52034 | 11.8254 | 2.587322 |  |  | C1-1 | 0.2542 | 14.0292 | 14.1968 | 0.1676 |  | C1-1 | 13.9975 | 14.0396 | 0.0421
| C1-2 | 5% | 20 mL vial | 0.2548 | Pellet (300 micron) | 0.1757 | 31.04396 |  |  | 0.0282 | 254.24 | 0.0001109188 | 0.2548 | 192.2 | 0.001325702 | 8.366796 |  |  |  |  | C1-2 | 0.2548 | 14.2888 | 14.4649 | 0.1757 |  | C1-2 | 14.1459 | 14.1741 | 0.0282 |  | C1-2 | 31.15878
| C1-3 | 5% | 20 mL vial | 0.2565 | Pellet (300 micron) | 0.1731 | 32.51462 |  |  | 0.0495 | 254.24 | 0.0001946979 | 0.2565 | 192.2 | 0.001334547 | 14.58906 |  |  |  |  | C1-3 | 0.2565 | 14.2208 | 14.3939 | 0.1731 |  | C1-3 | 14.1372 | 14.1867 | 0.0495
| C2-1 | 10% | 20 mL vial | 0.2528 | Pellet (300 micron) | 0.0973 | 61.51108 | 61.66795 | 3.966401 | 0.0799 | 254.24 | 0.00031427 | 0.2528 | 192.2 | 0.001315297 | 23.89347 | 21.16448 | 2.089681 |  |  | C2-1 | 0.2528 | 13.5465 | 13.6438 | 0.0973 |  | C2-1 | 14.1574 | 14.2373 | 0.0799 |  | C2-1 | 59.88533
| C2-2 | 10% | 20 mL vial | 0.259 | Pellet (300 micron) | 0.0865 | 66.60232 |  |  | 0.0712 | 254.24 | 0.0002800503 | 0.259 | 192.2 | 0.001347555 | 20.78211 |  |  |  |  | C2-2 | 0.259 | 14.2324 | 14.3189 | 0.0865 |  | C2-2 | 13.5654 | 13.6366 | 0.0712
| C2-3 | 10% | 20 mL vial | 0.2547 | Pellet (300 micron) | 0.1098 | 56.89046 |  |  | 0.0634 | 254.24 | 0.0002493707 | 0.2547 | 192.2 | 0.001325182 | 18.81784 |  |  |  |  | C2-3 | 0.2547 | 13.5382 | 13.648 | 0.1098 |  | C2-3 | 14.1742 | 14.2376 | 0.0634
| C3-1 | 15% | 20 mL vial | 0.2485 | Pellet (300 micron) | 0.0722 | 70.94567 | 68.74499 | 8.77366 | 0.1106 | 254.24 | 0.000435022 | 0.2485 | 192.2 | 0.001292924 | 33.64637 | 25.46185 | 7.594628 |  |  | C3-1 | 0.2485 | 14.2613 | 14.3335 | 0.0722 |  | C3-1 | 14.3918 | 14.5024 | 0.1106
| C3-2 | 15% | 20 mL vial | 0.2539 | Pellet (300 micron) | 0.0553 | 78.21977 |  |  | 0.092 | 254.24 | 0.0003618628 | 0.2539 | 192.2 | 0.00132102 | 27.39269 |  |  |  |  | C3-2 | 0.2539 | 13.9934 | 14.0487 | 0.0553 |  | C3-2 | 14.223 | 14.315 | 0.092 |  | C3-2 | 64.56224
| C3-3 | 15% | 20 mL vial | 0.2532 | Pellet (300 micron) | 0.1087 | 57.06951 |  |  | 0.0514 | 254.24 | 0.0002021712 | 0.2532 | 192.2 | 0.001317378 | 15.34649 |  |  |  |  | C3-3 | 0.2532 | 14.3245 | 14.4332 | 0.1087 |  | C3-3 | 13.4281 | 13.4795 | 0.0514
| C4-1 | 20% | 20 mL vial | 0.2543 | Pellet (300 micron) | 0.0502 | 80.25954 | 73.71776 | 4.6338 | 0.0871 | 254.24 | 0.0003425897 | 0.2543 | 192.2 | 0.001323101 | 25.89294 | 25.99019 | 5.706018 |  |  | C4-1 | 0.2543 | 14.2324 | 14.2826 | 0.0502 |  | C4-1 | 14.3028 | 14.3899 | 0.0871 |  | C4-1 | 61.86584
| C4-2 | 20% | 20 mL vial | 0.2496 | Pellet (300 micron) | 0.0746 | 70.11218 |  |  | 0.0629 | 254.24 | 0.000247404 | 0.2496 | 192.2 | 0.001298647 | 19.0509 |  |  |  |  | C4-2 | 0.2496 | 13.4988 |  | 0.0746 |  | C4-2 | 14.0405 | 14.1034 | 0.0629
| C4-3 | 20% | 20 mL vial | 0.2495 | Pellet (300 micron) | 0.0729 | 70.78156 |  |  | 0.109 | 254.24 | 0.0004287288 | 0.2495 | 192.2 | 0.001298127 | 33.02672 |  |  |  |  | C4-3 | 0.2495 | 14.0078 | 14.0807 | 0.0729 |  | C4-3 | 14.2727 | 14.3817 | 0.109
| Temperature | [19 empty] | Temperature | Initial PET | Vial (Empty) | Vial (Yield) | Yield |  |  | Vial (Empty) | Vial (Yield) | Yield
| T1-1 | 140°C | 20 mL vial | 0.2514 | Pellet (300 micron) | 0.2207 | 12.21161 | 12.96034 | 0.5826912 | 0 | 254.24 | 0 | 0.2514 | 192.2 | 0.001308012 | 0 | 0.08935917 | 0.126373 |  |  | T1-1 | 0.2514 | 13.5804 | 13.8011 | 0.2207 |  | T1-1 | 14.1802 | 14.1793 | 0 | -0.0009
| T1-2 | 140°C | 20 mL vial | 0.2539 | Pellet (300 micron) | 0.2208 | 13.03663 |  |  | 0 | 254.24 | 0 | 0.2539 | 192.2 | 0.00132102 | 0 |  |  |  |  | T1-2 | 0.2539 | 13.4654 | 13.6863 | 0.2208 |  | T1-2 | 13.5167 | 13.5161 | 0 | -0.0006
| T1-3 | 140°C | 20 mL vial | 0.2538 | Pellet (300 micron) | 0.2192 | 13.63278 |  |  | 0.0009 | 254.24 | 3.539962e-06 | 0.2538 | 192.2 | 0.001320499 | 0.2680775 |  |  |  |  | T1-3 | 0.2538 | 14.3073 | 14.5265 | 0.2192 |  | T1-3 | 13.2705 | 13.2714 | 0.0009 |  | T1-3 | 2.52504672
| T2-1 | 160°C | 20 mL vial | 0.2521 | Pellet (300 micron) | 0.2082 | 17.41372 | 26.51764 | 9.726699 | 0.0005 | 254.24 | 1.966646e-06 | 0.2521 | 192.2 | 0.001311655 | 0.1499363 | 0.9043683 | 0.8853564 |  |  | T2-1 | 0.2521 | 14.153 | 14.3612 | 0.2082 |  | T2-1 | 14.0015 | 14.002 | 0.0005
| T2-2 | 160°C | 20 mL vial | 0.25 | Pellet (300 micron) | 0.15 | 40 |  |  | 0.0071 | 254.24 | 2.792637e-05 | 0.25 | 192.2 | 0.001300728 | 2.146979 |  |  |  |  | T2-2 | 0.25 | 14.3469 | 15.5373 | 0.15 |  | T2-2 | 14.1737 | 14.1808 | 0.0071
| T2-3 | 160°C | 20 mL vial | 0.2543 | Pellet (300 micron) | 0.198 | 22.13921 |  |  | 0.0014 | 254.24 | 5.506608e-06 | 0.2543 | 192.2 | 0.001323101 | 0.4161896 |  |  |  |  | T2-3 | 0.2543 | 14.1196 | 14.3176 | 0.198 |  | T2-3 | 14.2801 | 14.2815 | 0.0014 |  | T2-3 | 17.75386
| T3-1 | 180°C | 20 mL vial | 0.2528 | Pellet (300 micron) | 0.0973 | 61.51108 | 61.28692 | 3.766068 | 0.0799 | 254.24 | 0.00031427 | 0.2528 | 192.2 | 0.001315297 | 23.89347 | 21.38152 | 2.015376 |  |  | T3-1 | [5 empty] | T3-1
| T3-2 | 180°C | 20 mL vial | 0.2528 | Pellet (300 micron) | 0.0865 | 65.78323 |  |  | 0.0712 | 254.24 | 0.0002800503 | 0.2528 | 192.2 | 0.001315297 | 21.2918 |  |  |  |  | T3-2 | [5 empty] | T3-2 |  |  |  |  | T3 | 59.88533
| T3-3 | 180°C | 20 mL vial | 0.2528 | Pellet (300 micron) | 0.1098 | 56.56646 |  |  | 0.0634 | 254.24 | 0.0002493707 | 0.2528 | 192.2 | 0.001315297 | 18.95927 |  |  |  |  | T3-3 | [5 empty] | T3-3
| T4-1 | 190°C | 20 mL vial | 0.2451 | Pellet (300 micron) | 0 | 100 | 100 | 0 | 0.1574 | 254.24 | 0.0006191001 | 0.2451 | 192.2 | 0.001275234 | 48.54795 | 55.04344 | 4.757388 |  |  | T4-1 | 0.2451 | - | - | 0 |  | T4-1 | 13.7591 | 13.9165 | 0.1574 |  | T4-1 | 79.15163
| T4-2 | 190°C | 20 mL vial | 0.2542 | Pellet (300 micron) | 0 | 100 |  |  | 0.1909 | 254.24 | 0.0007508653 | 0.2542 | 192.2 | 0.001322581 | 56.77274 |  |  |  |  | T4-2 | 0.2542 | - | - | 0 |  | T4-2 | 13.9813 | 14.1722 | 0.1909
| T4-3 | 190°C | 20 mL vial | 0.2442 | Pellet (300 micron) | 0 | 100 |  |  | 0.1932 | 254.24 | 0.0007599119 | 0.2442 | 192.2 | 0.001270552 | 59.80961 |  |  |  |  | T4-3 | 0.2442 | - | - | 0 |  | T4-3 | 13.0117 | 13.2049 | 0.1932
| EG ratio | [19 empty] | EG ratio | Initial PET | Vial (Empty) | Vial (Yield) | Yield |  |  | Vial (Empty) | Vial (Yield) | Yield
| E1-1 | 10X | 20 mL vial | 0.2555 | Pellet (300 micron) | 0.121 | 52.64188 | 60.08919 | 7.095847 | 0.0301 | 254.24 | 0.0001183921 | 0.2555 | 192.2 | 0.001329344 | 8.906049 | 8.785781 | 0.9186076 |  |  | E1-1 | 0.2555 | 14.2185 | 14.3395 | 0.121 |  | E1-1 | 14.0789 | 14.109 | 0.0301
| E1-2 | 10X | 20 mL vial | 0.2457 | Pellet (300 micron) | 0.0746 | 69.63777 |  |  | 0.032 | 254.24 | 0.0001258653 | 0.2457 | 192.2 | 0.001278356 | 9.845875 |  |  |  |  | E1-2 | 0.2457 | 13.5353 | 13.6427 | 0.0746 |  | E1-2 | 14.2052 | 14.2372 | 0.032
| E1-3 | 10X | 20 mL vial | 0.2485 | Pellet (300 micron) | 0.1044 | 57.98793 |  |  | 0.025 | 254.24 | 9.833228e-05 | 0.2485 | 192.2 | 0.001292924 | 7.605419 |  |  |  |  | E1-3 | 0.2485 | 13.577 | 13.6814 | 0.1044 |  | E1-3 | 14.2759 | 14.3009 | 0.025 |  | E1-3 | 40.92084
| E2-1 | 20X | 20 mL vial | 0.2528 | Pellet (300 micron) | 0.0973 | 61.51108 | 61.28692 | 3.766068 | 0.0799 | 254.24 | 0.00031427 | 0.2528 | 192.2 | 0.001315297 | 23.89347 | 21.38152 | 2.015376 |  |  | E2-1 | [5 empty] | E2-1
| E2-2 | 20X | 20 mL vial | 0.2528 | Pellet (300 micron) | 0.0865 | 65.78323 |  |  | 0.0712 | 254.24 | 0.0002800503 | 0.2528 | 192.2 | 0.001315297 | 21.2918 |  |  |  |  | E2-2 | [5 empty] | E2-2 |  |  |  |  | E2 | 59.88533
| E2-3 | 20X | 20 mL vial | 0.2528 | Pellet (300 micron) | 0.1098 | 56.56646 |  |  | 0.0634 | 254.24 | 0.0002493707 | 0.2528 | 192.2 | 0.001315297 | 18.95927 |  |  |  |  | E2-3 | [5 empty] | E2-3
| E3-1 | 30X | 20 mL vial | 0.2547 | Pellet (300 micron) | 0.0822 | 67.72674 | 69.57369 | 1.348008 | 0.11 | 254.24 | 0.0004326621 | 0.2547 | 192.2 | 0.001325182 | 32.64925 | 27.16844 | 5.538865 |  |  | E3-1 | 0.2547 | 14.1801 | 14.2623 | 0.0822 |  | E3-1 | 14.2607 | 14.3707 | 0.11 |  | E3-1 | 50.25264
| E3-2 | 30X | 20 mL vial | 0.2494 | Pellet (300 micron) | 0.0746 | 70.08821 |  |  | 0.0646 | 254.24 | 0.0002540906 | 0.2494 | 192.2 | 0.001297607 | 19.58148 |  |  |  |  | E3-2 | 0.2494 | 13.5627 | 13.6669 | 0.0746 |  | E3-2 | 14.1295 | 14.1941 | 0.0646
| E3-3 | 30X | 20 mL vial | 0.2461 | Pellet (300 micron) | 0.0716 | 70.90614 |  |  | 0.0953 | 254.24 | 0.0003748427 | 0.2461 | 192.2 | 0.001280437 | 29.27459 |  |  |  |  | E3-3 | 0.2461 | 13.6921 | 13.7637 | 0.0716 |  | E3-3 | 14.1973 | 14.2926 | 0.0953
| E4-1 | 40X | 20 mL vial | 0.2463 | Pellet (300 micron) | 0.0505 | 79.49655 | 74.77184 | 3.698185 | 0.1027 | 254.24 | 0.000403949 | 0.2463 | 192.2 | 0.001281478 | 31.52213 | 30.21545 | 1.010836 |  |  | E4-1 | 0.2463 | 14.2506 | 14.3011 | 0.0505 |  | E4-1 | 14.2229 | 14.3256 | 0.1027
| E4-2 | 40X | 20 mL vial | 0.2526 | Pellet (300 micron) | 0.0746 | 70.46714 |  |  | 0.0971 | 254.24 | 0.0003819226 | 0.2526 | 192.2 | 0.001314256 | 29.05999 |  |  |  |  | E4-2 | 0.2526 | 13.4725 | 13.5623 | 0.0746 |  | E4-2 | 14.018 | 14.1151 | 0.0971
| E4-3 | 40X | 20 mL vial | 0.2507 | Pellet (300 micron) | 0.0643 | 74.35181 |  |  | 0.0997 | 254.24 | 0.0003921492 | 0.2507 | 192.2 | 0.00130437 | 30.06425 |  |  |  |  | E4-3 | 0.2507 | 14.1186 | 14.1829 | 0.0643 |  | E4-3 | 13.5618 | 13.6615 | 0.0997 |  | E4-3 | 57.93731
| Filtered DBU-PVP | 0 | [5 empty] | 0 | [12 empty] | Stirring (rpm) | Initial PET | Vial (Empty) | Vial (Yield) | Yield |  |  | Vial (Empty) | Vial (Yield) | Yield
| M1-1 | 15 | 20 mL vial | 0.2511 | Pellet (300 micron) | 0.1564 | 37.71406 | 34.428 | 2.446518 | 0 | 254.24 | 0 | 0.2511 | 192.2 | 0.001306452 | 0 | 0 | 0 |  |  | M1-1 | 0.2511 | 14.026 | 14.1824 | 0.1564 |  | M1-1 | [5 empty] | Run1 | Run2 | Run3 | NMR Average conversion (%) | SD
| M1-2 |  |  | 0.2512 |  | 0.1712 | 31.84713 | [13 empty] | M1-2 | 0.2512 | 14.2658 | 14.437 | 0.1712 |  | M1-2 |  |  |  |  | 0 | 0 | 0 | 0 | 0 | 0
| M1-3 |  |  | 0.2482 |  | 0.1645 | 33.7228 | [13 empty] | M1-3 | 0.2482 | 14.2389 | 14.4034 | 0.1645 |  | M1-3 |  |  |  |  | 15 | 30.80325 | 35.45126 | 31.67586 | 32.64346 | 2.470465
| M2-1 | 30 | 20 mL vial | 0.2532 | Pellet (300 micron) | 0.1403 | 44.58926 | 46.14452 | 3.328547 | 0 | 254.24 | 0 | 0.2532 | 192.2 | 0.001317378 | 0 | 0 | 0 |  |  | M2-1 | 0.2532 | 14.1513 | 14.2916 | 0.1403 |  | M2-1
| M2-2 |  |  | 0.2498 |  | 0.1422 | 43.07446 | [13 empty] | M2-2 | 0.2498 | 14.5408 | 14.683 | 0.1422 |  | M2-2
| M2-3 |  |  | 0.2533 |  | 0.1247 | 50.76984 | [13 empty] | M2-3 | 0.2533 | 14.1834 | 14.3081 | 0.1247 |  | M2-3 |  |  |  |  | 30 | 38.31338 | 49.94897 | 41.6432 | 43.30185 | 5.992506
| M3-1 | 60 | 20 mL vial | 0.2517 | Pellet (300 micron) | 0.1017 | 59.59476 | 62.71768 | 2.959801 | 0 | 254.24 | 0 | 0.2517 | 192.2 | 0.001309573 | 0 | 0 | 0 |  |  | M3-1 | 0.2517 | 13.9845 | 14.0862 | 0.1017 |  | M3-1
| M3-2 |  |  | 0.2541 |  | 0.0969 | 61.86541 | [13 empty] | M3-2 | 0.2541 | 13.9065 | 14.0034 | 0.0969 |  | M3-2
| M3-3 |  |  | 0.2543 |  | 0.0847 | 66.69288 | [13 empty] | M3-3 | 0.2543 | 13.7975 | 13.8822 | 0.0847 |  | M3-3 |  |  |  |  | 60 | 44.87359 | 64.18348 | 66.87133 | 58.6428 | 11.99998
| M4-1 | 90 | 20 mL vial | 0.2575 | Pellet (300 micron) | 0.069 | 73.20388 | 77.61527 | 3.264493 | 0 | 254.24 | 0 | 0.2575 | 192.2 | 0.00133975 | 0 | 0 | 0 |  |  | M4-1 | 0.2575 | 14.0517 | 14.1207 | 0.069 |  | M4-1
| M4-2 |  |  | 0.2533 |  | 0.0541 | 78.64193 | [13 empty] | M4-2 | 0.2533 | 14.2192 | 14.2733 | 0.0541 |  | M4-2
| M4-3 |  |  | 0.25 |  | 0.0475 | 81 | [13 empty] | M4-3 | 0.25 | 13.5355 | 13.583 | 0.0475 |  | M4-3 |  |  |  |  | 90 | 60.0082 | 79.93627 | 74.86653 | 71.60367 | 10.35697
| Stirring (rpm) | [19 empty] | Stirring (rpm) | Initial PET | Vial (Empty) | Vial (Yield) | Yield |  |  | Vial (Empty) | Vial (Yield) | Yield
| S1-1 | 0 | 20 mL vial | 0.2456 | Pellet (300 micron) | 0.0561 | 77.15798 | 70.81132 | 5.069364 | 0.0841 | 254.24 | 0.0003307898 | 0.2456 | 192.2 | 0.001277836 | 25.88673 | 20.35875 | 6.309154 |  |  | S1-1 | 0.2456 | 14.187 | 14.2431 | 0.0561 |  | S1-1 | 13.7519 | 13.836 | 0.0841
| S1-2 | 0 | 20 mL vial | 0.2531 | Pellet (300 micron) | 0.0746 | 70.52548 |  |  | 0.0386 | 254.24 | 0.000151825 | 0.2531 | 192.2 | 0.001316857 | 11.52935 |  |  |  |  | S1-2 | 0.2531 | 14.0099 | 14.1305 | 0.0746 |  | S1-2 | 14.0937 | 14.1323 | 0.0386 |  | S1-2 | 49.45775
| S1-3 | 0 | 20 mL vial | 0.2505 | Pellet (300 micron) | 0.0883 | 64.7505 |  |  | 0.0784 | 254.24 | 0.00030837 | 0.2505 | 192.2 | 0.00130333 | 23.66017 |  |  |  |  | S1-3 | 0.2505 | 14.1859 | 14.2742 | 0.0883 |  | S1-3 | 14.2433 | 14.3217 | 0.0784
| S2-1 | 500 | 20 mL vial | 0.2528 | Pellet (300 micron) | 0.0973 | 61.51108 | 61.28692 | 3.766068 | 0.0799 | 254.24 | 0.00031427 | 0.2528 | 192.2 | 0.001315297 | 23.89347 | 21.38152 | 2.015376 |  |  | S2-1 | [5 empty] | S2-1
| S2-2 | 500 | 20 mL vial | 0.2528 | Pellet (300 micron) | 0.0865 | 65.78323 |  |  | 0.0712 | 254.24 | 0.0002800503 | 0.2528 | 192.2 | 0.001315297 | 21.2918 |  |  |  |  | S2-2 | [5 empty] | S2-2 |  |  |  |  | S2 | 59.88533
| S2-3 | 500 | 20 mL vial | 0.2528 | Pellet (300 micron) | 0.1098 | 56.56646 |  |  | 0.0634 | 254.24 | 0.0002493707 | 0.2528 | 192.2 | 0.001315297 | 18.95927 |  |  |  |  | S2-3 | [5 empty] | S2-3
| S3-1 | 1000 | 20 mL vial | 0.2545 | Pellet (300 micron) | 0.1258 | 50.56974 | 48.29703 | 2.059015 | 0.0493 | 254.24 | 0.0001939113 | 0.2545 | 192.2 | 0.001324142 | 14.6443 | 12.83887 | 2.051129 |  |  | S3-1 | 0.2545 | 13.5073 | 13.6331 | 0.1258 |  | S3-1 | 14.3158 | 14.3651 | 0.0493
| S3-2 | 1000 | 20 mL vial | 0.2525 | Pellet (300 micron) | 0.1374 | 45.58416 |  |  | 0.0333 | 254.24 | 0.0001309786 | 0.2525 | 192.2 | 0.001313736 | 9.969936 |  |  |  |  | S3-2 | 0.2525 | 13.4337 | 13.5704 | 0.1374 |  | S3-2 | 14.1097 | 14.143 | 0.0333 |  | S3-2 | 44.71568
| S3-3 | 1000 | 20 mL vial | 0.2534 | Pellet (300 micron) | 0.1299 | 48.73717 |  |  | 0.0466 | 254.24 | 0.0001832914 | 0.2534 | 192.2 | 0.001318418 | 13.90237 |  |  |  |  | S3-3 | 0.2534 | 13.4091 | 13.539 | 0.1299 |  | S3-3 | 13.4507 | 13.4973 | 0.0466
| S4-1 | 1500 | 20 mL vial | 0.2543 | Pellet (300 micron) | 0.1739 | 31.6162 | 30.75531 | 0.745695 | 0.0139 | 254.24 | 5.467275e-05 | 0.2543 | 192.2 | 0.001323101 | 4.132168 | 2.891382 | 1.398114 |  |  | S4-1 | 0.2543 | 13.3239 | 13.4978 | 0.1739 |  | S4-1 | 10.7341 | 10.748 | 0.0139
| S4-2 | 1500 | 20 mL vial | 0.2499 | Pellet (300 micron) | 0.1728 | 30.85234 |  |  | 0.0031 | 254.24 | 1.21932e-05 | 0.2499 | 192.2 | 0.001300208 | 0.9377886 |  |  |  |  | S4-2 | 0.2499 | 14.2305 | 14.403 | 0.1728 |  | S4-2 | 10.5327 | 10.5358 | 0.0031 |  | S4-2 | 23.29088
| S4-3 | 1500 | 20 mL vial | 0.2517 | Pellet (300 micron) | 0.1767 | 29.79738 |  |  | 0.012 | 254.24 | 4.71995e-05 | 0.2517 | 192.2 | 0.001309573 | 3.604189 |  |  |  |  | S4-3 | 0.2517 | 13.6008 | 13.7775 | 0.1767 |  | S4-3 | 11.0975 | 11.1095 | 0.012
| Commercial PET | 0.25g PET, to TIME (min) full conversion |  |  |  | Conversion | Time to full coversion (min) | Average time (min) | SD | [11 empty] | Commercial PET (@ 0.25g PET, to TIME (min) full conversion) | Initial PET | Vial (Empty) | Vial (Yield) | Yield |  |  | Vial (Empty) | Vial (Yield) | Yield
| P1-1 | Pellets | 20 mL vial | 0.252 | Pellets | 100 | 134 | 134.3333 | 6.128259 | 0.2 | 254.24 | 0.0007866583 | 0.252 | 192.2 | 0.001311134 | 59.9983 | 60.71784 | 4.385093 |  |  | P1-1 | 0.252 | - | - | 0 |  | P1-1 | 10.445 | 10.645 | 0.2
| P1-2 | Pellets | 20 mL vial | 0.2513 | Pellets |  | 142 |  |  | 0.1853 | 254.24 | 0.0007288389 | 0.2513 | 192.2 | 0.001307492 | 55.74327 |  |  |  |  | P1-2 | 0.2513 | - | - | 0 |  | P1-2 | 11.0053 | 11.1906 | 0.1853
| P1-3 | Pellets | 20 mL vial | 0.2543 | Pellets |  | 127 |  |  | 0.2234 | 254.24 | 0.0008786973 | 0.2543 | 192.2 | 0.001323101 | 66.41196 |  |  |  |  | P1-3 | 0.2543 | - | - | 0 |  | P1-3 | 10.5317 | 10.7551 | 0.2234 |  | P1-3 | 93.0215
| P2-1 (2-4, redo Exp) | Bottle flakes | 20 mL vial | 0.249 | Bottle flakes | 100 | 95 | 113.6667 | 21.63844 | 0.1857 | 254.24 | 0.0007304122 | 0.249 | 192.2 | 0.001295525 | 56.37961 | 45.49626 | 15.73554 |  |  | P2-1 (P2-4, redo Exp) | 0.249 | - | - | 0 |  | P2-1 | 10.8499 | 11.0356 | 0.1857 |  | P2-1 | 63.0487
| P2-2 | Bottle flakes | 20 mL vial | 0.2501 | Bottle flakes |  | 144 |  |  | 0.0769 | 254.24 | 0.0003024701 | 0.2501 | 192.2 | 0.001301249 | 23.2446 |  |  |  |  | P2-2 | 0.2501 | - | - | 0 |  | P2-2 | 10.897 | 10.9739 | 0.0769
| P2-3 | Bottle flakes | 20 mL vial | 0.2502 | Bottle flakes |  | 102 |  |  | 0.1882 | 254.24 | 0.0007402454 | 0.2502 | 192.2 | 0.001301769 | 56.86458 |  |  |  |  | P2-3 | 0.2502 | - | - | 0 |  | P2-3 | 10.9236 | 11.1118 | 0.1882
| P3-1 | Powder | 20 mL vial | 0.2502 | Powder | 100 | 12 | 15.66667 | 2.867442 | 0.1884 | 254.24 | 0.0007410321 | 0.2502 | 192.2 | 0.001301769 | 56.92501 | 54.9601 | 2.805176 |  |  | P3-1 | 0.2502 | - | - | 0 |  | P3-1 | 10.5647 | 10.7531 | 0.1884 |  | P3-1 | 94.48367488
| P3-2 | Powder | 20 mL vial | 0.2507 | Powder |  | 16 |  |  | 0.1889 | 254.24 | 0.0007429987 | 0.2507 | 192.2 | 0.00130437 | 56.96225 |  |  |  |  | P3-2 | 0.2507 | - | - | 0 |  | P3-2 | 10.5002 | 10.6891 | 0.1889
| P3-3 | Powder | 20 mL vial | 0.2501 | Powder |  | 19 |  |  | 0.1687 | 254.24 | 0.0006635463 | 0.2501 | 192.2 | 0.001301249 | 50.99304 |  |  |  |  | P3-3 | 0.2501 | - | - | 0 |  | P3-3 | 10.8395 | 11.0082 | 0.1687
| P4-1 | Film | 20 mL vial | 0.2527 | Film | 100 | 15 | 16.66667 | 1.247219 | 0.1359 | 254.24 | 0.0005345343 | 0.2527 | 192.2 | 0.001314776 | 40.65591 | 41.1736 | 1.075741 |  |  | P4-1 | 0.2527 | - | - | 0 |  | P4-1 | 10.5216 | 10.6575 | 0.1359
| P4-2 | Film | 20 mL vial | 0.2494 | Film |  | 17 |  |  | 0.1326 | 254.24 | 0.0005215544 | 0.2494 | 192.2 | 0.001297607 | 40.19357 |  |  |  |  | P4-2 | 0.2494 | - | - | 0 |  | P4-2 | 10.7279 | 10.8605 | 0.1326
| P4-3 | Film | 20 mL vial | 0.2498 | Film |  | 18 |  |  | 0.141 | 254.24 | 0.0005545941 | 0.2498 | 192.2 | 0.001299688 | 42.67133 |  |  |  |  | P4-3 | 0.2498 | - | - | 0 |  | P4-3 | 10.5215 | 10.6625 | 0.141 |  | P4-3 | 67.488
| P5-1 | Fiber | 20 mL vial | 0.2498 | Fiber | 100 | 9 | 9 | 0 | 0.1538 | 254.24 | 0.0006049402 | 0.2498 | 192.2 | 0.001299688 | 46.54504 | 46.30898 | 0.964582 |  |  | P5-1 | 0.2498 | - | - | 0 |  | P5-1 | 13.3464 | 13.5002 | 0.1538 |  | P5-1 | 89.6869
| P5-2 | Fiber | 20 mL vial | 0.251 | Fiber |  | 9 |  |  | 0.1495 | 254.24 | 0.0005880271 | 0.251 | 192.2 | 0.001305931 | 45.02741 |  |  |  |  | P5-2 | 0.251 | - | - | 0 |  | P5-2 | 10.5388 | 10.6883 | 0.1495
| P5-3 | Fiber | 20 mL vial | 0.25 | Fiber |  | 9 |  |  | 0.1566 | 254.24 | 0.0006159534 | 0.25 | 192.2 | 0.001300728 | 47.3545 |  |  |  |  | P5-3 | 0.25 | - | - | 0 |  | P5-3 | 11.0954 | 11.252 | 0.1566
Kinetics Gravimetric - Pellets
| Filtered DBU-PVP | Time (min) | Rxn vessel | Initial PET (W0, g) | PET type | Unreacted PET (W0, g) | Conversion (%) | Average conversion (%) | SD | Weight of BHET is (WBHET, g) | MW of actual BHET (MBHET) | actual BHET mol | Initial PET (W0, g) | MW of theoritical PET | mol | Yield of BHET | Average conversion (%) | SD |  | Actual PET mass | Vial Empty | Yield | PET residue |  | BHET Yield | Vial (Empty) | Vial (Yield) | Yield
| 180_R1 | 90 | 20 mL vial | 0.9977 | Pellet (300 micron) | 0.5651 | 43.35973 | 49.25833 | 9.460924 | 0 | 254.24 | 0 | 0.9977 | 192.2 | 0.005190947 | 0 | 0 | 0 |  | 0.9977 | 14.0143 | 14.5794 | 0.5651 |  | Run1 |  |  | 0
| 180_R2 | 90 | 20 mL vial | 1.0051 | Pellet (300 micron) | 0.5604 | 44.24435 |  |  | 0 | 254.24 | 0 | 1.0051 | 192.2 | 0.005229448 | 0 |  |  |  | 1.0051 | 14.088 | 14.6484 | 0.5604 |  | Run2 |  |  | 0
| 180_R3 | 90 | 20 mL vial | 1.0063 | Pellet (300 micron) | 0.4008 | 60.17092 |  |  | 0 | 254.24 | 0 | 1.0063 | 192.2 | 0.005235692 | 0 |  |  |  | 1.0063 | 13.5568 | 13.9576 | 0.4008 |  | Run3 |  |  | 0
| 170_R1 | 90 | 20 mL vial | 1.0035 | Pellet (300 micron) | 0.7932 | 20.95665 | 28.30435 | 6.653967 | 0 | 254.24 | 0 | 1.0035 | 192.2 | 0.005221124 | 0 | 0 | 0 |  | 1.0035 | 14.0212 | 14.8144 | 0.7932 |  | Run1 |  |  | 0
| 170_R2 | 90 | 20 mL vial | 0.9999 | Pellet (300 micron) | 0.6996 | 30.033 |  |  | 0 | 254.24 | 0 | 0.9999 | 192.2 | 0.005202393 | 0 |  |  |  | 0.9999 | 14.049 | 14.7486 | 0.6996 |  | Run2 |  |  | 0
| 170_R3 | 90 | 20 mL vial | 0.9999 | Pellet (300 micron) | 0.6607 | 33.92339 |  |  | 0 | 254.24 | 0 | 0.9999 | 192.2 | 0.005202393 | 0 |  |  |  | 0.9999 | 14.0527 | 14.7134 | 0.6607 |  | Run3 |  |  | 0
| 190_R1 | 90 | 20 mL vial | 1.0053 | Pellet (300 micron) | 0.0438 | 95.64309 | 95.52993 | 2.821943 | 0 | 254.24 | 0 | 1.0053 | 192.2 | 0.005230489 | 0 | 0 | 0 |  | 1.0053 | 14.2393 | 14.2831 | 0.0438 |  | Run1 |  |  | 0
| 190_R2 | 90 | 20 mL vial | 0.9977 | Pellet (300 micron) | 0.0733 | 92.6531 |  |  | 0 | 254.24 | 0 | 0.9977 | 192.2 | 0.005190947 | 0 |  |  |  | 0.9977 | 14.2514 | 14.3247 | 0.0733 |  | Run2 |  |  | 0
| 190_R3 | 90 | 20 mL vial | 1.0021 | Pellet (300 micron) | 0.0171 | 98.29358 |  |  | 0 | 254.24 | 0 | 1.0021 | 192.2 | 0.00521384 | 0 |  |  |  | 1.0021 | 13.9948 | 14.0119 | 0.0171 |  | Run3 |  |  | 0
Kinetics Gravimetric - Film
| Filtered DBU-PVP | Time (min) | Rxn vessel | Initial PET (W0, g) | PET type | Unreacted PET (W0, g) | Conversion (%) | Average conversion (%) | SD | Weight of BHET is (WBHET, g) | MW of actual BHET (MBHET) | actual BHET mol | Initial PET (W0, g) | MW of theoritical PET | mol | Yield of BHET | Average conversion (%) | SD |  | Actual PET mass | Vial Empty | Yield | PET residue |  | BHET Yield | Vial (Empty) | Vial (Yield) | Yield
| 180_R1 | 25 | 20 mL vial | 1 | Film (dimensions) | 0 | 100 | 100 | 0 | 0 | 254.24 | 0 | 1 | 192.2 | 0.005202914 | 0 | 0 | 0 |  | 1 |  |  | 0 |  | Run1 |  |  | 0
| 180_R2 | 25 | 20 mL vial | 1 | Film (dimensions) | 0 | 100 |  |  | 0 | 254.24 | 0 | 1 | 192.2 | 0.005202914 | 0 |  |  |  | 1 |  |  | 0 |  | Run2 |  |  | 0
| 180_R3 | 25 | 20 mL vial | 1 | Film (dimensions) | 0 | 100 |  |  | 0 | 254.24 | 0 | 1 | 192.2 | 0.005202914 | 0 |  |  |  | 1 |  |  | 0 |  | Run3 |  |  | 0
| 170_R1 | 25 | 20 mL vial | 1 | Film (dimensions) | 0 | 100 | 100 | 0 | 0 | 254.24 | 0 | 1 | 192.2 | 0.005202914 | 0 | 0 | 0 |  | 1 |  |  | 0 |  | Run1 |  |  | 0
| 170_R2 | 25 | 20 mL vial | 1 | Film (dimensions) | 0 | 100 |  |  | 0 | 254.24 | 0 | 1 | 192.2 | 0.005202914 | 0 |  |  |  | 1 |  |  | 0 |  | Run2 |  |  | 0
| 170_R3 | 25 | 20 mL vial | 1 | Film (dimensions) | 0 | 100 |  |  | 0 | 254.24 | 0 | 1 | 192.2 | 0.005202914 | 0 |  |  |  | 1 |  |  | 0 |  | Run3 |  |  | 0
| 190_R1 | 25 | 20 mL vial | 1 | Film (dimensions) | 0 | 100 | 100 | 0 | 0 | 254.24 | 0 | 1 | 192.2 | 0.005202914 | 0 | 0 | 0 |  | 1 |  |  | 0 |  | Run1 |  |  | 0
| 190_R2 | 25 | 20 mL vial | 1 | Film (dimensions) | 0 | 100 |  |  | 0 | 254.24 | 0 | 1 | 192.2 | 0.005202914 | 0 |  |  |  | 1 |  |  | 0 |  | Run2 |  |  | 0
| 190_R3 | 25 | 20 mL vial | 1 | Film (dimensions) | 0 | 100 |  |  | 0 | 254.24 | 0 | 1 | 192.2 | 0.005202914 | 0 |  |  |  | 1 |  |  | 0 |  | Run3 |  |  | 0
Kinetics Gravimetric - Pellets
| Filtered DBU-PVP | Time (min) | Rxn vessel | Initial PET (W0, g) | PET type | Unreacted PET (W0, g) | Conversion (%) | Average conversion (%) | SD | Weight of BHET is (WBHET, g) | MW of actual BHET (MBHET) | actual BHET mol | Initial PET (W0, g) | MW of theoritical PET | mol | Yield of BHET | Average conversion (%) | SD |  | Actual PET mass | Vial Empty | Yield | PET residue |  | BHET Yield | Vial (Empty) | Vial (Yield) | Yield
| 180_R1 | 20 | 20 mL vial | 1 | Fiber board (grey, dimensions) | 0 | 100 | 100 | 0 | 0 | 254.24 | 0 | 1 | 192.2 | 0.005202914 | 0 | 0 | 0 |  | 1 |  |  | 0 |  | Run1 |  |  | 0
| 180_R2 | 20 | 20 mL vial | 1 | Fiber board (grey, dimensions) | 0 | 100 |  |  | 0 | 254.24 | 0 | 1 | 192.2 | 0.005202914 | 0 |  |  |  | 1 |  |  | 0 |  | Run2 |  |  | 0
| 180_R3 | 20 | 20 mL vial | 1 | Fiber board (grey, dimensions) | 0 | 100 |  |  | 0 | 254.24 | 0 | 1 | 192.2 | 0.005202914 | 0 |  |  |  | 1 |  |  | 0 |  | Run3 |  |  | 0
| 170_R1 | 20 | 20 mL vial | 1 | Fiber board (grey, dimensions) | 0 | 100 | 100 | 0 | 0 | 254.24 | 0 | 1 | 192.2 | 0.005202914 | 0 | 0 | 0 |  | 1 |  |  | 0 |  | Run1 |  |  | 0
| 170_R2 | 20 | 20 mL vial | 1 | Fiber board (grey, dimensions) | 0 | 100 |  |  | 0 | 254.24 | 0 | 1 | 192.2 | 0.005202914 | 0 |  |  |  | 1 |  |  | 0 |  | Run2 |  |  | 0
| 170_R3 | 20 | 20 mL vial | 1 | Fiber board (grey, dimensions) | 0 | 100 |  |  | 0 | 254.24 | 0 | 1 | 192.2 | 0.005202914 | 0 |  |  |  | 1 |  |  | 0 |  | Run3 |  |  | 0
| 190_R1 | 20 | 20 mL vial | 1 | Fiber board (grey, dimensions) | 0 | 100 | 100 | 0 | 0 | 254.24 | 0 | 1 | 192.2 | 0.005202914 | 0 | 0 | 0 |  | 1 |  |  | 0 |  | Run1 |  |  | 0
| 190_R2 | 20 | 20 mL vial | 1 | Fiber board (grey, dimensions) | 0 | 100 |  |  | 0 | 254.24 | 0 | 1 | 192.2 | 0.005202914 | 0 |  |  |  | 1 |  |  | 0 |  | Run2 |  |  | 0
| 190_R3 | 20 | 20 mL vial | 1 | Fiber board (grey, dimensions) | 0 | 100 |  |  | 0 | 254.24 | 0 | 1 | 192.2 | 0.005202914 | 0 |  |  |  | 1 |  |  | 0 |  | Run3 |  |  | 0
[6 empty] | Outliners - removed | Outliners - value recalculated
| Scale up - Gravimetric | [14 empty] | Actual PET mass |  |  | BHET Yield
| Filtered DBU-PVP | EG (mL) | Rxn vessel | Initial PET (W0, g) | PET type | Unreacted PET (W0, g) | Conversion (%) | Weight of BHET is (WBHET, g) | MW of actual BHET (MBHET) | actual BHET mol | Initial PET (W0, g) | MW of theoritical PET | mol | Yield of BHET |  | Vial Empty | Yield | PET residue | Vial (Empty) | Vial (Yield) | Yield
| HTE | 18mg | 0 | 110 uL | 500 uL vial | 0.018 | Pellet (2-3mm) |  | 62.5
| Impact study (M series) | 1.45 | 20 mL vial | 0.2536 | Pellet (300 micron) | 0.06926667 | 72.68665 | 0 | 254.24 | 0 | 0.2536 | 192.2 | 0.001319459 | 0 |  | - | - | 0.06926667 | - | -
| Kinetics | 5.8 | 20 mL vial | 1.003033 | Pellet (300 micron) | 0.5087667 | 49.27719 | 0 | 254.24 | 0 | 1.003033 | 192.2 | 0.005218696 | 0 |  | - | - | 0.5087667 | - | -
| Stirring 0 rpm | 29 | 100 mL RBF | 5.0041 | Pellet (300 micron) | 2.9175 | 41.69781 | 0 | 254.24 | 0 | 5.0041 | 192.2 | 0.0260359 | 0 |  | 14.3 | 17.2175 | 2.9175 |  |  | 0
| Stirring 500 rpm | 29 | 100 mL RBF | 5.0001 | Pellet (300 micron) | 2.4796 | 50.40899 | 0 | 254.24 | 0 | 5.0001 | 192.2 | 0.02601509 | 0 |  | 14.1257 | 16.6053 | 2.4796 |  |  | 0
| Stirring 1000 rpm | 29 | 100 mL RBF | 5.0019 | Pellet (300 micron) | 2.2523 | 54.97111 | 0 | 254.24 | 0 | 5.0019 | 192.2 | 0.02602445 | 0 |  | 14.4531 | 16.7054 | 2.2523 |  |  | 0
| Reactor (500 rpm) | 58 | 300 mL Reactor | 10.0125 | Pellet (300 micron) | 4.0331 | 59.71935 | 0 | 254.24 | 0 | 10.0125 | 192.2 | 0.05209417 | 0 |  |  |  | 4.0331 |  |  | 0
Scale up - | Gravimetric | [15 empty] | Actual PET mass |  |  | BHET Yield
| Filtered DBU-PVP | Stir rate (rpm) | EG (mL) | Rxn vessel | Initial PET (W0, g) | PET type | Unreacted PET (W0, g) | Conversion (%) | Weight of BHET is (WBHET, g) | MW of actual BHET (MBHET) | actual BHET mol | Initial PET (W0, g) | MW of theoritical PET | mol | Yield of BHET |  | Vial Empty | Yield | PET residue | Vial (Empty) | Vial (Yield) | Yield
HTE | 18mg | 0 | 110 uL | 500 uL vial | 0.018 | Pellet (2-3mm) |  | 62.5
Impact study (M series) | 0.25g | 500 | 1.45 | 20 mL vial | 0.2536 | Pellet (2-3mm) | 0.06926667 | 72.68665 | 0 | 254.24 | 0 | 0.2536 | 192.2 | 0.001319459 | 0 |  | - | - | #DIV/0! | - | -
Kinetics | 1g | 500 |  | 20 mL vial | 1.003033 | Pellet (2-3mm) | 0.5087667 | 49.27719 | 0 | 254.24 | 0 | 1.003033 | 192.2 | 0.005218696 | 0 |  | - | - | #DIV/0! | - | -
Stirring 0 rpm | 5g | 0 | 29 | 100 mL RBF | 5.0041 | Pellet (2-3mm) | 2.9175 | 41.69781 | 1.7727 | 254.24 | 0.006972546 | 5.0041 | 192.2 | 0.0260359 | 26.78051 |  | 14.3 | 17.2175 | 2.9175 | 14.2374 | 16.0101 | 1.7727
Stirring 500 rpm | 5g | 500 | 29 | 100 mL RBF | 5.0001 | Pellet (2-3mm) | 2.4796 | 50.40899 | 2.3675 | 254.24 | 0.009312067 | 5.0001 | 192.2 | 0.02601509 | 35.79487 |  | 14.1257 | 16.6053 | 2.4796 | 14.3835 | 16.751 | 2.3675
Stirring 1000 rpm | 5g | 1000 | 29 | 100 mL RBF | 5.0019 | Pellet (2-3mm) | 2.2523 | 54.97111 | 2.9443 | 254.24 | 0.01158079 | 5.0019 | 192.2 | 0.02602445 | 44.49965 |  | 14.4531 | 16.7054 | 2.2523 | 31.7158 | 34.6601 | 2.9443
Reactor (500 rpm) | 10g | 500 | 58 | 300 mL Reactor | 10.0125 | Pellet (2-3mm) | 4.0331 | 59.71935 | 6.907 | 254.24 | 0.02716724 | 10.0125 | 192.2 | 0.05209417 | 52.15025 |  |  |  | 4.0331 | 67.9063 | 74.8133 | 6.907
[6 empty] | 0 |  |  |  |  | Impact general | 61.66795 |  |  | 59.88533
[5 empty] | 15 | 36.52492 |  |  |  |  | Imapct mini kinetics | 71.60367 |  |  | 77.61527
[9 empty] | Fold (X) | Gravimetric | Scale | Conv | NMR BHET | Scale | Conv |  | NMR TPA |  |  |  | Yield of BHET
[5 empty] | 30 | 50.53003 |  |  |  | HTE | 18mg | 62.5 | HTE | 18mg | 61.4 | 2hrs, UV-Vis | Run NMR
[9 empty] | 1 | Impact study (M series) | 0.25g | 71.60367 | Impact study (M series) | 0.25g | 72 | 90mins | 7.8 |  |  |  | 21.16448
[9 empty] | 4 | Kinetics | 1g | 49.25833 | Kinetics | 1g | 57.35607 | 90mins | 7.543333 | 6.62 | 7.8 | 8.21 | 30
[5 empty] | 60 | 67.12457 |  |  | 20 | Stirring 500 rpm | 5g | 50.40899 | Stirring 500 rpm | 5g | 43.2795 | 90mins | 9 |  |  |  | 35.79487
[9 empty] | 40 | Reactor (500 rpm) | 10g | 59.71935 | Reactor (500 rpm) | 10g | 54 | 90mins | 5 |  |  |  | 52.15025
[5 empty] | 90 | 76.21942
Scale up -
NMR BHET |  |  | Time (min)
| Scale | Stirring rpm | 0 | 10 | 20 | 50 | 90 | 120 |  | NMR TPA | Yield of BHET
180 °C | HTE (UV-Vis) | 0 | [5 empty] | 61.4
180 °C | Impact study (M series) - 0.25g | 500 | 0 | 32.64346 | 43.30185 | 58.6428 | 71.60367
180 °C | Kinetics - 1g | 500 | 0 | 5.454885 | 10.44073 | 26.38391 | 57.35607
180 °C | 100mL RBF - 5g PET | 0 | 0 | 7.283114 | 9.038641 | 38.08849 | 33.59556 |  |  | 5 | 26.78051
180 °C | 100mL RBF - 5g PET | 500 | 0 | 3.182434 | 27.71726 | 34.85898 | 43.2795 |  |  | 9 | 35.79487
180 °C | 100mL RBF - 5g PET | 1000 | 0 | 19.90519 | 22.83317 | 50.63179 | 55.9278 |  |  | 9 | 44.49965
180 °C | 300mL Reator - 10g PET | 500 | 0.1160202 | 17.14576 | 16.833384 | 39.21411 | 45.05704

## Opt - Surface_area_Cal
Elliptical cylinder | Run 1 | [9 empty] | Elliptical cylinder | Run 2 | [9 empty] | Elliptical cylinder | Run 3 | [11 empty] | SA conversion
Virgin |  |  |  |  | Reaction residue | [5 empty] | Virgin |  |  |  |  | Reaction residue | [5 empty] | Virgin |  |  |  |  | Reaction residue | [7 empty] | T | 0 | 15 | 30 | 60 | 90
M1-1 | Rminor (mm) | Rmajor (mm) | Height (mm) | 15 min | R1-1 | Rminor (mm) | Rmajor (mm) | Height (mm) |  |  | M2-1 | Rminor (mm) | Rmajor (mm) | Height (mm) | 15 min | R2-1 | Rminor (mm) | Rmajor (mm) | Height (mm) |  |  | M3-1 | Rminor (mm) | Rmajor (mm) | Height (mm) | 15 min | R3-1 | Rminor (mm) | Rmajor (mm) | Height (mm) |  |  |  |  | Ave | 0 | 14.87214 | 23.4288 | 35.96716 | 52.06433
1 | 1.275 | 1.177 | 2.184 |  | 1 | 0.807 | 1.127 | 2.08 |  |  | 1 | 0.827 | 1.279 | 2.337 |  | 1 | 0.781 | 1.182 | 2.161 |  |  | 1 | 1.093 | 1.387 | 2.071 |  | 1 | 0.878 | 1.142 | 2.074 |  |  |  |  | SD | 0 | 10.87422 | 7.755879 | 8.580535 | 2.061083
2 | 0.749 | 1.262 | 2.116 |  | 2 | 0.918 | 1.384 | 1.705 |  |  | 2 | 0.837 | 1.284 | 2.179 |  | 2 | 0.72 | 1.327 | 1.833 |  |  | 2 | 0.877 | 1.314 | 1.586 |  | 2 | 0.878 | 1.168 | 2.073
3 | 0.896 | 1.336 | 2.068 |  | 3 | 0.851 | 0.984 | 1.693 |  |  | 3 | 0.801 | 1.127 | 1.933 |  | 3 | 0.776 | 1.284 | 2.229 |  |  | 3 | 0.818 | 1.28 | 2.166 |  | 3 | 0.988 | 1.148 | 1.958
4 | 0.979 | 1.286 | 1.921 |  | 4 | 0.699 | 1.071 | 1.496 |  |  | 4 | 0.639 | 1.029 | 1.674 |  | 4 | 0.694 | 1.363 | 1.981 |  |  | 4 | 0.877 | 1.197 | 2.166 |  | 4 | 0.907 | 1.175 | 1.453
5 | 0.771 | 1.088 | 1.972 |  | 5 | 1.059 | 1.071 | 1.696 |  |  | 5 | 0.776 | 1.209 | 2.009 |  | 5 | 0.793 | 1.246 | 1.691 |  |  | 5 | 1.24 | 1.308 | 2.189 |  | 5 | 1.084 | 1.242 | 2.133
6 | 1.059 | 1.27 | 2.073 |  | 6 | 0.551 | 1.187 | 1.254 |  |  | 6 | 0.759 | 1.323 | 1.881 |  | 6 | 0.665 | 1.065 | 1.889 |  |  | 6 | 0.897 | 1.343 | 1.923 |  | 6 | 0.744 | 1.228 | 1.79
7 | 0.861 | 1.448 | 1.819 |  | 7 | 0.711 | 0.958 | 1.733 |  |  | 7 | 0.814 | 1.348 | 2.141 |  | 7 | 0.72 | 1.201 | 1.998 |  |  | 7 | 0.832 | 1.093 | 1.873 |  | 7 | 0.923 | 1.134 | 1.838
8 | 0.979 | 1.35 | 2.222 |  | 8 | 0.807 | 1.134 | 2.016 |  |  | 8 | 1.072 | 1.31 | 2.209 |  | 8 | 0.815 | 1.179 | 1.902 |  |  | 8 | 0.818 | 1.343 | 2.172 |  | 8 | 0.974 | 1.228 | 2.124
9 |  |  |  |  | 9 | [5 empty] | 9 |  |  |  |  | 9 | [5 empty] | 9 |  |  |  |  | 9
10 |  |  |  |  | 10 | [5 empty] | 10 |  |  |  |  | 10 | [5 empty] | 10 |  |  |  |  | 10
Ave | 0.946125 | 1.277125 | 2.046875 |  | Ave | 0.800375 | 1.1145 | 1.709125 |  |  | Ave | 0.815625 | 1.238625 | 2.045375 |  | Ave | 0.7455 | 1.230875 | 1.9605 |  |  | Ave | 0.9315 | 1.283125 | 2.01825 |  | Ave | 0.922 | 1.183125 | 1.930375
Std | 0.1700197 | 0.1096272 | 0.1356239 |  | Std | 0.1529827 | 0.13295 | 0.2633034 |  |  | Std | 0.12101 | 0.1102891 | 0.2130419 |  | Std | 0.0530633 | 0.09504501 | 0.173839 |  |  | Std | 0.1530873 | 0.09494876 | 0.2125517 |  | Std | 0.099345 | 0.04330436 | 0.2318885 |  |  | 15
Count | 8 | 8 | 8 |  | Count | 8 | 8 | 8 |  | Conversion | Count | 8 | 8 | 8 |  | Count | 8 | 8 | 8 |  | Conversion | Count | 8 | 8 | 8 |  | Count | 8 | 8 | 8 |  | Conversion | Total |  | rx/ro
ϖ = | 3.141593 |  |  |  | ϖ = | 3.141593 |  |  |  | 27.42157 | ϖ = | 3.141593 |  |  |  | ϖ = | 3.141593 |  |  |  | 8.233411 | ϖ = | 3.141593 |  |  |  | ϖ = | 3.141593 |  |  |  | 8.96143 | Ave | 14.87214 | Ave | 0.8512786
Surface area (mm2) | 21.88859 |  |  |  | Surface area (mm2) | 15.8864 |  |  | rx/ro | 0.7257843 | Surface area (mm2) | 19.54768 |  |  |  | Surface area (mm2) | 17.93824 |  |  | rx/ro | 0.9176659 | Surface area (mm2) | 21.55173 |  |  |  | Surface area (mm2) | 19.62039 |  |  | rx/ro | 0.9103857 | SD | 10.87422 | SD | 15.30414
M1-2 | Rminor (mm) | Rmajor (mm) | Height (mm) | 30 min | R1-2 | Rminor (mm) | Rmajor (mm) | Height (mm) |  |  | M2-2 | Rminor (mm) | Rmajor (mm) | Height (mm) | 30 min | R2-2 | Rminor (mm) | Rmajor (mm) | Height (mm) |  |  | M3-2 | Rminor (mm) | Rmajor (mm) | Height (mm) | 30 min | R3-2 | Rminor (mm) | Rmajor (mm) | Height (mm) |  |  | SA (mm^2)
1 | 5.068 | 1.043 | 2.207 |  | 1 | 0.962 | 1.142 | 1.778 |  |  | 1 | 1.092 | 1.328 | 2.229 |  | 1 | 0.858 | 1.27 | 1.99 |  |  | 1 | 1.24 | 1.276 | 1.918 |  | 1 | 0.984 | 1.231 | 1.716 |  |  | Ave | 17.81501
2 | 1.133 | 1.348 | 2.159 |  | 2 | 0.917 | 1.265 | 1.935 |  |  | 2 | 0.85 | 1.35 | 2.327 |  | 2 | 0.871 | 1.091 | 1.78 |  |  | 2 | 1.059 | 1.452 | 2.247 |  | 2 | 0.766 | 1.113 | 1.702 |  |  | SD | 1.870044
3 | 0.877 | 1.288 | 2.204 |  | 3 | 0.77 | 1.191 | 2.055 |  |  | 3 | 0.921 | 1.216 | 2.174 |  | 3 | 0.758 | 1.208 | 1.907 |  |  | 3 | 0.99 | 1.483 | 2.097 |  | 3 | 0.568 | 0.987 | 1.863
4 | 0.76 | 1.253 | 2.054 |  | 4 | 0.793 | 1.075 | 1.621 |  |  | 4 | 0.71 | 1.114 | 2.443 |  | 4 | 0.887 | 1.184 | 1.684 |  |  | 4 | 0.886 | 1.399 | 2.231 |  | 4 | 0.757 | 1.098 | 2.005
5 | 0.991 | 1.35 | 1.879 |  | 5 | 0.77 | 1.298 | 1.455 |  |  | 5 | 0.71 | 1.15 | 2.29 |  | 5 | 0.674 | 1.204 | 1.962 |  |  | 5 | 0.92 | 1.493 | 2.034 |  | 5 | 0.661 | 1.245 | 2.011
6 | 1.245 | 1.054 | 2.204 |  | 6 | 0.792 | 1 | 1.812 |  |  | 6 | 0.956 | 1.348 | 2.3 |  | 6 | 0.758 | 1.203 | 2.022 |  |  | 6 | 0.834 | 1.359 | 2.379 |  | 6 | 0.838 | 1.155 | 1.882
7 | 0.76 | 1.402 | 2.071 |  | 7 | 0.76 | 1.051 | 1.887 |  |  | 7 | 0.928 | 1.174 | 2.105 |  | 7 | 0.833 | 1.115 | 1.889 |  |  | 7 | 0.938 | 1.338 | 2.234 |  | 7 | 0.86 | 1.18 | 1.65
8 | 0.803 | 1.135 | 2.216 |  | 8 | 1.03 | 1.208 | 2.055 |  |  | 8 | 0.885 | 1.276 |  |  | 8 | 0.794 | 1.025 |  |  |  | 8 | 0.924 | 1.468 | 2.22 |  | 8 | 0.883 | 1.124 | 1.909
9 |  | 1.603 |  |  | 9 | [5 empty] | 9 |  |  |  |  | 9 | [5 empty] | 9 |  |  |  |  | 9
10 |  |  |  |  | 10 | [5 empty] | 10 |  |  |  |  | 10 | [5 empty] | 10 |  |  |  |  | 10
Ave | 1.454625 | 1.234125 | 2.12425 |  | Ave | 0.84925 | 1.15375 | 1.82475 |  |  | Ave | 0.8815 | 1.2445 | 2.266857 |  | Ave | 0.804125 | 1.1625 | 1.890571 |  |  | Ave | 0.973875 | 1.4085 | 2.17 |  | Ave | 0.789625 | 1.141625 | 1.84225
Std | 1.470767 | 0.1397114 | 0.117784 |  | Std | 0.104841 | 0.1055946 | 0.2079277 |  |  | Std | 0.127286 | 0.09377024 | 0.1099476 |  | Std | 0.07207821 | 0.07903525 | 0.1207143 |  |  | Std | 0.1266564 | 0.07854935 | 0.1450399 |  | Std | 0.1315174 | 0.08217392 | 0.1383575 |  |  | 30
Count | 8 | 9 | 8 |  | Count | 8 | 8 | 8 |  | Conversion | Count | 8 | 8 | 7 |  | Count | 8 | 8 | 7 |  | Conversion | Count | 8 | 8 | 8 |  | Count | 8 | 8 | 8 |  | Conversion | Total |  | rx/ro
ϖ = | 3.141593 |  |  |  | ϖ = | 3.141593 |  |  |  | 17.70219 | ϖ = | 3.141593 |  |  |  | ϖ = | 3.141593 |  |  |  | 20.32905 | ϖ = | 3.141593 |  |  |  | ϖ = | 3.141593 |  |  |  | 32.25517 | Ave | 23.4288 | Ave | 0.765712
Surface area (mm2) | 21.43294 |  |  |  | Surface area (mm2) | 17.63884 |  |  | rx/ro | 0.8229781 | Surface area (mm2) | 22.03322 |  |  |  | Surface area (mm2) | 17.55408 |  |  | rx/ro | 0.7967095 | Surface area (mm2) | 24.85992 |  |  |  | Surface area (mm2) | 16.84131 |  |  | rx/ro | 0.6774483 | SD | 7.755879 | SD | 9.794992
M1-3 | Rminor (mm) | Rmajor (mm) | Height (mm) | 60 min | R1-3 | Rminor (mm) | Rmajor (mm) | Height (mm) |  |  | M2-3 | Rminor (mm) | Rmajor (mm) | Height (mm) | 60 min | R2-3 | Rminor (mm) | Rmajor (mm) | Height (mm) |  |  | M3-3 | Rminor (mm) | Rmajor (mm) | Height (mm) | 60 min | R3-3 | Rminor (mm) | Rmajor (mm) | Height (mm) |  |  | SA (mm^2)
1 | 1.159 | 1.286 | 2.184 |  | 1 | 1.067 | 1.311 | 1.438 |  |  | 1 | 0.821 | 1.523 | 1.994 |  | 1 | 0.794 | 1.185 | 1.893 |  |  | 1 | 1.13 | 1.417 | 2.066 |  | 1 | 0.909 | 0.955 | 1.375 |  |  | Ave | 17.34474
2 | 0.891 | 1.229 | 1.946 |  | 2 | 0.529 | 1.091 | 1.587 |  |  | 2 | 0.893 | 1.411 | 1.892 |  | 2 | 0.77 | 1.148 | 1.584 |  |  | 2 | 0.917 | 1.39 | 2.346 |  | 2 | 0.611 | 1.099 | 1.749 |  |  | SD | 0.4380393
3 | 0.968 | 1.408 | 2.146 |  | 3 | 0.852 | 1.122 | 1.456 |  |  | 3 | 0.803 | 1.255 | 2.24 |  | 3 | 0.768 | 1.263 | 1.552 |  |  | 3 | 0.919 | 1.425 | 2.307 |  | 3 | 0.637 | 0.96 | 1.71
4 | 0.834 | 1.145 | 1.993 |  | 4 | 0.79 | 1.051 | 1.246 |  |  | 4 | 0.968 | 1.328 | 2.053 |  | 4 | 0.679 | 1.133 | 1.863 |  |  | 4 | 1.004 | 1.229 | 1.963 |  | 4 | 0.661 | 0.961 | 1.62
5 | 0.749 | 1.421 | 1.856 |  | 5 | 0.659 | 1.115 | 1.438 |  |  | 5 | 0.58 | 1.308 | 2.286 |  | 5 | 0.565 | 1.029 | 1.272 |  |  | 5 | 0.941 | 1.393 | 2.072 |  | 5 | 0.763 | 1.019 | 1.701
6 | 0.977 | 1.12 | 1.999 |  | 6 | 0.798 | 1.051 | 1.906 |  |  | 6 | 0.876 | 1.173 | 2.11 |  | 6 | 0.807 | 1.097 | 1.758 |  |  | 6 | 1.064 | 1.354 | 2.435 |  | 6 | 0.618 | 1.165 | 1.929
7 | 0.91 | 1.37 | 2.13 |  | 7 | 0.787 | 1.051 | 1.92 |  |  | 7 | 0.903 | 1.328 | 2.331 |  | 7 | 0.734 | 1.093 | 1.449 |  |  | 7 | 0.777 | 1.582 | 2.04 |  | 7 | 0.82 | 1.006 | 1.49 | [10 empty] | Surface area - shrinking core (JS work SCM deviation)
8 | 0.779 | 1.243 | 2.096 |  | 8 | 0.587 | 1.057 | 1.841 |  |  | 8 | 0.963 | 1.197 | 2.298 |  | 8 | 0.727 | 1.235 | 1.812 |  |  | 8 | 0.945 | 1.403 | 2.218 |  | 8 | 0.578 | 0.96 | 1.595 | [10 empty] | rx/xo | 0 | 15 | 30 | 60 | 90
9 |  |  |  |  | 9 | [5 empty] | 9 |  |  |  |  | 9 | [5 empty] | 9 |  |  |  |  | 9 | [13 empty] | Ave | 1 | 0.8512786 | 0.765712 | 0.6403284 | 0.4793567
10 |  |  |  |  | 10 | [5 empty] | 10 |  |  |  |  | 10 | [5 empty] | 10 |  |  |  |  | 10 | [13 empty] | SD | 0 | 15.30414 | 9.794992 | 17.67172 | 28.85489
Ave | 0.908375 | 1.27775 | 2.04375 |  | Ave | 0.758625 | 1.106125 | 1.604 |  |  | Ave | 0.850875 | 1.315375 | 2.1505 |  | Ave | 0.7305 | 1.147875 | 1.647875 |  |  | Ave | 0.962125 | 1.399125 | 2.180875 |  | Ave | 0.699625 | 1.015625 | 1.646125 | [10 empty] | PET conversion (NMR)
Std | 0.1304125 | 0.1147391 | 0.113186 |  | Std | 0.1687186 | 0.08788212 | 0.2543052 |  |  | Std | 0.1241951 | 0.1137377 | 0.1617617 |  | Std | 0.07830161 | 0.07762076 | 0.2202385 |  |  | Std | 0.1063826 | 0.09676693 | 0.1696622 |  | Std | 0.1177575 | 0.07765848 | 0.1685539 |  |  | 60 | [8 empty] | 0 | 15 | 30 | 60 | 90
Count | 8 | 8 | 8 |  | Count | 8 | 8 | 8 |  | Conversion | Count | 8 | 8 | 8 |  | Count | 8 | 8 | 8 |  | Conversion | Count | 8 | 8 | 8 |  | Count | 8 | 8 | 8 |  | Conversion | Total |  | rx/ro | [5 empty] | Ave | 0 | 32.64346 | 43.30185 | 58.6428 | 71.60367
ϖ = | 3.141593 |  |  |  | ϖ = | 3.141593 |  |  |  | 31.22465 | ϖ = | 3.141593 |  |  |  | ϖ = | 3.141593 |  |  |  | 30.80469 | ϖ = | 3.141593 |  |  |  | ϖ = | 3.141593 |  |  |  | 45.87215 | Ave | 35.96716 | Ave | 0.6403284 |  |  |  |  | SD | 0 | 2.470465 | 5.992506 | 11.99998 | 10.35697
Surface area (mm2) | 21.32904 |  |  |  | Surface area (mm2) | 14.66912 |  |  | rx/ro | 0.6877535 | Surface area (mm2) | 21.66744 |  |  |  | Surface area (mm2) | 14.99285 |  |  | rx/ro | 0.6919531 | Surface area (mm2) | 24.63592 |  |  |  | Surface area (mm2) | 13.3349 |  |  | rx/ro | 0.5412785 | SD | 8.580535 | SD | 17.67172
[41 empty] | Ave (X=%/100) | 0 | 0.3264346 | 0.4330185 | 0.586428 | 0.7160367
M1-4 | Rminor (mm) | Rmajor (mm) | Height (mm) | 90 min | R1-4 | Rminor (mm) | Rmajor (mm) | Height (mm) |  |  | M2-4 | Rminor (mm) | Rmajor (mm) | Height (mm) | 90 min | R2-4 | Rminor (mm) | Rmajor (mm) | Height (mm) |  |  | M3-4 | Rminor (mm) | Rmajor (mm) | Height (mm) | 90 min | R3-4 | Rminor (mm) | Rmajor (mm) | Height (mm) |  |  | SA (mm^2) | [7 empty] | SD |  | 0.02470465 | 0.05992506 | 0.1199998 | 0.1035697
1 | 1.27 | 1.295 | 2.053 |  | 1 | 0.783 | 0.931 | 1.426 |  |  | 1 | 0.647 | 1.384 | 2.26 |  | 1 | 0.727 | 1.013 | 1.201 |  |  | 1 |  |  |  |  | 1 | 0.585 | 0.974 | 1.602 |  |  | Ave | 14.33229
2 | 0.824 | 1.036 | 2.025 |  | 2 | 0.508 | 0.833 | 1.546 |  |  | 2 | 0.921 | 1.429 | 2.121 |  | 2 | 0.772 | 0.998 | 1.405 |  |  | 2 | 0.845 | 1.374 | 2.457 |  | 2 | 0.647 | 0.997 | 1.453 |  |  | SD | 0.8788039
3 | 1.016 | 1.095 | 2.564 |  | 3 | 0.663 | 0.931 | 1.407 |  |  | 3 | 0.819 | 1.554 | 2.153 |  | 3 | 0.618 | 1.095 | 1.279 |  |  | 3 | 0.903 | 1.343 | 2.127 |  | 3 | 0.577 | 1.002 | 1.549
4 | 0.955 | 1.302 | 2.182 |  | 4 | 0.495 | 0.96 | 1.281 |  |  | 4 | 0.838 | 1.416 | 2.011 |  | 4 | 0.539 | 0.99 | 1.428 |  |  | 4 | 0.949 | 1.463 | 2.475 |  | 4 | 0.451 | 1.168 | 1.559
5 | 0.755 | 1.156 | 2.229 |  | 5 | 0.855 | 0.967 | 1.497 |  |  | 5 | 0.819 | 1.448 | 2.195 |  | 5 | 0.603 | 0.903 | 1.431 |  |  | 5 | 0.965 | 1.284 | 2.145 |  | 5 | 0.462 | 0.867 | 1.487
6 | 0.859 | 1.08 | 1.958 |  | 6 | 0.524 | 0.904 | 1.372 |  |  | 6 | 0.804 | 1.326 | 2.339 |  | 6 | 0.754 | 0.923 | 1.421 |  |  | 6 | 0.883 | 1.294 | 2.211 |  | 6 | 0.487 | 1.114 | 1.543
7 | 1.034 | 0.94 | 2.241 |  | 7 | 0.368 | 0.873 | 1.372 |  |  | 7 | 0.904 | 1.384 | 2.214 |  | 7 | 0.588 | 0.849 | 1.497 |  |  | 7 | 0.937 | 1.403 | 2.082 |  | 7 |  |  | 1.473
8 | 0.894 | 1.095 | 2.04 |  | 8 | 0.654 | 0.848 | 1.658 |  |  | 8 | 0.693 | 1.307 | 2.4 |  | 8 | 0.509 | 1.091 | 1.319 |  |  | 8 | 0.997 | 1.258 | 2.177 |  | 8 |  |  | 1.497 | [8 empty] | Exp Data
9 |  |  |  |  | 9 | [5 empty] | 9 |  |  |  |  | 9 | [5 empty] | 9 | 1.009 | 1.363 |  |  | 9 |  |  | 1.576 | [8 empty] | X axis | Y axis |  |  | Model (Sax/Sao = (1-X)^1/3) | [11 empty] | Model (Sax/Sao = (1-X)^2/3)
10 |  |  |  |  | 10 | [5 empty] | 10 |  |  |  |  | 10 | [5 empty] | 10 |  |  |  |  | 10 | [11 empty] | X | SA % |  |  | SA % | X |  | Square difference Exp | Y solve | Linear Y | Square difference | R^2 |  |  | X | Model conversion to SA | SA % | X |  | Square difference Exp | Y solve | Linear Y | Square difference | R^2 |  |  | X | Model conversion to SA
[39 empty] | 0 | 1 |  |  | 1 | 0 | 0 | 0.387854 | 1 | 1 | 0.3747227 | 0.2274472 | 0 |  | 0 | 1 | 1 | 0 | 0 | 0.387854 | 1 | 1 | 0.3747227 | 0.3579115 | 0 |  | 0 | 1
Ave | 0.950875 | 1.124875 | 2.1615 |  | Ave | 0.60625 | 0.905875 | 1.444875 |  |  | Ave | 0.805625 | 1.406 | 2.211625 |  | Ave | 0.63875 | 0.98275 | 1.372625 |  |  | Ave | 0.9255714 | 1.345571 | 2.239143 |  | Ave | 0.5348333 | 1.020333 | 1.520375 | [8 empty] | 0.3264346 | 0.8512786 |  |  | 0.8512786 | 0.3264346 | 0.3264346 | 0.1065595 | 0.8765834 | 0.8765834 | 0.3026638 |  | 0.3264346 |  | 0.1 | 0.9654894 | 0.8512786 | 0.3264346 | 0.3264346 | 0.1065595 | 0.7683985 | 0.7683985 | 0.1953322 |  | 0.3264346 |  | 0.1 | 0.9321698
Std | 0.1599772 | 0.1237283 | 0.1926811 |  | Std | 0.162206 | 0.05024636 | 0.1180998 |  |  | Std | 0.09429731 | 0.07696567 | 0.1231908 |  | Std | 0.09992533 | 0.08729057 | 0.09741507 |  |  | Std | 0.05188082 | 0.07305445 | 0.1601441 |  | Std | 0.07936855 | 0.1068806 | 0.05061038 |  |  | 90 | [5 empty] | 0.4330185 | 0.765712 |  |  | 0.765712 | 0.4330185 | 0.4330185 | 0.187505 | 0.8276683 | 0.8276683 | 0.1557484 |  | 0.4330185 |  | 0.12 | 0.958284 | 0.765712 | 0.4330185 | 0.4330185 | 0.187505 | 0.6850347 | 0.6850347 | 0.06351219 |  | 0.4330185 |  | 0.12 | 0.9183082
Count | 8 | 8 | 8 |  | Count | 8 | 8 | 8 |  | Conversion | Count | 8 | 8 | 8 |  | Count | 8 | 8 | 8 |  | Conversion | Count | 8 | 8 | 7 |  | Count | 6 | 6 | 9 |  | Conversion | Total |  | rx/ro |  |  |  | 0.586428 | 0.6403284 |  |  | 0.6403284 | 0.586428 | 0.586428 | 0.3438978 | 0.7450471 | 0.7450471 | 0.02516001 |  | 0.586428 |  | 0.13 | 0.9546403 | 0.6403284 | 0.586428 | 0.586428 | 0.3438978 | 0.5550951 | 0.5550951 | 0.0009817477 |  | 0.586428 |  | 0.13 | 0.911338
ϖ = | 3.141593 |  |  |  | ϖ = | 3.141593 |  |  |  | 50.4494 | ϖ = | 3.141593 |  |  |  | ϖ = | 3.141593 |  |  |  | 51.35784 | ϖ = | 3.141593 |  |  |  | ϖ = | 3.141593 |  |  |  | 54.38575 | Ave | 52.06433 | Ave | 0.4793567 |  |  | 0.7160367 | 0.4793567 |  |  | 0.4793567 | 0.7160367 | 0.7160367 | 0.08963702 | 0.6572855 | 0.6572855 | 0.003451698 |  | 0.7160367 |  | 0.14 | 0.9509685 | 0.4793567 | 0.7160367 | 0.7160367 | 0.08806723 | 0.4320243 | 0.4320243 | 0.08066305 |  | 0.7160367 |  | 0.14 | 0.9043412
Surface area (mm2) | 20.81608 |  |  |  | Surface area (mm2) | 10.31449 |  |  | rx/ro | 0.495506 | Surface area (mm2) | 22.48344 |  |  |  | Surface area (mm2) | 10.93643 |  |  | rx/ro | 0.4864216 | Surface area (mm2) | 23.80152 |  |  |  | Surface area (mm2) | 10.85688 |  |  | rx/ro | 0.4561425 | SD | 2.061083 | SD | 28.85489 | [6 empty] | 0 | 1 | 1 |  | 0 | 0 |  |  |  |  | 0.15 | 0.9472682 | 0 | 1 | 1 |  | 0 | 0 |  |  |  |  | 0.15 | 0.8973171
[53 empty] | 0.16 | 0.9435388 | [10 empty] | 0.16 | 0.8902655
Ave SA = | 21.36667 | [9 empty] | Ave SA = | 21.43294 | [9 empty] | Ave SA = | 23.71227 | [9 empty] | SA (mm^2) | [19 empty] | 0.17 | 0.9397796 | [10 empty] | 0.17 | 0.8831858
SD | 0.4402106 | [9 empty] | SD | 1.300398 | [9 empty] | SD | 1.510644 | [9 empty] | Ave | 10.7026 | [9 empty] | Ave | 0.6227793 | 1.115453 |  |  | 0.8617466 |  |  |  | 0.18 | 0.9359902 |  | Ave | 0.6227793 | 1.113884 |  |  | 0.7152118 |  |  |  | 0.18 | 0.8760776
[33 empty] | SD | 0.3384582 | [18 empty] | 0.19 | 0.9321698 | [10 empty] | 0.19 | 0.8689404
[44 empty] | y=mx+c | [8 empty] | 0.2 | 0.9283178 |  | y=mx+c | [8 empty] | 0.2 | 0.8617739
[22 empty] | Total Ave SA | 22.17063 | [20 empty] | linear regression fitting using LINEST | [8 empty] | 0.21 | 0.9244335 |  | linear regression fitting using LINEST | [8 empty] | 0.21 | 0.8545774
[22 empty] | Total Ave SD | 0.56715 | [19 empty] | gradient -> | -0.4707129 | 1.015431 | <- y intercept | [6 empty] | 0.22 | 0.9205164 | gradient -> | -0.7873432 | 1.012798 | <- y intercept | [6 empty] | 0.22 | 0.8473505
[43 empty] | Std error in gradient -> | 0.03637972 | 0.01745219 | <- std error in y intercept | [6 empty] | 0.23 | 0.9165656 | Std error in gradient -> | 0.02982973 | 0.01431001 | <- std error in y intercept | [6 empty] | 0.23 | 0.8400926
[43 empty] | R^2 value -> | 0.9823959 | 0.01993828 | <- std error in R^2 | [6 empty] | 0.24 | 0.9125805 | R^2 value -> | 0.9957123 | 0.01634849 | <- std error in R^2 | [6 empty] | 0.24 | 0.8328032
[43 empty] | F -> | 167.4146 | 3 | <- df | [6 empty] | 0.25 | 0.9085603 | F -> | 696.6738 | 3 | <- df | [6 empty] | 0.25 | 0.8254818
[43 empty] | ssreg -> | 0.06655315 | 0.001192605 | <- ssresid | [6 empty] | 0.26 | 0.9045042 | ssreg -> | 0.1862021 | 0.0008018191 | <- ssresid | [6 empty] | 0.26 | 0.8181278
[53 empty] | 0.27 | 0.9004113 | [10 empty] | 0.27 | 0.8107406
[44 empty] | kapp | -0.4707129 | [7 empty] | 0.28 | 0.8962809 |  | kapp | -0.7873432 | [7 empty] | 0.28 | 0.8033195
[44 empty] | k |  |  | [EG] = | [5 empty] | 0.29 | 0.8921121 |  | k |  |  | [EG] = | [5 empty] | 0.29 | 0.7958641
[53 empty] | 0.3 | 0.887904 | [10 empty] | 0.3 | 0.7883735
[53 empty] | 0.31 | 0.8836556 | [10 empty] | 0.31 | 0.7808472
[53 empty] | 0.32 | 0.8793659 | [10 empty] | 0.32 | 0.7732844
[53 empty] | 0.33 | 0.875034 | [10 empty] | 0.33 | 0.7656845
[53 empty] | 0.34 | 0.8706588 | [10 empty] | 0.34 | 0.7580467
[53 empty] | 0.35 | 0.8662391 | [10 empty] | 0.35 | 0.7503702
[53 empty] | 0.36 | 0.8617739 | [10 empty] | 0.36 | 0.7426542
[53 empty] | 0.37 | 0.8572619 | [10 empty] | 0.37 | 0.7348979
[53 empty] | 0.38 | 0.8527019 | [10 empty] | 0.38 | 0.7271005
[51 empty] | R^2 = | 0.2274472 | 0.39 | 0.8480926 | [8 empty] | R^2 = | 0.3579115 | 0.39 | 0.7192611
[53 empty] | 0.4 | 0.8434327 | [10 empty] | 0.4 | 0.7113787
[53 empty] | 0.41 | 0.8387207 | [10 empty] | 0.41 | 0.7034523
[53 empty] | 0.42 | 0.8339551 | [10 empty] | 0.42 | 0.6954811
[53 empty] | 0.43 | 0.8291344 | [10 empty] | 0.43 | 0.6874639
[53 empty] | 0.44 | 0.8242571 | [10 empty] | 0.44 | 0.6793997
[53 empty] | 0.45 | 0.8193213 | [10 empty] | 0.45 | 0.6712873
[53 empty] | 0.46 | 0.8143253 | [10 empty] | 0.46 | 0.6631257
[53 empty] | 0.47 | 0.8092672 | [10 empty] | 0.47 | 0.6549135
[53 empty] | 0.48 | 0.8041452 | [10 empty] | 0.48 | 0.6466494
[53 empty] | 0.49 | 0.798957 | [10 empty] | 0.49 | 0.6383322
[53 empty] | 0.5 | 0.7937005 | [10 empty] | 0.5 | 0.6299605
[53 empty] | 0.51 | 0.7883735 | [10 empty] | 0.51 | 0.6215328
[53 empty] | 0.52 | 0.7829735 | [10 empty] | 0.52 | 0.6130475
[53 empty] | 0.53 | 0.777498 | [10 empty] | 0.53 | 0.6045032
[53 empty] | 0.54 | 0.7719443 | [10 empty] | 0.54 | 0.5958979
[53 empty] | 0.55 | 0.7663094 | [10 empty] | 0.55 | 0.5872301
[53 empty] | 0.56 | 0.7605905 | [10 empty] | 0.56 | 0.5784979
[53 empty] | 0.57 | 0.7547842 | [10 empty] | 0.57 | 0.5696992
[53 empty] | 0.58 | 0.7488872 | [10 empty] | 0.58 | 0.5608321
[53 empty] | 0.59 | 0.7428959 | [10 empty] | 0.59 | 0.5518943
[53 empty] | 0.6 | 0.7368063 | [10 empty] | 0.6 | 0.5428835
[53 empty] | 0.61 | 0.7306144 | [10 empty] | 0.61 | 0.5337973
[53 empty] | 0.62 | 0.7243156 | [10 empty] | 0.62 | 0.5246332
[53 empty] | 0.63 | 0.7179054 | [10 empty] | 0.63 | 0.5153882
[53 empty] | 0.64 | 0.7113787 | [10 empty] | 0.64 | 0.5060596
[53 empty] | 0.65 | 0.7047299 | [10 empty] | 0.65 | 0.4966442
[53 empty] | 0.66 | 0.6979532 | [10 empty] | 0.66 | 0.4871387
[53 empty] | 0.67 | 0.6910423 | [10 empty] | 0.67 | 0.4775395
[53 empty] | 0.68 | 0.6839904 | [10 empty] | 0.68 | 0.4678428
[53 empty] | 0.69 | 0.6767899 | [10 empty] | 0.69 | 0.4580446
[53 empty] | 0.7 | 0.669433 | [10 empty] | 0.7 | 0.4481405
[53 empty] | 0.71 | 0.6619106 | [10 empty] | 0.71 | 0.4381256
[53 empty] | 0.72 | 0.6542133 | [10 empty] | 0.72 | 0.427995
[53 empty] | 0.73 | 0.6463304 | [10 empty] | 0.73 | 0.417743
[53 empty] | 0.74 | 0.6382504 | [10 empty] | 0.74 | 0.4073636
[53 empty] | 0.75 | 0.6299605 | [10 empty] | 0.75 | 0.3968503
[53 empty] | 0.76 | 0.6214465 | [10 empty] | 0.76 | 0.3861958
[53 empty] | 0.77 | 0.6126926 | [10 empty] | 0.77 | 0.3753922
[53 empty] | 0.78 | 0.6036811 | [10 empty] | 0.78 | 0.3644308
[53 empty] | 0.79 | 0.5943922 | [10 empty] | 0.79 | 0.3533021
[53 empty] | 0.8 | 0.5848035 | [10 empty] | 0.8 | 0.3419952
[53 empty] | 0.81 | 0.5748897 | [10 empty] | 0.81 | 0.3304982
[53 empty] | 0.82 | 0.5646216 | [10 empty] | 0.82 | 0.3187976
[53 empty] | 0.83 | 0.5539658 | [10 empty] | 0.83 | 0.3068781
[53 empty] | 0.84 | 0.5428835 | [10 empty] | 0.84 | 0.2947225
[53 empty] | 0.85 | 0.5313293 | [10 empty] | 0.85 | 0.2823108
[53 empty] | 0.86 | 0.5192494 | [10 empty] | 0.86 | 0.2696199
[53 empty] | 0.87 | 0.5065797 | [10 empty] | 0.87 | 0.256623
[53 empty] | 0.88 | 0.4932424 | [10 empty] | 0.88 | 0.2432881
[53 empty] | 0.89 | 0.479142 | [10 empty] | 0.89 | 0.229577
[53 empty] | 0.9 | 0.4641589 | [10 empty] | 0.9 | 0.2154435
[53 empty] | 0.91 | 0.4481405 | [10 empty] | 0.91 | 0.2008299
[53 empty] | 0.92 | 0.4308869 | [10 empty] | 0.92 | 0.1856636
[53 empty] | 0.93 | 0.4121285 | [10 empty] | 0.93 | 0.1698499
[53 empty] | 0.94 | 0.3914868 | [10 empty] | 0.94 | 0.1532619
[53 empty] | 0.95 | 0.3684031 | [10 empty] | 0.95 | 0.1357209
[53 empty] | 0.96 | 0.3419952 | [10 empty] | 0.96 | 0.1169607
[53 empty] | 0.97 | 0.3107233 | [10 empty] | 0.97 | 0.09654894
[53 empty] | 0.98 | 0.2714418 | [10 empty] | 0.98 | 0.07368063
[53 empty] | 0.99 | 0.2154435 | [10 empty] | 0.99 | 0.04641589
[53 empty] | 1 | 0 | [10 empty] | 1 | 0
Imagine there a sphere of radius R, volume = V =( 4 ÷ 3 ) pi R^3, Surface area 4× pi× R^2.
Suppose with one Sphere the Volume , V is reduced to 8 spheres of 1/8 V such that volume v = 1/8V
Volume of the new sphere v ={( 4/3 ) × pi × r^3 =
V^3 = 8v^3, R/r = 2 or R /2
Surface area of bigger sphere = 4 × pi ×R ^2
Surface area of all 8 smaller spheres = 8 × 4 × pi r^2 = 8 ×4 × pi ×( R ÷2)^2 = 8× pi ( R ^2)
= 2 ×( 4 × pi × R^2 ) = 2× surface area of large sphere. Volume of the given material is kept constant but making 8 spheres of the equal volume the surface area of all 8 spheres is doubled in comparison to one big sphere of same volume. This is examples of increasing Surface area without changing volume required. Powder has more surface area than a lump of same material. A ground tablet ( powder ) absorbed more quickly than a whole tablet.
=
〖𝑆𝐴〗_𝑥/〖𝑆𝐴〗_0 = (1−𝑋)^(1/3)
Kinetic control model - SCM
=
〖𝑆𝐴〗_𝑥/〖𝑆𝐴〗_0 = (1−𝑋)^(2/3)
Diffusion control model - SCM

## Opt - data combined
|  | Catalyst loading (n/n%) | Gravimetric yield (%) | SD | BHET conv (NMR, %) | TPA conv (NMR, %) | Yield of BHET (%) | SD
| 1 | 5 | 32.54 | 1.3 | 31.15 | 4 | 11.82 | 2.5
| 2 | 10 | 61.66 | 3.9 | 59.88 | 8.96 | 21.16 | 2
| 3 | 15 | 68.74 | 8.7 | 64.56 | 11.7 | 25.46 | 7.5
| 4 | 20 | 73.71 | 4.6 | 61.86 | 15.67 | 25.99 | 5.7
Temperature (°C)
| 5 | 140 | 12.96 | 0.5 | 2.52 | 7 | 0.089 | 0.1
| 6 | 160 | 26.51 | 9.7 | 17.75 | 8.6 | 0.9 | 0.8
| 7 | 180 | 61.28 | 3.7 | 59.88 | 8.9 | 21.38 | 2
| 8 | 190 | 100 | 0 | 79.15 | 7.6 | 55.04 | 4.7
EG ratio (eq.)
| 9 | 10X | 60.08 | 7 | 40.92 | 7.99 | 8.78 | 0.9
| 10 | 20X | 61.28 | 3.7 | 59.88 | 8.9 | 21.38 | 2
| 11 | 30X | 69.57 | 1.3 | 50.25 | 8.29 | 27.16 | 5.5
| 12 | 40X | 74.77 | 3.6 | 57.93 | 7.33 | 30.21 | 1
|  | Time (min) | [6 empty] | Surface area (mm²) (SD) | SD | Surface area conversion (%)d (SD) | SD
| 13 | 0 | 0 | 0 | 0 | 0 | 0 | 0 | 22.17 | 1.5 | 0 | 0
| 14 | 15 | 34.42 | 2.4 | 32.64 | 7.32 | 6.89 | 3.7 | 17.81 | 1.8 | 14.87 | 1.8
| 15 | 30 | 46.14 | 3.3 | 43.3 | 7.78 | 13.47 | 1.2 | 17.34 | 0.4 | 23.42 | 0.4
| 16 | 60 | 62.71 | 2.9 | 58.64 | 7.28 | 21.36 | 3.1 | 14.33 | 0.8 | 35.96 | 0.8
| 17 | 90 | 75.92 | 3.2 | 71.6 | 6.78 | 26.18 | 4.5 | 10.7 | 0.3 | 52.06 | 0.3
Taken from Various PET impact screen. | 18 | 130 | 100 | 0 | 84.3 | 9 | 60.71 | 4.3 | 0 | 0 | 100 | 0
Stirring rate (rpm)
| 30 | 0 | 41.69 | 0 | 33.59 | 5 | 26.78 | 0
| 31 | 500 | 50.4 | 0 | 43.27 | 9 | 35.79 | 0
| 32 | 1000 | 54.97 | 0 | 55.92 | 9 | 44.49 | 0
|  | Catalyst loading (n/n%) |  |  | Temperature (°C) |  | EG ratio (eq.) |  |  |  | Time (min)
Stirring rate (rpm)
To Do, Stand in values.
| Scale up of PET content (g) | Catalyst loading (n/n%) | Gravimetric | SD | NMR BHET | TPA conv (NMR, %) | Yield of BHET | SD
| HTE | 10 | 38.88889 |  | 31.13 | 6.9 | 15 |  | 0.15
| Vial | 10 | 49.2 |  | 57.35607 | 7.543333 | 30 |  | 0.3
| RBF | 10 | 60 |  | 60 | 9 | 40 |  | 0.4
| Reactor | 10 | 59.71935 |  | 54 | 10 | 54 |  | 0.54
Scale UP
|  | Initial PET mass (g, M PET 0) | PET crude (g, M PET)
| 0.018 | 0.018 | 0.011
1
| 5 | 5.0001 | 2.4796
| 10 | 10.0125 | 4.0331
55X
277X
555X

## Opt - Enviromental Factor
[6 empty] | DOI: | https://doi.org/10.1039/D2GC02860C
[17 empty] | Highier is better | Lower is better | Lower is better
|  |  |  | Impact of catalyst loading on PET glycolysis. | [6 empty] | Non-isolated (NMR) |  |  | Mass to Mass ratio
|  |  |  | Temperature (T, °C) | Entry | Time (t, min) | Entry | Catalyst loading (n/n %) | Initial PET mass (g, M PET 0) | PET crude (g, M PET) | Yield of BHET | Yield | Catalyst loading (g) | Solvent:PET ratio | Catalyst:PET ratio | Entry | Energy economy factor (ε) | Enviromental factor (E factor) | Enviromental energ Impact (ζ) | 9.6 | 0.14 | 9.74
|  |  |  | 180 | 1 | 90 | 1 | 5 | 0.254575 | 0.1721333 | 31.15 | 0.3115 | 0.0177 | 6.324266 | 0.06952764 | 1 | 1.92284e-05 | 1.703839 | 88610.57
[5 empty] | 2 |  | 2 | 10 | 0.2555 | 0.09786667 | 59.88 | 0.5988 | 0.0354 | 6.30137 | 0.1385519 | 2 | 3.696296e-05 | 0.9706142 | 26259.1 | 0.96 | 1.1 | 0.974 | 0.5
[5 empty] | 3 |  | 3 | 15 | 0.2518667 | 0.07873333 | 64.56 | 0.6456 | 0.0531 | 6.392271 | 0.2108258 | 3 | 3.985185e-05 | 0.9955436 | 24981.11
[5 empty] | 4 |  | 4 | 20 | 0.2511333 | 0.0659 | 61.86 | 0.6186 | 0.0708 | 6.410937 | 0.281922 | 4 | 3.818519e-05 | 1.128176 | 29544.87
Impact of temperature on PET glycolysis.
[6 empty] | Time (t, min) | Entry | Temperature (°C) | Initial PET mass (g, M PET 0) | PET crude (g, M PET) | Yield of BHET
[5 empty] | 5 | 90 | 1 | 140 | 0.2530333 | 0.2202333 | 2.52 | 0.0252 |  | 6.362798 | 0.1399025 | 5 | 2e-06 | 23.28847 | 11644237.3
[5 empty] | 6 |  | 2 | 160 | 0.2521333 | 0.1854 | 17.75 | 0.1775 |  | 6.38551 | 0.1404019 | 6 | 1.232639e-05 | 3.318109 | 269187.5
[5 empty] | 7 |  | 3 | 180 | 0.2528 | 0.09786667 | 59.88 | 0.5988 |  | 6.368671 | 0.1400316 | 7 | 3.696296e-05 | 0.9809807 | 26539.56
[5 empty] | 8 |  | 4 | 190 | 0.2478333 | 0 | 79.15 | 0.7915 |  | 6.496301 | 0.1428379 | 8 | 4.628655e-05 | 0.7570223 | 16355.13
Impact of ethylene glycol ratio (eq.) on PET glycolysis.
|  |  |  | Temperature (T, °C) |  | Time (t, min) | Entry | EG ratio (eq.) | Initial PET mass (g, M PET 0) | PET crude (g, M PET) | Yield of BHET |  | EG solvent (g)
|  |  |  | 180 | 9 | 90 | 1 | 10X | 0.2499 | 0.1 | 40.92 | 0.4092 | 0.8 | 3.201281 | 0.1416567 | 9 | 2.525926e-05 | 0.8532607 | 33780.12
[5 empty] | 10 |  | 2 | 20X | 0.2528 | 0.09786667 | 59.88 | 0.5988 | 1.6 | 6.329114 | 0.1400316 | 10 | 3.696296e-05 | 0.9759859 | 26404.43
[5 empty] | 11 |  | 3 | 30X | 0.2528 | 0.07613333 | 50.25 | 0.5025 | 3.2 | 12.65823 | 0.1400316 | 11 | 3.101852e-05 | 2.115349 | 68196.34
[5 empty] | 12 |  | 4 | 40X | 0.2478333 | 0.06313333 | 57.93 | 0.5793 | 6.4 | 25.82381 | 0.1428379 | 12 | 3.575926e-05 | 3.556933 | 99468.86
MW PET | 192.2 |  |  | Impact of reaction time on PET glycolysis.
MW BHET | 254.2 |  |  | Temperature (T, °C) |  |  | Entry | Time (min) | Initial PET mass (g, M PET 0) | PET crude (g, M PET) | Yield of BHET
|  |  |  | 180 | 13 |  | 1 | 0 | 0.25 | 0.25 | 0 | 0 |  | 6.44 | 0.1416 | 13 | #DIV/0! | #DIV/0! | #DIV/0!
At 0.25g Scale |  |  |  |  | 14 |  | 2 | 15 | 0.2501667 | 0.1640333 | 32.64 | 0.3264 |  | 6.43571 | 0.1415057 | 14 | 0.0001208889 | 1.818611 | 15043.65
Mass Solvent | 1.61 |  |  |  | 15 |  | 3 | 30 | 0.2521 | 0.1357333 | 43.3 | 0.433 |  | 6.386355 | 0.1404205 | 15 | 8.018519e-05 | 1.360375 | 16965.41
Mass of Catalyst | 0.0354 |  |  |  | 16 |  | 4 | 60 | 0.2533667 | 0.09443333 | 58.64 | 0.5864 |  | 6.354427 | 0.1397185 | 16 | 5.42963e-05 | 0.9994841 | 18407.96
[5 empty] | 17 |  | 5 | 90 | 0.2536 | 0.05686667 | 71.6 | 0.716 |  | 6.34858 | 0.1395899 | 17 | 4.419753e-05 | 0.8178187 | 18503.72
At 1g Scale
Mass Solvent | 6.45
Mass of Catalyst | 0.1417 |  |  | Impact of various commercial PET samples on PET glycolysis.
|  |  |  | Temperature (T, °C) |  | Time (t, min) | Entry | PET sample | Initial PET mass (g, M PET 0) | PET crude (g, M PET) | Yield of BHET
At 5g Scale |  |  |  | 180 | 18 | 134.33 | 1 | Pellets (3-5mm) | 0.2525333 | 0 | 84.3 | 0.843 |  | 6.375396 | 0.1401795 | 18 | 3.486439e-05 | 0.6975463 | 20007.41
Mass Solvent | 32.29448 |  |  |  | 19 | 113.66 | 2 | Bottle flakes | 0.2497667 | 0 | 57.13 | 0.5713 |  | 6.446016 | 0.1417323 | 19 | 2.362755e-05 | 1.040688 | 44045.54
Mass of Catalyst | 0.7086108 |  |  |  | 20 | 15.66 | 3 | Powder | 0.2503333 | 0 | 85.62 | 0.8562 |  | 6.431425 | 0.1414115 | 20 | 4.184996e-05 | 0.692828 | 16555.04
[5 empty] | 21 | 16.66 | 4 | Film | 0.2506333 | 0 | 61.16 | 0.6116 |  | 6.423727 | 0.1412422 | 21 | 0.0002169718 | 0.9687529 | 4464.88
At 10g Scale |  |  |  |  | 22 | 9 | 5 | Fiber | 0.2502667 | 0 | 81.27 | 0.8127 |  | 6.433138 | 0.1414491 | 22 | 0.0002710084 | 0.7301062 | 2694.035
Mass Solvent | 64.58897
Mass of Catalyst | 1.4172
The Influence of catalyst and single components on PET glycolysis.
|  |  |  | Temperature (T, °C) |  | Time (t, min) | Entry | Catalyst | Initial PET mass (g, M PET 0) | PET crude (g, M PET) | Yield of BHET
|  |  |  | 180 | 23 | 90 | 1 | PVPhenol | 0.2534 | 0.1229667 | 0.96 | 0.0096 |  | 6.353591 | 0.1397001 | 23 | 5.925926e-07 | 61.04379 | 103011392.6
[5 empty] | 24 |  | 2 | DBU | 0.2528 | 0.2588 | 54.86 | 0.5486 |  | 6.368671 | 0.1400316 | 24 | 3.38642e-05 | 1.070746 | 31618.82
[5 empty] | 25 |  | 3 | DBU─PVPhenol | 0.2555 | 0.09786667 | 59.88 | 0.5988 |  | 6.30137 | 0.1385519 | 25 | 3.696296e-05 | 0.9706142 | 26259.1
Impact of scale up on PET glycolysis.
|  |  |  | Temperature (T, °C) |  | Time (t, min) | Entry | Scale up of PET content (g) | Initial PET mass (g, M PET 0) | PET crude (g, M PET) | Yield of BHET
|  |  |  | 180 | 26 | 90 | 1 | 0.25 | 0.2536 | 0.05686667 | 72 | 0.72 |  | 6.34858 | 0.1395899 | 26 | 4.444444e-05 | 0.8132753 | 18298.69
[5 empty] | 27 |  | 2 | 1 | 1.003033 | 0.03683333 | 57.35 | 0.5735 |  | 6.430494 | 0.1412715 | 27 | 3.540123e-05 | 1.034042 | 29209.21
[5 empty] | 28 |  | 3 | 5 | 5.0001 | 2.4796 | 43.27 | 0.4327 |  | 6.458768 | 0.1417193 | 28 | 2.670988e-05 | 1.376241 | 51525.55
[5 empty] | 29 |  | 4 | 10 | 10.0125 | 4.0331 | 54 | 0.54 |  | 6.450833 | 0.1415431 | 29 | 3.333333e-05 | 1.101419 | 33042.57
Impact of stirring rate on PET glycolysis.
|  |  |  | Temperature (T, °C) |  | Time (t, min) | Entry | Stirring rate (rpm) | Initial PET mass (g, M PET 0) | PET crude (g, M PET) | Yield of BHET
|  |  |  | 180 | 30 | 90 | 1 | 0 | 5.0041 | 2.9175 | 33.59 | 0.3359 |  | 6.453605 | 0.141606 | 30 | 2.073457e-05 | 1.77143 | 85433.68
[5 empty] | 31 |  | 2 | 500 | 5.0001 | 2.4796 | 43.27 | 0.4327 |  | 6.458768 | 0.1417193 | 31 | 2.670988e-05 | 1.376241 | 51525.55
[5 empty] | 32 |  | 3 | 1000 | 5.0019 | 2.2523 | 55.92 | 0.5592 |  | 6.456444 | 0.1416683 | 32 | 3.451852e-05 | 1.06453 | 30839.39
Literature
|  |  |  | Temperature (T, °C) |  | Time (t, min) | Entry | Stirring rate (rpm) | Initial PET mass (g, M PET 0) | PET crude (g, M PET) | Yield of BHET
|  | https://doi.org/10.1021/acs.iecr.3c01071 | DBU-DESs) | 180 |  | 70

## Opt - Enviromental Factor (2)
|  | Entry | Energy economy factor (ε) | Environmental factor (E factor) | Environmental energy Impact (ζ)
Concentration | 5 mol% | 1 | 1.92284e-05 | 1.7 | 88611
| 10 mol% | 2 | 3.696296e-05 | 0.97 | 26259
| 15 mol% | 3 | 3.985185e-05 | 1 | 24981
| 20 mol% | 4 | 3.818519e-05 | 1.13 | 29545
Temperature | 140°C | 5 | 2e-06 | 23.29 | 11644237
| 160°C | 6 | 1.232639e-05 | 3.32 | 269187
| 180°C | 7 | 3.696296e-05 | 0.98 | 26540
| 190°C | 8 | 4.628655e-05 | 0.76 | 16355
Ethylene glycol ratio | 10X | 9 | 2.525926e-05 | 0.85 | 33780
| 20X | 10 | 3.696296e-05 | 0.98 | 26404
| 30X | 11 | 3.101852e-05 | 2.12 | 68196
| 40X | 12 | 3.575926e-05 | 3.56 | 99469
Over time (min) | 15 min | 13 | 0.0001208889 | 1.82 | 15044
| 30 min | 14 | 8.018519e-05 | 1.36 | 16965
| 60 min | 15 | 5.42963e-05 | 1 | 18408
| 90 min | 16 | 4.419753e-05 | 0.82 | 18504
| 130 min | 17 | 3.49e-05 | 0.7 | 20007
Stirring (rpm) | 0 rpm | 18 | 2.073457e-05 | 1.77 | 85434
| 500 rpm | 19 | 2.670988e-05 | 1.38 | 51526
| 1000 rpm | 20 | 3.451852e-05 | 1.06 | 30839
Scale up | HTE | 21 | 2.345679e-05 | 1.645949 | 70169.41
| 20mL Vial | 22 | 3.540123e-05 | 1.034042 | 29209.21
| 100mL RBF | 23 | 3.703704e-05 | 0.9924992 | 26797.48
| 300mL Reactor | 24 | 3.333333e-05 | 1.101419 | 33042.57
Concentration
Temperature
EG ratio
Time
Stirring
Scale