## CP temp vs mM
|  | Heating | SD | Cooling | SD
| Concentration | Cloud point temperature |  | Cloud point temperature
| [mM] | CP |  | CP
| 0 | 0 | 0 | 0 | 0
1 | 22 | 54.5 | 1 | 46.5 | 0.7
2 | 44 | 78.5 | 1.73 | 73.5 | 1
3 | 67 | 83 | 2 | 77.5 | 1.4
4 | 90 | 84.5 | 3 | 79.5 | 3
5 | 112 | 76.5 | 1.52 | 68.5 | 1.06 |  | [ ]
6 | 134 | 73.5 | 4.24 | 70.5 | 4.94 | 7 | 157
8 | 180 | 0 | 0 | 0 | 0 | *Weird UCST and LCST behaviour here….. Possibly redo
For Heat cycle
| Y | X (larger root) | X (smaller root)
| 1 | 179.3819 | -3.36821
| 2 | 178.8283 | -2.814591
| 3 | 178.2713 | -2.257577
| 4 | 177.7108 | -1.697104
| 5 | 177.1468 | -1.133107
| 6 | 176.5792 | -0.5655183
| 7 | 176.008 | 0.005730846
| 8 | 175.433 | 0.5807125
| 9 | 174.8542 | 1.159501
| 10 | 174.2715 | 1.742172
| 11 | 173.6849 | 2.328806
| 12 | 173.0942 | 2.919485
| 13 | 172.4994 | 3.514292
| 14 | 171.9004 | 4.113317
| 15 | 171.2971 | 4.71665
| 16 | 170.6893 | 5.324386
| 17 | 170.0771 | 5.936621
| 18 | 169.4603 | 6.553458
| 19 | 168.8387 | 7.175002
| 20 | 168.2124 | 7.801363
| 21 | 167.5811 | 8.432654
| 22 | 166.9447 | 9.068993
| 23 | 166.3032 | 9.710504
| 24 | 165.6564 | 10.35731
| 25 | 165.0042 | 11.00956
| 26 | 164.3463 | 11.66738
| 27 | 163.6828 | 12.33091
| 28 | 163.0134 | 13.00031
| 29 | 162.338 | 13.67575
| 30 | 161.6563 | 14.35737
| 31 | 160.9684 | 15.04537
| 32 | 160.2738 | 15.73991
| 33 | 159.5725 | 16.44119
| 34 | 158.8643 | 17.14942
| 35 | 158.1489 | 17.86479
| 36 | 157.4262 | 18.58754
| 37 | 156.6958 | 19.31789
| 38 | 155.9576 | 20.05609
| 39 | 155.2113 | 20.8024
| 40 | 154.4566 | 21.55709
| 41 | 153.6933 | 22.32045
| 42 | 152.9209 | 23.09278
| 43 | 152.1393 | 23.87442
| 44 | 151.348 | 24.6657
| 45 | 150.5467 | 25.46699
| 46 | 149.735 | 26.27868
| 47 | 148.9125 | 27.10119
| 48 | 148.0788 | 27.93496
| 49 | 147.2332 | 28.78047
| 50 | 146.3755 | 29.63822
| 51 | 145.5049 | 30.50877
| 52 | 144.621 | 31.3927
| 53 | 143.7231 | 32.29065
| 54 | 142.8104 | 33.20332
| 55 | 141.8823 | 34.13144
| 56 | 140.9379 | 35.07584
| 57 | 139.9763 | 36.03739
| 58 | 138.9966 | 37.01707
| 59 | 137.9978 | 38.01595
| 60 | 136.9785 | 39.0352
| 61 | 135.9376 | 40.07612
| 62 | 134.8736 | 41.14015
| 63 | 133.7848 | 42.22891
| 64 | 132.6695 | 43.3442
| 65 | 131.5257 | 44.48806
| 66 | 130.3509 | 45.66281
| 67 | 129.1426 | 46.8711
| 68 | 127.8978 | 48.11596
| 69 | 126.6128 | 49.40095
| 70 | 125.2835 | 50.73021
| 71 | 123.9051 | 52.10865
| 72 | 122.4715 | 53.54219
| 73 | 120.9757 | 55.03799
| 74 | 119.4087 | 56.60497
| 75 | 117.7594 | 58.25436
| 76 | 116.013 | 60.00072
| 77 | 114.1502 | 61.86348
| 78 | 112.1442 | 63.86957
| 79 | 109.9555 | 66.05825
| 80 | 107.5229 | 68.49087
| 81 | 104.7403 | 71.27346
| 82 | 101.3911 | 74.62258
| 83 | 96.85398 | 79.15974
84
85
86
87
88
89
90
91
92
93
94
95
96
97
98
99
100
101
102
103
104
105
106
107
108
109
110
111
112
113
114
115
116
117
118
119
120
121
122
123
124
125
126
127
128
129
130
131
132
133
134
135
136
137
138
139
140
141
142
143
144
145
146
147
148
149
150
151
152
153
154
155
156
157
158
159
160
161
162
163
164
165
166
167
168
169
170
171
172
173
174
175
176
177
178
179
180

## CP temp vs pH
[8 empty] | Cloud point temperature | CP |  |  |  | Cloud point temperature | CP
[8 empty] | Heating |  |  |  |  | Cooling |  |  |  |  | 1M HCl added (uL) | 1M NaOH added
| Concentration |  | A | B | C | Ave pH
| [mM] |  | pH | pH | pH |  | SD | A | B | C | Ave | SD | A | B | C | Ave | SD
NaOH | 90 | 6 | 11.96 | 11.96 | 11.93 | 11.95 | 0.01732051 | 0 | 0 | 0 | 0 | 0 | 0 | 0 | 0 | 0 | 0 | 50 | -
OG | 90 |  |  |  |  | 11.68 | #DIV/0! | 87 |  |  | 87 |  | 81 |  |  | 81 |  | - | -
HCl | 90 | 1 | 10.99 | 11.05 | 10.95 | 10.99667 | 0.05033223 | 96.5 | 98.5 | 97.5 | 97.5 | 1 | 90.5 | 92.5 | 91.5 | 91.5 | 1 | 50 | -
HCl | 90 | 2 | 10.39 | 10.19 | 10.12 | 10.23333 | 0.140119 | 87.5 | 86.5 | 85.5 | 86.5 | 1 | 84.5 | 83.5 | 81.5 | 83.16667 | 1.527525 | 100
HCl | 90 | 3 | 8.79 | 8.7 | 8.43 | 8.64 | 0.1873499 | 49.5 |  |  | 49.5 | #DIV/0! | 40.5 |  |  | 40.5 | #DIV/0! | 150
|  | Final | 6.72 | 6.79 | 6.81 | 6.773333 | 0.04725816 | 0 |  |  | 0 | #DIV/0! | 0 |  |  | 0 | #DIV/0! | 170
NaOH | 90 | 6 | 11.96 | 11.96 | 11.93 | 11.95 | 0.01732051 | 0 | 0 | 0 | 0 | 0 | 0 | 0 | 0 | 0 | 0 | 50 | -
OG | 90 |  |  |  |  | 11.68 | #DIV/0! | 84.5 |  |  |  |  | 79.5 |  |  |  |  | - | -
BA | 90 | 4 | 11.12 |  |  | 11.12 | #DIV/0! | 95.5 |  |  | 95.5 | #DIV/0! | 89.5 |  |  | 89.5 | #DIV/0! | 50
BA | 90 | 5 | 10.62 |  |  | 10.62 | #DIV/0! | 86.5 |  |  | 86.5 | #DIV/0! | 82.5 |  |  | 82.5 | #DIV/0! | 100
BA | 90 | 6 | 9.32 |  |  | 9.32 | #DIV/0! | 59.5 |  |  | 59.5 | #DIV/0! | 56.5 |  |  | 56.5 | #DIV/0! | 150

## 22mM_DBU-PVP_cycle1
22mM_DBU-PVP_600.00nm_25.0-100.0C | Heating | 2026-05-07 |  | 22mM_DBU-PVP_600.00nm_100.0-25.0C | Cooling
Temperature (Â°C) | Abs | Trans | Trans (%) | Temperature (Â°C) | Abs | Trans | Trans (%)
25 | 0.3581994 | 0.4383294 | 43.83294 | 100 | -0.0824651 | 1.209108 | 120.9108
26 | 0.3452895 | 0.4515548 | 45.15548 | 99 | -0.07149471 | 1.178948 | 117.8948
27 | 0.3385016 | 0.458668 | 45.8668 | 98 | -0.06094527 | 1.150655 | 115.0655
28 | 0.3055134 | 0.4948648 | 49.48648 | 97 | -0.04994009 | 1.121864 | 112.1864
29 | 0.3484985 | 0.4482306 | 44.82306 | 96 | -0.04038434 | 1.097449 | 109.7449
30 | 0.3137336 | 0.4855863 | 48.55863 | 95 | -0.03267935 | 1.07815 | 107.815
31 | 0.2646372 | 0.5437043 | 54.37043 | 94 | -0.02779517 | 1.066093 | 106.6093
32 | 0.1899516 | 0.6457262 | 64.57262 | 93 | -0.02520245 | 1.059748 | 105.9748
33 | 0.1879059 | 0.648775 | 64.8775 | 92 | -0.02176806 | 1.0514 | 105.14
34 | 0.1636031 | 0.6861151 | 68.61151 | 91 | -0.02032334 | 1.047908 | 104.7908
35 | 0.1344965 | 0.7336746 | 73.36746 | 90 | -0.01847627 | 1.043461 | 104.3461
36 | 0.1200149 | 0.7585516 | 75.85516 | 89 | -0.01678769 | 1.039412 | 103.9412
37 | 0.09864913 | 0.7968028 | 79.68028 | 88 | -0.01587611 | 1.037232 | 103.7232
38 | 0.08884508 | 0.814995 | 81.4995 | 87 | -0.01524613 | 1.035729 | 103.5729
39 | 0.0659499 | 0.8591126 | 85.91126 | 86 | -0.01479618 | 1.034656 | 103.4656
40 | 0.03937885 | 0.9133162 | 91.33162 | 85 | -0.01494273 | 1.035006 | 103.5006
41 | 0.02134086 | 0.9520487 | 95.20487 | 84 | -0.01516453 | 1.035534 | 103.5534
42 | 0.006083448 | 0.98609 | 98.609 | 83 | -0.01430201 | 1.03348 | 103.348
43 | -0.01532783 | 1.035924 | 103.5924 | 82 | -0.01396254 | 1.032672 | 103.2672
44 | -0.0309106 | 1.073768 | 107.3768 | 81 | -0.01396269 | 1.032673 | 103.2673
45 | -0.05543263 | 1.136142 | 113.6142 | 80 | -0.01342828 | 1.031403 | 103.1403
46 | -0.06769753 | 1.168685 | 116.8685 | 79 | -0.01335124 | 1.03122 | 103.122
47 | -0.08434947 | 1.214366 | 121.4366 | 78 | -0.01333563 | 1.031183 | 103.1183
48 | -0.1002118 | 1.259539 | 125.9539 | 77 | -0.0132985 | 1.031095 | 103.1095
49 | -0.1180982 | 1.312497 | 131.2497 | 76 | -0.01329782 | 1.031093 | 103.1093
50 | -0.1349341 | 1.364376 | 136.4376 | 75 | -0.01326358 | 1.031012 | 103.1012
51 | -0.1525363 | 1.420811 | 142.0811 | 74 | -0.01325598 | 1.030994 | 103.0994
52 | -0.1703066 | 1.480153 | 148.0153 | 73 | -0.01325413 | 1.030989 | 103.0989
53 | -0.1885715 | 1.54373 | 154.373 | 72 | -0.01315147 | 1.030746 | 103.0746
54 | -0.2077703 | 1.613505 | 161.3505 | 71 | -0.01320572 | 1.030874 | 103.0874
55 | -0.2126561 | 1.631759 | 163.1759 | 70 | -0.01325589 | 1.030993 | 103.0993
56 | -0.2105562 | 1.623888 | 162.3888 | 69 | -0.0132961 | 1.031089 | 103.1089
57 | -0.2071419 | 1.611172 | 161.1172 | 68 | -0.01326261 | 1.031009 | 103.1009
58 | -0.1979894 | 1.577573 | 157.7573 | 67 | -0.01329216 | 1.03108 | 103.108
59 | -0.1808197 | 1.516421 | 151.6421 | 66 | -0.0133775 | 1.031282 | 103.1282
60 | -0.1733578 | 1.490588 | 149.0588 | 65 | -0.01338807 | 1.031307 | 103.1307
61 | -0.1665792 | 1.467504 | 146.7504 | 64 | -0.01341038 | 1.03136 | 103.136
62 | -0.162806 | 1.454809 | 145.4809 | 63 | -0.01335147 | 1.03122 | 103.122
63 | -0.1526781 | 1.421275 | 142.1275 | 62 | -0.01338071 | 1.03129 | 103.129
64 | -0.1397993 | 1.379746 | 137.9746 | 61 | -0.01337481 | 1.031276 | 103.1276
65 | -0.1389693 | 1.377112 | 137.7112 | 60 | -0.01339734 | 1.031329 | 103.1329
66 | -0.1443526 | 1.394288 | 139.4288 | 59 | -0.01335502 | 1.031229 | 103.1229
67 | -0.1409066 | 1.383269 | 138.3269 | 58 | -0.01331564 | 1.031135 | 103.1135
68 | -0.1381481 | 1.374511 | 137.4511 | 57 | -0.01328739 | 1.031068 | 103.1068
69 | -0.1384805 | 1.375563 | 137.5563 | 56 | -0.01319034 | 1.030838 | 103.0838
70 | -0.1356078 | 1.366494 | 136.6494 | 55 | -0.01316993 | 1.030789 | 103.0789
71 | -0.1357598 | 1.366972 | 136.6972 | 54 | -0.01316239 | 1.030771 | 103.0771
72 | -0.1360638 | 1.36793 | 136.793 | 53 | -0.01318721 | 1.03083 | 103.083
73 | -0.1368814 | 1.370507 | 137.0507 | 52 | -0.01316299 | 1.030773 | 103.0773
74 | -0.1361883 | 1.368322 | 136.8322 | 51 | -0.01320988 | 1.030884 | 103.0884
75 | -0.1380431 | 1.374178 | 137.4178 | 50 | -0.01306011 | 1.030529 | 103.0529
76 | -0.1389459 | 1.377038 | 137.7038 | 49 | -0.01131972 | 1.026407 | 102.6407
77 | -0.1376057 | 1.372795 | 137.2795 | 48 | 0.01772765 | 0.9600025 | 96.00025
78 | -0.1383269 | 1.375077 | 137.5077 | 47 | 0.2559754 | 0.5546572 | 55.46572
79 | -0.1320406 | 1.355316 | 135.5316 | 46 | 0.68034 | 0.2087661 | 20.87661
80 | -0.1335015 | 1.359883 | 135.9883 | 45 | 1.079216 | 0.08332661 | 8.332661
81 | -0.1362044 | 1.368373 | 136.8373 | 44 | 1.208873 | 0.06181978 | 6.181978
82 | -0.1386361 | 1.376056 | 137.6056 | 43 | 1.35694 | 0.04396019 | 4.396019
83 | -0.1397519 | 1.379596 | 137.9596 | 42 | 1.498564 | 0.03172748 | 3.172748
84 | -0.1304243 | 1.350282 | 135.0282 | 41 | 1.633216 | 0.02326931 | 2.326931
85 | -0.120404 | 1.319484 | 131.9484 | 40 | 1.760638 | 0.01735252 | 1.735252
86 | -0.1223596 | 1.325439 | 132.5439 | 39 | 1.856566 | 0.01391341 | 1.391341
87 | -0.1236189 | 1.329288 | 132.9288 | 38 | 1.918882 | 0.01205362 | 1.205362
88 | -0.1183088 | 1.313133 | 131.3133 | 37 | 1.987409 | 0.01029417 | 1.029417
89 | -0.1192358 | 1.315939 | 131.5939 | 36 | 2.036993 | 0.009183476 | 0.9183476
90 | -0.1213887 | 1.322479 | 132.2479 | 35 | 2.072705 | 0.00845853 | 0.845853
91 | -0.115505 | 1.304683 | 130.4683 | 34 | 2.115228 | 0.007669594 | 0.7669594
92 | -0.1185173 | 1.313764 | 131.3764 | 33 | 2.147563 | 0.007119295 | 0.7119295
93 | -0.1208832 | 1.32094 | 132.094 | 32 | 2.17053 | 0.006752579 | 0.6752579
94 | -0.1230742 | 1.327621 | 132.7621 | 31 | 2.189503 | 0.006463938 | 0.6463938
95 | -0.1176149 | 1.311037 | 131.1037 | 30 | 2.206943 | 0.006209506 | 0.6209506
96 | -0.1196535 | 1.317205 | 131.7205 | 29 | 2.221766 | 0.006001147 | 0.6001147
97 | -0.1183845 | 1.313362 | 131.3362 | 28 | 2.238189 | 0.005778442 | 0.5778442
98 | -0.1174244 | 1.310462 | 131.0462 | 27 | 2.253953 | 0.005572464 | 0.5572464
99 | -0.1158236 | 1.305641 | 130.5641 | 26 | 2.262951 | 0.005458198 | 0.5458198
99.7 | -0.1124121 | 1.295425 | 129.5425 | 25.3 | 2.266913 | 0.005408631 | 0.5408631

## 22mM_DBU-PVP_cycle2
22mM_DBU-PVP_600.00nm_25.0-100.0C_R1 | Heating | 2026-05-07 |  | 22mM_DBU-PVP_600.00nm_100.0-25.0C_R1 | Cooling
Temperature (Â°C) | Abs | Trans | Trans (%) | Temperature (Â°C) | Abs | Trans | Trans (%)
25 | 2.300483 | 0.005006298 | 0.5006298 | 100 | -0.01369544 | 1.032037 | 103.2037
26 | 2.30058 | 0.005005185 | 0.5005185 | 99 | -0.01602372 | 1.037585 | 103.7585
27 | 2.300029 | 0.005011535 | 0.5011535 | 98 | -0.01512009 | 1.035428 | 103.5428
28 | 2.300586 | 0.005005109 | 0.5005109 | 97 | -0.01423347 | 1.033317 | 103.3317
29 | 2.293122 | 0.005091875 | 0.5091875 | 96 | -0.01368435 | 1.032011 | 103.2011
30 | 2.284821 | 0.005190141 | 0.5190141 | 95 | -0.01320712 | 1.030878 | 103.0878
31 | 2.281288 | 0.005232531 | 0.5232531 | 94 | -0.0130314 | 1.030461 | 103.0461
32 | 2.273627 | 0.005325658 | 0.5325658 | 93 | -0.01290026 | 1.030149 | 103.0149
33 | 2.258247 | 0.005517632 | 0.5517632 | 92 | -0.01245265 | 1.029088 | 102.9088
34 | 2.242943 | 0.005715541 | 0.5715541 | 91 | -0.01193034 | 1.027851 | 102.7851
35 | 2.220027 | 0.006025217 | 0.6025217 | 90 | -0.01071003 | 1.024967 | 102.4967
36 | 2.199963 | 0.006310117 | 0.6310117 | 89 | -0.0100398 | 1.023387 | 102.3387
37 | 2.177275 | 0.006648522 | 0.6648522 | 88 | -0.009734074 | 1.022667 | 102.2667
38 | 2.138735 | 0.007265487 | 0.7265487 | 87 | -0.009479996 | 1.022068 | 102.2068
39 | 2.103686 | 0.007876148 | 0.7876148 | 86 | -0.009419097 | 1.021925 | 102.1925
40 | 2.055279 | 0.008804838 | 0.8804838 | 85 | -0.009583585 | 1.022312 | 102.2312
41 | 1.999849 | 0.01000347 | 1.000347 | 84 | -0.009793396 | 1.022806 | 102.2806
42 | 1.914897 | 0.01216474 | 1.216474 | 83 | -0.01002214 | 1.023345 | 102.3345
43 | 1.827579 | 0.01487376 | 1.487376 | 82 | -0.01048623 | 1.024439 | 102.4439
44 | 1.714972 | 0.01927649 | 1.927649 | 81 | -0.01076883 | 1.025106 | 102.5106
45 | 1.582575 | 0.02614718 | 2.614718 | 80 | -0.01113983 | 1.025982 | 102.5982
46 | 1.446051 | 0.03580548 | 3.580548 | 79 | -0.01137326 | 1.026534 | 102.6534
47 | 1.303597 | 0.04970534 | 4.970534 | 78 | -0.01157326 | 1.027007 | 102.7007
48 | 1.16809 | 0.06790634 | 6.790634 | 77 | -0.01185809 | 1.02768 | 102.768
49 | 1.023245 | 0.09478826 | 9.478826 | 76 | -0.01227872 | 1.028676 | 102.8676
50 | 0.8768277 | 0.1327921 | 13.27921 | 75 | -0.01163226 | 1.027146 | 102.7146
51 | 0.7319422 | 0.1853778 | 18.53778 | 74 | -0.01242456 | 1.029022 | 102.9022
52 | 0.5926147 | 0.2554967 | 25.54967 | 73 | -0.01262553 | 1.029498 | 102.9498
53 | 0.4513551 | 0.353708 | 35.3708 | 72 | -0.01252086 | 1.02925 | 102.925
54 | 0.3195593 | 0.479116 | 47.9116 | 71 | -0.01265322 | 1.029564 | 102.9564
55 | 0.1960254 | 0.6367582 | 63.67582 | 70 | -0.01274523 | 1.029782 | 102.9782
56 | 0.09832641 | 0.7973951 | 79.73951 | 69 | -0.01287466 | 1.030089 | 103.0089
57 | 0.03219339 | 0.9285528 | 92.85528 | 68 | -0.01300666 | 1.030402 | 103.0402
58 | -0.002396144 | 1.005533 | 100.5533 | 67 | -0.01304934 | 1.030503 | 103.0503
59 | -0.01364047 | 1.031907 | 103.1907 | 66 | -0.01311632 | 1.030662 | 103.0662
60 | -0.01565508 | 1.036705 | 103.6705 | 65 | -0.01306248 | 1.030534 | 103.0534
61 | -0.01518396 | 1.035581 | 103.5581 | 64 | -0.01277693 | 1.029857 | 102.9857
62 | -0.01435316 | 1.033602 | 103.3602 | 63 | -0.01292815 | 1.030216 | 103.0216
63 | -0.01358944 | 1.031786 | 103.1786 | 62 | -0.01275554 | 1.029806 | 102.9806
64 | -0.01297264 | 1.030321 | 103.0321 | 61 | -0.01275789 | 1.029812 | 102.9812
65 | -0.01234346 | 1.02883 | 102.883 | 60 | -0.01278438 | 1.029875 | 102.9875
66 | -0.01188954 | 1.027755 | 102.7755 | 59 | -0.01284787 | 1.030025 | 103.0025
67 | -0.01152179 | 1.026885 | 102.6885 | 58 | -0.01288234 | 1.030107 | 103.0107
68 | -0.01120266 | 1.026131 | 102.6131 | 57 | -0.0129622 | 1.030296 | 103.0296
69 | -0.01097502 | 1.025593 | 102.5593 | 56 | -0.01293306 | 1.030227 | 103.0227
70 | -0.01072574 | 1.025004 | 102.5004 | 55 | -0.01289472 | 1.030136 | 103.0136
71 | -0.01064378 | 1.024811 | 102.4811 | 54 | -0.01300705 | 1.030403 | 103.0403
72 | -0.01056313 | 1.024621 | 102.4621 | 53 | -0.01304907 | 1.030503 | 103.0503
73 | -0.01051418 | 1.024505 | 102.4505 | 52 | -0.01310036 | 1.030624 | 103.0624
74 | -0.01051276 | 1.024502 | 102.4502 | 51 | -0.01306489 | 1.03054 | 103.054
75 | -0.01046465 | 1.024388 | 102.4388 | 50 | -0.01313861 | 1.030715 | 103.0715
76 | -0.01033622 | 1.024086 | 102.4086 | 49 | -0.01257704 | 1.029383 | 102.9383
77 | -0.01041849 | 1.02428 | 102.428 | 48 | 0.001446186 | 0.9966756 | 99.66756
78 | -0.01041973 | 1.024282 | 102.4282 | 47 | 0.1497902 | 0.7082879 | 70.82879
79 | -0.01041101 | 1.024262 | 102.4262 | 46 | 0.5634306 | 0.2732558 | 27.32558
80 | -0.01043186 | 1.024311 | 102.4311 | 45 | 1.031358 | 0.0930341 | 9.30341
81 | -0.01033732 | 1.024088 | 102.4088 | 44 | 1.245859 | 0.05677292 | 5.677292
82 | -0.01028291 | 1.02396 | 102.396 | 43 | 1.402998 | 0.03953684 | 3.953684
83 | -0.01031358 | 1.024032 | 102.4032 | 42 | 1.552349 | 0.02803182 | 2.803182
84 | -0.01031751 | 1.024041 | 102.4041 | 41 | 1.68885 | 0.0204715 | 2.04715
85 | -0.01025259 | 1.023888 | 102.3888 | 40 | 1.814029 | 0.01534514 | 1.534514
86 | -0.01013876 | 1.02362 | 102.362 | 39 | 1.900511 | 0.01257446 | 1.257446
87 | -0.01008001 | 1.023482 | 102.3482 | 38 | 1.96368 | 0.01087226 | 1.087226
88 | -0.009977899 | 1.023241 | 102.3241 | 37 | 2.017084 | 0.009614271 | 0.9614271
89 | -0.009937071 | 1.023145 | 102.3145 | 36 | 2.067828 | 0.008554055 | 0.8554055
90 | -0.009955422 | 1.023188 | 102.3188 | 35 | 2.101172 | 0.007921881 | 0.7921881
91 | -0.009828475 | 1.022889 | 102.2889 | 34 | 2.13823 | 0.007273939 | 0.7273939
92 | -0.009751964 | 1.022709 | 102.2709 | 33 | 2.166167 | 0.006820758 | 0.6820758
93 | -0.009647159 | 1.022462 | 102.2462 | 32 | 2.187371 | 0.006495742 | 0.6495742
94 | -0.009602412 | 1.022357 | 102.2357 | 31 | 2.208181 | 0.006191825 | 0.6191825
95 | -0.009458022 | 1.022017 | 102.2017 | 30 | 2.224677 | 0.005961054 | 0.5961054
96 | -0.009369497 | 1.021808 | 102.1808 | 29 | 2.240193 | 0.005751846 | 0.5751846
97 | -0.009239429 | 1.021502 | 102.1502 | 28 | 2.252514 | 0.005590961 | 0.5590961
98 | -0.009064178 | 1.02109 | 102.109 | 27 | 2.265364 | 0.005427954 | 0.5427954
99 | -0.008931568 | 1.020779 | 102.0779 | 26 | 2.274468 | 0.005315348 | 0.5315348
99.7 | -0.008926316 | 1.020766 | 102.0766 | 25.3 | 2.280317 | 0.005244241 | 0.5244241

## 22mM_DBU-PVP_cycle3
22mM_DBU-PVP_600.00nm_25.0-100.0C_R2 | Heating | 2026-05-07 |  |  | Cooling
Temperature (Â°C) | Abs | Trans | Trans (%) | Temperature (Â°C) | Abs | Trans | Trans (%) | Something went wrong with the experiment on the cooling cycle…...data is not useable or useful.
25 | 2.31238 | 0.004871026 | 0.4871026 | 100 |  | 1 | 100 | -5.299886
26 | 2.31112 | 0.004885179 | 0.4885179 | 99 |  | 1 | 100 | -5.251661
27 | 2.309823 | 0.00489979 | 0.489979 | 98 |  | 1 | 100 | -3.969999
28 | 2.309328 | 0.004905375 | 0.4905375 | 97 |  | 1 | 100 | -5.300135
29 | 2.303197 | 0.004975112 | 0.4975112 | 96 |  | 1 | 100 | -5.277493
30 | 2.296482 | 0.005052632 | 0.5052632 | 95 |  | 1 | 100 | 10
31 | 2.287872 | 0.005153805 | 0.5153805 | 94 |  | 1 | 100 | -5.300963
32 | 2.278082 | 0.005271301 | 0.5271301 | 93 |  | 1 | 100 | -5.285111
33 | 2.265044 | 0.005431955 | 0.5431955 | 92 |  | 1 | 100 | 10
34 | 2.248833 | 0.005638544 | 0.5638544 | 91 |  | 1 | 100 | -3.783507
35 | 2.224976 | 0.005956954 | 0.5956954 | 90 |  | 1 | 100 | 10
36 | 2.205586 | 0.006228931 | 0.6228931 | 89 |  | 1 | 100 | 10
37 | 2.179301 | 0.00661757 | 0.661757 | 88 |  | 1 | 100 | 10
38 | 2.148588 | 0.007102519 | 0.7102519 | 87 |  | 1 | 100 | -4.625389
39 | 2.112267 | 0.007722049 | 0.7722049 | 86 |  | 1 | 100 | -5.291362
40 | 2.068694 | 0.008537011 | 0.8537011 | 85 |  | 1 | 100 | 10
41 | 2.012887 | 0.00970763 | 0.970763 | 84 |  | 1 | 100 | -5.004471
42 | 1.939063 | 0.01150634 | 1.150634 | 83 |  | 1 | 100 | -5.293938
43 | 1.855976 | 0.01393234 | 1.393234 | 82 |  | 1 | 100 | 10
44 | 1.743686 | 0.01804321 | 1.804321 | 81 |  | 1 | 100 | -5.277187
45 | 1.611901 | 0.02443988 | 2.443988 | 80 |  | 1 | 100 | -4.610333
46 | 1.467094 | 0.0341119 | 3.41119 | 79 |  | 1 | 100 | -4.278684
47 | 1.332922 | 0.04645984 | 4.645984 | 78 |  | 1 | 100 | -5.273798
48 | 1.180849 | 0.06594038 | 6.594038 | 77 |  | 1 | 100 | -5.299116
49 | 1.015696 | 0.09645041 | 9.645041 | 76 |  | 1 | 100 | -3.782483
50 | 0.8654886 | 0.1363049 | 13.63049 | 75 |  | 1 | 100 | 10
51 | 0.7047504 | 0.1973557 | 19.73557 | 74 |  | 1 | 100 | -4.220181
52 | 0.5420413 | 0.2870508 | 28.70508 | 73 |  | 1 | 100 | 10
53 | 0.3904259 | 0.406981 | 40.6981 | 72 |  | 1 | 100 | -5.853714
54 | 0.2421104 | 0.5726504 | 57.26504 | 71 |  | 1 | 100 | 10
55 | 0.1187175 | 0.7608211 | 76.08211 | 70 |  | 1 | 100 | 10
56 | 0.02856182 | 0.9363499 | 93.63499 | 69 |  | 1 | 100 | 10
57 | -0.02797151 | 1.066526 | 106.6526 | 68 |  | 1 | 100 | 10
58 | -0.05243323 | 1.128322 | 112.8322 | 67 |  | 1 | 100 | 10
59 | -0.05903055 | 1.145594 | 114.5594 | 66 |  | 1 | 100 | 10
60 | -0.06012693 | 1.148489 | 114.8489 | 65 |  | 1 | 100 | 10
61 | -0.06085642 | 1.15042 | 115.042 | 64 |  | 1 | 100 | -5.221604
62 | -0.06070901 | 1.15003 | 115.003 | 63 |  | 1 | 100 | 10
63 | -0.06155996 | 1.152285 | 115.2285 | 62 |  | 1 | 100 | 10
64 | -0.06240257 | 1.154523 | 115.4523 | 61 |  | 1 | 100 | 10
65 | -0.06297161 | 1.156037 | 115.6037 | 60 |  | 1 | 100 | 10
66 | -0.06361048 | 1.157739 | 115.7739 | 59 |  | 1 | 100 | -4.564513
67 | -0.06383871 | 1.158347 | 115.8347 | 58 |  | 1 | 100 | 10
68 | -0.06518092 | 1.161933 | 116.1933 | 57 |  | 1 | 100 | 10
69 | -0.06594179 | 1.16397 | 116.397 | 56 |  | 1 | 100 | -4.7137
70 | -0.06710989 | 1.167105 | 116.7105 | 55 |  | 1 | 100 | -5.265848
71 | -0.06889236 | 1.171905 | 117.1905 | 54 |  | 1 | 100 | 10
72 | -0.07023429 | 1.175532 | 117.5532 | 53 |  | 1 | 100 | -4.810871
73 | -0.07142327 | 1.178754 | 117.8754 | 52 |  | 1 | 100 | -4.884276
74 | -0.07267822 | 1.182165 | 118.2165 | 51 |  | 1 | 100 | 10
75 | -0.0737364 | 1.185049 | 118.5049 | 50 |  | 1 | 100 | 10
76 | -0.0746831 | 1.187635 | 118.7635 | 49 |  | 1 | 100 | -5.569543
77 | -0.07393616 | 1.185594 | 118.5594 | 48 |  | 1 | 100 | -5.175478
78 | -0.07527103 | 1.189244 | 118.9244 | 47 |  | 1 | 100 | -4.41204
79 | -0.07715149 | 1.194405 | 119.4405 | 46 |  | 1 | 100 | -4.003481
80 | -0.07774057 | 1.196026 | 119.6026 | 45 |  | 1 | 100
81 | -0.07952835 | 1.200959 | 120.0959 | 44 |  | 1 | 100
82 | -0.08148027 | 1.206369 | 120.6369 | 43 |  | 1 | 100
83 | -0.08290807 | 1.210342 | 121.0342 | 42 |  | 1 | 100
84 | -0.08535473 | 1.21718 | 121.718 | 41 |  | 1 | 100
85 | -0.0877108 | 1.223801 | 122.3801 | 40 |  | 1 | 100
86 | -0.08841982 | 1.225801 | 122.5801 | 39 |  | 1 | 100
87 | -0.08911881 | 1.227775 | 122.7775 | 38 |  | 1 | 100
88 | -0.09175508 | 1.235251 | 123.5251 | 37 |  | 1 | 100
89 | -0.09161861 | 1.234863 | 123.4863 | 36 |  | 1 | 100
90 | -0.09048809 | 1.231652 | 123.1652 | 35 |  | 1 | 100
91 | -0.09105229 | 1.233253 | 123.3253 | 34 |  | 1 | 100
92 | -0.08708047 | 1.222026 | 122.2026 | 33 |  | 1 | 100
93 | -0.08729097 | 1.222619 | 122.2619 | 32 |  | 1 | 100
94 | -0.08987742 | 1.229922 | 122.9922 | 31 |  | 1 | 100
95 | -0.09025332 | 1.230987 | 123.0987 | 30 |  | 1 | 100
96 | -0.09180012 | 1.235379 | 123.5379 | 29 |  | 1 | 100
97 | -0.09501431 | 1.244556 | 124.4556 | 28 |  | 1 | 100
98 | -0.09456317 | 1.243263 | 124.3263 | 27 |  | 1 | 100
99 | -0.09291058 | 1.238542 | 123.8542 | 26 |  | 1 | 100
99.7 | -0.09474747 | 1.243791 | 124.3791 | 25.3 |  | 1 | 100

## 22mM_Triplicate
Heating | Trans (%) |  |  |  |  | Cooling | Trans (%)
Temperature (Â°C) | Run1 | Run2 | Run3 | Ave | Std | Temperature (Â°C) | Run1 | Run2 | Run3 | Ave | Std | Normalized data | Heating | Trans (%) | Trans (%) | Trans (%) | Ave | Std | Cooling | Trans (%) |  |  | Ave | Std
25 | 43.83294 | 0.5006298 | 0.4871026 | 14.94022 | 25.02182 | 100 | 120.9108 | 103.2037 |  | 112.0573 | 12.52078 | Time (min) | Temperature (Â°C) | Cycle 1 | Cycle 2 | Cycle 3 |  |  | Temperature (Â°C) | Cycle 1 | Cycle 2 | Cycle 3
26 | 45.15548 | 0.5005185 | 0.4885179 | 15.38151 | 25.78502 | 99 | 117.8948 | 103.7585 |  | 110.8267 | 9.995879 | 0 | 25 | 0 | 1.152564e-06 | 0 | 5.762819e-05 | 6.65433e-07 | 100 | 1.141663 | 1.00129 |  | 107.1476 | 0.09925876
27 | 45.8668 | 0.5011535 | 0.489979 | 15.61931 | 26.19509 | 98 | 115.0655 | 103.5428 |  | 109.3042 | 8.147773 | 2 | 26 | 0.01108188 | 7.345289e-08 | 1.141634e-05 | 0.0005744897 | 0.006394815 | 99 | 1.113057 | 1.006699 |  | 105.9878 | 0.07520627
28 | 49.48648 | 0.5005109 | 0.4905375 | 16.82584 | 28.28494 | 97 | 112.1864 | 103.3317 |  | 107.759 | 6.261213 | 4 | 27 | 0.01704217 | 6.228798e-06 | 2.320241e-05 | 0.001471561 | 0.009830811 | 98 | 1.086223 | 1.004596 |  | 104.5409 | 0.05771842
29 | 44.82306 | 0.5091875 | 0.4975112 | 15.27659 | 25.588 | 96 | 109.7449 | 103.2011 |  | 106.473 | 4.627159 | 6 | 28 | 0.04737226 | 0 | 2.770794e-05 | 0.001385397 | 0.02734239 | 97 | 1.058915 | 1.002537 |  | 103.0726 | 0.03986499
30 | 48.55863 | 0.5190141 | 0.5052632 | 16.52764 | 27.73966 | 95 | 107.815 | 103.0878 |  | 105.4514 | 3.34269 | 8 | 29 | 0.008296438 | 8.40998e-05 | 8.396162e-05 | 0.008403071 | 0.004741436 | 96 | 1.035758 | 1.001264 |  | 101.8511 | 0.02439127
31 | 54.37043 | 0.5232531 | 0.5153805 | 18.46969 | 31.09096 | 94 | 106.6093 | 103.0461 |  | 104.8277 | 2.519604 | 10 | 30 | 0.0395976 | 0.0001793463 | 0.0001464933 | 0.01629198 | 0.02276763 | 95 | 1.017454 | 1.000159 |  | 100.8806 | 0.01222997
32 | 64.57262 | 0.5325658 | 0.5271301 | 21.87744 | 36.97511 | 93 | 105.9748 | 103.0149 |  | 104.4949 | 2.092903 | 12 | 31 | 0.0882959 | 0.0002204346 | 0.0002281056 | 0.02242701 | 0.05084818 | 94 | 1.006019 | 0.9997519 |  | 100.2885 | 0.004431186
33 | 64.8775 | 0.5517632 | 0.5431955 | 21.99082 | 37.14095 | 92 | 105.14 | 102.9088 |  | 104.0244 | 1.577689 | 14 | 32 | 0.1737822 | 0.0003106997 | 0.000322884 | 0.03167919 | 0.1001503 | 93 | 1 | 0.9994485 |  | 99.97243 | 0.0003899646
34 | 68.61151 | 0.5715541 | 0.5638544 | 23.24897 | 39.28511 | 91 | 104.7908 | 102.7851 |  | 103.788 | 1.418245 | 16 | 33 | 0.1763368 | 0.0004967752 | 0.0004524774 | 0.04746263 | 0.1015341 | 92 | 0.9920828 | 0.9984137 |  | 99.52483 | 0.004476604
35 | 73.36746 | 0.6025217 | 0.5956954 | 24.85523 | 42.01283 | 90 | 104.3461 | 102.4967 |  | 103.4214 | 1.307707 | 18 | 34 | 0.2076248 | 0.0006886033 | 0.0006191232 | 0.06538632 | 0.1194948 | 91 | 0.988771 | 0.9972075 |  | 99.29892 | 0.005965512
36 | 75.85516 | 0.6310117 | 0.6228931 | 25.70302 | 43.43303 | 89 | 103.9412 | 102.3387 |  | 103.1399 | 1.133149 | 20 | 35 | 0.247476 | 0.0009887645 | 0.000875971 | 0.09323677 | 0.142342 | 90 | 0.9845529 | 0.9943951 |  | 98.9474 | 0.00695948
37 | 79.68028 | 0.6648522 | 0.661757 | 27.0023 | 45.62047 | 88 | 103.7232 | 102.2667 |  | 102.995 | 1.029963 | 22 | 36 | 0.2683209 | 0.001264911 | 0.001095363 | 0.1180137 | 0.1542338 | 89 | 0.9807124 | 0.9928537 |  | 98.67831 | 0.008585249
38 | 81.4995 | 0.7265487 | 0.7102519 | 27.64543 | 46.63899 | 87 | 103.5729 | 102.2068 |  | 102.8899 | 0.9659427 | 24 | 37 | 0.3003725 | 0.001592918 | 0.001408861 | 0.150089 | 0.1725536 | 88 | 0.9786453 | 0.9921515 |  | 98.53984 | 0.009550331
39 | 85.91126 | 0.7876148 | 0.7722049 | 29.15703 | 49.15061 | 86 | 103.4656 | 102.1925 |  | 102.8291 | 0.9002384 | 26 | 38 | 0.315616 | 0.002190926 | 0.001800049 | 0.1995487 | 0.181069 | 87 | 0.9772192 | 0.9915682 |  | 98.43937 | 0.01014625
40 | 91.33162 | 0.8804838 | 0.8537011 | 31.02193 | 52.22972 | 85 | 103.5006 | 102.2312 |  | 102.8659 | 0.8975566 | 28 | 39 | 0.3525831 | 0.002782824 | 0.002299797 | 0.2541311 | 0.2020969 | 86 | 0.976202 | 0.9914285 |  | 98.38152 | 0.01076672
41 | 95.20487 | 1.000347 | 0.970763 | 32.39199 | 54.39755 | 84 | 103.5534 | 102.2806 |  | 102.917 | 0.9000119 | 30 | 40 | 0.3980014 | 0.00368298 | 0.002957192 | 0.3320086 | 0.2278697 | 85 | 0.9765332 | 0.991806 |  | 98.41696 | 0.01079947
42 | 98.609 | 1.216474 | 1.150634 | 33.6587 | 56.24862 | 83 | 103.348 | 102.3345 |  | 102.8412 | 0.716631 | 32 | 41 | 0.4304562 | 0.004844781 | 0.003901479 | 0.437313 | 0.2459996 | 84 | 0.9770347 | 0.9922877 |  | 98.46612 | 0.01078551
43 | 103.5924 | 1.487376 | 1.393234 | 35.491 | 58.97755 | 82 | 103.2672 | 102.4439 |  | 102.8556 | 0.5821647 | 34 | 42 | 0.4589801 | 0.006939645 | 0.005352417 | 0.6146031 | 0.2614451 | 83 | 0.975086 | 0.9928132 |  | 98.39496 | 0.01253498
44 | 107.3768 | 1.927649 | 1.804321 | 37.03627 | 60.91675 | 81 | 103.2673 | 102.5106 |  | 102.8889 | 0.5350371 | 36 | 43 | 0.500737 | 0.009565428 | 0.007309373 | 0.84374 | 0.2842315 | 82 | 0.9743201 | 0.9938801 |  | 98.41001 | 0.013831
45 | 113.6142 | 2.614718 | 2.443988 | 39.55764 | 64.13493 | 80 | 103.1403 | 102.5982 |  | 102.8692 | 0.3832901 | 38 | 44 | 0.5324477 | 0.01383288 | 0.01062543 | 1.222916 | 0.3003526 | 81 | 0.9743205 | 0.9945304 |  | 98.44254 | 0.01429057
46 | 116.8685 | 3.580548 | 3.41119 | 41.28675 | 65.45578 | 79 | 103.122 | 102.6534 |  | 102.8877 | 0.3313487 | 40 | 45 | 0.5847119 | 0.02049247 | 0.01578535 | 1.813891 | 0.3271195 | 80 | 0.973116 | 0.9953847 |  | 98.42504 | 0.01574638
47 | 121.4366 | 4.970534 | 4.645984 | 43.68436 | 67.33558 | 78 | 103.1183 | 102.7007 |  | 102.9095 | 0.2952928 | 42 | 46 | 0.6119805 | 0.02985401 | 0.02358735 | 2.672068 | 0.3379144 | 79 | 0.9729425 | 0.9959226 |  | 98.44325 | 0.01624943
48 | 125.9539 | 6.790634 | 6.594038 | 46.44621 | 68.85579 | 77 | 103.1095 | 102.768 |  | 102.9388 | 0.2414144 | 44 | 47 | 0.6502571 | 0.04332679 | 0.0335479 | 3.843735 | 0.3532681 | 78 | 0.9729073 | 0.9963837 |  | 98.46455 | 0.01660034
49 | 131.2497 | 9.478826 | 9.645041 | 50.12451 | 70.25649 | 76 | 103.1093 | 102.8676 |  | 102.9885 | 0.1708855 | 46 | 48 | 0.6881092 | 0.06096855 | 0.04926201 | 5.511528 | 0.3655061 | 77 | 0.9728237 | 0.9970408 |  | 98.49322 | 0.01712407
50 | 136.4376 | 13.27921 | 13.63049 | 54.44911 | 71.00435 | 75 | 103.1012 | 102.7146 |  | 102.9079 | 0.27333 | 48 | 49 | 0.7324831 | 0.0870245 | 0.07387314 | 8.044882 | 0.3765096 | 76 | 0.9728221 | 0.9980119 |  | 98.5417 | 0.01781182
51 | 142.0811 | 18.53778 | 19.73557 | 60.11815 | 70.98451 | 74 | 103.0994 | 102.9022 |  | 103.0008 | 0.1394323 | 50 | 50 | 0.7759541 | 0.1238607 | 0.106022 | 11.49413 | 0.3817401 | 75 | 0.9727451 | 0.9965198 |  | 98.46324 | 0.01681128
52 | 148.0153 | 25.54967 | 28.70508 | 67.42335 | 69.81251 | 73 | 103.0989 | 102.9498 |  | 103.0244 | 0.1054424 | 52 | 51 | 0.8232419 | 0.1748307 | 0.1552691 | 16.50499 | 0.3801332 | 74 | 0.972728 | 0.9983488 |  | 98.55384 | 0.01811666
53 | 154.373 | 35.3708 | 40.6981 | 76.81398 | 67.22091 | 72 | 103.0746 | 102.925 |  | 102.9998 | 0.105755 | 54 | 52 | 0.872966 | 0.2427951 | 0.2276222 | 23.52087 | 0.3682875 | 73 | 0.9727238 | 0.9988133 |  | 98.57685 | 0.01844803
54 | 161.3505 | 47.9116 | 57.26504 | 88.84238 | 62.96779 | 71 | 103.0874 | 102.9564 |  | 103.0219 | 0.09267444 | 56 | 53 | 0.9262388 | 0.3379888 | 0.3243647 | 33.11768 | 0.3436268 | 72 | 0.9724927 | 0.9985713 |  | 98.5532 | 0.01844038
55 | 163.1759 | 63.67582 | 76.08211 | 100.978 | 54.22103 | 70 | 103.0993 | 102.9782 |  | 103.0388 | 0.08567212 | 58 | 54 | 0.9847043 | 0.4595436 | 0.4580031 | 45.87733 | 0.3036474 | 71 | 0.9726148 | 0.9988773 |  | 98.5746 | 0.01857037
56 | 162.3888 | 79.73951 | 93.63499 | 111.9211 | 44.25511 | 69 | 103.1089 | 103.0089 |  | 103.0589 | 0.07071655 | 60 | 55 | 1 | 0.6123421 | 0.6097923 | 61.10672 | 0.2245541 | 70 | 0.9727278 | 0.99909 |  | 98.59089 | 0.0186409
57 | 161.1172 | 92.85528 | 106.6526 | 120.2084 | 36.0935 | 68 | 103.1009 | 103.0402 |  | 103.0706 | 0.04295299 | 62 | 56 | 0.9934048 | 0.7680433 | 0.7513838 | 75.97136 | 0.1351786 | 69 | 0.9728183 | 0.9993893 |  | 98.61038 | 0.01878855
58 | 157.7573 | 100.5533 | 112.8322 | 123.7143 | 30.1146 | 67 | 103.108 | 103.0503 |  | 103.0791 | 0.04075397 | 64 | 57 | 0.9827494 | 0.8951711 | 0.8563913 | 87.57812 | 0.06473044 | 68 | 0.9727429 | 0.9996947 |  | 98.62188 | 0.01905779
59 | 151.6421 | 103.1907 | 114.5594 | 123.1307 | 25.33743 | 66 | 103.1282 | 103.0662 |  | 103.0972 | 0.04384152 | 66 | 58 | 0.9545961 | 0.9697856 | 0.9062397 | 93.80127 | 0.03318418 | 67 | 0.9728094 | 0.9997934 |  | 98.63014 | 0.01908055
60 | 149.0588 | 103.6705 | 114.8489 | 122.5261 | 23.64805 | 65 | 103.1307 | 103.0534 |  | 103.0921 | 0.05465135 | 68 | 59 | 0.9033554 | 0.9953495 | 0.9201716 | 95.77605 | 0.04898538 | 66 | 0.9730016 | 0.9999484 |  | 98.6475 | 0.01905427
61 | 146.7504 | 103.5581 | 115.042 | 121.7835 | 22.37138 | 64 | 103.136 | 102.9857 |  | 103.0609 | 0.1062932 | 70 | 60 | 0.88171 | 1 | 0.9225074 | 96.12537 | 0.06008612 | 65 | 0.9730254 | 0.9998238 |  | 98.64246 | 0.01894933
62 | 145.4809 | 103.3602 | 115.003 | 121.2813 | 21.75094 | 63 | 103.122 | 103.0216 |  | 103.0718 | 0.07104009 | 72 | 61 | 0.8623666 | 0.9989105 | 0.9240649 | 96.14877 | 0.06837736 | 64 | 0.9730757 | 0.9991633 |  | 98.61195 | 0.01844674
63 | 142.1275 | 103.1786 | 115.2285 | 120.1782 | 19.94065 | 62 | 103.129 | 102.9806 |  | 103.0548 | 0.1048973 | 74 | 62 | 0.8517298 | 0.9969922 | 0.9237499 | 96.03711 | 0.07263205 | 63 | 0.972943 | 0.999513 |  | 98.6228 | 0.01878787
64 | 137.9746 | 103.0321 | 115.4523 | 118.8197 | 17.71297 | 61 | 103.1276 | 102.9812 |  | 103.0544 | 0.1035127 | 76 | 63 | 0.8236308 | 0.995232 | 0.9255694 | 96.04007 | 0.08630501 | 62 | 0.9730088 | 0.9991138 |  | 98.60613 | 0.01845902
65 | 137.7112 | 102.883 | 115.6037 | 118.7326 | 17.62368 | 60 | 103.1329 | 102.9875 |  | 103.0602 | 0.1028543 | 78 | 64 | 0.7888331 | 0.9938126 | 0.9273745 | 96.05936 | 0.104582 | 61 | 0.9729955 | 0.9991193 |  | 98.60574 | 0.01847226
66 | 139.4288 | 102.7755 | 115.7739 | 119.3261 | 18.58308 | 59 | 103.1229 | 103.0025 |  | 103.0627 | 0.08510147 | 80 | 65 | 0.7866257 | 0.9923669 | 0.9285956 | 96.04812 | 0.1053183 | 60 | 0.9730463 | 0.9991805 |  | 98.61134 | 0.01847969
67 | 138.3269 | 102.6885 | 115.8347 | 118.95 | 18.02228 | 58 | 103.1135 | 103.0107 |  | 103.0621 | 0.07270996 | 82 | 66 | 0.8010181 | 0.9913251 | 0.9299684 | 96.06468 | 0.09713355 | 59 | 0.972951 | 0.9993273 |  | 98.61392 | 0.01865091
68 | 137.4511 | 102.6131 | 116.1933 | 118.7525 | 17.55944 | 57 | 103.1068 | 103.0296 |  | 103.0682 | 0.05457178 | 84 | 67 | 0.7917846 | 0.9904819 | 0.9304593 | 96.04706 | 0.1019101 | 58 | 0.9728623 | 0.9994071 |  | 98.61347 | 0.01876998
69 | 137.5563 | 102.5593 | 116.397 | 118.8375 | 17.62569 | 56 | 103.0838 | 103.0227 |  | 103.0533 | 0.0431687 | 86 | 68 | 0.7844461 | 0.9897508 | 0.9333515 | 96.15512 | 0.106069 | 57 | 0.9727987 | 0.9995918 |  | 98.61952 | 0.01894559
70 | 136.6494 | 102.5004 | 116.7105 | 118.6201 | 17.15439 | 55 | 103.0789 | 103.0136 |  | 103.0463 | 0.0461735 | 88 | 69 | 0.7853278 | 0.9892296 | 0.9349951 | 96.21123 | 0.1056075 | 56 | 0.9725802 | 0.9995244 |  | 98.60523 | 0.01905244
71 | 136.6972 | 102.4811 | 117.1905 | 118.7896 | 17.16404 | 54 | 103.0771 | 103.0403 |  | 103.0587 | 0.02606447 | 90 | 70 | 0.7777288 | 0.9886592 | 0.9375238 | 96.30915 | 0.110031 | 55 | 0.9725342 | 0.9994357 |  | 98.5985 | 0.01902223
72 | 136.793 | 102.4621 | 117.5532 | 118.9361 | 17.20718 | 53 | 103.083 | 103.0503 |  | 103.0666 | 0.02318167 | 92 | 71 | 0.7781296 | 0.9884717 | 0.9413958 | 96.49338 | 0.1103901 | 54 | 0.9725172 | 0.9996956 |  | 98.61064 | 0.01921798
73 | 137.0507 | 102.4505 | 117.8754 | 119.1256 | 17.33395 | 52 | 103.0773 | 103.0624 |  | 103.0699 | 0.01051055 | 94 | 72 | 0.7789316 | 0.9882873 | 0.9443213 | 96.63043 | 0.1103906 | 53 | 0.9725731 | 0.9997928 |  | 98.61829 | 0.01924721
74 | 136.8322 | 102.4502 | 118.2165 | 119.1663 | 17.21067 | 51 | 103.0884 | 103.054 |  | 103.0712 | 0.02433138 | 96 | 73 | 0.7810915 | 0.9881753 | 0.9469209 | 96.75481 | 0.1096092 | 52 | 0.9725186 | 0.9999115 |  | 98.6215 | 0.01936969
75 | 137.4178 | 102.4388 | 118.5049 | 119.4539 | 17.5088 | 50 | 103.0529 | 103.0715 |  | 103.0622 | 0.01317344 | 98 | 74 | 0.7792603 | 0.9881721 | 0.9496725 | 96.89223 | 0.1111805 | 51 | 0.9726242 | 0.9998294 |  | 98.62268 | 0.01923701
76 | 137.7038 | 102.4086 | 118.7635 | 119.6253 | 17.6634 | 49 | 102.6407 | 102.9383 |  | 102.7895 | 0.2104234 | 100 | 75 | 0.7841676 | 0.9880621 | 0.9519988 | 97.00304 | 0.1088124 | 50 | 0.972287 | 1 |  | 98.61435 | 0.01959604
77 | 137.2795 | 102.428 | 118.5594 | 119.4223 | 17.44179 | 48 | 96.00025 | 99.66756 |  | 97.8339 | 2.593179 | 102 | 76 | 0.7865637 | 0.9877685 | 0.9540849 | 97.09267 | 0.1077662 | 49 | 0.968378 | 0.9987012 |  | 98.35396 | 0.02144173
78 | 137.5077 | 102.4282 | 118.9244 | 119.6201 | 17.55005 | 47 | 55.46572 | 70.82879 |  | 63.14725 | 10.86333 | 104 | 77 | 0.7830084 | 0.9879566 | 0.9524386 | 97.01976 | 0.1095231 | 48 | 0.9053956 | 0.966806 |  | 93.61008 | 0.04342374
79 | 135.5316 | 102.4262 | 119.4405 | 119.1328 | 16.55486 | 46 | 20.87661 | 27.32558 |  | 24.1011 | 4.560111 | 106 | 78 | 0.7849202 | 0.9879594 | 0.9553827 | 97.1671 | 0.109044 | 47 | 0.5209411 | 0.6855814 |  | 60.32612 | 0.1164182
80 | 135.9883 | 102.4311 | 119.6026 | 119.3407 | 16.78013 | 45 | 8.332661 | 9.30341 |  | 8.818036 | 0.6864229 | 108 | 79 | 0.7683626 | 0.9879395 | 0.9595454 | 97.37424 | 0.119423 | 46 | 0.1928767 | 0.2613547 |  | 22.71157 | 0.04842119
81 | 136.8373 | 102.4088 | 120.0959 | 119.7807 | 17.21639 | 44 | 6.181978 | 5.677292 |  | 5.929635 | 0.356867 | 110 | 80 | 0.7721891 | 0.9879871 | 0.9608531 | 97.44201 | 0.1175437 | 45 | 0.07390221 | 0.08560932 |  | 7.975577 | 0.008278176
82 | 137.6056 | 102.396 | 120.6369 | 120.2128 | 17.60864 | 43 | 4.396019 | 3.953684 |  | 4.174851 | 0.3127781 | 112 | 81 | 0.7793027 | 0.987771 | 0.9648329 | 97.63019 | 0.1143144 | 44 | 0.05350381 | 0.0502488 |  | 5.18763 | 0.002301637
83 | 137.9596 | 102.4032 | 121.0342 | 120.4657 | 17.78501 | 42 | 3.172748 | 2.803182 |  | 2.987965 | 0.2613226 | 114 | 82 | 0.7857409 | 0.9876467 | 0.9691967 | 97.84217 | 0.1116262 | 43 | 0.03656467 | 0.03344083 |  | 3.500275 | 0.002208887
84 | 135.0282 | 102.4041 | 121.718 | 119.7168 | 16.40382 | 41 | 2.326931 | 2.04715 |  | 2.187041 | 0.1978352 | 116 | 83 | 0.788707 | 0.9877168 | 0.9724013 | 98.0059 | 0.1107422 | 42 | 0.02496242 | 0.02222158 |  | 2.3592 | 0.001938066
85 | 131.9484 | 102.3888 | 122.3801 | 118.9058 | 15.08293 | 40 | 1.735252 | 1.534514 |  | 1.634883 | 0.1419428 | 118 | 84 | 0.7641439 | 0.9877257 | 0.9779171 | 98.28214 | 0.1263487 | 41 | 0.01694017 | 0.01484904 |  | 1.589461 | 0.00147865
86 | 132.5439 | 102.362 | 122.5801 | 119.162 | 15.37851 | 39 | 1.391341 | 1.257446 |  | 1.324393 | 0.09467789 | 120 | 85 | 0.7383377 | 0.9875774 | 0.9832581 | 98.54178 | 0.1426681 | 40 | 0.01132832 | 0.009850013 |  | 1.058916 | 0.001045318
87 | 132.9288 | 102.3482 | 122.7775 | 119.3515 | 15.57551 | 38 | 1.205362 | 1.087226 |  | 1.146294 | 0.08353478 | 122 | 86 | 0.7433274 | 0.9873173 | 0.9848711 | 98.60942 | 0.1401668 | 39 | 0.008066454 | 0.00714815 |  | 0.7607302 | 0.0006493387
88 | 131.3133 | 102.3241 | 123.5251 | 119.0542 | 15.00286 | 37 | 1.029417 | 0.9614271 |  | 0.9954219 | 0.04807586 | 124 | 87 | 0.7465526 | 0.9871831 | 0.9864639 | 98.68235 | 0.1387209 | 38 | 0.006302516 | 0.005488229 |  | 0.5895373 | 0.000575788
89 | 131.5939 | 102.3145 | 123.4863 | 119.1315 | 15.11767 | 36 | 0.9183476 | 0.8554055 |  | 0.8868765 | 0.04450679 | 126 | 88 | 0.7330166 | 0.9869499 | 0.9924941 | 98.9722 | 0.1482348 | 37 | 0.004633742 | 0.004261487 |  | 0.4447614 | 0.0002632246
90 | 132.2479 | 102.3188 | 123.1652 | 119.244 | 15.34503 | 35 | 0.845853 | 0.7921881 |  | 0.8190206 | 0.03794681 | 128 | 89 | 0.7353677 | 0.9868566 | 0.992181 | 98.95188 | 0.1467584 | 36 | 0.003580295 | 0.003227604 |  | 0.3403949 | 0.0002493902
91 | 130.4683 | 102.2889 | 123.3253 | 118.6942 | 14.64942 | 34 | 0.7669594 | 0.7273939 |  | 0.7471767 | 0.02797703 | 130 | 90 | 0.7408475 | 0.9868985 | 0.9895914 | 98.8245 | 0.1428414 | 35 | 0.002892712 | 0.002611132 |  | 0.2751922 | 0.0001991067
92 | 131.3764 | 102.2709 | 122.2026 | 118.6166 | 14.88043 | 33 | 0.7119295 | 0.6820758 |  | 0.6970026 | 0.02110973 | 132 | 91 | 0.7259359 | 0.9866087 | 0.9908829 | 98.87458 | 0.1517484 | 34 | 0.002144436 | 0.001979284 |  | 0.206186 | 0.0001167803
93 | 132.094 | 102.2462 | 122.2619 | 118.8674 | 15.21069 | 32 | 0.6752579 | 0.6495742 |  | 0.662416 | 0.01816113 | 134 | 92 | 0.733545 | 0.986434 | 0.9818264 | 98.41302 | 0.1446938 | 33 | 0.001622498 | 0.001537359 |  | 0.1579928 | 6.020264e-05
94 | 132.7621 | 102.2357 | 122.9922 | 119.33 | 15.58926 | 31 | 0.6463938 | 0.6191825 |  | 0.6327882 | 0.01924128 | 136 | 93 | 0.7395582 | 0.9861948 | 0.9823043 | 98.42496 | 0.141286 | 32 | 0.001274682 | 0.001220415 |  | 0.1247549 | 3.837264e-05
95 | 131.1037 | 102.2017 | 123.0987 | 118.8013 | 14.92253 | 30 | 0.6209506 | 0.5961054 |  | 0.608528 | 0.0175682 | 138 | 94 | 0.7451564 | 0.9860927 | 0.9881954 | 98.71441 | 0.1397156 | 31 | 0.001000918 | 0.0009240478 |  | 0.09624827 | 5.435528e-05
96 | 131.7205 | 102.1808 | 123.5379 | 119.1464 | 15.25162 | 29 | 0.6001147 | 0.5751846 |  | 0.5876496 | 0.01762825 | 140 | 95 | 0.73126 | 0.9857633 | 0.9890544 | 98.74089 | 0.1478968 | 30 | 0.0007595986 | 0.0006990084 |  | 0.07293035 | 4.284371e-05
97 | 131.3362 | 102.1502 | 124.4556 | 119.314 | 15.25719 | 28 | 0.5778442 | 0.5590961 |  | 0.5684701 | 0.01325688 | 142 | 96 | 0.7364287 | 0.9855614 | 0.9925974 | 98.90794 | 0.1459104 | 29 | 0.0005619781 | 0.0004949964 |  | 0.05284873 | 4.736316e-05
98 | 131.0462 | 102.109 | 124.3263 | 119.1605 | 15.14443 | 27 | 0.5572464 | 0.5427954 |  | 0.5500209 | 0.01021845 | 144 | 97 | 0.7332083 | 0.9852649 | 1 | 99.26324 | 0.1499597 | 28 | 0.0003507508 | 0.0003381079 |  | 0.03444293 | 8.939892e-06
99 | 130.5641 | 102.0779 | 123.8542 | 118.832 | 14.89235 | 26 | 0.5458198 | 0.5315348 |  | 0.5386773 | 0.01010105 | 146 | 98 | 0.7307781 | 0.9848654 | 0.9989577 | 99.19115 | 0.15093 | 27 | 0.0001553893 | 0.0001791494 |  | 0.01672694 | 1.68009e-05
99.7 | 129.5425 | 102.0766 | 124.3791 | 118.6661 | 14.59699 | 25.3 | 0.5408631 | 0.5244241 |  | 0.5326436 | 0.01162414 | 148 | 99 | 0.7267383 | 0.9845632 | 0.9951487 | 98.9856 | 0.1520032 | 26 | 4.701208e-05 | 6.934025e-05 |  | 0.005817616 | 1.57884e-05
[12 empty] | 150 | 99.7 | 0.7181781 | 0.9845513 | 0.9993833 | 99.19673 | 0.1582461 | 25.3 | 0 | 0 |  | 0 | 0
min | 43.83294 | 0.5005109 | 0.4871026 |  |  | min | 0.5408631 | 0.5244241 | 0
max | 163.1759 | 103.6705 | 124.4556 |  |  | max | 105.9748 | 103.0715 | 0
Difference | 119.343 | 103.17 | 123.9685 |  |  | Difference | 105.4339 | 102.5471 | 0
Heating
Heating
Temperature (°C)

## 22mM_Ave_1st Dev
Heating | Ave |  |  | Cooling | Ave
Temperature (Â°C) |  | v | d %T / Temp | Temperature (Â°C) |  | v | d %T / Temp
25 | 5.762819e-05 | 25.5 | 0.0005168615 | 100 | 107.1476 | 99.5 | 1.159779
26 | 0.0005744897 | 26.5 | 0.000897071 | 99 | 105.9878 | 98.5 | 1.446885
27 | 0.001471561 | 27.5 | -8.616357e-05 | 98 | 104.5409 | 97.5 | 1.468353
28 | 0.001385397 | 28.5 | 0.007017674 | 97 | 103.0726 | 96.5 | 1.221483 | Ave | SD
29 | 0.008403071 | 29.5 | 0.007888911 | 96 | 101.8511 | 95.5 | 0.9704612 | 54.5 | 1
30 | 0.01629198 | 30.5 | 0.006135029 | 95 | 100.8806 | 94.5 | 0.5921243
31 | 0.02242701 | 31.5 | 0.009252179 | 94 | 100.2885 | 93.5 | 0.3160959
32 | 0.03167919 | 32.5 | 0.01578344 | 93 | 99.97243 | 92.5 | 0.4475998
33 | 0.04746263 | 33.5 | 0.01792369 | 92 | 99.52483 | 91.5 | 0.2259005
34 | 0.06538632 | 34.5 | 0.02785045 | 91 | 99.29892 | 90.5 | 0.3515268
35 | 0.09323677 | 35.5 | 0.02477694 | 90 | 98.9474 | 89.5 | 0.2690923
36 | 0.1180137 | 36.5 | 0.03207526 | 89 | 98.67831 | 88.5 | 0.138469
37 | 0.150089 | 37.5 | 0.04945977 | 88 | 98.53984 | 87.5 | 0.1004644
38 | 0.1995487 | 38.5 | 0.05458232 | 87 | 98.43937 | 86.5 | 0.05784914
39 | 0.2541311 | 39.5 | 0.07787753 | 86 | 98.38152 | 85.5 | -0.03543565
40 | 0.3320086 | 40.5 | 0.1053044 | 85 | 98.41696 | 84.5 | -0.04916065
41 | 0.437313 | 41.5 | 0.1772901 | 84 | 98.46612 | 83.5 | 0.07116006
42 | 0.6146031 | 42.5 | 0.2291369 | 83 | 98.39496 | 82.5 | -0.01505373
43 | 0.84374 | 43.5 | 0.3791756 | 82 | 98.41001 | 81.5 | -0.03252991
44 | 1.222916 | 44.5 | 0.5909754 | 81 | 98.44254 | 80.5 | 0.01750831 | Ave | SD
45 | 1.813891 | 45.5 | 0.8581767 | 80 | 98.42504 | 79.5 | -0.01821994 | 46.5 | 0.7071068
46 | 2.672068 | 46.5 | 1.171667 | 79 | 98.44325 | 78.5 | -0.02129577
47 | 3.843735 | 47.5 | 1.667794 | 78 | 98.46455 | 77.5 | -0.02867271
48 | 5.511528 | 48.5 | 2.533354 | 77 | 98.49322 | 76.5 | -0.04847704
49 | 8.044882 | 49.5 | 3.449252 | 76 | 98.5417 | 75.5 | 0.07845731
50 | 11.49413 | 50.5 | 5.010852 | 75 | 98.46324 | 74.5 | -0.09059373
51 | 16.50499 | 51.5 | 7.01588 | 74 | 98.55384 | 73.5 | -0.02301517
52 | 23.52087 | 52.5 | 9.59681 | 73 | 98.57685 | 72.5 | 0.02365329
53 | 33.11768 | 53.5 | 12.75966 | 72 | 98.5532 | 71.5 | -0.02140384
54 | 45.87733 | 54.5 | 15.22938 | 71 | 98.5746 | 70.5 | -0.0162836
55 | 61.10672 | 55.5 | 14.86464 | 70 | 98.59089 | 69.5 | -0.01949336
56 | 75.97136 | 56.5 | 11.60677 | 69 | 98.61038 | 68.5 | -0.0114972
57 | 87.57812 | 57.5 | 6.223146 | 68 | 98.62188 | 67.5 | -0.008264343
58 | 93.80127 | 58.5 | 1.974784 | 67 | 98.63014 | 66.5 | -0.01735919
59 | 95.77605 | 59.5 | 0.3493182 | 66 | 98.6475 | 65.5 | 0.005039641
60 | 96.12537 | 60.5 | 0.02340005 | 65 | 98.64246 | 64.5 | 0.03051307
61 | 96.14877 | 61.5 | -0.1116642 | 64 | 98.61195 | 63.5 | -0.01085311
62 | 96.03711 | 62.5 | 0.002962069 | 63 | 98.6228 | 62.5 | 0.01666789
63 | 96.04007 | 63.5 | 0.01928987 | 62 | 98.60613 | 61.5 | 0.0003929284
64 | 96.05936 | 64.5 | -0.01123452 | 61 | 98.60574 | 60.5 | -0.005599157
65 | 96.04812 | 65.5 | 0.01655255 | 60 | 98.61134 | 59.5 | -0.002576592
66 | 96.06468 | 66.5 | -0.01761381 | 59 | 98.61392 | 58.5 | 0.0004474929
67 | 96.04706 | 67.5 | 0.1080567 | 58 | 98.61347 | 57.5 | -0.006055118
68 | 96.15512 | 68.5 | 0.05611588 | 57 | 98.61952 | 56.5 | 0.01429501
69 | 96.21123 | 69.5 | 0.0979168 | 56 | 98.60523 | 55.5 | 0.006732796
70 | 96.30915 | 70.5 | 0.1842238 | 55 | 98.5985 | 54.5 | -0.01214488
71 | 96.49338 | 71.5 | 0.137052 | 54 | 98.61064 | 53.5 | -0.007654516
72 | 96.63043 | 72.5 | 0.1243834 | 53 | 98.61829 | 52.5 | -0.003208826
73 | 96.75481 | 73.5 | 0.1374167 | 52 | 98.6215 | 51.5 | -0.001174119
74 | 96.89223 | 74.5 | 0.1108162 | 51 | 98.62268 | 50.5 | 0.008326793
75 | 97.00304 | 75.5 | 0.08962489 | 50 | 98.61435 | 49.5 | 0.2603941
76 | 97.09267 | 76.5 | -0.07291113 | 49 | 98.35396 | 48.5 | 4.743878
77 | 97.01976 | 77.5 | 0.1473457 | 48 | 93.61008 | 47.5 | 33.28395
78 | 97.1671 | 78.5 | 0.2071397 | 47 | 60.32612 | 46.5 | 37.61455
79 | 97.37424 | 79.5 | 0.06777057 | 46 | 22.71157 | 45.5 | 14.73599
80 | 97.44201 | 80.5 | 0.1881812 | 45 | 7.975577 | 44.5 | 2.787946
81 | 97.63019 | 81.5 | 0.2119757 | 44 | 5.18763 | 43.5 | 1.687355
82 | 97.84217 | 82.5 | 0.1637324 | 43 | 3.500275 | 42.5 | 1.141075
83 | 98.0059 | 83.5 | 0.2762403 | 42 | 2.3592 | 41.5 | 0.769739
84 | 98.28214 | 84.5 | 0.2596335 | 41 | 1.589461 | 40.5 | 0.5305444
85 | 98.54178 | 85.5 | 0.06764472 | 40 | 1.058916 | 39.5 | 0.2981862
86 | 98.60942 | 86.5 | 0.07292614 | 39 | 0.7607302 | 38.5 | 0.1711929
87 | 98.68235 | 87.5 | 0.2898491 | 38 | 0.5895373 | 37.5 | 0.1447758
88 | 98.9722 | 88.5 | -0.02031469 | 37 | 0.4447614 | 36.5 | 0.1043665
89 | 98.95188 | 89.5 | -0.1273854 | 36 | 0.3403949 | 35.5 | 0.06520271
90 | 98.8245 | 90.5 | 0.05008424 | 35 | 0.2751922 | 34.5 | 0.06900621
91 | 98.87458 | 91.5 | -0.4615589 | 34 | 0.206186 | 33.5 | 0.04819316
92 | 98.41302 | 92.5 | 0.01193548 | 33 | 0.1579928 | 32.5 | 0.03323797
93 | 98.42496 | 93.5 | 0.2894481 | 32 | 0.1247549 | 31.5 | 0.0285066
94 | 98.71441 | 94.5 | 0.02648394 | 31 | 0.09624827 | 30.5 | 0.02331792
95 | 98.74089 | 95.5 | 0.1670526 | 30 | 0.07293035 | 29.5 | 0.02008163
96 | 98.90794 | 96.5 | 0.3553012 | 29 | 0.05284873 | 28.5 | 0.01840579
97 | 99.26324 | 97.5 | -0.07208959 | 28 | 0.03444293 | 27.5 | 0.017716
98 | 99.19115 | 98.5 | -0.2055562 | 27 | 0.01672694 | 26.5 | 0.01090932
99 | 98.9856 | 99.35 | 0.3016214 | 26 | 0.005817616 | 25.65 | 0.008310871
99.7 | 99.19673 | 49.85 | 0.9949522 | 25.3 | 0 | 12.65 | 0

## 22mM_1st Dev (cycle1)
Heating | Ave |  |  | Cooling | Ave
Temperature (Â°C) |  | v | d %T / Temp | Temperature (Â°C) |  | v | d %T / Temp
25 | 0 | 25.5 | 0.01108188 | 100 | 1.141663 | 99.5 | 0.02860547
26 | 0.01108188 | 26.5 | 0.005960289 | 99 | 1.113057 | 98.5 | 0.02683462
27 | 0.01704217 | 27.5 | 0.03033008 | 98 | 1.086223 | 97.5 | 0.02730781
28 | 0.04737226 | 28.5 | -0.03907582 | 97 | 1.058915 | 96.5 | 0.0231564
29 | 0.008296438 | 29.5 | 0.03130116 | 96 | 1.035758 | 95.5 | 0.01830395 | 53.5
30 | 0.0395976 | 30.5 | 0.04869831 | 95 | 1.017454 | 94.5 | 0.01143582
31 | 0.0882959 | 31.5 | 0.08548627 | 94 | 1.006019 | 93.5 | 0.006018534
32 | 0.1737822 | 32.5 | 0.002554622 | 93 | 1 | 92.5 | 0.007917182
33 | 0.1763368 | 33.5 | 0.03128805 | 92 | 0.9920828 | 91.5 | 0.003311822
34 | 0.2076248 | 34.5 | 0.03985114 | 91 | 0.988771 | 90.5 | 0.004218109
35 | 0.247476 | 35.5 | 0.02084495 | 90 | 0.9845529 | 89.5 | 0.003840515
36 | 0.2683209 | 36.5 | 0.03205153 | 89 | 0.9807124 | 88.5 | 0.002067106
37 | 0.3003725 | 37.5 | 0.01524355 | 88 | 0.9786453 | 87.5 | 0.001426021
38 | 0.315616 | 38.5 | 0.03696712 | 87 | 0.9772192 | 86.5 | 0.001017233
39 | 0.3525831 | 39.5 | 0.04541829 | 86 | 0.976202 | 85.5 | -0.0003312025
40 | 0.3980014 | 40.5 | 0.03245477 | 85 | 0.9765332 | 84.5 | -0.000501478
41 | 0.4304562 | 41.5 | 0.02852395 | 84 | 0.9770347 | 83.5 | 0.001948663
42 | 0.4589801 | 42.5 | 0.04175683 | 83 | 0.975086 | 82.5 | 0.0007658864
43 | 0.500737 | 43.5 | 0.03171072 | 82 | 0.9743201 | 81.5 | -3.292174e-07
44 | 0.5324477 | 44.5 | 0.05226422 | 81 | 0.9743205 | 80.5 | 0.001204491
45 | 0.5847119 | 45.5 | 0.02726856 | 80 | 0.973116 | 79.5 | 0.0001735169 | 47.5
46 | 0.6119805 | 46.5 | 0.03827663 | 79 | 0.9729425 | 78.5 | 3.51681e-05
47 | 0.6502571 | 47.5 | 0.03785211 | 78 | 0.9729073 | 77.5 | 8.361076e-05
48 | 0.6881092 | 48.5 | 0.04437392 | 77 | 0.9728237 | 76.5 | 1.535966e-06
49 | 0.7324831 | 49.5 | 0.04347097 | 76 | 0.9728221 | 75.5 | 7.708841e-05
50 | 0.7759541 | 50.5 | 0.04728778 | 75 | 0.9727451 | 74.5 | 1.71048e-05
51 | 0.8232419 | 51.5 | 0.04972408 | 74 | 0.972728 | 73.5 | 4.1647e-06
52 | 0.872966 | 52.5 | 0.05327285 | 73 | 0.9727238 | 72.5 | 0.0002311246
53 | 0.9262388 | 53.5 | 0.05846554 | 72 | 0.9724927 | 71.5 | -0.0001221236
54 | 0.9847043 | 54.5 | 0.01529566 | 71 | 0.9726148 | 70.5 | -0.000112962
55 | 1 | 55.5 | -0.006595174 | 70 | 0.9727278 | 69.5 | -9.053402e-05
56 | 0.9934048 | 56.5 | -0.01065545 | 69 | 0.9728183 | 68.5 | 7.540841e-05
57 | 0.9827494 | 57.5 | -0.02815326 | 68 | 0.9727429 | 67.5 | -6.654362e-05
58 | 0.9545961 | 58.5 | -0.0512407 | 67 | 0.9728094 | 66.5 | -0.0001921769
59 | 0.9033554 | 59.5 | -0.02164541 | 66 | 0.9730016 | 65.5 | -2.380701e-05
60 | 0.88171 | 60.5 | -0.01934336 | 65 | 0.9730254 | 64.5 | -5.025527e-05
61 | 0.8623666 | 61.5 | -0.01063687 | 64 | 0.9730757 | 63.5 | 0.0001326871
62 | 0.8517298 | 62.5 | -0.028099 | 63 | 0.972943 | 62.5 | -6.585455e-05
63 | 0.8236308 | 63.5 | -0.03479766 | 62 | 0.9730088 | 61.5 | 1.329008e-05
64 | 0.7888331 | 64.5 | -0.002207429 | 61 | 0.9729955 | 60.5 | -5.073773e-05
65 | 0.7866257 | 65.5 | 0.01439246 | 60 | 0.9730463 | 59.5 | 9.530606e-05
66 | 0.8010181 | 66.5 | -0.009233511 | 59 | 0.972951 | 58.5 | 8.867169e-05
67 | 0.7917846 | 67.5 | -0.007338567 | 58 | 0.9728623 | 57.5 | 6.362392e-05
68 | 0.7844461 | 68.5 | 0.000881688 | 57 | 0.9727987 | 56.5 | 0.0002185038
69 | 0.7853278 | 69.5 | -0.007599001 | 56 | 0.9725802 | 55.5 | 4.596163e-05
70 | 0.7777288 | 70.5 | 0.0004008312 | 55 | 0.9725342 | 54.5 | 1.697282e-05
71 | 0.7781296 | 71.5 | 0.0008020506 | 54 | 0.9725172 | 53.5 | -5.588045e-05
72 | 0.7789316 | 72.5 | 0.002159868 | 53 | 0.9725731 | 52.5 | 5.451729e-05
73 | 0.7810915 | 73.5 | -0.001831209 | 52 | 0.9725186 | 51.5 | -0.0001055561
74 | 0.7792603 | 74.5 | 0.004907277 | 51 | 0.9726242 | 50.5 | 0.0003371347
75 | 0.7841676 | 75.5 | 0.002396156 | 50 | 0.972287 | 49.5 | 0.003909043
76 | 0.7865637 | 76.5 | -0.003555379 | 49 | 0.968378 | 48.5 | 0.0629824
77 | 0.7830084 | 77.5 | 0.00191188 | 48 | 0.9053956 | 47.5 | 0.3844544
78 | 0.7849202 | 78.5 | -0.01655765 | 47 | 0.5209411 | 46.5 | 0.3280644
79 | 0.7683626 | 79.5 | 0.003826557 | 46 | 0.1928767 | 45.5 | 0.1189745
80 | 0.7721891 | 80.5 | 0.007113578 | 45 | 0.07390221 | 44.5 | 0.0203984
81 | 0.7793027 | 81.5 | 0.006438158 | 44 | 0.05350381 | 43.5 | 0.01693914
82 | 0.7857409 | 82.5 | 0.002966174 | 43 | 0.03656467 | 42.5 | 0.01160225
83 | 0.788707 | 83.5 | -0.02456314 | 42 | 0.02496242 | 41.5 | 0.008022246
84 | 0.7641439 | 84.5 | -0.02580621 | 41 | 0.01694017 | 40.5 | 0.005611856
85 | 0.7383377 | 85.5 | 0.00498975 | 40 | 0.01132832 | 39.5 | 0.003261861
86 | 0.7433274 | 86.5 | 0.003225115 | 39 | 0.008066454 | 38.5 | 0.001763937
87 | 0.7465526 | 87.5 | -0.01353595 | 38 | 0.006302516 | 37.5 | 0.001668774
88 | 0.7330166 | 88.5 | 0.002351056 | 37 | 0.004633742 | 36.5 | 0.001053448
89 | 0.7353677 | 89.5 | 0.005479792 | 36 | 0.003580295 | 35.5 | 0.0006875829
90 | 0.7408475 | 90.5 | -0.01491157 | 35 | 0.002892712 | 34.5 | 0.0007482757
91 | 0.7259359 | 91.5 | 0.0076091 | 34 | 0.002144436 | 33.5 | 0.0005219381
92 | 0.733545 | 92.5 | 0.006013251 | 33 | 0.001622498 | 32.5 | 0.0003478158
93 | 0.7395582 | 93.5 | 0.005598141 | 32 | 0.001274682 | 31.5 | 0.0002737646
94 | 0.7451564 | 94.5 | -0.01389635 | 31 | 0.001000918 | 30.5 | 0.0002413191
95 | 0.73126 | 95.5 | 0.005168675 | 30 | 0.0007595986 | 29.5 | 0.0001976205
96 | 0.7364287 | 96.5 | -0.003220441 | 29 | 0.0005619781 | 28.5 | 0.0002112273
97 | 0.7332083 | 97.5 | -0.002430173 | 28 | 0.0003507508 | 27.5 | 0.0001953615
98 | 0.7307781 | 98.5 | -0.00403979 | 27 | 0.0001553893 | 26.5 | 0.0001083773
99 | 0.7267383 | 99.35 | -0.01222888 | 26 | 4.701208e-05 | 25.65 | 6.716004e-05
99.7 | 0.7181781 | 49.85 | 0.007203392 | 25.3 | 0 | 12.65 | 0

## 22mM_1st Dev (cycle2)
Heating | Ave |  |  | Cooling | Ave
Temperature (Â°C) |  | v | d %T / Temp | Temperature (Â°C) |  | v | d %T / Temp
25 | 1.152564e-06 | 25.5 | -1.079111e-06 | 100 | 1.00129 | 99.5 | -0.005409885
26 | 7.345289e-08 | 26.5 | 6.155346e-06 | 99 | 1.006699 | 98.5 | 0.002103067
27 | 6.228798e-06 | 27.5 | -6.228798e-06 | 98 | 1.004596 | 97.5 | 0.002059242
28 | 0 | 28.5 | 8.40998e-05 | 97 | 1.002537 | 96.5 | 0.001273257
29 | 8.40998e-05 | 29.5 | 9.524652e-05 | 96 | 1.001264 | 95.5 | 0.001105276 | 55.5
30 | 0.0001793463 | 30.5 | 4.108825e-05 | 95 | 1.000159 | 94.5 | 0.0004066703
31 | 0.0002204346 | 31.5 | 9.026518e-05 | 94 | 0.9997519 | 93.5 | 0.0003033836
32 | 0.0003106997 | 32.5 | 0.0001860754 | 93 | 0.9994485 | 92.5 | 0.001034814
33 | 0.0004967752 | 33.5 | 0.0001918281 | 92 | 0.9984137 | 91.5 | 0.001206189
34 | 0.0006886033 | 34.5 | 0.0003001612 | 91 | 0.9972075 | 90.5 | 0.002812426
35 | 0.0009887645 | 35.5 | 0.0002761463 | 90 | 0.9943951 | 89.5 | 0.00154133
36 | 0.001264911 | 36.5 | 0.0003280073 | 89 | 0.9928537 | 88.5 | 0.0007022731
37 | 0.001592918 | 37.5 | 0.0005980077 | 88 | 0.9921515 | 87.5 | 0.0005832668
38 | 0.002190926 | 38.5 | 0.0005918983 | 87 | 0.9915682 | 86.5 | 0.0001397501
39 | 0.002782824 | 39.5 | 0.0009001561 | 86 | 0.9914285 | 85.5 | -0.0003775106
40 | 0.00368298 | 40.5 | 0.0011618 | 85 | 0.991806 | 84.5 | -0.0004817351
41 | 0.004844781 | 41.5 | 0.002094864 | 84 | 0.9922877 | 83.5 | -0.0005254617
42 | 0.006939645 | 42.5 | 0.002625783 | 83 | 0.9928132 | 82.5 | -0.001066961
43 | 0.009565428 | 43.5 | 0.004267453 | 82 | 0.9938801 | 81.5 | -0.0006502689
44 | 0.01383288 | 44.5 | 0.006659588 | 81 | 0.9945304 | 80.5 | -0.0008543251
45 | 0.02049247 | 45.5 | 0.009361537 | 80 | 0.9953847 | 79.5 | -0.0005379156 | 46.5
46 | 0.02985401 | 46.5 | 0.01347278 | 79 | 0.9959226 | 78.5 | -0.0004610834
47 | 0.04332679 | 47.5 | 0.01764176 | 78 | 0.9963837 | 77.5 | -0.000657065
48 | 0.06096855 | 48.5 | 0.02605595 | 77 | 0.9970408 | 76.5 | -0.0009710768
49 | 0.0870245 | 49.5 | 0.03683618 | 76 | 0.9980119 | 75.5 | 0.001492058
50 | 0.1238607 | 50.5 | 0.05096999 | 75 | 0.9965198 | 74.5 | -0.001828979
51 | 0.1748307 | 51.5 | 0.06796443 | 74 | 0.9983488 | 73.5 | -0.0004644681
52 | 0.2427951 | 52.5 | 0.09519371 | 73 | 0.9988133 | 72.5 | 0.0002419411
53 | 0.3379888 | 53.5 | 0.1215547 | 72 | 0.9985713 | 71.5 | -0.0003059532
54 | 0.4595436 | 54.5 | 0.1527985 | 71 | 0.9988773 | 70.5 | -0.0002127101
55 | 0.6123421 | 55.5 | 0.1557013 | 70 | 0.99909 | 69.5 | -0.0002993331
56 | 0.7680433 | 56.5 | 0.1271278 | 69 | 0.9993893 | 68.5 | -0.0003053524
57 | 0.8951711 | 57.5 | 0.07461451 | 68 | 0.9996947 | 67.5 | -9.874324e-05
58 | 0.9697856 | 58.5 | 0.02556385 | 67 | 0.9997934 | 66.5 | -0.000155007
59 | 0.9953495 | 59.5 | 0.004650527 | 66 | 0.9999484 | 65.5 | 0.0001245998
60 | 1 | 60.5 | -0.001089463 | 65 | 0.9998238 | 64.5 | 0.0006605166
61 | 0.9989105 | 61.5 | -0.001918361 | 64 | 0.9991633 | 63.5 | -0.0003497493
62 | 0.9969922 | 62.5 | -0.00176021 | 63 | 0.999513 | 62.5 | 0.0003992124
63 | 0.995232 | 63.5 | -0.001419359 | 62 | 0.9991138 | 61.5 | -5.431513e-06
64 | 0.9938126 | 64.5 | -0.00144574 | 61 | 0.9991193 | 60.5 | -6.124541e-05
65 | 0.9923669 | 65.5 | -0.001041745 | 60 | 0.9991805 | 59.5 | -0.0001468379
66 | 0.9913251 | 66.5 | -0.000843177 | 59 | 0.9993273 | 58.5 | -7.972183e-05
67 | 0.9904819 | 67.5 | -0.0007311219 | 58 | 0.9994071 | 57.5 | -0.0001847263
68 | 0.9897508 | 68.5 | -0.0005212036 | 57 | 0.9995918 | 56.5 | 6.739649e-05
69 | 0.9892296 | 69.5 | -0.0005704334 | 56 | 0.9995244 | 55.5 | 8.86943e-05
70 | 0.9886592 | 70.5 | -0.0001874626 | 55 | 0.9994357 | 54.5 | -0.0002598704
71 | 0.9884717 | 71.5 | -0.0001844438 | 54 | 0.9996956 | 53.5 | -9.720987e-05
72 | 0.9882873 | 72.5 | -0.0001119398 | 53 | 0.9997928 | 52.5 | -0.0001186938
73 | 0.9881753 | 73.5 | -3.249793e-06 | 52 | 0.9999115 | 51.5 | 8.207372e-05
74 | 0.9881721 | 74.5 | -0.0001100011 | 51 | 0.9998294 | 50.5 | -0.0001705988
75 | 0.9880621 | 75.5 | -0.0002935786 | 50 | 1 | 49.5 | 0.001298838
76 | 0.9877685 | 76.5 | 0.0001880437 | 49 | 0.9987012 | 48.5 | 0.03189515
77 | 0.9879566 | 77.5 | 2.846622e-06 | 48 | 0.966806 | 47.5 | 0.2812246
78 | 0.9879594 | 78.5 | -1.993458e-05 | 47 | 0.6855814 | 46.5 | 0.4242267
79 | 0.9879395 | 79.5 | 4.765697e-05 | 46 | 0.2613547 | 45.5 | 0.1757453
80 | 0.9879871 | 80.5 | -0.0002161077 | 45 | 0.08560932 | 44.5 | 0.03536052
81 | 0.987771 | 81.5 | -0.0001243542 | 44 | 0.0502488 | 43.5 | 0.01680797
82 | 0.9876467 | 82.5 | 7.010694e-05 | 43 | 0.03344083 | 42.5 | 0.01121925
83 | 0.9877168 | 83.5 | 8.979644e-06 | 42 | 0.02222158 | 41.5 | 0.007372534
84 | 0.9877257 | 84.5 | -0.0001483682 | 41 | 0.01484904 | 40.5 | 0.004999032
85 | 0.9875774 | 85.5 | -0.0002600798 | 40 | 0.009850013 | 39.5 | 0.002701862
86 | 0.9873173 | 86.5 | -0.0001342177 | 39 | 0.00714815 | 38.5 | 0.001659921
87 | 0.9871831 | 87.5 | -0.0002332108 | 38 | 0.005488229 | 37.5 | 0.001226743
88 | 0.9869499 | 88.5 | -9.323316e-05 | 37 | 0.004261487 | 36.5 | 0.001033883
89 | 0.9868566 | 89.5 | 4.190392e-05 | 36 | 0.003227604 | 35.5 | 0.0006164713
90 | 0.9868985 | 90.5 | -0.0002898525 | 35 | 0.002611132 | 34.5 | 0.0006318485
91 | 0.9866087 | 91.5 | -0.0001746525 | 34 | 0.001979284 | 33.5 | 0.0004419252
92 | 0.986434 | 92.5 | -0.0002391913 | 33 | 0.001537359 | 32.5 | 0.0003169435
93 | 0.9861948 | 93.5 | -0.0001021049 | 32 | 0.001220415 | 31.5 | 0.0002963675
94 | 0.9860927 | 94.5 | -0.0003294039 | 31 | 0.0009240478 | 30.5 | 0.0002250393
95 | 0.9857633 | 95.5 | -0.0002019046 | 30 | 0.0006990084 | 29.5 | 0.000204012
96 | 0.9855614 | 96.5 | -0.0002965766 | 29 | 0.0004949964 | 28.5 | 0.0001568886
97 | 0.9852649 | 97.5 | -0.0003994607 | 28 | 0.0003381079 | 27.5 | 0.0001589585
98 | 0.9848654 | 98.5 | -0.0003021608 | 27 | 0.0001791494 | 26.5 | 0.0001098091
99 | 0.9845632 | 99.35 | -1.709046e-05 | 26 | 6.934025e-05 | 25.65 | 9.905739e-05
99.7 | 0.9845513 | 49.85 | 0.009875138 | 25.3 | 0 | 12.65 | 0

## 22mM_1st Dev (cycle3)
Heating | Ave |  |  | Cooling | Ave
Temperature (Â°C) |  | v | d %T / Temp | Temperature (Â°C) |  | v | d %T / Temp
25 | 0 | 25.5 | 1.141634e-05 | 100 | 0 | 99.5 | 0
26 | 1.141634e-05 | 26.5 | 1.178607e-05 | 99 | 0 | 98.5 | 0
27 | 2.320241e-05 | 27.5 | 4.505527e-06 | 98 | 0 | 97.5 | 0
28 | 2.770794e-05 | 28.5 | 5.625367e-05 | 97 | 0 | 96.5 | 0
29 | 8.396162e-05 | 29.5 | 6.253169e-05 | 96 | 0 | 95.5 | 0 | 54.5
30 | 0.0001464933 | 30.5 | 8.161234e-05 | 95 | 0 | 94.5 | 0
31 | 0.0002281056 | 31.5 | 9.477839e-05 | 94 | 0 | 93.5 | 0
32 | 0.000322884 | 32.5 | 0.0001295934 | 93 | 0 | 92.5 | 0
33 | 0.0004524774 | 33.5 | 0.0001666458 | 92 | 0 | 91.5 | 0
34 | 0.0006191232 | 34.5 | 0.0002568478 | 91 | 0 | 90.5 | 0
35 | 0.000875971 | 35.5 | 0.0002193924 | 90 | 0 | 89.5 | 0
36 | 0.001095363 | 36.5 | 0.0003134979 | 89 | 0 | 88.5 | 0
37 | 0.001408861 | 37.5 | 0.0003911877 | 88 | 0 | 87.5 | 0
38 | 0.001800049 | 38.5 | 0.0004997482 | 87 | 0 | 86.5 | 0
39 | 0.002299797 | 39.5 | 0.0006573945 | 86 | 0 | 85.5 | 0
40 | 0.002957192 | 40.5 | 0.0009442872 | 85 | 0 | 84.5 | 0
41 | 0.003901479 | 41.5 | 0.001450938 | 84 | 0 | 83.5 | 0
42 | 0.005352417 | 42.5 | 0.001956955 | 83 | 0 | 82.5 | 0
43 | 0.007309373 | 43.5 | 0.00331606 | 82 | 0 | 81.5 | 0
44 | 0.01062543 | 44.5 | 0.00515992 | 81 | 0 | 80.5 | 0
45 | 0.01578535 | 45.5 | 0.007801997 | 80 | 0 | 79.5 | 0
46 | 0.02358735 | 46.5 | 0.009960553 | 79 | 0 | 78.5 | 0
47 | 0.0335479 | 47.5 | 0.01571411 | 78 | 0 | 77.5 | 0
48 | 0.04926201 | 48.5 | 0.02461112 | 77 | 0 | 76.5 | 0
49 | 0.07387314 | 49.5 | 0.03214887 | 76 | 0 | 75.5 | 0
50 | 0.106022 | 50.5 | 0.04924705 | 75 | 0 | 74.5 | 0
51 | 0.1552691 | 51.5 | 0.07235317 | 74 | 0 | 73.5 | 0
52 | 0.2276222 | 52.5 | 0.09674248 | 73 | 0 | 72.5 | 0
53 | 0.3243647 | 53.5 | 0.1336384 | 72 | 0 | 71.5 | 0
54 | 0.4580031 | 54.5 | 0.1517891 | 71 | 0 | 70.5 | 0
55 | 0.6097923 | 55.5 | 0.1415915 | 70 | 0 | 69.5 | 0
56 | 0.7513838 | 56.5 | 0.1050075 | 69 | 0 | 68.5 | 0
57 | 0.8563913 | 57.5 | 0.0498484 | 68 | 0 | 67.5 | 0
58 | 0.9062397 | 58.5 | 0.01393182 | 67 | 0 | 66.5 | 0
59 | 0.9201716 | 59.5 | 0.002335838 | 66 | 0 | 65.5 | 0
60 | 0.9225074 | 60.5 | 0.001557464 | 65 | 0 | 64.5 | 0
61 | 0.9240649 | 61.5 | -0.000314923 | 64 | 0 | 63.5 | 0
62 | 0.9237499 | 62.5 | 0.001819451 | 63 | 0 | 62.5 | 0
63 | 0.9255694 | 63.5 | 0.001805156 | 62 | 0 | 61.5 | 0
64 | 0.9273745 | 64.5 | 0.001221049 | 61 | 0 | 60.5 | 0
65 | 0.9285956 | 65.5 | 0.001372796 | 60 | 0 | 59.5 | 0
66 | 0.9299684 | 66.5 | 0.0004909008 | 59 | 0 | 58.5 | 0
67 | 0.9304593 | 67.5 | 0.002892256 | 58 | 0 | 57.5 | 0
68 | 0.9333515 | 68.5 | 0.001643521 | 57 | 0 | 56.5 | 0
69 | 0.9349951 | 69.5 | 0.002528769 | 56 | 0 | 55.5 | 0
70 | 0.9375238 | 70.5 | 0.003871938 | 55 | 0 | 54.5 | 0
71 | 0.9413958 | 71.5 | 0.002925484 | 54 | 0 | 53.5 | 0
72 | 0.9443213 | 72.5 | 0.002599607 | 53 | 0 | 52.5 | 0
73 | 0.9469209 | 73.5 | 0.002751583 | 52 | 0 | 51.5 | 0
74 | 0.9496725 | 74.5 | 0.002326324 | 51 | 0 | 50.5 | 0
75 | 0.9519988 | 75.5 | 0.002086076 | 50 | 0 | 49.5 | 0
76 | 0.9540849 | 76.5 | -0.001646266 | 49 | 0 | 48.5 | 0
77 | 0.9524386 | 77.5 | 0.002944067 | 48 | 0 | 47.5 | 0
78 | 0.9553827 | 78.5 | 0.004162729 | 47 | 0 | 46.5 | 0
79 | 0.9595454 | 79.5 | 0.001307755 | 46 | 0 | 45.5 | 0
80 | 0.9608531 | 80.5 | 0.003979731 | 45 | 0 | 44.5 | 0
81 | 0.9648329 | 81.5 | 0.004363868 | 44 | 0 | 43.5 | 0
82 | 0.9691967 | 82.5 | 0.003204542 | 43 | 0 | 42.5 | 0
83 | 0.9724013 | 83.5 | 0.005515827 | 42 | 0 | 41.5 | 0
84 | 0.9779171 | 84.5 | 0.005341038 | 41 | 0 | 40.5 | 0
85 | 0.9832581 | 85.5 | 0.001612974 | 40 | 0 | 39.5 | 0
86 | 0.9848711 | 86.5 | 0.00159274 | 39 | 0 | 38.5 | 0
87 | 0.9864639 | 87.5 | 0.006030193 | 38 | 0 | 37.5 | 0
88 | 0.9924941 | 88.5 | -0.0003130606 | 37 | 0 | 36.5 | 0
89 | 0.992181 | 89.5 | -0.002589612 | 36 | 0 | 35.5 | 0
90 | 0.9895914 | 90.5 | 0.001291537 | 35 | 0 | 34.5 | 0
91 | 0.9908829 | 91.5 | -0.009056525 | 34 | 0 | 33.5 | 0
92 | 0.9818264 | 92.5 | 0.0004779009 | 33 | 0 | 32.5 | 0
93 | 0.9823043 | 93.5 | 0.005891068 | 32 | 0 | 31.5 | 0
94 | 0.9881954 | 94.5 | 0.0008590826 | 31 | 0 | 30.5 | 0
95 | 0.9890544 | 95.5 | 0.003542956 | 30 | 0 | 29.5 | 0
96 | 0.9925974 | 96.5 | 0.007402601 | 29 | 0 | 28.5 | 0
97 | 1 | 97.5 | -0.001042331 | 28 | 0 | 27.5 | 0
98 | 0.9989577 | 98.5 | -0.003808964 | 27 | 0 | 26.5 | 0
99 | 0.9951487 | 99.35 | 0.006049518 | 26 | 0 | 25.65 | 0
99.7 | 0.9993833 | 49.85 | 0.01002391 | 25.3 | 0 | 12.65 | 0

## 44mM_DBU-PVP_cycle1
45mM DBU-PVP_600.00nm_25.0-100.0C | Heating | 2026-05-06 |  | 45mM DBU-PVP_600.00nm_100.0-25.0C | Cooling
Temperature (Â°C) | Abs | Trans | Trans (%) | Temperature (Â°C) | Abs | Trans | Trans (%)
25 | 2.620242 | 0.002397499 | 0.2397499 | 100 | -0.2256725 | 1.681406 | 168.1406
26 | 2.61949 | 0.002401653 | 0.2401653 | 99 | -0.2230223 | 1.671177 | 167.1177
27 | 2.622545 | 0.002384819 | 0.2384819 | 98 | -0.2239665 | 1.674814 | 167.4814
28 | 2.622671 | 0.002384124 | 0.2384124 | 97 | -0.2239476 | 1.674741 | 167.4741
29 | 2.62205 | 0.002387535 | 0.2387535 | 96 | -0.2235288 | 1.673126 | 167.3126
30 | 2.622037 | 0.002387609 | 0.2387609 | 95 | -0.2228351 | 1.670456 | 167.0456
31 | 2.615751 | 0.002422416 | 0.2422416 | 94 | -0.2250729 | 1.679086 | 167.9086
32 | 2.614161 | 0.0024313 | 0.24313 | 93 | -0.2245755 | 1.677164 | 167.7164
33 | 2.61442 | 0.002429852 | 0.2429852 | 92 | -0.2248621 | 1.678271 | 167.8271
34 | 2.610506 | 0.002451849 | 0.2451849 | 91 | -0.2252697 | 1.679847 | 167.9847
35 | 2.610867 | 0.002449811 | 0.2449811 | 90 | -0.2245906 | 1.677222 | 167.7222
36 | 2.602898 | 0.00249518 | 0.249518 | 89 | -0.2238752 | 1.674461 | 167.4461
37 | 2.597868 | 0.002524246 | 0.2524246 | 88 | -0.2246858 | 1.67759 | 167.759
38 | 2.598785 | 0.002518923 | 0.2518923 | 87 | -0.2250789 | 1.679109 | 167.9109
39 | 2.592196 | 0.002557432 | 0.2557432 | 86 | -0.2251491 | 1.67938 | 167.938
40 | 2.587287 | 0.002586505 | 0.2586505 | 85 | -0.2248217 | 1.678115 | 167.8115
41 | 2.580031 | 0.002630079 | 0.2630079 | 84 | -0.2245098 | 1.67691 | 167.691
42 | 2.57455 | 0.002663485 | 0.2663485 | 83 | -0.2248003 | 1.678032 | 167.8032
43 | 2.567305 | 0.002708291 | 0.2708291 | 82 | -0.2249081 | 1.678449 | 167.8449
44 | 2.564262 | 0.002727334 | 0.2727334 | 81 | -0.2247082 | 1.677676 | 167.7676
45 | 2.558083 | 0.00276641 | 0.276641 | 80 | -0.224652 | 1.677459 | 167.7459
46 | 2.551041 | 0.002811637 | 0.2811637 | 79 | -0.2248137 | 1.678084 | 167.8084
47 | 2.547674 | 0.002833518 | 0.2833518 | 78 | -0.2247483 | 1.677831 | 167.7831
48 | 2.53853 | 0.002893811 | 0.2893811 | 77 | -0.2253884 | 1.680306 | 168.0306
49 | 2.532892 | 0.002931621 | 0.2931621 | 76 | -0.2254757 | 1.680644 | 168.0644
50 | 2.522814 | 0.003000449 | 0.3000449 | 75 | -0.2246645 | 1.677508 | 167.7508
51 | 2.514149 | 0.003060911 | 0.3060911 | 74 | -0.2204079 | 1.661147 | 166.1147
52 | 2.506162 | 0.003117724 | 0.3117724 | 73 | -0.1951848 | 1.567418 | 156.7418
53 | 2.498501 | 0.003173209 | 0.3173209 | 72 | 0.06358448 | 0.8638046 | 86.38046
54 | 2.488909 | 0.003244078 | 0.3244078 | 71 | 0.7325041 | 0.1851381 | 18.51381
55 | 2.477004 | 0.003334234 | 0.3334234 | 70 | 1.21875 | 0.06042969 | 6.042969
56 | 2.466546 | 0.003415499 | 0.3415499 | 69 | 1.438137 | 0.03646387 | 3.646387
57 | 2.453396 | 0.003520501 | 0.3520501 | 68 | 1.578945 | 0.02636667 | 2.636667
58 | 2.440727 | 0.003624709 | 0.3624709 | 67 | 1.690016 | 0.02041663 | 2.041663
59 | 2.423892 | 0.003767975 | 0.3767975 | 66 | 1.771673 | 0.01691715 | 1.691715
60 | 2.406832 | 0.003918936 | 0.3918936 | 65 | 1.838226 | 0.01451356 | 1.451356
61 | 2.388907 | 0.004084072 | 0.4084072 | 64 | 1.891592 | 0.01283535 | 1.283535
62 | 2.367071 | 0.004294662 | 0.4294662 | 63 | 1.933912 | 0.01164363 | 1.164363
63 | 2.342279 | 0.004546962 | 0.4546962 | 62 | 1.970154 | 0.01071138 | 1.071138
64 | 2.312873 | 0.00486549 | 0.486549 | 61 | 1.998175 | 0.01004211 | 1.004211
65 | 2.278283 | 0.005268859 | 0.5268859 | 60 | 2.024415 | 0.009453328 | 0.9453328
66 | 2.236879 | 0.005795905 | 0.5795905 | 59 | 2.045401 | 0.009007398 | 0.9007398
67 | 2.181814 | 0.006579391 | 0.6579391 | 58 | 2.063994 | 0.008629896 | 0.8629896
68 | 2.109236 | 0.007776138 | 0.7776138 | 57 | 2.079658 | 0.008324197 | 0.8324197
69 | 2.012682 | 0.009712215 | 0.9712215 | 56 | 2.094771 | 0.008039494 | 0.8039494
70 | 1.874387 | 0.01335405 | 1.335405 | 55 | 2.105968 | 0.007834871 | 0.7834871
71 | 1.671011 | 0.02132992 | 2.132992 | 54 | 2.117072 | 0.007637089 | 0.7637089
72 | 1.352829 | 0.04437838 | 4.437838 | 53 | 2.127458 | 0.007456622 | 0.7456622
73 | 0.9397637 | 0.1148778 | 11.48778 | 52 | 2.134694 | 0.007333406 | 0.7333406
74 | 0.5384898 | 0.2894078 | 28.94078 | 51 | 2.145099 | 0.007159807 | 0.7159807
75 | 0.2343324 | 0.5829988 | 58.29988 | 50 | 2.154939 | 0.006999399 | 0.6999399
76 | 0.04671764 | 0.8980125 | 89.80125 | 49 | 2.159775 | 0.006921901 | 0.6921901
77 | -0.0523887 | 1.128207 | 112.8207 | 48 | 2.16634 | 0.006818042 | 0.6818042
78 | -0.1105009 | 1.289736 | 128.9736 | 47 | 2.173116 | 0.006712499 | 0.6712499
79 | -0.1420826 | 1.38702 | 138.702 | 46 | 2.177641 | 0.00664292 | 0.664292
80 | -0.1654209 | 1.463595 | 146.3595 | 45 | 2.186525 | 0.006508413 | 0.6508413
81 | -0.1839636 | 1.527438 | 152.7438 | 44 | 2.189552 | 0.006463208 | 0.6463208
82 | -0.1987904 | 1.580485 | 158.0485 | 43 | 2.195255 | 0.006378892 | 0.6378892
83 | -0.2113145 | 1.626726 | 162.6726 | 42 | 2.199602 | 0.006315364 | 0.6315364
84 | -0.2190937 | 1.656127 | 165.6127 | 41 | 2.204661 | 0.006242214 | 0.6242214
85 | -0.2258938 | 1.682263 | 168.2263 | 40 | 2.206559 | 0.006215003 | 0.6215003
86 | -0.2294871 | 1.696239 | 169.6239 | 39 | 2.213571 | 0.006115463 | 0.6115463
87 | -0.2338966 | 1.713549 | 171.3549 | 38 | 2.21696 | 0.006067928 | 0.6067928
88 | -0.2353394 | 1.719252 | 171.9252 | 37 | 2.218811 | 0.006042111 | 0.6042111
89 | -0.2367588 | 1.72488 | 172.488 | 36 | 2.221801 | 0.00600066 | 0.600066
90 | -0.2396105 | 1.736243 | 173.6243 | 35 | 2.225714 | 0.005946836 | 0.5946836
91 | -0.2417106 | 1.744659 | 174.4659 | 34 | 2.230047 | 0.005887793 | 0.5887793
92 | -0.2411996 | 1.742607 | 174.2607 | 33 | 2.233573 | 0.005840192 | 0.5840192
93 | -0.2390241 | 1.7339 | 173.39 | 32 | 2.237208 | 0.005791517 | 0.5791517
94 | -0.2381461 | 1.730398 | 173.0398 | 31 | 2.237817 | 0.005783397 | 0.5783397
95 | -0.2374224 | 1.727517 | 172.7517 | 30 | 2.240538 | 0.00574728 | 0.574728
96 | -0.2390773 | 1.734113 | 173.4113 | 29 | 2.242372 | 0.005723058 | 0.5723058
97 | -0.2378472 | 1.729208 | 172.9208 | 28 | 2.244875 | 0.005690163 | 0.5690163
98 | -0.235531 | 1.72001 | 172.001 | 27 | 2.248113 | 0.005647906 | 0.5647906
99 | -0.230461 | 1.700047 | 170.0047 | 26 | 2.249769 | 0.005626406 | 0.5626406
99.7 | -0.2315883 | 1.704466 | 170.4466 | 25.3 | 2.250471 | 0.005617319 | 0.5617319

## 44mM_DBU-PVP_cycle2
45mM DBU-PVP_600.00nm_25.0-100.0C_R1 | Heating | 2026-05-06 |  | 45mM DBU-PVP_600.00nm_100.0-25.0C_R1 | Cooling
Temperature (Â°C) | Abs | Trans | Trans (%) | Temperature (Â°C) | Abs | Trans | Trans (%)
25 | 2.259003 | 0.005508041 | 0.5508041 | 100 | -0.2127396 | 1.632073 | 163.2073
26 | 2.25807 | 0.005519887 | 0.5519887 | 99 | -0.2160995 | 1.644748 | 164.4748
27 | 2.260472 | 0.005489437 | 0.5489437 | 98 | -0.214864 | 1.640076 | 164.0076
28 | 2.2596 | 0.005500467 | 0.5500467 | 97 | -0.2108933 | 1.625149 | 162.5149
29 | 2.262733 | 0.005460931 | 0.5460931 | 96 | -0.2122953 | 1.630404 | 163.0404
30 | 2.263955 | 0.005445592 | 0.5445592 | 95 | -0.2134182 | 1.634625 | 163.4625
31 | 2.263789 | 0.005447666 | 0.5447666 | 94 | -0.2141457 | 1.637366 | 163.7366
32 | 2.263435 | 0.005452113 | 0.5452113 | 93 | -0.2146389 | 1.639226 | 163.9226
33 | 2.267673 | 0.005399169 | 0.5399169 | 92 | -0.2154406 | 1.642255 | 164.2255
34 | 2.269313 | 0.005378818 | 0.5378818 | 91 | -0.2159741 | 1.644274 | 164.4274
35 | 2.268765 | 0.005385614 | 0.5385614 | 90 | -0.2163862 | 1.645835 | 164.5835
36 | 2.270878 | 0.005359478 | 0.5359478 | 89 | -0.2169811 | 1.648091 | 164.8091
37 | 2.271209 | 0.005355383 | 0.5355383 | 88 | -0.2175357 | 1.650196 | 165.0196
38 | 2.273023 | 0.005333062 | 0.5333062 | 87 | -0.2178968 | 1.651569 | 165.1569
39 | 2.271753 | 0.005348684 | 0.5348684 | 86 | -0.218015 | 1.652019 | 165.2019
40 | 2.275313 | 0.005305022 | 0.5305022 | 85 | -0.2185037 | 1.653879 | 165.3879
41 | 2.273567 | 0.005326388 | 0.5326388 | 84 | -0.2193727 | 1.657191 | 165.7191
42 | 2.27386 | 0.005322799 | 0.5322799 | 83 | -0.2199689 | 1.659468 | 165.9468
43 | 2.274006 | 0.005321015 | 0.5321015 | 82 | -0.2211122 | 1.663843 | 166.3843
44 | 2.277247 | 0.005281442 | 0.5281442 | 81 | -0.222262 | 1.668254 | 166.8254
45 | 2.276815 | 0.005286699 | 0.5286699 | 80 | -0.2230351 | 1.671226 | 167.1226
46 | 2.277856 | 0.005274042 | 0.5274042 | 79 | -0.224271 | 1.675988 | 167.5988
47 | 2.279178 | 0.005258013 | 0.5258013 | 78 | -0.2259469 | 1.682468 | 168.2468
48 | 2.27703 | 0.005284082 | 0.5284082 | 77 | -0.2271992 | 1.687327 | 168.7327
49 | 2.275734 | 0.005299884 | 0.5299884 | 76 | -0.2284001 | 1.691999 | 169.1999
50 | 2.272297 | 0.005341987 | 0.5341987 | 75 | -0.2269257 | 1.686265 | 168.6265
51 | 2.266921 | 0.005408523 | 0.5408523 | 74 | -0.1727327 | 1.488445 | 148.8445
52 | 2.25696 | 0.005534014 | 0.5534014 | 73 | 0.2554121 | 0.5553771 | 55.53771
53 | 2.248895 | 0.005637739 | 0.5637739 | 72 | 0.8607822 | 0.13779 | 13.779
54 | 2.2405 | 0.005747773 | 0.5747773 | 71 | 1.238506 | 0.0577423 | 5.77423
55 | 2.229627 | 0.005893502 | 0.5893502 | 70 | 1.454819 | 0.03508979 | 3.508979
56 | 2.214402 | 0.006103768 | 0.6103768 | 69 | 1.600394 | 0.02509606 | 2.509606
57 | 2.199792 | 0.006312599 | 0.6312599 | 68 | 1.701975 | 0.0198621 | 1.98621
58 | 2.183895 | 0.006547951 | 0.6547951 | 67 | 1.784201 | 0.0164361 | 1.64361
59 | 2.165984 | 0.006823644 | 0.6823644 | 66 | 1.846442 | 0.01424159 | 1.424159
60 | 2.149162 | 0.007093125 | 0.7093125 | 65 | 1.895928 | 0.01270783 | 1.270783
61 | 2.132099 | 0.007377363 | 0.7377363 | 64 | 1.935157 | 0.01161029 | 1.161029
62 | 2.111492 | 0.007735848 | 0.7735848 | 63 | 1.96478 | 0.01084476 | 1.084476
63 | 2.089885 | 0.008130462 | 0.8130462 | 62 | 1.99279 | 0.0101674 | 1.01674
64 | 2.066931 | 0.008571738 | 0.8571738 | 61 | 2.01585 | 0.009641616 | 0.9641616
65 | 2.039476 | 0.009131122 | 0.9131122 | 60 | 2.035249 | 0.00922042 | 0.922042
66 | 2.009328 | 0.009787502 | 0.9787502 | 59 | 2.050533 | 0.008901586 | 0.8901586
67 | 1.972245 | 0.01065994 | 1.065994 | 58 | 2.066389 | 0.008582447 | 0.8582447
68 | 1.926117 | 0.01185451 | 1.185451 | 57 | 2.078983 | 0.008337144 | 0.8337144
69 | 1.869246 | 0.01351306 | 1.351306 | 56 | 2.089749 | 0.008133001 | 0.8133001
70 | 1.800349 | 0.01583619 | 1.583619 | 55 | 2.100349 | 0.007936899 | 0.7936899
71 | 1.715268 | 0.01926336 | 1.926336 | 54 | 2.109068 | 0.007779147 | 0.7779147
72 | 1.610238 | 0.02453361 | 2.453361 | 53 | 2.116621 | 0.007645026 | 0.7645026
73 | 1.48317 | 0.03287226 | 3.287226 | 52 | 2.124682 | 0.007504438 | 0.7504438
74 | 1.306741 | 0.04934684 | 4.934684 | 51 | 2.130976 | 0.007396465 | 0.7396465
75 | 1.077824 | 0.08359416 | 8.359416 | 50 | 2.139727 | 0.007248923 | 0.7248923
76 | 0.7795971 | 0.1661127 | 16.61127 | 49 | 2.142877 | 0.007196524 | 0.7196524
77 | 0.4021135 | 0.3961745 | 39.61745 | 48 | 2.149634 | 0.007085426 | 0.7085426
78 | 0.08045264 | 0.8308973 | 83.08973 | 47 | 2.155009 | 0.006998281 | 0.6998281
79 | -0.1092332 | 1.285977 | 128.5977 | 46 | 2.161775 | 0.006890096 | 0.6890096
80 | -0.1862366 | 1.535453 | 153.5453 | 45 | 2.165483 | 0.00683152 | 0.683152
81 | -0.2122009 | 1.63005 | 163.005 | 44 | 2.169783 | 0.00676421 | 0.676421
82 | -0.219558 | 1.657899 | 165.7899 | 43 | 2.173945 | 0.006699701 | 0.6699701
83 | -0.2162934 | 1.645483 | 164.5483 | 42 | 2.179364 | 0.006616624 | 0.6616624
84 | -0.2179256 | 1.651679 | 165.1679 | 41 | 2.181538 | 0.006583585 | 0.6583585
85 | -0.2172047 | 1.648939 | 164.8939 | 40 | 2.183996 | 0.006546424 | 0.6546424
86 | -0.2157422 | 1.643396 | 164.3396 | 39 | 2.185619 | 0.006522001 | 0.6522001
87 | -0.2188584 | 1.65523 | 165.523 | 38 | 2.1906 | 0.006447635 | 0.6447635
88 | -0.2196139 | 1.658112 | 165.8112 | 37 | 2.192632 | 0.006417531 | 0.6417531
89 | -0.2195713 | 1.657949 | 165.7949 | 36 | 2.191523 | 0.006433935 | 0.6433935
90 | -0.2184109 | 1.653525 | 165.3525 | 35 | 2.194284 | 0.006393165 | 0.6393165
91 | -0.2200649 | 1.659835 | 165.9835 | 34 | 2.195401 | 0.006376749 | 0.6376749
92 | -0.2213394 | 1.664713 | 166.4713 | 33 | 2.202758 | 0.006269632 | 0.6269632
93 | -0.2247721 | 1.677923 | 167.7923 | 32 | 2.203345 | 0.006261157 | 0.6261157
94 | -0.224786 | 1.677977 | 167.7977 | 31 | 2.202873 | 0.006267967 | 0.6267967
95 | -0.2199025 | 1.659215 | 165.9215 | 30 | 2.206069 | 0.006222018 | 0.6222018
96 | -0.2232876 | 1.672198 | 167.2198 | 29 | 2.209135 | 0.006178243 | 0.6178243
97 | -0.2261852 | 1.683392 | 168.3392 | 28 | 2.209255 | 0.006176539 | 0.6176539
98 | -0.2311867 | 1.70289 | 170.289 | 27 | 2.211484 | 0.006144919 | 0.6144919
99 | -0.2232406 | 1.672017 | 167.2017 | 26 | 2.211435 | 0.006145606 | 0.6145606
99.7 | -0.2233569 | 1.672465 | 167.2465 | 25.3 | 2.212618 | 0.006128895 | 0.6128895

## 44mM_DBU-PVP_cycle3
45mM DBU-PVP_600.00nm_25.0-100.0C_R2 | Heating | 2026-05-06 |  | 45mM DBU-PVP_600.00nm_100.0-25.0C_R2 | Cooling
Temperature (Â°C) | Abs | Trans | Trans (%) | Temperature (Â°C) | Abs | Trans | Trans (%)
25 | 2.218283 | 0.006049461 | 0.6049461 | 100 | -0.2427264 | 1.748745 | 174.8745
26 | 2.220872 | 0.006013514 | 0.6013514 | 99 | -0.2458458 | 1.76135 | 176.135
27 | 2.222966 | 0.005984581 | 0.5984581 | 98 | -0.2473928 | 1.767636 | 176.7636
28 | 2.222587 | 0.005989808 | 0.5989808 | 97 | -0.2483711 | 1.771622 | 177.1622
29 | 2.220938 | 0.00601259 | 0.601259 | 96 | -0.2468969 | 1.765619 | 176.5619
30 | 2.221693 | 0.006002157 | 0.6002157 | 95 | -0.2382403 | 1.730774 | 173.0774
31 | 2.221555 | 0.006004065 | 0.6004065 | 94 | -0.2388048 | 1.733025 | 173.3025
32 | 2.22093 | 0.006012707 | 0.6012707 | 93 | -0.2391428 | 1.734374 | 173.4374
33 | 2.22163 | 0.00600302 | 0.600302 | 92 | -0.2397836 | 1.736935 | 173.6935
34 | 2.220808 | 0.006014394 | 0.6014394 | 91 | -0.240317 | 1.73907 | 173.907
35 | 2.220514 | 0.006018462 | 0.6018462 | 90 | -0.2406444 | 1.740381 | 174.0381
36 | 2.221538 | 0.006004301 | 0.6004301 | 89 | -0.2411323 | 1.742337 | 174.2337
37 | 2.221357 | 0.006006801 | 0.6006801 | 88 | -0.2418356 | 1.745162 | 174.5162
38 | 2.222584 | 0.005989856 | 0.5989856 | 87 | -0.2427668 | 1.748907 | 174.8907
39 | 2.222421 | 0.005992098 | 0.5992098 | 86 | -0.2434974 | 1.751852 | 175.1852
40 | 2.220747 | 0.006015236 | 0.6015236 | 85 | -0.2445213 | 1.755987 | 175.5987
41 | 2.220695 | 0.00601596 | 0.601596 | 84 | -0.2469454 | 1.765816 | 176.5816
42 | 2.221563 | 0.006003945 | 0.6003945 | 83 | -0.2476302 | 1.768602 | 176.8602
43 | 2.221112 | 0.006010193 | 0.6010193 | 82 | -0.2487413 | 1.773133 | 177.3133
44 | 2.218556 | 0.006045662 | 0.6045662 | 81 | -0.2494596 | 1.776068 | 177.6068
45 | 2.220656 | 0.006016494 | 0.6016494 | 80 | -0.2506651 | 1.781005 | 178.1005
46 | 2.21937 | 0.00603434 | 0.603434 | 79 | -0.2524825 | 1.788473 | 178.8473
47 | 2.220525 | 0.006018321 | 0.6018321 | 78 | -0.2541127 | 1.795199 | 179.5199
48 | 2.221891 | 0.005999413 | 0.5999413 | 77 | -0.2561378 | 1.80359 | 180.359
49 | 2.221536 | 0.006004327 | 0.6004327 | 76 | -0.2576434 | 1.809853 | 180.9853
50 | 2.221383 | 0.006006432 | 0.6006432 | 75 | -0.2445132 | 1.755954 | 175.5954
51 | 2.224094 | 0.005969067 | 0.5969067 | 74 | -0.01808142 | 1.042513 | 104.2513
52 | 2.225477 | 0.005950089 | 0.5950089 | 73 | 0.5175333 | 0.3037153 | 30.37153
53 | 2.226776 | 0.005932311 | 0.5932311 | 72 | 1.002075 | 0.09952339 | 9.952339
54 | 2.227041 | 0.005928697 | 0.5928697 | 71 | 1.318046 | 0.04807886 | 4.807886
55 | 2.226165 | 0.005940662 | 0.5940662 | 70 | 1.508548 | 0.03100646 | 3.100646
56 | 2.222952 | 0.00598478 | 0.598478 | 69 | 1.633972 | 0.02322884 | 2.322884
57 | 2.215335 | 0.006090668 | 0.6090668 | 68 | 1.726974 | 0.01875106 | 1.875106
58 | 2.207287 | 0.006204583 | 0.6204583 | 67 | 1.801132 | 0.01580766 | 1.580766
59 | 2.19458 | 0.006388812 | 0.6388812 | 66 | 1.855199 | 0.0139573 | 1.39573
60 | 2.180711 | 0.006596131 | 0.6596131 | 65 | 1.899923 | 0.0125915 | 1.25915
61 | 2.163021 | 0.006870348 | 0.6870348 | 64 | 1.935848 | 0.01159183 | 1.159183
62 | 2.143627 | 0.007184107 | 0.7184107 | 63 | 1.963798 | 0.0108693 | 1.08693
63 | 2.123274 | 0.007528809 | 0.7528809 | 62 | 1.98902 | 0.01025605 | 1.025605
64 | 2.101326 | 0.007919064 | 0.7919064 | 61 | 2.010719 | 0.009756206 | 0.9756206
65 | 2.077244 | 0.008370595 | 0.8370595 | 60 | 2.027085 | 0.009395403 | 0.9395403
66 | 2.050751 | 0.008897109 | 0.8897109 | 59 | 2.042563 | 0.009066437 | 0.9066437
67 | 2.016208 | 0.009633676 | 0.9633676 | 58 | 2.057374 | 0.008762452 | 0.8762452
68 | 1.975602 | 0.01057786 | 1.057786 | 57 | 2.069859 | 0.008514142 | 0.8514142
69 | 1.927154 | 0.01182622 | 1.182622 | 56 | 2.080731 | 0.008303652 | 0.8303652
70 | 1.86649 | 0.01359911 | 1.359911 | 55 | 2.091172 | 0.008106399 | 0.8106399
71 | 1.791062 | 0.01617847 | 1.617847 | 54 | 2.10175 | 0.007911347 | 0.7911347
72 | 1.697385 | 0.02007314 | 2.007314 | 53 | 2.108442 | 0.007790363 | 0.7790363
73 | 1.579261 | 0.02634748 | 2.634748 | 52 | 2.117088 | 0.007636816 | 0.7636816
74 | 1.423306 | 0.0377306 | 3.77306 | 51 | 2.12332 | 0.007528 | 0.7528
75 | 1.217399 | 0.06061786 | 6.061786 | 50 | 2.133419 | 0.007354974 | 0.7354974
76 | 0.9328418 | 0.1167235 | 11.67235 | 49 | 2.140256 | 0.007240085 | 0.7240085
77 | 0.5627138 | 0.2737072 | 27.37072 | 48 | 2.143916 | 0.007179333 | 0.7179333
78 | 0.1783207 | 0.6632531 | 66.32531 | 47 | 2.151056 | 0.007062266 | 0.7062266
79 | -0.0577141 | 1.142126 | 114.2126 | 46 | 2.156421 | 0.006975564 | 0.6975564
80 | -0.169916 | 1.478822 | 147.8822 | 45 | 2.158505 | 0.006942171 | 0.6942171
81 | -0.2107784 | 1.62472 | 162.472 | 44 | 2.166794 | 0.006810921 | 0.6810921
82 | -0.2208414 | 1.662805 | 166.2805 | 43 | 2.170061 | 0.006759882 | 0.6759882
83 | -0.2256553 | 1.681339 | 168.1339 | 42 | 2.177106 | 0.006651113 | 0.6651113
84 | -0.2270985 | 1.686936 | 168.6936 | 41 | 2.177467 | 0.006645588 | 0.6645588
85 | -0.2292924 | 1.695479 | 169.5479 | 40 | 2.181719 | 0.006580833 | 0.6580833
86 | -0.2307681 | 1.70125 | 170.125 | 39 | 2.185417 | 0.006525037 | 0.6525037
87 | -0.2311762 | 1.702849 | 170.2849 | 38 | 2.189241 | 0.006467831 | 0.6467831
88 | -0.2342294 | 1.714863 | 171.4863 | 37 | 2.190842 | 0.006444033 | 0.6444033
89 | -0.2366238 | 1.724344 | 172.4344 | 36 | 2.192616 | 0.00641777 | 0.641777
90 | -0.2394935 | 1.735775 | 173.5775 | 35 | 2.194067 | 0.006396358 | 0.6396358
91 | -0.2321614 | 1.706716 | 170.6716 | 34 | 2.198311 | 0.006334163 | 0.6334163
92 | -0.2350563 | 1.718131 | 171.8131 | 33 | 2.198967 | 0.006324599 | 0.6324599
93 | -0.2382502 | 1.730813 | 173.0813 | 32 | 2.202745 | 0.006269813 | 0.6269813
94 | -0.2413746 | 1.74331 | 174.331 | 31 | 2.205725 | 0.006226944 | 0.6226944
95 | -0.2449042 | 1.757536 | 175.7536 | 30 | 2.208708 | 0.006184318 | 0.6184318
96 | -0.2312944 | 1.703313 | 170.3313 | 29 | 2.211978 | 0.006137929 | 0.6137929
97 | -0.2343705 | 1.71542 | 171.542 | 28 | 2.21385 | 0.006111532 | 0.6111532
98 | -0.2382169 | 1.730681 | 173.0681 | 27 | 2.211935 | 0.006138535 | 0.6138535
99 | -0.2424779 | 1.747744 | 174.7744 | 26 | 2.213265 | 0.006119775 | 0.6119775
99.7 | -0.2439483 | 1.753672 | 175.3672 | 25.3 | 2.215979 | 0.00608164 | 0.608164

## 44mM_Triplicate
Heating | Trans (%) |  |  |  |  | Cooling | Trans (%)
Temperature (Â°C) | Run1 | Run2 | Run3 | Ave | Std | Temperature (Â°C) | Run1 | Run2 | Run3 | Ave | Std | Normalized data | Heating | Trans (%) | Trans (%) | Trans (%) | Ave | Std | Cooling | Trans (%) |  |  | Ave | Std
25 | 0.2397499 | 0.5508041 | 0.6049461 | 0.4651667 | 0.1970847 | 100 | 168.1406 | 163.2073 | 174.8745 | 168.7408 | 5.856701 | Time (min) | Temperature (Â°C) | Cycle 1 | Cycle 2 | Cycle 3 |  |  | Temperature (Â°C) | Cycle 1 | Cycle 2 | Cycle 3
26 | 0.2401653 | 0.5519887 | 0.6013514 | 0.4645018 | 0.1958426 | 99 | 167.1177 | 164.4748 | 176.135 | 169.2425 | 6.113626 | 0 | 25 | 7.676767e-06 | 0.0001472803 | 6.894478e-05 | 0.007463395 | 6.997544e-05 | 100 | 1 | 0.9644539 | 0.9661218 | 97.68585 | 0.02005843
27 | 0.2384819 | 0.5489437 | 0.5984581 | 0.4619613 | 0.1951158 | 98 | 167.4814 | 164.0076 | 176.7636 | 169.4175 | 6.594727 | 2 | 26 | 1.006109e-05 | 0.0001542584 | 4.842283e-05 | 0.007091409 | 7.468337e-05 | 99 | 0.9938959 | 0.9719725 | 0.9731103 | 97.96596 | 0.01234215
28 | 0.2384124 | 0.5500467 | 0.5989808 | 0.4624799 | 0.1955846 | 97 | 167.4741 | 162.5149 | 177.1622 | 169.0504 | 7.449778 | 4 | 27 | 3.991313e-07 | 0.000136322 | 3.190459e-05 | 0.005620857 | 7.11461e-05 | 98 | 0.9960663 | 0.969201 | 0.976595 | 98.06207 | 0.01387772
29 | 0.2387535 | 0.5460931 | 0.601259 | 0.4620352 | 0.195325 | 96 | 167.3126 | 163.0404 | 176.5619 | 168.9716 | 6.91171 | 6 | 28 | 0 | 0.0001428188 | 3.48885e-05 | 0.005923576 | 7.445732e-05 | 97 | 0.9960229 | 0.960347 | 0.9788048 | 97.83916 | 0.01784152
30 | 0.2387609 | 0.5445592 | 0.6002157 | 0.4611786 | 0.1946192 | 95 | 167.0456 | 163.4625 | 173.0774 | 167.8618 | 4.859131 | 8 | 29 | 1.957625e-06 | 0.0001195301 | 4.789491e-05 | 0.005646089 | 5.925247e-05 | 96 | 0.9950595 | 0.963464 | 0.9754766 | 97.80001 | 0.01594819
31 | 0.2422416 | 0.5447666 | 0.6004065 | 0.4624716 | 0.1927431 | 94 | 167.9086 | 163.7366 | 173.3025 | 168.3159 | 4.795941 | 10 | 30 | 2.000161e-06 | 0.0001104943 | 4.193888e-05 | 0.005147779 | 5.487249e-05 | 95 | 0.993466 | 0.9659677 | 0.9561588 | 97.18642 | 0.01933992
32 | 0.24313 | 0.5452113 | 0.6012707 | 0.463204 | 0.1926398 | 93 | 167.7164 | 163.9226 | 173.4374 | 168.3588 | 4.789829 | 12 | 31 | 2.197823e-05 | 0.0001117166 | 4.302825e-05 | 0.005890769 | 4.692932e-05 | 94 | 0.9986158 | 0.9675934 | 0.9574067 | 97.45386 | 0.02146448
33 | 0.2429852 | 0.5399169 | 0.600302 | 0.4610681 | 0.1912634 | 92 | 167.8271 | 164.2255 | 173.6935 | 168.582 | 4.778942 | 14 | 32 | 2.707743e-05 | 0.000114336 | 4.796214e-05 | 0.006312521 | 4.556265e-05 | 93 | 0.9974688 | 0.9686969 | 0.9581549 | 97.47736 | 0.02034918
34 | 0.2451849 | 0.5378818 | 0.6014394 | 0.461502 | 0.1900124 | 91 | 167.9847 | 164.4274 | 173.907 | 168.773 | 4.788712 | 16 | 33 | 2.624612e-05 | 8.314907e-05 | 4.243178e-05 | 0.005060899 | 2.931956e-05 | 92 | 0.9981294 | 0.9704936 | 0.9595746 | 97.60659 | 0.0198722
35 | 0.2449811 | 0.5385614 | 0.6018462 | 0.4617963 | 0.1904149 | 90 | 167.7222 | 164.5835 | 174.0381 | 168.7813 | 4.815473 | 18 | 34 | 3.887158e-05 | 7.116114e-05 | 4.892477e-05 | 0.005298583 | 1.652341e-05 | 91 | 0.9990698 | 0.971691 | 0.960758 | 97.71729 | 0.01973546
36 | 0.249518 | 0.5359478 | 0.6004301 | 0.4619653 | 0.1867883 | 89 | 167.4461 | 164.8091 | 174.2337 | 168.8297 | 4.862266 | 20 | 35 | 3.770199e-05 | 7.51643e-05 | 5.124765e-05 | 0.005470465 | 1.896891e-05 | 90 | 0.9975036 | 0.9726169 | 0.9614851 | 97.72019 | 0.01844179
37 | 0.2524246 | 0.5355383 | 0.6006801 | 0.462881 | 0.185148 | 88 | 167.759 | 165.0196 | 174.5162 | 169.0983 | 4.887858 | 22 | 36 | 6.374215e-05 | 5.976855e-05 | 4.316258e-05 | 0.005555776 | 1.091686e-05 | 89 | 0.9958562 | 0.9739551 | 0.9625696 | 97.74603 | 0.01691785
38 | 0.2518923 | 0.5333062 | 0.5989856 | 0.4613947 | 0.1843824 | 87 | 167.9109 | 165.1569 | 174.8907 | 169.3195 | 5.017457 | 24 | 37 | 8.042473e-05 | 5.73565e-05 | 4.458989e-05 | 0.006079037 | 1.816254e-05 | 88 | 0.9977231 | 0.9752041 | 0.9641353 | 97.90208 | 0.01711608
39 | 0.2557432 | 0.5348684 | 0.5992098 | 0.4632738 | 0.1825833 | 86 | 167.938 | 165.2019 | 175.1852 | 169.4417 | 5.158712 | 26 | 38 | 7.736991e-05 | 4.420819e-05 | 3.491589e-05 | 0.005216466 | 2.231737e-05 | 87 | 0.9986295 | 0.9760184 | 0.9662119 | 98.02866 | 0.01662493
40 | 0.2586505 | 0.5305022 | 0.6015236 | 0.4635588 | 0.1809739 | 85 | 167.8115 | 165.3879 | 175.5987 | 169.5994 | 5.335028 | 28 | 39 | 9.947222e-05 | 5.341064e-05 | 3.619593e-05 | 0.006302626 | 3.271571e-05 | 86 | 0.9987915 | 0.9762852 | 0.9678444 | 98.09737 | 0.01599743
41 | 0.2630079 | 0.5326388 | 0.601596 | 0.4657476 | 0.178931 | 84 | 167.691 | 165.7191 | 176.5816 | 169.9972 | 5.786804 | 30 | 40 | 0.0001161594 | 2.769091e-05 | 4.940565e-05 | 0.006441864 | 4.610541e-05 | 85 | 0.9980362 | 0.9773885 | 0.9701369 | 98.18539 | 0.01447579
42 | 0.2663485 | 0.5322799 | 0.6003945 | 0.4663409 | 0.1765153 | 83 | 167.8032 | 165.9468 | 176.8602 | 170.2034 | 5.839206 | 32 | 41 | 0.0001411692 | 4.027708e-05 | 4.981921e-05 | 0.007708851 | 5.570024e-05 | 84 | 0.9973174 | 0.9793533 | 0.9755858 | 98.40855 | 0.01161293
43 | 0.2708291 | 0.5321015 | 0.6010193 | 0.4679833 | 0.1741831 | 82 | 167.8449 | 166.3843 | 177.3133 | 170.5141 | 5.933345 | 34 | 42 | 0.0001603427 | 3.816271e-05 | 4.295936e-05 | 0.008048825 | 6.919755e-05 | 83 | 0.9979871 | 0.9807037 | 0.9771307 | 98.52738 | 0.011154
44 | 0.2727334 | 0.5281442 | 0.6045662 | 0.4684813 | 0.1737757 | 81 | 167.7676 | 166.8254 | 177.6068 | 170.7333 | 5.971277 | 36 | 43 | 0.0001860599 | 3.71119e-05 | 4.652641e-05 | 0.008989941 | 8.341038e-05 | 82 | 0.9982355 | 0.9832985 | 0.9796423 | 98.70588 | 0.009850426
45 | 0.276641 | 0.5286699 | 0.6016494 | 0.4689868 | 0.1705262 | 80 | 167.7459 | 167.1226 | 178.1005 | 170.9897 | 6.166043 | 38 | 44 | 0.0001969896 | 1.380129e-05 | 6.677592e-05 | 0.009252228 | 9.426903e-05 | 81 | 0.9977746 | 0.9859149 | 0.9812697 | 98.83197 | 0.008511222
46 | 0.2811637 | 0.5274042 | 0.603434 | 0.4706673 | 0.1684602 | 79 | 167.8084 | 167.5988 | 178.8473 | 171.4182 | 6.434683 | 40 | 45 | 0.0002194178 | 1.689784e-05 | 5.012414e-05 | 0.009547992 | 0.0001086114 | 80 | 0.997645 | 0.987678 | 0.9840066 | 98.97766 | 0.007057224
47 | 0.2833518 | 0.5258013 | 0.6018321 | 0.4703284 | 0.1663291 | 78 | 167.7831 | 168.2468 | 179.5199 | 171.85 | 6.646428 | 42 | 46 | 0.0002453765 | 9.441877e-06 | 6.03122e-05 | 0.01050435 | 0.000124165 | 79 | 0.998018 | 0.990503 | 0.9881471 | 99.22227 | 0.005155229
48 | 0.2893811 | 0.5284082 | 0.5999413 | 0.4725769 | 0.1626339 | 77 | 168.0306 | 168.7327 | 180.359 | 172.3741 | 6.924032 | 44 | 47 | 0.0002579351 | 0 | 5.11672e-05 | 0.01030341 | 0.000136566 | 78 | 0.9978671 | 0.9943466 | 0.9918759 | 99.46965 | 0.003010908
49 | 0.2931621 | 0.5299884 | 0.6004327 | 0.4745277 | 0.1609681 | 76 | 168.0644 | 169.1999 | 180.9853 | 172.7499 | 7.154684 | 46 | 48 | 0.000292541 | 1.535618e-05 | 4.037243e-05 | 0.01160899 | 0.0001533222 | 77 | 0.9993438 | 0.9972286 | 0.9965276 | 99.77 | 0.001466054
50 | 0.3000449 | 0.5341987 | 0.6006432 | 0.4782956 | 0.1579041 | 75 | 167.7508 | 168.6265 | 175.5954 | 170.6575 | 4.298678 | 48 | 49 | 0.0003142428 | 2.466464e-05 | 4.317756e-05 | 0.01273617 | 0.0001621083 | 76 | 0.9995453 | 1 | 1 | 99.98484 | 0.0002625155
51 | 0.3060911 | 0.5408523 | 0.5969067 | 0.4812833 | 0.1542879 | 74 | 166.1147 | 148.8445 | 104.2513 | 139.7368 | 31.92149 | 50 | 50 | 0.0003537474 | 4.946555e-05 | 4.437937e-05 | 0.01491974 | 0.0001771637 | 75 | 0.9976738 | 0.9965986 | 0.9701186 | 98.81303 | 0.01560787
52 | 0.3117724 | 0.5534014 | 0.5950089 | 0.4867276 | 0.1529372 | 73 | 156.7418 | 55.53771 | 30.37153 | 80.88368 | 66.88927 | 52 | 51 | 0.0003884502 | 8.865866e-05 | 2.304743e-05 | 0.01667188 | 0.0001948072 | 74 | 0.9879107 | 0.8792586 | 0.5745911 | 81.39201 | 0.2142664
53 | 0.3173209 | 0.5637739 | 0.5932311 | 0.491442 | 0.1515108 | 72 | 86.38046 | 13.779 | 9.952339 | 36.70393 | 43.06366 | 54 | 52 | 0.0004210589 | 0.0001625803 | 1.221289e-05 | 0.01986174 | 0.0002067916 | 73 | 0.9319796 | 0.3257951 | 0.1650063 | 47.42603 | 0.4044669
54 | 0.3244078 | 0.5747773 | 0.5928697 | 0.4973516 | 0.1500467 | 71 | 18.51381 | 5.77423 | 4.807886 | 9.698643 | 7.649436 | 56 | 53 | 0.0004529052 | 0.0002236801 | 2.063231e-06 | 0.02262162 | 0.0002254317 | 72 | 0.5121096 | 0.07809685 | 0.05180353 | 21.40033 | 0.2585021
55 | 0.3334234 | 0.5893502 | 0.5940662 | 0.5056133 | 0.1491394 | 70 | 6.042969 | 3.508979 | 3.100646 | 4.217531 | 1.594005 | 58 | 54 | 0.0004935809 | 0.0002884963 | 0 | 0.02606924 | 0.0002479623 | 71 | 0.1071262 | 0.03061529 | 0.023283 | 5.367483 | 0.04643519
56 | 0.3415499 | 0.6103768 | 0.598478 | 0.5168016 | 0.151889 | 69 | 3.646387 | 2.509606 | 2.322884 | 2.826292 | 0.7163327 | 60 | 55 | 0.0005453273 | 0.0003743385 | 6.831159e-06 | 0.03088323 | 0.0002751596 | 70 | 0.03270841 | 0.0171786 | 0.01381817 | 2.123506 | 0.01007727
57 | 0.3520501 | 0.6312599 | 0.6090668 | 0.5307923 | 0.1551925 | 68 | 2.636667 | 1.98621 | 1.875106 | 2.165994 | 0.4113823 | 62 | 56 | 0.0005919702 | 0.000498197 | 3.201816e-05 | 0.03740618 | 0.0002999062 | 69 | 0.01840719 | 0.01125067 | 0.009506302 | 1.305472 | 0.004716713
58 | 0.3624709 | 0.6547951 | 0.6204583 | 0.5459081 | 0.1597863 | 67 | 2.041663 | 1.64361 | 1.580766 | 1.755347 | 0.2499407 | 64 | 57 | 0.0006522372 | 0.00062121 | 9.24704e-05 | 0.04553059 | 0.0003146075 | 68 | 0.01238184 | 0.008146063 | 0.00702385 | 0.9183919 | 0.002825753
59 | 0.3767975 | 0.6823644 | 0.6388812 | 0.5660144 | 0.1653027 | 66 | 1.691715 | 1.424159 | 1.39573 | 1.503868 | 0.1633004 | 66 | 58 | 0.0007120488 | 0.0007598452 | 0.0001575045 | 0.05431328 | 0.0003348179 | 67 | 0.008831255 | 0.006113881 | 0.005392045 | 0.677906 | 0.00181353
60 | 0.3918936 | 0.7093125 | 0.6596131 | 0.5869397 | 0.170733 | 65 | 1.451356 | 1.270783 | 1.25915 | 1.327096 | 0.1077691 | 68 | 59 | 0.0007942781 | 0.0009222441 | 0.0002626819 | 0.06597347 | 0.0003497599 | 66 | 0.006742997 | 0.004812169 | 0.004366217 | 0.5307128 | 0.001263332
61 | 0.4084072 | 0.7377363 | 0.6870348 | 0.6110594 | 0.1773234 | 64 | 1.283535 | 1.161029 | 1.159183 | 1.201249 | 0.07126766 | 70 | 60 | 0.000880924 | 0.001080984 | 0.0003810411 | 0.07809829 | 0.0003605149 | 65 | 0.00530869 | 0.0039024 | 0.003609025 | 0.4273372 | 0.0009085322
62 | 0.4294662 | 0.7735848 | 0.7184107 | 0.6404872 | 0.18482 | 63 | 1.164363 | 1.084476 | 1.08693 | 1.111923 | 0.0454309 | 72 | 61 | 0.0009757062 | 0.001248415 | 0.0005375927 | 0.09205714 | 0.0003586043 | 64 | 0.004307245 | 0.003251374 | 0.003054818 | 0.3537812 | 0.000673557
63 | 0.4546962 | 0.8130462 | 0.7528809 | 0.6735411 | 0.1918978 | 62 | 1.071138 | 1.01674 | 1.025605 | 1.037828 | 0.02918663 | 74 | 62 | 0.001096577 | 0.001459583 | 0.000716719 | 0.1090959 | 0.0003714638 | 63 | 0.003596104 | 0.002797287 | 0.00265425 | 0.301588 | 0.0005075528
64 | 0.486549 | 0.8571738 | 0.7919064 | 0.7118764 | 0.1978491 | 61 | 1.004211 | 0.9641616 | 0.9756206 | 0.9813311 | 0.02062646 | 76 | 63 | 0.001241387 | 0.001692032 | 0.0009135108 | 0.128231 | 0.0003908708 | 62 | 0.003039803 | 0.002395499 | 0.002314266 | 0.2583189 | 0.0003975194
65 | 0.5268859 | 0.9131122 | 0.8370595 | 0.7590192 | 0.2045982 | 60 | 0.9453328 | 0.922042 | 0.9395403 | 0.9356384 | 0.01212575 | 78 | 64 | 0.00142421 | 0.001951969 | 0.001136309 | 0.1504163 | 0.0004136659 | 61 | 0.002640425 | 0.002083625 | 0.002037157 | 0.2253735 | 0.0003356879
66 | 0.5795905 | 0.9787502 | 0.8897109 | 0.8160172 | 0.2095356 | 59 | 0.9007398 | 0.8901586 | 0.9066437 | 0.8991807 | 0.008352418 | 80 | 65 | 0.001655729 | 0.002281477 | 0.00139409 | 0.1777099 | 0.0004559734 | 60 | 0.002289077 | 0.001833786 | 0.00183713 | 0.1986664 | 0.0002619026
67 | 0.6579391 | 1.065994 | 0.9633676 | 0.895767 | 0.2122608 | 58 | 0.8629896 | 0.8582447 | 0.8762452 | 0.8658265 | 0.00932955 | 82 | 66 | 0.001958233 | 0.002668121 | 0.001694679 | 0.2107011 | 0.0005034865 | 59 | 0.002022976 | 0.001644664 | 0.001654753 | 0.1774131 | 0.0002155651
68 | 0.7776138 | 1.185451 | 1.057786 | 1.00695 | 0.2086167 | 57 | 0.8324197 | 0.8337144 | 0.8514142 | 0.8391828 | 0.01061246 | 84 | 67 | 0.002407924 | 0.003182037 | 0.002115188 | 0.2568383 | 0.0005512277 | 58 | 0.001797708 | 0.001455362 | 0.001486226 | 0.1579765 | 0.0001893735
69 | 0.9712215 | 1.351306 | 1.182622 | 1.168383 | 0.1904418 | 56 | 0.8039494 | 0.8133001 | 0.8303652 | 0.8158716 | 0.01339433 | 86 | 68 | 0.003094812 | 0.003885702 | 0.002654229 | 0.3211581 | 0.0006239851 | 57 | 0.001615287 | 0.001309857 | 0.001348564 | 0.1424569 | 0.0001662962
70 | 1.335405 | 1.583619 | 1.359911 | 1.426312 | 0.136782 | 55 | 0.7834871 | 0.7936899 | 0.8106399 | 0.795939 | 0.01371544 | 88 | 69 | 0.004206047 | 0.004862682 | 0.00336692 | 0.4145216 | 0.0007497341 | 56 | 0.001445395 | 0.001188766 | 0.00123187 | 0.1288677 | 0.000137422
71 | 2.132992 | 1.926336 | 1.617847 | 1.892392 | 0.2592443 | 54 | 0.7637089 | 0.7779147 | 0.7911347 | 0.7775861 | 0.01371588 | 90 | 70 | 0.006296323 | 0.006231134 | 0.004379069 | 0.5635509 | 0.001088597 | 55 | 0.001323289 | 0.001072446 | 0.001122514 | 0.117275 | 0.0001327526
72 | 4.437838 | 2.453361 | 2.007314 | 2.966171 | 1.293867 | 53 | 0.7456622 | 0.7645026 | 0.7790363 | 0.763067 | 0.01673327 | 92 | 71 | 0.01087417 | 0.008249928 | 0.005851641 | 0.8325246 | 0.002512111 | 54 | 0.001205266 | 0.0009788726 | 0.001014378 | 0.1066172 | 0.0001217596
73 | 11.48778 | 3.287226 | 2.634748 | 5.803253 | 4.933747 | 52 | 0.7333406 | 0.7504438 | 0.7636816 | 0.7491553 | 0.0152115 | 94 | 72 | 0.02410311 | 0.0113544 | 0.008075121 | 1.451088 | 0.008467388 | 53 | 0.001097575 | 0.0008993164 | 0.0009473052 | 0.09813989 | 0.0001034331
74 | 28.94078 | 4.934684 | 3.77306 | 12.54951 | 14.20713 | 51 | 0.7159807 | 0.7396465 | 0.7528 | 0.7361424 | 0.01865811 | 96 | 73 | 0.06456714 | 0.01626633 | 0.01165717 | 3.083021 | 0.02930778 | 52 | 0.001024048 | 0.0008159249 | 0.0008621799 | 0.09007174 | 0.0001092823
75 | 58.29988 | 8.359416 | 6.061786 | 24.24036 | 29.51877 | 50 | 0.6999399 | 0.7248923 | 0.7354974 | 0.7201099 | 0.01825481 | 98 | 74 | 0.1647407 | 0.02597077 | 0.01815584 | 6.962244 | 0.08246747 | 51 | 0.0009204553 | 0.000751879 | 0.0008018531 | 0.08247291 | 8.658509e-05
76 | 89.80125 | 16.61127 | 11.67235 | 39.36162 | 43.75174 | 49 | 0.6921901 | 0.7196524 | 0.7240085 | 0.7119504 | 0.01725091 | 100 | 75 | 0.3332508 | 0.04614435 | 0.03122227 | 13.68725 | 0.1702322 | 50 | 0.0008247344 | 0.000664362 | 0.0007059285 | 0.0731675 | 8.322849e-05
77 | 112.8207 | 39.61745 | 27.37072 | 59.93628 | 46.20676 | 48 | 0.6818042 | 0.7085426 | 0.7179333 | 0.70276 | 0.01874586 | 102 | 76 | 0.5140568 | 0.09475239 | 0.0632532 | 22.40208 | 0.2516718 | 49 | 0.0007784889 | 0.0006332808 | 0.0006422348 | 0.06846682 | 8.137437e-05
78 | 128.9736 | 83.08973 | 66.32531 | 92.79622 | 32.43246 | 47 | 0.6712499 | 0.6998281 | 0.7062266 | 0.6924349 | 0.01862356 | 104 | 77 | 0.6461796 | 0.2302716 | 0.1528759 | 34.3109 | 0.2653043 | 48 | 0.0007165123 | 0.0005673814 | 0.000608554 | 0.06308159 | 7.70175e-05
79 | 138.702 | 128.5977 | 114.2126 | 127.1708 | 12.30687 | 46 | 0.664292 | 0.6890096 | 0.6975564 | 0.6836193 | 0.01727486 | 106 | 78 | 0.7388913 | 0.4863475 | 0.3752693 | 53.35027 | 0.1863409 | 47 | 0.0006535315 | 0.0005156897 | 0.000543653 | 0.0570958 | 7.286471e-05
80 | 146.3595 | 153.5453 | 147.8822 | 149.2624 | 3.786502 | 45 | 0.6508413 | 0.683152 | 0.6942171 | 0.6760701 | 0.0225384 | 108 | 79 | 0.7947283 | 0.7544147 | 0.6486599 | 73.2601 | 0.07543785 | 46 | 0.0006120114 | 0.000451518 | 0.0004955858 | 0.05197051 | 8.292062e-05
81 | 152.7438 | 163.005 | 162.472 | 159.4069 | 5.776584 | 44 | 0.6463208 | 0.676421 | 0.6810921 | 0.6679446 | 0.01887189 | 110 | 80 | 0.8386797 | 0.9013702 | 0.8408811 | 86.03104 | 0.03557592 | 45 | 0.0005317462 | 0.0004167728 | 0.0004770727 | 0.04751972 | 5.750964e-05
82 | 158.0485 | 165.7899 | 166.2805 | 163.373 | 4.617638 | 43 | 0.6378892 | 0.6699701 | 0.6759882 | 0.6612825 | 0.02048141 | 112 | 81 | 0.8753231 | 0.9570928 | 0.9241746 | 91.88635 | 0.04114276 | 44 | 0.0005047709 | 0.000376847 | 0.0004043089 | 0.04286423 | 6.734398e-05
83 | 162.6726 | 164.5483 | 168.1339 | 165.1183 | 2.774892 | 42 | 0.6315364 | 0.6616624 | 0.6651113 | 0.65277 | 0.01846957 | 114 | 82 | 0.9057703 | 0.9734973 | 0.9459179 | 94.17285 | 0.03405735 | 43 | 0.0004544568 | 0.0003385821 | 0.0003760129 | 0.03896839 | 5.913465e-05
84 | 165.6127 | 165.1679 | 168.6936 | 166.4914 | 1.920056 | 41 | 0.6242214 | 0.6583585 | 0.6645588 | 0.6490462 | 0.02172127 | 116 | 83 | 0.932311 | 0.9661839 | 0.9564989 | 95.16646 | 0.01744625 | 42 | 0.0004165472 | 0.0002893037 | 0.0003157124 | 0.03405211 | 6.715155e-05
85 | 168.2263 | 164.8939 | 169.5479 | 167.556 | 2.398269 | 40 | 0.6215003 | 0.6546424 | 0.6580833 | 0.644742 | 0.02020131 | 118 | 84 | 0.9491859 | 0.9698336 | 0.9596939 | 95.95711 | 0.01032443 | 41 | 0.0003728964 | 0.0002697062 | 0.0003126489 | 0.03184172 | 5.183637e-05
86 | 169.6239 | 164.3396 | 170.125 | 168.0295 | 3.20537 | 39 | 0.6115463 | 0.6522001 | 0.6525037 | 0.63875 | 0.02355959 | 120 | 85 | 0.9641866 | 0.9682199 | 0.9645713 | 96.56593 | 0.002225899 | 40 | 0.0003566584 | 0.0002476637 | 0.0002767494 | 0.02936905 | 5.643768e-05
87 | 171.3549 | 165.523 | 170.2849 | 169.0543 | 3.104604 | 38 | 0.6067928 | 0.6447635 | 0.6467831 | 0.6327798 | 0.02252803 | 122 | 86 | 0.9722088 | 0.9649544 | 0.9678661 | 96.83431 | 0.003650624 | 39 | 0.0002972599 | 0.0002331767 | 0.0002458165 | 0.0258751 | 3.39432e-05
88 | 171.9252 | 165.8112 | 171.4863 | 169.7409 | 3.410271 | 37 | 0.6042111 | 0.6417531 | 0.6444033 | 0.6301225 | 0.02247902 | 124 | 87 | 0.982144 | 0.9719256 | 0.968779 | 97.42829 | 0.006987357 | 38 | 0.000268894 | 0.0001890656 | 0.0002141016 | 0.02240204 | 4.082808e-05
89 | 172.488 | 165.7949 | 172.4344 | 170.2391 | 3.848834 | 36 | 0.600066 | 0.6433935 | 0.641777 | 0.6284122 | 0.02456183 | 126 | 88 | 0.9854169 | 0.973623 | 0.9756378 | 97.82259 | 0.006308523 | 37 | 0.0002534883 | 0.0001712091 | 0.0002009085 | 0.02085353 | 4.166641e-05
90 | 173.6243 | 165.3525 | 173.5775 | 170.8515 | 4.762258 | 35 | 0.5946836 | 0.6393165 | 0.6396358 | 0.6245453 | 0.02586148 | 128 | 89 | 0.9886471 | 0.9735273 | 0.9810504 | 98.10749 | 0.007559949 | 36 | 0.0002287527 | 0.0001809393 | 0.0001863484 | 0.01986801 | 2.618366e-05
91 | 174.4659 | 165.9835 | 170.6716 | 170.3737 | 4.249069 | 34 | 0.5887793 | 0.6376749 | 0.6334163 | 0.6199568 | 0.02708434 | 130 | 90 | 0.9951694 | 0.9709213 | 0.9875767 | 98.45558 | 0.0124031 | 35 | 0.0001966343 | 0.0001567558 | 0.0001744778 | 0.0175956 | 1.99803e-05
92 | 174.2607 | 166.4713 | 171.8131 | 170.8484 | 3.983313 | 33 | 0.5840192 | 0.6269632 | 0.6324599 | 0.6144808 | 0.02652323 | 132 | 91 | 1 | 0.9746379 | 0.9709869 | 98.18749 | 0.01580258 | 34 | 0.0001614015 | 0.0001470185 | 0.0001399968 | 0.01494723 | 1.091126e-05
93 | 173.39 | 167.7923 | 173.0813 | 171.4212 | 3.146501 | 32 | 0.5791517 | 0.6261157 | 0.6269813 | 0.6107496 | 0.02736795 | 134 | 92 | 0.9988223 | 0.9775115 | 0.9775036 | 98.46125 | 0.01230608 | 33 | 0.0001329963 | 8.348047e-05 | 0.0001346946 | 0.01170571 | 2.909063e-05
94 | 173.0398 | 167.7977 | 174.331 | 171.7228 | 3.460037 | 31 | 0.5783397 | 0.6267967 | 0.6226944 | 0.609277 | 0.02687084 | 136 | 93 | 0.9938247 | 0.985293 | 0.9847438 | 98.79538 | 0.005091733 | 32 | 0.0001039503 | 7.845313e-05 | 0.0001043218 | 0.009557507 | 1.482921e-05
95 | 172.7517 | 165.9215 | 175.7536 | 171.4756 | 5.038767 | 30 | 0.574728 | 0.6222018 | 0.6184318 | 0.6051205 | 0.02638816 | 138 | 94 | 0.9918148 | 0.9853246 | 0.9918783 | 98.96726 | 0.003765565 | 31 | 9.910471e-05 | 8.249291e-05 | 8.055572e-05 | 0.008738445 | 1.019616e-05
96 | 173.4113 | 167.2198 | 170.3313 | 170.3208 | 3.095767 | 29 | 0.5723058 | 0.6178243 | 0.6137929 | 0.6013077 | 0.02519712 | 140 | 95 | 0.990161 | 0.9742725 | 1 | 98.81445 | 0.01298177 | 30 | 7.755209e-05 | 5.523753e-05 | 5.692397e-05 | 0.006323786 | 1.242513e-05
97 | 172.9208 | 168.3392 | 171.542 | 170.934 | 2.350544 | 28 | 0.5690163 | 0.6176539 | 0.6111532 | 0.5992745 | 0.02640516 | 142 | 96 | 0.9939466 | 0.9819202 | 0.9690437 | 98.16368 | 0.01245386 | 29 | 6.309807e-05 | 2.92713e-05 | 3.120625e-05 | 0.004119187 | 1.899597e-05
98 | 172.001 | 170.289 | 173.0681 | 171.786 | 1.401931 | 27 | 0.5647906 | 0.6144919 | 0.6138535 | 0.597712 | 0.02851252 | 144 | 97 | 0.9911314 | 0.9885142 | 0.9759559 | 98.52005 | 0.008112322 | 28 | 4.346877e-05 | 2.826094e-05 | 1.657176e-05 | 0.002943382 | 1.348681e-05
99 | 170.0047 | 167.2017 | 174.7744 | 170.6603 | 3.828705 | 26 | 0.5626406 | 0.6145606 | 0.6119775 | 0.5963929 | 0.02925885 | 146 | 98 | 0.9858524 | 1 | 0.9846682 | 99.01735 | 0.008530564 | 27 | 1.825272e-05 | 9.504977e-06 | 3.154178e-05 | 0.001976649 | 1.109612e-05
99.7 | 170.4466 | 167.2465 | 175.3672 | 171.0201 | 4.090616 | 25.3 | 0.5617319 | 0.6128895 | 0.608164 | 0.5942618 | 0.02827065 | 148 | 99 | 0.9743944 | 0.9818136 | 0.9944098 | 98.35393 | 0.01011867 | 26 | 5.422826e-06 | 9.912533e-06 | 2.114142e-05 | 0.001215893 | 8.096495e-06
[12 empty] | 150 | 99.7 | 0.9769305 | 0.9820775 | 0.9977938 | 98.56006 | 0.0108687 | 25.3 | 0 | 0 | 0 | 0 | 0
min | 0.2384124 | 0.5258013 | 0.5928697 |  |  | min | 0.5617319 | 0.6128895 | 0.608164
max | 174.4659 | 170.289 | 175.7536 |  |  | max | 168.1406 | 169.1999 | 180.9853
Difference | 174.2275 | 169.7632 | 175.1607 |  |  | Difference | 167.5788 | 168.587 | 180.3772
Heating
Heating
Temperature (°C)

## 44mM_Ave_1st Dev
Heating | Ave |  |  | Cooling | Ave
Temperature (Â°C) |  | v | d %T / Temp | Temperature (Â°C) |  | v | d %T / Temp
25 | 0.007463395 | 25.5 | -0.0003719857 | 100 | 97.74145 | 99.5 | -0.2624348
26 | 0.007091409 | 26.5 | -0.001470552 | 99 | 98.00388 | 98.5 | -0.3046549
27 | 0.005620857 | 27.5 | 0.0003027191 | 98 | 98.30854 | 97.5 | -0.1458742
28 | 0.005923576 | 28.5 | -0.0002774868 | 97 | 98.45441 | 96.5 | 0.2539877 | Ave | SD
29 | 0.005646089 | 29.5 | -0.0004983097 | 96 | 98.20043 | 95.5 | 1.340972 | 78.5 | 1.732051
30 | 0.005147779 | 30.5 | 0.0007429896 | 95 | 96.85945 | 94.5 | -0.2548544
31 | 0.005890769 | 31.5 | 0.0004217515 | 94 | 97.11431 | 93.5 | -0.01164498
32 | 0.006312521 | 32.5 | -0.001251622 | 93 | 97.12595 | 92.5 | -0.1166678
33 | 0.005060899 | 33.5 | 0.0002376841 | 92 | 97.24262 | 91.5 | -0.1102391
34 | 0.005298583 | 34.5 | 0.0001718818 | 91 | 97.35286 | 90.5 | 0.003733825
35 | 0.005470465 | 35.5 | 8.531114e-05 | 90 | 97.34913 | 89.5 | -0.01738371
36 | 0.005555776 | 36.5 | 0.0005232614 | 89 | 97.36651 | 88.5 | -0.1666104
37 | 0.006079037 | 37.5 | -0.0008625709 | 88 | 97.53312 | 87.5 | -0.1686512
38 | 0.005216466 | 38.5 | 0.00108616 | 87 | 97.70177 | 86.5 | -0.1142344
39 | 0.006302626 | 39.5 | 0.0001392373 | 86 | 97.81601 | 85.5 | -0.1276595
40 | 0.006441864 | 40.5 | 0.001266987 | 85 | 97.94367 | 84.5 | -0.3393005
41 | 0.007708851 | 41.5 | 0.0003399744 | 84 | 98.28297 | 83.5 | -0.1253123
42 | 0.008048825 | 42.5 | 0.0009411159 | 83 | 98.40828 | 82.5 | -0.1757259
43 | 0.008989941 | 43.5 | 0.0002622874 | 82 | 98.584 | 81.5 | -0.09312613
44 | 0.009252228 | 44.5 | 0.0002957632 | 81 | 98.67713 | 80.5 | -0.1781461 | Ave | SD
45 | 0.009547992 | 45.5 | 0.0009563601 | 80 | 98.85528 | 79.5 | -0.2884647 | 73.5 | 1
46 | 0.01050435 | 46.5 | -0.000200941 | 79 | 99.14374 | 78.5 | -0.2435529
47 | 0.01030341 | 47.5 | 0.001305576 | 78 | 99.38729 | 77.5 | -0.3593393
48 | 0.01160899 | 48.5 | 0.00112718 | 77 | 99.74663 | 76.5 | -0.2382097
49 | 0.01273617 | 49.5 | 0.002183578 | 76 | 99.98484 | 75.5 | 2.054475
50 | 0.01491974 | 50.5 | 0.001752131 | 75 | 97.93037 | 74.5 | 26.69394
51 | 0.01667188 | 51.5 | 0.003189861 | 74 | 71.23643 | 73.5 | 29.17002
52 | 0.01986174 | 52.5 | 0.002759883 | 73 | 42.06641 | 72.5 | 21.54252
53 | 0.02262162 | 53.5 | 0.003447619 | 72 | 20.52389 | 71.5 | 15.40082
54 | 0.02606924 | 54.5 | 0.004813996 | 71 | 5.123073 | 70.5 | 3.111582
55 | 0.03088323 | 55.5 | 0.006522945 | 70 | 2.011491 | 69.5 | 0.764165
56 | 0.03740618 | 56.5 | 0.008124408 | 69 | 1.247326 | 68.5 | 0.3663416
57 | 0.04553059 | 57.5 | 0.008782694 | 68 | 0.8809848 | 67.5 | 0.22714
58 | 0.05431328 | 58.5 | 0.01166019 | 67 | 0.6538448 | 66.5 | 0.1379971
59 | 0.06597347 | 59.5 | 0.01212482 | 66 | 0.5158477 | 65.5 | 0.0982897
60 | 0.07809829 | 60.5 | 0.01395885 | 65 | 0.417558 | 64.5 | 0.07032862
61 | 0.09205714 | 61.5 | 0.01703881 | 64 | 0.3472294 | 63.5 | 0.05040925
62 | 0.1090959 | 62.5 | 0.01913506 | 63 | 0.2968201 | 62.5 | 0.04120898
63 | 0.128231 | 63.5 | 0.02218525 | 62 | 0.2556111 | 61.5 | 0.03178653
64 | 0.1504163 | 64.5 | 0.02729359 | 61 | 0.2238246 | 60.5 | 0.02504671
65 | 0.1777099 | 65.5 | 0.03299126 | 60 | 0.1987779 | 59.5 | 0.02102852
66 | 0.2107011 | 66.5 | 0.04613723 | 59 | 0.1777494 | 58.5 | 0.0187441
67 | 0.2568383 | 67.5 | 0.06431975 | 58 | 0.1590053 | 57.5 | 0.01525814
68 | 0.3211581 | 68.5 | 0.0933635 | 57 | 0.1437472 | 56.5 | 0.01344268
69 | 0.4145216 | 69.5 | 0.1490293 | 56 | 0.1303045 | 55.5 | 0.01136057
70 | 0.5635509 | 70.5 | 0.2689737 | 55 | 0.1189439 | 54.5 | 0.01114315
71 | 0.8325246 | 71.5 | 0.6185633 | 54 | 0.1078007 | 53.5 | 0.00806123
72 | 1.451088 | 72.5 | 1.631933 | 53 | 0.09973952 | 52.5 | 0.008125944
73 | 3.083021 | 73.5 | 3.879223 | 52 | 0.09161357 | 51.5 | 0.007474859
74 | 6.962244 | 74.5 | 6.725004 | 51 | 0.08413872 | 50.5 | 0.009585673
75 | 13.68725 | 75.5 | 8.71483 | 50 | 0.07455304 | 49.5 | 0.005787758
76 | 22.40208 | 76.5 | 11.90882 | 49 | 0.06876528 | 48.5 | 0.004311272
77 | 34.3109 | 77.5 | 19.03937 | 48 | 0.06445401 | 47.5 | 0.006426099
78 | 53.35027 | 78.5 | 19.90983 | 47 | 0.05802791 | 46.5 | 0.004588479
79 | 73.2601 | 79.5 | 12.77094 | 46 | 0.05343943 | 45.5 | 0.003909717
80 | 86.03104 | 80.5 | 5.855315 | 45 | 0.04952972 | 44.5 | 0.005750092
81 | 91.88635 | 81.5 | 2.286498 | 44 | 0.04377963 | 43.5 | 0.003563542
82 | 94.17285 | 82.5 | 0.9936109 | 43 | 0.04021608 | 42.5 | 0.005283682
83 | 95.16646 | 83.5 | 0.7906497 | 42 | 0.0349324 | 41.5 | 0.001659262
84 | 95.95711 | 84.5 | 0.6088164 | 41 | 0.03327314 | 40.5 | 0.002934568
85 | 96.56593 | 85.5 | 0.2683822 | 40 | 0.03033857 | 39.5 | 0.004042144
86 | 96.83431 | 86.5 | 0.5939772 | 39 | 0.02629643 | 38.5 | 0.003059856
87 | 97.42829 | 87.5 | 0.3943024 | 38 | 0.02323657 | 37.5 | 0.001393065
88 | 97.82259 | 88.5 | 0.284904 | 37 | 0.02184351 | 36.5 | 0.00179519
89 | 98.10749 | 89.5 | 0.348087 | 36 | 0.02004832 | 35.5 | 0.001861985
90 | 98.45558 | 90.5 | -0.268089 | 35 | 0.01818633 | 34.5 | 0.003473162
91 | 98.18749 | 91.5 | 0.2737552 | 34 | 0.01471317 | 33.5 | 0.001300322
92 | 98.46125 | 92.5 | 0.3341323 | 33 | 0.01341285 | 32.5 | 0.002993052
93 | 98.79538 | 93.5 | 0.1718778 | 32 | 0.0104198 | 31.5 | 0.001745924
94 | 98.96726 | 94.5 | -0.1528071 | 31 | 0.008673872 | 30.5 | 0.002293871
95 | 98.81445 | 95.5 | -0.6507691 | 30 | 0.006380001 | 29.5 | 0.002196316
96 | 98.16368 | 96.5 | 0.3563674 | 29 | 0.004183685 | 28.5 | 0.001629943
97 | 98.52005 | 97.5 | 0.4973028 | 28 | 0.002553743 | 27.5 | -0.0001574663
98 | 99.01735 | 98.5 | -0.6634239 | 27 | 0.002711209 | 26.5 | 0.001121021
99 | 98.35393 | 99.35 | 0.2944775 | 26 | 0.001590189 | 25.65 | 0.002271696
99.7 | 98.56006 | 49.85 | 0.9885663 | 25.3 | 0 | 12.65 | 0

## 44mM_1st Dev (cycle1)
Heating | Ave |  |  | Cooling | Ave
Temperature (Â°C) |  | v | d %T / Temp | Temperature (Â°C) |  | v | d %T / Temp
25 | 7.676767e-06 | 25.5 | 2.384319e-06 | 100 | 1 | 99.5 | 0.006104086
26 | 1.006109e-05 | 26.5 | -9.661955e-06 | 99 | 0.9938959 | 98.5 | -0.002170373
27 | 3.991313e-07 | 27.5 | -3.991313e-07 | 98 | 0.9960663 | 97.5 | 4.340782e-05
28 | 0 | 28.5 | 1.957625e-06 | 97 | 0.9960229 | 96.5 | 0.0009633733
29 | 1.957625e-06 | 29.5 | 4.253631e-08 | 96 | 0.9950595 | 95.5 | 0.001593513 | 75.5
30 | 2.000161e-06 | 30.5 | 1.997807e-05 | 95 | 0.993466 | 94.5 | -0.005149806
31 | 2.197823e-05 | 31.5 | 5.099206e-06 | 94 | 0.9986158 | 93.5 | 0.001147
32 | 2.707743e-05 | 32.5 | -8.313181e-07 | 93 | 0.9974688 | 92.5 | -0.000660563
33 | 2.624612e-05 | 33.5 | 1.262546e-05 | 92 | 0.9981294 | 91.5 | -0.000940482
34 | 3.887158e-05 | 34.5 | -1.169586e-06 | 91 | 0.9990698 | 90.5 | 0.001566238
35 | 3.770199e-05 | 35.5 | 2.604016e-05 | 90 | 0.9975036 | 89.5 | 0.001647445
36 | 6.374215e-05 | 36.5 | 1.668258e-05 | 89 | 0.9958562 | 88.5 | -0.001866911
37 | 8.042473e-05 | 37.5 | -3.054823e-06 | 88 | 0.9977231 | 87.5 | -0.0009063911
38 | 7.736991e-05 | 38.5 | 2.210231e-05 | 87 | 0.9986295 | 86.5 | -0.0001620188
39 | 9.947222e-05 | 39.5 | 1.668713e-05 | 86 | 0.9987915 | 85.5 | 0.0007552361
40 | 0.0001161594 | 40.5 | 2.500987e-05 | 85 | 0.9980362 | 84.5 | 0.0007188755
41 | 0.0001411692 | 41.5 | 1.917346e-05 | 84 | 0.9973174 | 83.5 | -0.0006696967
42 | 0.0001603427 | 42.5 | 2.571724e-05 | 83 | 0.9979871 | 82.5 | -0.0002484158
43 | 0.0001860599 | 43.5 | 1.092971e-05 | 82 | 0.9982355 | 81.5 | 0.0004608508
44 | 0.0001969896 | 44.5 | 2.242813e-05 | 81 | 0.9977746 | 80.5 | 0.0001295996
45 | 0.0002194178 | 45.5 | 2.595871e-05 | 80 | 0.997645 | 79.5 | -0.0003729429 | 72.5
46 | 0.0002453765 | 46.5 | 1.255864e-05 | 79 | 0.998018 | 78.5 | 0.0001508669
47 | 0.0002579351 | 47.5 | 3.460587e-05 | 78 | 0.9978671 | 77.5 | -0.001476665
48 | 0.000292541 | 48.5 | 2.170182e-05 | 77 | 0.9993438 | 76.5 | -0.0002015371
49 | 0.0003142428 | 49.5 | 3.950463e-05 | 76 | 0.9995453 | 75.5 | 0.001871472
50 | 0.0003537474 | 50.5 | 3.470275e-05 | 75 | 0.9976738 | 74.5 | 0.009763159
51 | 0.0003884502 | 51.5 | 3.260871e-05 | 74 | 0.9879107 | 73.5 | 0.05593105
52 | 0.0004210589 | 52.5 | 3.184635e-05 | 73 | 0.9319796 | 72.5 | 0.41987
53 | 0.0004529052 | 53.5 | 4.067564e-05 | 72 | 0.5121096 | 71.5 | 0.4049834
54 | 0.0004935809 | 54.5 | 5.174646e-05 | 71 | 0.1071262 | 70.5 | 0.07441778
55 | 0.0005453273 | 55.5 | 4.664283e-05 | 70 | 0.03270841 | 69.5 | 0.01430122
56 | 0.0005919702 | 56.5 | 6.026705e-05 | 69 | 0.01840719 | 68.5 | 0.006025343
57 | 0.0006522372 | 57.5 | 5.981157e-05 | 68 | 0.01238184 | 67.5 | 0.003550588
58 | 0.0007120488 | 58.5 | 8.222932e-05 | 67 | 0.008831255 | 66.5 | 0.002088259
59 | 0.0007942781 | 59.5 | 8.664593e-05 | 66 | 0.006742997 | 65.5 | 0.001434307
60 | 0.000880924 | 60.5 | 9.478211e-05 | 65 | 0.00530869 | 64.5 | 0.001001445
61 | 0.0009757062 | 61.5 | 0.0001208704 | 64 | 0.004307245 | 63.5 | 0.000711141
62 | 0.001096577 | 62.5 | 0.0001448105 | 63 | 0.003596104 | 62.5 | 0.0005563016
63 | 0.001241387 | 63.5 | 0.0001828232 | 62 | 0.003039803 | 61.5 | 0.0003993779
64 | 0.00142421 | 64.5 | 0.0002315184 | 61 | 0.002640425 | 60.5 | 0.0003513476
65 | 0.001655729 | 65.5 | 0.0003025044 | 60 | 0.002289077 | 59.5 | 0.0002661013
66 | 0.001958233 | 66.5 | 0.0004496912 | 59 | 0.002022976 | 58.5 | 0.0002252685
67 | 0.002407924 | 67.5 | 0.0006868878 | 58 | 0.001797708 | 57.5 | 0.0001824208
68 | 0.003094812 | 68.5 | 0.001111234 | 57 | 0.001615287 | 56.5 | 0.0001698922
69 | 0.004206047 | 69.5 | 0.002090277 | 56 | 0.001445395 | 55.5 | 0.0001221057
70 | 0.006296323 | 70.5 | 0.004577845 | 55 | 0.001323289 | 54.5 | 0.0001180232
71 | 0.01087417 | 71.5 | 0.01322895 | 54 | 0.001205266 | 53.5 | 0.0001076906
72 | 0.02410311 | 72.5 | 0.04046402 | 53 | 0.001097575 | 52.5 | 7.352757e-05
73 | 0.06456714 | 73.5 | 0.1001736 | 52 | 0.001024048 | 51.5 | 0.0001035922
74 | 0.1647407 | 74.5 | 0.1685101 | 51 | 0.0009204553 | 50.5 | 9.572093e-05
75 | 0.3332508 | 75.5 | 0.1808059 | 50 | 0.0008247344 | 49.5 | 4.624547e-05
76 | 0.5140568 | 76.5 | 0.1321228 | 49 | 0.0007784889 | 48.5 | 6.197661e-05
77 | 0.6461796 | 77.5 | 0.09271174 | 48 | 0.0007165123 | 47.5 | 6.298079e-05
78 | 0.7388913 | 78.5 | 0.05583699 | 47 | 0.0006535315 | 46.5 | 4.152013e-05
79 | 0.7947283 | 79.5 | 0.04395146 | 46 | 0.0006120114 | 45.5 | 8.026518e-05
80 | 0.8386797 | 80.5 | 0.03664339 | 45 | 0.0005317462 | 44.5 | 2.697529e-05
81 | 0.8753231 | 81.5 | 0.03044712 | 44 | 0.0005047709 | 43.5 | 5.03141e-05
82 | 0.9057703 | 82.5 | 0.02654075 | 43 | 0.0004544568 | 42.5 | 3.790956e-05
83 | 0.932311 | 83.5 | 0.01687485 | 42 | 0.0004165472 | 41.5 | 4.36508e-05
84 | 0.9491859 | 84.5 | 0.01500073 | 41 | 0.0003728964 | 40.5 | 1.623803e-05
85 | 0.9641866 | 85.5 | 0.008022197 | 40 | 0.0003566584 | 39.5 | 5.939851e-05
86 | 0.9722088 | 86.5 | 0.00993522 | 39 | 0.0002972599 | 38.5 | 2.836586e-05
87 | 0.982144 | 87.5 | 0.003272878 | 38 | 0.000268894 | 37.5 | 1.540576e-05
88 | 0.9854169 | 88.5 | 0.003230249 | 37 | 0.0002534883 | 36.5 | 2.473557e-05
89 | 0.9886471 | 89.5 | 0.006522245 | 36 | 0.0002287527 | 35.5 | 3.211836e-05
90 | 0.9951694 | 90.5 | 0.004830628 | 35 | 0.0001966343 | 34.5 | 3.523285e-05
91 | 1 | 91.5 | -0.001177698 | 34 | 0.0001614015 | 33.5 | 2.840515e-05
92 | 0.9988223 | 92.5 | -0.004997642 | 33 | 0.0001329963 | 32.5 | 2.904604e-05
93 | 0.9938247 | 93.5 | -0.002009876 | 32 | 0.0001039503 | 31.5 | 4.845582e-06
94 | 0.9918148 | 94.5 | -0.001653759 | 31 | 9.910471e-05 | 30.5 | 2.155262e-05
95 | 0.990161 | 95.5 | 0.00378554 | 30 | 7.755209e-05 | 29.5 | 1.445402e-05
96 | 0.9939466 | 96.5 | -0.002815157 | 29 | 6.309807e-05 | 28.5 | 1.96293e-05
97 | 0.9911314 | 97.5 | -0.005279044 | 28 | 4.346877e-05 | 27.5 | 2.521606e-05
98 | 0.9858524 | 98.5 | -0.01145795 | 27 | 1.825272e-05 | 26.5 | 1.282989e-05
99 | 0.9743944 | 99.35 | 0.003623004 | 26 | 5.422826e-06 | 25.65 | 7.746887e-06
99.7 | 0.9769305 | 49.85 | 0.009798701 | 25.3 | 0 | 12.65 | 0

## 44mM_1st Dev (cycle2)
Heating | Ave |  |  | Cooling | Ave
Temperature (Â°C) |  | v | d %T / Temp | Temperature (Â°C) |  | v | d %T / Temp
25 | 0.0001472803 | 25.5 | 6.978055e-06 | 100 | 0.9644539 | 99.5 | -0.007518609
26 | 0.0001542584 | 26.5 | -1.793637e-05 | 99 | 0.9719725 | 98.5 | 0.002771493
27 | 0.000136322 | 27.5 | 6.49679e-06 | 98 | 0.969201 | 97.5 | 0.008853971
28 | 0.0001428188 | 28.5 | -2.328864e-05 | 97 | 0.960347 | 96.5 | -0.003116977
29 | 0.0001195301 | 29.5 | -9.03579e-06 | 96 | 0.963464 | 95.5 | -0.002503699 | 78.5
30 | 0.0001104943 | 30.5 | 1.222247e-06 | 95 | 0.9659677 | 94.5 | -0.001625691
31 | 0.0001117166 | 31.5 | 2.619454e-06 | 94 | 0.9675934 | 93.5 | -0.001103555
32 | 0.000114336 | 32.5 | -3.118698e-05 | 93 | 0.9686969 | 92.5 | -0.001796632
33 | 8.314907e-05 | 33.5 | -1.198793e-05 | 92 | 0.9704936 | 91.5 | -0.001197414
34 | 7.116114e-05 | 34.5 | 4.00316e-06 | 91 | 0.971691 | 90.5 | -0.0009259375
35 | 7.51643e-05 | 35.5 | -1.539576e-05 | 90 | 0.9726169 | 89.5 | -0.001338196
36 | 5.976855e-05 | 36.5 | -2.412049e-06 | 89 | 0.9739551 | 88.5 | -0.001249001
37 | 5.73565e-05 | 37.5 | -1.314831e-05 | 88 | 0.9752041 | 87.5 | -0.000814277
38 | 4.420819e-05 | 38.5 | 9.20245e-06 | 87 | 0.9760184 | 86.5 | -0.0002667477
39 | 5.341064e-05 | 39.5 | -2.571973e-05 | 86 | 0.9762852 | 85.5 | -0.001103349
40 | 2.769091e-05 | 40.5 | 1.258617e-05 | 85 | 0.9773885 | 84.5 | -0.001964826
41 | 4.027708e-05 | 41.5 | -2.114374e-06 | 84 | 0.9793533 | 83.5 | -0.001350416
42 | 3.816271e-05 | 42.5 | -1.050811e-06 | 83 | 0.9807037 | 82.5 | -0.002594792
43 | 3.71119e-05 | 43.5 | -2.33106e-05 | 82 | 0.9832985 | 81.5 | -0.002616405
44 | 1.380129e-05 | 44.5 | 3.096551e-06 | 81 | 0.9859149 | 80.5 | -0.001763044
45 | 1.689784e-05 | 45.5 | -7.455967e-06 | 80 | 0.987678 | 79.5 | -0.002825011 | 73.5
46 | 9.441877e-06 | 46.5 | -9.441877e-06 | 79 | 0.990503 | 78.5 | -0.003843633
47 | 0 | 47.5 | 1.535618e-05 | 78 | 0.9943466 | 77.5 | -0.002882015
48 | 1.535618e-05 | 48.5 | 9.308465e-06 | 77 | 0.9972286 | 76.5 | -0.002771356
49 | 2.466464e-05 | 49.5 | 2.480091e-05 | 76 | 1 | 75.5 | 0.003401446
50 | 4.946555e-05 | 50.5 | 3.919311e-05 | 75 | 0.9965986 | 74.5 | 0.11734
51 | 8.865866e-05 | 51.5 | 7.392165e-05 | 74 | 0.8792586 | 73.5 | 0.5534635
52 | 0.0001625803 | 52.5 | 6.109979e-05 | 73 | 0.3257951 | 72.5 | 0.2476982
53 | 0.0002236801 | 53.5 | 6.481617e-05 | 72 | 0.07809685 | 71.5 | 0.04748155
54 | 0.0002884963 | 54.5 | 8.584224e-05 | 71 | 0.03061529 | 70.5 | 0.01343669
55 | 0.0003743385 | 55.5 | 0.0001238585 | 70 | 0.0171786 | 69.5 | 0.005927935
56 | 0.000498197 | 56.5 | 0.0001230129 | 69 | 0.01125067 | 68.5 | 0.003104604
57 | 0.00062121 | 57.5 | 0.0001386352 | 68 | 0.008146063 | 67.5 | 0.002032182
58 | 0.0007598452 | 58.5 | 0.0001623989 | 67 | 0.006113881 | 66.5 | 0.001301712
59 | 0.0009222441 | 59.5 | 0.0001587395 | 66 | 0.004812169 | 65.5 | 0.0009097692
60 | 0.001080984 | 60.5 | 0.0001674317 | 65 | 0.0039024 | 64.5 | 0.0006510261
61 | 0.001248415 | 61.5 | 0.0002111676 | 64 | 0.003251374 | 63.5 | 0.0004540866
62 | 0.001459583 | 62.5 | 0.0002324496 | 63 | 0.002797287 | 62.5 | 0.0004017879
63 | 0.001692032 | 63.5 | 0.0002599363 | 62 | 0.002395499 | 61.5 | 0.0003118745
64 | 0.001951969 | 64.5 | 0.000329508 | 61 | 0.002083625 | 60.5 | 0.0002498386
65 | 0.002281477 | 65.5 | 0.0003866446 | 60 | 0.001833786 | 59.5 | 0.0001891217
66 | 0.002668121 | 66.5 | 0.000513916 | 59 | 0.001644664 | 58.5 | 0.0001893021
67 | 0.003182037 | 67.5 | 0.0007036643 | 58 | 0.001455362 | 57.5 | 0.000145505
68 | 0.003885702 | 68.5 | 0.00097698 | 57 | 0.001309857 | 56.5 | 0.000121091
69 | 0.004862682 | 69.5 | 0.001368453 | 56 | 0.001188766 | 55.5 | 0.0001163204
70 | 0.006231134 | 70.5 | 0.002018794 | 55 | 0.001072446 | 54.5 | 9.357323e-05
71 | 0.008249928 | 71.5 | 0.003104474 | 54 | 0.0009788726 | 53.5 | 7.955625e-05
72 | 0.0113544 | 72.5 | 0.00491193 | 53 | 0.0008993164 | 52.5 | 8.339149e-05
73 | 0.01626633 | 73.5 | 0.009704441 | 52 | 0.0008159249 | 51.5 | 6.404592e-05
74 | 0.02597077 | 74.5 | 0.02017358 | 51 | 0.000751879 | 50.5 | 8.751694e-05
75 | 0.04614435 | 75.5 | 0.04860804 | 50 | 0.000664362 | 49.5 | 3.108123e-05
76 | 0.09475239 | 76.5 | 0.1355192 | 49 | 0.0006332808 | 48.5 | 6.589939e-05
77 | 0.2302716 | 77.5 | 0.2560759 | 48 | 0.0005673814 | 47.5 | 5.169174e-05
78 | 0.4863475 | 78.5 | 0.2680672 | 47 | 0.0005156897 | 46.5 | 6.417164e-05
79 | 0.7544147 | 79.5 | 0.1469555 | 46 | 0.000451518 | 45.5 | 3.474527e-05
80 | 0.9013702 | 80.5 | 0.05572259 | 45 | 0.0004167728 | 44.5 | 3.992572e-05
81 | 0.9570928 | 81.5 | 0.01640451 | 44 | 0.000376847 | 43.5 | 3.826491e-05
82 | 0.9734973 | 82.5 | -0.007313403 | 43 | 0.0003385821 | 42.5 | 4.927841e-05
83 | 0.9661839 | 83.5 | 0.003649673 | 42 | 0.0002893037 | 41.5 | 1.95975e-05
84 | 0.9698336 | 84.5 | -0.001613705 | 41 | 0.0002697062 | 40.5 | 2.204254e-05
85 | 0.9682199 | 85.5 | -0.003265479 | 40 | 0.0002476637 | 39.5 | 1.448702e-05
86 | 0.9649544 | 86.5 | 0.006971142 | 39 | 0.0002331767 | 38.5 | 4.41111e-05
87 | 0.9719256 | 87.5 | 0.001697466 | 38 | 0.0001890656 | 37.5 | 1.785643e-05
88 | 0.973623 | 88.5 | -9.574734e-05 | 37 | 0.0001712091 | 36.5 | -9.730148e-06
89 | 0.9735273 | 89.5 | -0.002605989 | 36 | 0.0001809393 | 35.5 | 2.418345e-05
90 | 0.9709213 | 90.5 | 0.003716556 | 35 | 0.0001567558 | 34.5 | 9.737305e-06
91 | 0.9746379 | 91.5 | 0.002873667 | 34 | 0.0001470185 | 33.5 | 6.353807e-05
92 | 0.9775115 | 92.5 | 0.007781435 | 33 | 8.348047e-05 | 32.5 | 5.027342e-06
93 | 0.985293 | 93.5 | 3.166696e-05 | 32 | 7.845313e-05 | 31.5 | -4.039785e-06
94 | 0.9853246 | 94.5 | -0.01105216 | 31 | 8.249291e-05 | 30.5 | 2.725538e-05
95 | 0.9742725 | 95.5 | 0.007647708 | 30 | 5.523753e-05 | 29.5 | 2.596622e-05
96 | 0.9819202 | 96.5 | 0.006594003 | 29 | 2.92713e-05 | 28.5 | 1.010362e-06
97 | 0.9885142 | 97.5 | 0.01148582 | 28 | 2.826094e-05 | 27.5 | 1.875596e-05
98 | 1 | 98.5 | -0.01818641 | 27 | 9.504977e-06 | 26.5 | -4.075563e-07
99 | 0.9818136 | 99.35 | 0.0003769975 | 26 | 9.912533e-06 | 25.65 | 1.416075e-05
99.7 | 0.9820775 | 49.85 | 0.009850326 | 25.3 | 0 | 12.65 | 0

## 44mM_1st Dev (cycle3)
Heating | Ave |  |  | Cooling | Ave
Temperature (Â°C) |  | v | d %T / Temp | Temperature (Â°C) |  | v | d %T / Temp
25 | 6.894478e-05 | 25.5 | -2.052195e-05 | 100 | 0.9661218 | 99.5 | -0.006988564
26 | 4.842283e-05 | 26.5 | -1.651824e-05 | 99 | 0.9731103 | 98.5 | -0.003484638
27 | 3.190459e-05 | 27.5 | 2.983914e-06 | 98 | 0.976595 | 97.5 | -0.002209817
28 | 3.48885e-05 | 28.5 | 1.300641e-05 | 97 | 0.9788048 | 96.5 | 0.003328128
29 | 4.789491e-05 | 29.5 | -5.956038e-06 | 96 | 0.9754766 | 95.5 | 0.01931782 | 78.5
30 | 4.193888e-05 | 30.5 | 1.089374e-06 | 95 | 0.9561588 | 94.5 | -0.001247914
31 | 4.302825e-05 | 31.5 | 4.933886e-06 | 94 | 0.9574067 | 93.5 | -0.0007481748
32 | 4.796214e-05 | 32.5 | -5.53036e-06 | 93 | 0.9581549 | 92.5 | -0.001419736
33 | 4.243178e-05 | 33.5 | 6.492991e-06 | 92 | 0.9595746 | 91.5 | -0.001183346
34 | 4.892477e-05 | 34.5 | 2.322881e-06 | 91 | 0.960758 | 90.5 | -0.0007271116
35 | 5.124765e-05 | 35.5 | -8.085071e-06 | 90 | 0.9614851 | 89.5 | -0.001084478
36 | 4.316258e-05 | 36.5 | 1.42731e-06 | 89 | 0.9625696 | 88.5 | -0.0015657
37 | 4.458989e-05 | 37.5 | -9.673996e-06 | 88 | 0.9641353 | 87.5 | -0.002076572
38 | 3.491589e-05 | 38.5 | 1.280039e-06 | 87 | 0.9662119 | 86.5 | -0.001632507
39 | 3.619593e-05 | 39.5 | 1.320972e-05 | 86 | 0.9678444 | 85.5 | -0.002292511
40 | 4.940565e-05 | 40.5 | 4.135673e-07 | 85 | 0.9701369 | 84.5 | -0.005448946
41 | 4.981921e-05 | 41.5 | -6.859857e-06 | 84 | 0.9755858 | 83.5 | -0.001544836
42 | 4.295936e-05 | 42.5 | 3.567049e-06 | 83 | 0.9771307 | 82.5 | -0.00251168
43 | 4.652641e-05 | 43.5 | 2.024951e-05 | 82 | 0.9796423 | 81.5 | -0.001627317
44 | 6.677592e-05 | 44.5 | -1.665178e-05 | 81 | 0.9812697 | 80.5 | -0.002736991
45 | 5.012414e-05 | 45.5 | 1.018806e-05 | 80 | 0.9840066 | 79.5 | -0.004140499 | 74.5
46 | 6.03122e-05 | 46.5 | -9.144993e-06 | 79 | 0.9881471 | 78.5 | -0.003728727
47 | 5.11672e-05 | 47.5 | -1.079477e-05 | 78 | 0.9918759 | 77.5 | -0.004651756
48 | 4.037243e-05 | 48.5 | 2.805132e-06 | 77 | 0.9965276 | 76.5 | -0.003472376
49 | 4.317756e-05 | 49.5 | 1.201803e-06 | 76 | 1 | 75.5 | 0.02988139
50 | 4.437937e-05 | 50.5 | -2.133194e-05 | 75 | 0.9701186 | 74.5 | 0.3955275
51 | 2.304743e-05 | 51.5 | -1.083454e-05 | 74 | 0.5745911 | 73.5 | 0.4095848
52 | 1.221289e-05 | 52.5 | -1.014966e-05 | 73 | 0.1650063 | 72.5 | 0.1132028
53 | 2.063231e-06 | 53.5 | -2.063231e-06 | 72 | 0.05180353 | 71.5 | 0.02852053
54 | 0 | 54.5 | 6.831159e-06 | 71 | 0.023283 | 70.5 | 0.009464836
55 | 6.831159e-06 | 55.5 | 2.5187e-05 | 70 | 0.01381817 | 69.5 | 0.004311863
56 | 3.201816e-05 | 56.5 | 6.045224e-05 | 69 | 0.009506302 | 68.5 | 0.002482452
57 | 9.24704e-05 | 57.5 | 6.503406e-05 | 68 | 0.00702385 | 67.5 | 0.001631805
58 | 0.0001575045 | 58.5 | 0.0001051774 | 67 | 0.005392045 | 66.5 | 0.001025828
59 | 0.0002626819 | 59.5 | 0.0001183592 | 66 | 0.004366217 | 65.5 | 0.0007571923
60 | 0.0003810411 | 60.5 | 0.0001565516 | 65 | 0.003609025 | 64.5 | 0.0005542069
61 | 0.0005375927 | 61.5 | 0.0001791263 | 64 | 0.003054818 | 63.5 | 0.0004005683
62 | 0.000716719 | 62.5 | 0.0001967918 | 63 | 0.00265425 | 62.5 | 0.0003399839
63 | 0.0009135108 | 63.5 | 0.0002227981 | 62 | 0.002314266 | 61.5 | 0.0002771091
64 | 0.001136309 | 64.5 | 0.0002577812 | 61 | 0.002037157 | 60.5 | 0.0002000268
65 | 0.00139409 | 65.5 | 0.0003005888 | 60 | 0.00183713 | 59.5 | 0.0001823771
66 | 0.001694679 | 66.5 | 0.0004205095 | 59 | 0.001654753 | 58.5 | 0.0001685273
67 | 0.002115188 | 67.5 | 0.0005390406 | 58 | 0.001486226 | 57.5 | 0.0001376616
68 | 0.002654229 | 68.5 | 0.0007126907 | 57 | 0.001348564 | 56.5 | 0.0001166941
69 | 0.00336692 | 69.5 | 0.001012149 | 56 | 0.00123187 | 55.5 | 0.0001093557
70 | 0.004379069 | 70.5 | 0.001472572 | 55 | 0.001122514 | 54.5 | 0.0001081357
71 | 0.005851641 | 71.5 | 0.00222348 | 54 | 0.001014378 | 53.5 | 6.707316e-05
72 | 0.008075121 | 72.5 | 0.003582049 | 53 | 0.0009473052 | 52.5 | 8.512538e-05
73 | 0.01165717 | 73.5 | 0.006498672 | 52 | 0.0008621799 | 51.5 | 6.032676e-05
74 | 0.01815584 | 74.5 | 0.01306643 | 51 | 0.0008018531 | 50.5 | 9.592463e-05
75 | 0.03122227 | 75.5 | 0.03203093 | 50 | 0.0007059285 | 49.5 | 6.369364e-05
76 | 0.0632532 | 76.5 | 0.08962266 | 49 | 0.0006422348 | 48.5 | 3.368078e-05
77 | 0.1528759 | 77.5 | 0.2223934 | 48 | 0.000608554 | 47.5 | 6.490109e-05
78 | 0.3752693 | 78.5 | 0.2733906 | 47 | 0.000543653 | 46.5 | 4.806712e-05
79 | 0.6486599 | 79.5 | 0.1922212 | 46 | 0.0004955858 | 45.5 | 1.851316e-05
80 | 0.8408811 | 80.5 | 0.08329346 | 45 | 0.0004770727 | 44.5 | 7.276374e-05
81 | 0.9241746 | 81.5 | 0.02174332 | 44 | 0.0004043089 | 43.5 | 2.829608e-05
82 | 0.9459179 | 82.5 | 0.01058098 | 43 | 0.0003760129 | 42.5 | 6.030045e-05
83 | 0.9564989 | 83.5 | 0.003194969 | 42 | 0.0003157124 | 41.5 | 3.063528e-06
84 | 0.9596939 | 84.5 | 0.00487747 | 41 | 0.0003126489 | 40.5 | 3.58995e-05
85 | 0.9645713 | 85.5 | 0.003294747 | 40 | 0.0002767494 | 39.5 | 3.093291e-05
86 | 0.9678661 | 86.5 | 0.0009129555 | 39 | 0.0002458165 | 38.5 | 3.17149e-05
87 | 0.968779 | 87.5 | 0.006858728 | 38 | 0.0002141016 | 37.5 | 1.31931e-05
88 | 0.9756378 | 88.5 | 0.005412617 | 37 | 0.0002009085 | 36.5 | 1.456007e-05
89 | 0.9810504 | 89.5 | 0.006526354 | 36 | 0.0001863484 | 35.5 | 1.18706e-05
90 | 0.9875767 | 90.5 | -0.01658985 | 35 | 0.0001744778 | 34.5 | 3.4481e-05
91 | 0.9709869 | 91.5 | 0.006516688 | 34 | 0.0001399968 | 33.5 | 5.302257e-06
92 | 0.9775036 | 92.5 | 0.007240175 | 33 | 0.0001346946 | 32.5 | 3.037275e-05
93 | 0.9847438 | 93.5 | 0.007134545 | 32 | 0.0001043218 | 31.5 | 2.376607e-05
94 | 0.9918783 | 94.5 | 0.008121702 | 31 | 8.055572e-05 | 30.5 | 2.363175e-05
95 | 1 | 95.5 | -0.03095632 | 30 | 5.692397e-05 | 29.5 | 2.571773e-05
96 | 0.9690437 | 96.5 | 0.006912176 | 29 | 3.120625e-05 | 28.5 | 1.463449e-05
97 | 0.9759559 | 97.5 | 0.008712307 | 28 | 1.657176e-05 | 27.5 | -1.497002e-05
98 | 0.9846682 | 98.5 | 0.009741641 | 27 | 3.154178e-05 | 26.5 | 1.040036e-05
99 | 0.9944098 | 99.35 | 0.004834323 | 26 | 2.114142e-05 | 25.65 | 3.020199e-05
99.7 | 0.9977938 | 49.85 | 0.01000796 | 25.3 | 0 | 12.65 | 0

## 67mM_DBU-PVP_cycle1
67mM_DBU-PVP_600.00nm_25.0-100.0C | Heating | 2026-05-07 |  | 67mM_DBU-PVP_600.00nm_100.0-25.0C | Cooling
Temperature (Â°C) | Abs | Trans | Trans (%) | Temperature (Â°C) | Abs | Trans | Trans (%)
25 | 2.432685 | 0.003692452 | 0.3692452 | 100 | -0.05654162 | 1.139047 | 113.9047
26 | 2.436984 | 0.003656084 | 0.3656084 | 99 | -0.04553491 | 1.110542 | 111.0542
27 | 2.437893 | 0.003648435 | 0.3648435 | 98 | -0.0349279 | 1.083747 | 108.3747
28 | 2.437746 | 0.003649675 | 0.3649675 | 97 | -0.0238666 | 1.056493 | 105.6493
29 | 2.436193 | 0.003662748 | 0.3662748 | 96 | -0.01429009 | 1.033451 | 103.3451
30 | 2.440186 | 0.003629228 | 0.3629228 | 95 | -0.006475988 | 1.015023 | 101.5023
31 | 2.432602 | 0.003693163 | 0.3693163 | 94 | -0.001534933 | 1.003541 | 100.3541
32 | 2.424746 | 0.003760576 | 0.3760576 | 93 | 0.0009674639 | 0.9977748 | 99.77748
33 | 2.424531 | 0.003762433 | 0.3762433 | 92 | 0.004519221 | 0.9896481 | 98.96481
34 | 2.415863 | 0.003838281 | 0.3838281 | 91 | 0.005957294 | 0.9863765 | 98.63765
35 | 2.404552 | 0.003939559 | 0.3939559 | 90 | 0.007838136 | 0.9821139 | 98.21139
36 | 2.397612 | 0.004003023 | 0.4003023 | 89 | 0.009651087 | 0.9780227 | 97.80227
37 | 2.394695 | 0.004030002 | 0.4030002 | 88 | 0.0104314 | 0.976267 | 97.6267
38 | 2.390139 | 0.004072497 | 0.4072497 | 87 | 0.011147 | 0.9746597 | 97.46597
39 | 2.384569 | 0.004125072 | 0.4125072 | 86 | 0.01160297 | 0.9736369 | 97.36369
40 | 2.378171 | 0.004186288 | 0.4186288 | 85 | 0.01143403 | 0.9740157 | 97.40157
41 | 2.374666 | 0.004220209 | 0.4220209 | 84 | 0.0111881 | 0.9745674 | 97.45674
42 | 2.373401 | 0.004232522 | 0.4232522 | 83 | 0.01206287 | 0.9726064 | 97.26064
43 | 2.362425 | 0.004340851 | 0.4340851 | 82 | 0.01251408 | 0.9715965 | 97.15965
44 | 2.354645 | 0.004419313 | 0.4419313 | 81 | 0.01249107 | 0.9716479 | 97.16479
45 | 2.34538 | 0.004514611 | 0.4514611 | 80 | 0.01295068 | 0.9706202 | 97.06202
46 | 2.342659 | 0.00454298 | 0.454298 | 79 | 0.01410229 | 0.9680498 | 96.80498
47 | 2.341522 | 0.004554889 | 0.4554889 | 78 | 0.02058179 | 0.9537141 | 95.37141
48 | 2.337484 | 0.004597437 | 0.4597437 | 77 | 0.07040135 | 0.8503518 | 85.03518
49 | 2.33462 | 0.004627859 | 0.4627859 | 76 | 0.4886912 | 0.3245703 | 32.45703
50 | 2.334388 | 0.004630332 | 0.4630332 | 75 | 1.144786 | 0.07164969 | 7.164969
51 | 2.336522 | 0.004607632 | 0.4607632 | 74 | 1.478405 | 0.03323493 | 3.323493
52 | 2.33016 | 0.004675629 | 0.4675629 | 73 | 1.6533 | 0.02221777 | 2.221777
53 | 2.33131 | 0.004663266 | 0.4663266 | 72 | 1.788677 | 0.01626759 | 1.626759
54 | 2.332983 | 0.004645337 | 0.4645337 | 71 | 1.898169 | 0.01264245 | 1.264245
55 | 2.339352 | 0.004577709 | 0.4577709 | 70 | 1.985639 | 0.0103362 | 1.03362
56 | 2.339258 | 0.004578695 | 0.4578695 | 69 | 2.055857 | 0.008793126 | 0.8793126
57 | 2.33894 | 0.004582055 | 0.4582055 | 68 | 2.114285 | 0.007686256 | 0.7686256
58 | 2.338042 | 0.004591535 | 0.4591535 | 67 | 2.164156 | 0.006852423 | 0.6852423
59 | 2.3468 | 0.004499875 | 0.4499875 | 66 | 2.203627 | 0.006257095 | 0.6257095
60 | 2.344595 | 0.004522771 | 0.4522771 | 65 | 2.23609 | 0.005806446 | 0.5806446
61 | 2.340369 | 0.004566999 | 0.4566999 | 64 | 2.265826 | 0.005422184 | 0.5422184
62 | 2.328321 | 0.004695472 | 0.4695472 | 63 | 2.294667 | 0.005073796 | 0.5073796
63 | 2.322958 | 0.004753817 | 0.4753817 | 62 | 2.315555 | 0.004835538 | 0.4835538
64 | 2.31923 | 0.004794796 | 0.4794796 | 61 | 2.334884 | 0.004625043 | 0.4625043
65 | 2.299463 | 0.005018072 | 0.5018072 | 60 | 2.352856 | 0.004437554 | 0.4437554
66 | 2.272337 | 0.0053415 | 0.53415 | 59 | 2.368106 | 0.004284443 | 0.4284443
67 | 2.24929 | 0.005632613 | 0.5632613 | 58 | 2.384293 | 0.004127689 | 0.4127689
68 | 2.221137 | 0.006009836 | 0.6009836 | 57 | 2.397044 | 0.00400826 | 0.400826
69 | 2.184952 | 0.006532033 | 0.6532033 | 56 | 2.409741 | 0.003892774 | 0.3892774
70 | 2.146953 | 0.007129303 | 0.7129303 | 55 | 2.419806 | 0.003803597 | 0.3803597
71 | 2.096877 | 0.008000615 | 0.8000615 | 54 | 2.430295 | 0.00371283 | 0.371283
72 | 2.032135 | 0.009286771 | 0.9286771 | 53 | 2.441067 | 0.003621874 | 0.3621874
73 | 1.951146 | 0.01119061 | 1.119061 | 52 | 2.449718 | 0.003550442 | 0.3550442
74 | 1.847351 | 0.0142118 | 1.42118 | 51 | 2.457935 | 0.003483895 | 0.3483895
75 | 1.71218 | 0.0194008 | 1.94008 | 50 | 2.467224 | 0.003410173 | 0.3410173
76 | 1.536643 | 0.02906412 | 2.906412 | 49 | 2.47387 | 0.00335838 | 0.335838
77 | 1.302702 | 0.04980787 | 4.980787 | 48 | 2.479781 | 0.003312978 | 0.3312978
78 | 0.953546 | 0.1112895 | 11.12895 | 47 | 2.486077 | 0.0032653 | 0.32653
79 | 0.5501233 | 0.2817583 | 28.17583 | 46 | 2.494011 | 0.003206189 | 0.3206189
80 | 0.2033992 | 0.6260381 | 62.60381 | 45 | 2.497063 | 0.003183735 | 0.3183735
81 | -0.004417935 | 1.010225 | 101.0225 | 44 | 2.505706 | 0.003121001 | 0.3121001
82 | -0.08488781 | 1.215872 | 121.5872 | 43 | 2.510385 | 0.003087555 | 0.3087555
83 | -0.1079907 | 1.282303 | 128.2303 | 42 | 2.515064 | 0.003054473 | 0.3054473
84 | -0.1043522 | 1.271605 | 127.1605 | 41 | 2.518643 | 0.003029401 | 0.3029401
85 | -0.0956186 | 1.246289 | 124.6289 | 40 | 2.523134 | 0.002998237 | 0.2998237
86 | -0.09787139 | 1.25277 | 125.277 | 39 | 2.52648 | 0.002975223 | 0.2975223
87 | -0.09918429 | 1.256563 | 125.6563 | 38 | 2.53254 | 0.002934001 | 0.2934001
88 | -0.09374951 | 1.240936 | 124.0936 | 37 | 2.532009 | 0.00293759 | 0.293759
89 | -0.09466476 | 1.243554 | 124.3554 | 36 | 2.536523 | 0.002907215 | 0.2907215
90 | -0.09673203 | 1.249488 | 124.9488 | 35 | 2.542742 | 0.002865877 | 0.2865877
91 | -0.09086931 | 1.232734 | 123.2734 | 34 | 2.548037 | 0.002831151 | 0.2831151
92 | -0.09377627 | 1.241013 | 124.1013 | 33 | 2.548228 | 0.002829907 | 0.2829907
93 | -0.09601852 | 1.247437 | 124.7437 | 32 | 2.549172 | 0.002823764 | 0.2823764
94 | -0.09813013 | 1.253517 | 125.3517 | 31 | 2.552373 | 0.002803023 | 0.2803023
95 | -0.09260545 | 1.237672 | 123.7672 | 30 | 2.55233 | 0.002803305 | 0.2803305
96 | -0.09449466 | 1.243067 | 124.3067 | 29 | 2.556172 | 0.002778611 | 0.2778611
97 | -0.09306862 | 1.238992 | 123.8992 | 28 | 2.555682 | 0.002781752 | 0.2781752
98 | -0.0920949 | 1.236218 | 123.6218 | 27 | 2.559931 | 0.002754666 | 0.2754666
99 | -0.09048491 | 1.231643 | 123.1643 | 26 | 2.556674 | 0.0027754 | 0.27754
99.7 | -0.08693343 | 1.221612 | 122.1612 | 25.3 | 2.559352 | 0.00275834 | 0.275834

## 67mM_DBU-PVP_cycle2
67mM_DBU-PVP_600.00nm_25.0-100.0C_R1 | Heating | 2026-05-07 |  | 67mM_DBU-PVP_600.00nm_100.0-25.0C_R1 | Cooling
Temperature (Â°C) | Abs | Trans | Trans (%) | Temperature (Â°C) | Abs | Trans | Trans (%)
25 | 2.565645 | 0.002718663 | 0.2718663 | 100 | 0.01537086 | 0.9652263 | 96.52263
26 | 2.566881 | 0.002710937 | 0.2710937 | 99 | 0.01318546 | 0.9700956 | 97.00956
27 | 2.564823 | 0.002723812 | 0.2723812 | 98 | 0.01419432 | 0.9678447 | 96.78447
28 | 2.565983 | 0.002716547 | 0.2716547 | 97 | 0.01520321 | 0.965599 | 96.5599
29 | 2.565928 | 0.002716891 | 0.2716891 | 96 | 0.01571802 | 0.964455 | 96.4455
30 | 2.561416 | 0.002745266 | 0.2745266 | 95 | 0.01628596 | 0.9631946 | 96.31946
31 | 2.56133 | 0.002745805 | 0.2745805 | 94 | 0.01642956 | 0.9628762 | 96.28762
32 | 2.563211 | 0.002733939 | 0.2733939 | 93 | 0.0168023 | 0.9620501 | 96.20501
33 | 2.561155 | 0.002746914 | 0.2746914 | 92 | 0.01715976 | 0.9612586 | 96.12586
34 | 2.561043 | 0.002747621 | 0.2747621 | 91 | 0.0177256 | 0.960007 | 96.0007
35 | 2.559627 | 0.002756597 | 0.2756597 | 90 | 0.01901348 | 0.9571644 | 95.71644
36 | 2.560108 | 0.002753542 | 0.2753542 | 89 | 0.01974674 | 0.9555497 | 95.55497
37 | 2.55565 | 0.002781955 | 0.2781955 | 88 | 0.02003864 | 0.9549076 | 95.49076
38 | 2.553407 | 0.002796358 | 0.2796358 | 87 | 0.02019914 | 0.9545548 | 95.45548
39 | 2.545707 | 0.002846381 | 0.2846381 | 86 | 0.02038512 | 0.9541461 | 95.41461
40 | 2.541361 | 0.002875009 | 0.2875009 | 85 | 0.02021151 | 0.9545276 | 95.45276
41 | 2.534577 | 0.002920268 | 0.2920268 | 84 | 0.02004633 | 0.9548907 | 95.48907
42 | 2.528669 | 0.002960268 | 0.2960268 | 83 | 0.01977385 | 0.95549 | 95.549
43 | 2.523366 | 0.002996638 | 0.2996638 | 82 | 0.01936304 | 0.9563943 | 95.63943
44 | 2.51753 | 0.003037178 | 0.3037178 | 81 | 0.01963164 | 0.9558029 | 95.58029
45 | 2.512225 | 0.003074501 | 0.3074501 | 80 | 0.02279719 | 0.9488615 | 94.88615
46 | 2.507238 | 0.003110014 | 0.3110014 | 79 | 0.07187992 | 0.8474617 | 84.74617
47 | 2.50089 | 0.003155805 | 0.3155805 | 78 | 0.4893509 | 0.3240776 | 32.40776
48 | 2.493515 | 0.003209856 | 0.3209856 | 77 | 1.050437 | 0.08903551 | 8.903551
49 | 2.488438 | 0.003247594 | 0.3247594 | 76 | 1.423521 | 0.03771193 | 3.771193
50 | 2.484708 | 0.003275609 | 0.3275609 | 75 | 1.646208 | 0.02258356 | 2.258356
51 | 2.47678 | 0.00333595 | 0.333595 | 74 | 1.80551 | 0.01564914 | 1.564914
52 | 2.469454 | 0.003392707 | 0.3392707 | 73 | 1.924182 | 0.01190744 | 1.190744
53 | 2.462912 | 0.003444199 | 0.3444199 | 72 | 2.019638 | 0.009557892 | 0.9557892
54 | 2.456582 | 0.003494766 | 0.3494766 | 71 | 2.094548 | 0.008043635 | 0.8043635
55 | 2.448734 | 0.003558494 | 0.3558494 | 70 | 2.154146 | 0.007012202 | 0.7012202
56 | 2.440623 | 0.003625575 | 0.3625575 | 69 | 2.201678 | 0.006285236 | 0.6285236
57 | 2.432291 | 0.003695804 | 0.3695804 | 68 | 2.241483 | 0.005734788 | 0.5734788
58 | 2.423272 | 0.003773357 | 0.3773357 | 67 | 2.27536 | 0.005304444 | 0.5304444
59 | 2.413236 | 0.003861567 | 0.3861567 | 66 | 2.305399 | 0.004949948 | 0.4949948
60 | 2.40313 | 0.003952482 | 0.3952482 | 65 | 2.329129 | 0.004686739 | 0.4686739
61 | 2.393681 | 0.004039417 | 0.4039417 | 64 | 2.35248 | 0.004441402 | 0.4441402
62 | 2.379362 | 0.004174822 | 0.4174822 | 63 | 2.371483 | 0.004251254 | 0.4251254
63 | 2.367006 | 0.004295307 | 0.4295307 | 62 | 2.390258 | 0.004071384 | 0.4071384
64 | 2.351379 | 0.004452677 | 0.4452677 | 61 | 2.405633 | 0.003929764 | 0.3929764
65 | 2.334175 | 0.004632598 | 0.4632598 | 60 | 2.419774 | 0.003803877 | 0.3803877
66 | 2.314938 | 0.004842412 | 0.4842412 | 59 | 2.433785 | 0.003683114 | 0.3683114
67 | 2.295308 | 0.005066315 | 0.5066315 | 58 | 2.447117 | 0.003571769 | 0.3571769
68 | 2.270495 | 0.0053642 | 0.53642 | 57 | 2.457054 | 0.003490967 | 0.3490967
69 | 2.242524 | 0.005721048 | 0.5721048 | 56 | 2.46877 | 0.003398049 | 0.3398049
70 | 2.207208 | 0.006205724 | 0.6205724 | 55 | 2.478241 | 0.003324751 | 0.3324751
71 | 2.169429 | 0.00676972 | 0.676972 | 54 | 2.487323 | 0.003255943 | 0.3255943
72 | 2.123195 | 0.007530166 | 0.7530166 | 53 | 2.494351 | 0.00320368 | 0.320368
73 | 2.068554 | 0.008539776 | 0.8539776 | 52 | 2.504393 | 0.003130448 | 0.3130448
74 | 2.002062 | 0.009952623 | 0.9952623 | 51 | 2.511154 | 0.003082098 | 0.3082098
75 | 1.917572 | 0.01209005 | 1.209005 | 50 | 2.518045 | 0.00303358 | 0.303358
76 | 1.820285 | 0.01512569 | 1.512569 | 49 | 2.525534 | 0.002981713 | 0.2981713
77 | 1.702412 | 0.01984211 | 1.984211 | 48 | 2.53213 | 0.002936769 | 0.2936769
78 | 1.556658 | 0.02775502 | 2.775502 | 47 | 2.537717 | 0.002899232 | 0.2899232
79 | 1.384492 | 0.04125794 | 4.125794 | 46 | 2.543795 | 0.002858937 | 0.2858937
80 | 1.167317 | 0.06802721 | 6.802721 | 45 | 2.550098 | 0.002817748 | 0.2817748
81 | 0.9053462 | 0.1243523 | 12.43523 | 44 | 2.554973 | 0.002786293 | 0.2786293
82 | 0.5722732 | 0.2677483 | 26.77483 | 43 | 2.559925 | 0.002754703 | 0.2754703
83 | 0.2982982 | 0.5031551 | 50.31551 | 42 | 2.564445 | 0.002726186 | 0.2726186
84 | 0.1357011 | 0.7316425 | 73.16425 | 41 | 2.569502 | 0.002694622 | 0.2694622
85 | 0.06001654 | 0.8709304 | 87.09304 | 40 | 2.573391 | 0.0026706 | 0.26706
86 | 0.03188431 | 0.9292139 | 92.92139 | 39 | 2.577716 | 0.002644136 | 0.2644136
87 | 0.02185258 | 0.9509275 | 95.09275 | 38 | 2.578979 | 0.002636459 | 0.2636459
88 | 0.01848563 | 0.9583284 | 95.83284 | 37 | 2.584015 | 0.002606065 | 0.2606065
89 | 0.01753265 | 0.9604336 | 96.04336 | 36 | 2.587537 | 0.002585013 | 0.2585013
90 | 0.01724277 | 0.9610749 | 96.10749 | 35 | 2.587647 | 0.002584362 | 0.2584362
91 | 0.01731832 | 0.9609077 | 96.09077 | 34 | 2.593393 | 0.002550391 | 0.2550391
92 | 0.01748663 | 0.9605354 | 96.05354 | 33 | 2.595279 | 0.002539341 | 0.2539341
93 | 0.01782211 | 0.9597937 | 95.97937 | 32 | 2.596944 | 0.002529621 | 0.2529621
94 | 0.01781791 | 0.959803 | 95.9803 | 31 | 2.598902 | 0.002518245 | 0.2518245
95 | 0.0181222 | 0.9591307 | 95.91307 | 30 | 2.599994 | 0.002511923 | 0.2511923
96 | 0.01835568 | 0.9586152 | 95.86152 | 29 | 2.602854 | 0.002495432 | 0.2495432
97 | 0.01865657 | 0.9579513 | 95.79513 | 28 | 2.606495 | 0.002474598 | 0.2474598
98 | 0.01888893 | 0.9574389 | 95.74389 | 27 | 2.605959 | 0.002477659 | 0.2477659
99 | 0.01923408 | 0.9566783 | 95.66783 | 26 | 2.606258 | 0.00247595 | 0.247595
99.7 | 0.01934936 | 0.9564244 | 95.64244 | 25.3 | 2.607898 | 0.002466616 | 0.2466616

## 67mM_DBU-PVP_cycle3
| Heating | 2026-05-07 |  |  | Cooling
Temperature (Â°C) | Abs | Trans | Trans (%) | Temperature (Â°C) | Abs | Trans | Trans (%) | Something went wrong with the experiment on the cooling cycle…...data is not useable or useful.
25 | 2.611236 | 0.00244773 | 0.244773 | 100 |  | 1 | 100 | -5.299886
26 | 2.611232 | 0.002447757 | 0.2447757 | 99 |  | 1 | 100 | -5.251661
27 | 2.61138 | 0.002446922 | 0.2446922 | 98 |  | 1 | 100 | -3.969999
28 | 2.610952 | 0.002449335 | 0.2449335 | 97 |  | 1 | 100 | -5.300135
29 | 2.610571 | 0.002451483 | 0.2451483 | 96 |  | 1 | 100 | -5.277493
30 | 2.609022 | 0.002460242 | 0.2460242 | 95 |  | 1 | 100 | 10
31 | 2.605574 | 0.002479853 | 0.2479853 | 94 |  | 1 | 100 | -5.300963
32 | 2.605806 | 0.002478529 | 0.2478529 | 93 |  | 1 | 100 | -5.285111
33 | 2.60371 | 0.002490518 | 0.2490518 | 92 |  | 1 | 100 | 10
34 | 2.600466 | 0.002509195 | 0.2509195 | 91 |  | 1 | 100 | -3.783507
35 | 2.598508 | 0.002520531 | 0.2520531 | 90 |  | 1 | 100 | 10
36 | 2.59645 | 0.002532505 | 0.2532505 | 89 |  | 1 | 100 | 10
37 | 2.590629 | 0.002566676 | 0.2566676 | 88 |  | 1 | 100 | 10
38 | 2.583562 | 0.002608781 | 0.2608781 | 87 |  | 1 | 100 | -4.625389
39 | 2.578695 | 0.002638185 | 0.2638185 | 86 |  | 1 | 100 | -5.291362
40 | 2.574109 | 0.002666188 | 0.2666188 | 85 |  | 1 | 100 | 10
41 | 2.564965 | 0.002722922 | 0.2722922 | 84 |  | 1 | 100 | -5.004471
42 | 2.558213 | 0.002765582 | 0.2765582 | 83 |  | 1 | 100 | -5.293938
43 | 2.554965 | 0.002786348 | 0.2786348 | 82 |  | 1 | 100 | 10
44 | 2.546209 | 0.002843092 | 0.2843092 | 81 |  | 1 | 100 | -5.277187
45 | 2.539241 | 0.002889079 | 0.2889079 | 80 |  | 1 | 100 | -4.610333
46 | 2.531801 | 0.002938996 | 0.2938996 | 79 |  | 1 | 100 | -4.278684
47 | 2.525115 | 0.002984595 | 0.2984595 | 78 |  | 1 | 100 | -5.273798
48 | 2.518127 | 0.003033001 | 0.3033001 | 77 |  | 1 | 100 | -5.299116
49 | 2.51025 | 0.00308852 | 0.308852 | 76 |  | 1 | 100 | -3.782483
50 | 2.502182 | 0.003146429 | 0.3146429 | 75 |  | 1 | 100 | 10
51 | 2.496793 | 0.003185719 | 0.3185719 | 74 |  | 1 | 100 | -4.220181
52 | 2.48732 | 0.003255969 | 0.3255969 | 73 |  | 1 | 100 | 10
53 | 2.479661 | 0.003313894 | 0.3313894 | 72 |  | 1 | 100 | -5.853714
54 | 2.470669 | 0.003383226 | 0.3383226 | 71 |  | 1 | 100 | 10
55 | 2.464119 | 0.003434635 | 0.3434635 | 70 |  | 1 | 100 | 10
56 | 2.455365 | 0.003504569 | 0.3504569 | 69 |  | 1 | 100 | 10
57 | 2.44806 | 0.003564017 | 0.3564017 | 68 |  | 1 | 100 | 10
58 | 2.434732 | 0.00367509 | 0.367509 | 67 |  | 1 | 100 | 10
59 | 2.426575 | 0.003744765 | 0.3744765 | 66 |  | 1 | 100 | 10
60 | 2.41608 | 0.003836369 | 0.3836369 | 65 |  | 1 | 100 | 10
61 | 2.401566 | 0.003966739 | 0.3966739 | 64 |  | 1 | 100 | -5.221604
62 | 2.389205 | 0.004081269 | 0.4081269 | 63 |  | 1 | 100 | 10
63 | 2.378597 | 0.004182184 | 0.4182184 | 62 |  | 1 | 100 | 10
64 | 2.365535 | 0.00430988 | 0.430988 | 61 |  | 1 | 100 | 10
65 | 2.348002 | 0.004487436 | 0.4487436 | 60 |  | 1 | 100 | 10
66 | 2.328954 | 0.004688626 | 0.4688626 | 59 |  | 1 | 100 | -4.564513
67 | 2.312719 | 0.00486722 | 0.486722 | 58 |  | 1 | 100 | 10
68 | 2.291229 | 0.005114119 | 0.5114119 | 57 |  | 1 | 100 | 10
69 | 2.264698 | 0.005436279 | 0.5436279 | 56 |  | 1 | 100 | -4.7137
70 | 2.238261 | 0.005777483 | 0.5777483 | 55 |  | 1 | 100 | -5.265848
71 | 2.204553 | 0.006243779 | 0.6243779 | 54 |  | 1 | 100 | 10
72 | 2.167355 | 0.006802137 | 0.6802137 | 53 |  | 1 | 100 | -4.810871
73 | 2.123594 | 0.007523258 | 0.7523258 | 52 |  | 1 | 100 | -4.884276
74 | 2.072281 | 0.008466791 | 0.8466791 | 51 |  | 1 | 100 | 10
75 | 2.008365 | 0.009809243 | 0.9809243 | 50 |  | 1 | 100 | 10
76 | 1.933998 | 0.0116413 | 1.16413 | 49 |  | 1 | 100 | -5.569543
77 | 1.844004 | 0.01432174 | 1.432174 | 48 |  | 1 | 100 | -5.175478
78 | 1.733497 | 0.01847155 | 1.847155 | 47 |  | 1 | 100 | -4.41204
79 | 1.591218 | 0.02563196 | 2.563196 | 46 |  | 1 | 100 | -4.003481
80 | 1.427853 | 0.03733768 | 3.733768 | 45 |  | 1 | 100
81 | 1.236428 | 0.05801918 | 5.801918 | 44 |  | 1 | 100
82 | 0.965363 | 0.1083021 | 10.83021 | 43 |  | 1 | 100
83 | 0.6491003 | 0.2243364 | 22.43364 | 42 |  | 1 | 100
84 | 0.3343922 | 0.4630286 | 46.30286 | 41 |  | 1 | 100
85 | 0.1193966 | 0.7596323 | 75.96323 | 40 |  | 1 | 100
86 | 0.01499253 | 0.9660675 | 96.60675 | 39 |  | 1 | 100
87 | -0.0304716 | 1.072683 | 107.2683 | 38 |  | 1 | 100
88 | -0.05094816 | 1.124471 | 112.4471 | 37 |  | 1 | 100
89 | -0.057464 | 1.141469 | 114.1469 | 36 |  | 1 | 100
90 | -0.05873332 | 1.14481 | 114.481 | 35 |  | 1 | 100
91 | -0.06017994 | 1.148629 | 114.8629 | 34 |  | 1 | 100
92 | -0.0564166 | 1.138719 | 113.8719 | 33 |  | 1 | 100
93 | -0.0567042 | 1.139473 | 113.9473 | 32 |  | 1 | 100
94 | -0.05916033 | 1.145936 | 114.5936 | 31 |  | 1 | 100
95 | -0.05940394 | 1.146579 | 114.6579 | 30 |  | 1 | 100
96 | -0.0609107 | 1.150564 | 115.0564 | 29 |  | 1 | 100
97 | -0.06381605 | 1.158287 | 115.8287 | 28 |  | 1 | 100
98 | -0.06334595 | 1.157034 | 115.7034 | 27 |  | 1 | 100
99 | -0.06148226 | 1.152079 | 115.2079 | 26 |  | 1 | 100
99.7 | -0.06321549 | 1.156686 | 115.6686 | 25.3 |  | 1 | 100

## 67mM_Triplicate
Heating | Trans (%) |  |  |  |  | Cooling | Trans (%)
Temperature (Â°C) | Run1 | Run2 | Run3 | Ave | Std | Temperature (Â°C) | Run1 | Run2 | Run3 | Ave | Std | [5 empty] | Normalized data | Heating | Trans (%) | Trans (%) | Trans (%) | Ave | Std | Cooling | Trans (%) |  |  | Ave | Std
25 | 0.3692452 | 0.2718663 | 0.244773 | 0.2952948 | 0.06545996 | 100 | 113.9047 | 96.52263 |  | 105.2137 | 12.29098 | [5 empty] | Time (min) | Temperature (Â°C) | Cycle 1 | Cycle 2 | Cycle 3 |  |  | Temperature (Â°C) | Cycle 1 | Cycle 2 | Cycle 3
26 | 0.3656084 | 0.2710937 | 0.2447757 | 0.2938259 | 0.06354289 | 99 | 111.0542 | 97.00956 |  | 104.0319 | 9.931044 | [5 empty] | 0 | 25 | 4.944512e-05 | 8.061041e-06 | 6.988699e-07 | 0.001940168 | 2.627749e-05 | 100 | 1 | 0.9949678 |  | 99.74839 | 0.003558329
27 | 0.3648435 | 0.2723812 | 0.2446922 | 0.2939723 | 0.06291832 | 98 | 108.3747 | 96.78447 |  | 102.5796 | 8.195527 | [5 empty] | 2 | 26 | 2.100271e-05 | 0 | 7.218749e-07 | 0.0007241528 | 1.1923e-05 | 99 | 0.9749139 | 1 |  | 98.74569 | 0.01773856
28 | 0.3649675 | 0.2716547 | 0.2449335 | 0.2938519 | 0.06302042 | 97 | 105.6493 | 96.5599 |  | 101.1046 | 6.427175 | [5 empty] | 4 | 27 | 1.502122e-05 | 1.343421e-05 | 0 | 0.0009485143 | 8.252612e-06 | 98 | 0.951333 | 0.9976738 |  | 97.45034 | 0.03276792
29 | 0.3662748 | 0.2716891 | 0.2451483 | 0.2943707 | 0.06366906 | 96 | 103.3451 | 96.4455 |  | 99.89533 | 4.878786 | [5 empty] | 6 | 28 | 1.599054e-05 | 5.853317e-06 | 2.08763e-06 | 0.0007977163 | 7.190674e-06 | 97 | 0.9273479 | 0.9953529 |  | 96.13504 | 0.04808679
30 | 0.3629228 | 0.2745266 | 0.2460242 | 0.2944912 | 0.06095292 | 95 | 101.5023 | 96.31946 |  | 98.91089 | 3.664838 | [5 empty] | 8 | 29 | 2.621477e-05 | 6.212536e-06 | 3.94593e-06 | 0.001212441 | 1.225512e-05 | 96 | 0.9070702 | 0.9941707 |  | 95.06204 | 0.06158939
31 | 0.3693163 | 0.2745805 | 0.2479853 | 0.297294 | 0.06377483 | 94 | 100.3541 | 96.28762 |  | 98.32084 | 2.875407 | [5 empty] | 10 | 30 | 0 | 3.58196e-05 | 1.15242e-05 | 0.001578126 | 1.828532e-05 | 95 | 0.8908523 | 0.9928681 |  | 94.18602 | 0.07213609
32 | 0.3760576 | 0.2733939 | 0.2478529 | 0.2991015 | 0.06785847 | 93 | 99.77748 | 96.20501 |  | 97.99125 | 2.526117 | [5 empty] | 12 | 31 | 5.000082e-05 | 3.638237e-05 | 2.849079e-05 | 0.003829133 | 1.088133e-05 | 94 | 0.8807469 | 0.992539 |  | 93.6643 | 0.07904898
33 | 0.3762433 | 0.2746914 | 0.2490518 | 0.2999955 | 0.06726545 | 92 | 98.96481 | 96.12586 |  | 97.54533 | 2.007438 | [5 empty] | 14 | 32 | 0.000102722 | 2.40007e-05 | 2.734515e-05 | 0.005135595 | 4.451573e-05 | 93 | 0.8756727 | 0.9916854 |  | 93.3679 | 0.08203332
34 | 0.3838281 | 0.2747621 | 0.2509195 | 0.3031699 | 0.07086205 | 91 | 98.63765 | 96.0007 |  | 97.31917 | 1.864604 | [5 empty] | 16 | 33 | 0.000104174 | 3.753928e-05 | 3.771762e-05 | 0.00598103 | 3.84202e-05 | 92 | 0.8685207 | 0.9908673 |  | 92.9694 | 0.08651213
35 | 0.3939559 | 0.2756597 | 0.2520531 | 0.3072229 | 0.07603473 | 90 | 98.21139 | 95.71644 |  | 96.96391 | 1.7642 | [5 empty] | 18 | 34 | 0.0001634924 | 3.82771e-05 | 5.387673e-05 | 0.00852154 | 6.82371e-05 | 91 | 0.8656415 | 0.9895739 |  | 92.76077 | 0.08763338
36 | 0.4003023 | 0.2753542 | 0.2532505 | 0.3096357 | 0.07929362 | 89 | 97.80227 | 95.55497 |  | 96.67862 | 1.58908 | [5 empty] | 20 | 35 | 0.0002426979 | 4.764327e-05 | 6.368456e-05 | 0.01180086 | 0.0001082816 | 90 | 0.8618903 | 0.9866361 |  | 92.42632 | 0.08820865
37 | 0.4030002 | 0.2781955 | 0.2566676 | 0.3126211 | 0.07900725 | 88 | 97.6267 | 95.49076 |  | 96.55873 | 1.510335 | [5 empty] | 22 | 36 | 0.0002923305 | 4.445555e-05 | 7.404344e-05 | 0.01369431 | 0.0001353801 | 89 | 0.8582897 | 0.9849674 |  | 92.16286 | 0.08957466
38 | 0.4072497 | 0.2796358 | 0.2608781 | 0.3159212 | 0.07964693 | 87 | 97.46597 | 95.45548 |  | 96.46072 | 1.42163 | [5 empty] | 24 | 37 | 0.0003134291 | 7.410291e-05 | 0.0001036075 | 0.01637132 | 0.0001304944 | 88 | 0.8567446 | 0.9843039 |  | 92.05243 | 0.09019802
39 | 0.4125072 | 0.2846381 | 0.2638185 | 0.3203213 | 0.08051113 | 86 | 97.36369 | 95.41461 |  | 96.38915 | 1.378209 | [5 empty] | 26 | 38 | 0.000346663 | 8.913209e-05 | 0.0001400354 | 0.01919435 | 0.0001363869 | 87 | 0.8553301 | 0.9839393 |  | 91.96347 | 0.0909404
40 | 0.4186288 | 0.2875009 | 0.2666188 | 0.3242495 | 0.08239907 | 85 | 97.40157 | 95.45276 |  | 96.42717 | 1.37802 | [5 empty] | 28 | 39 | 0.0003877796 | 0.0001413283 | 0.0001654754 | 0.02315278 | 0.0001358556 | 86 | 0.85443 | 0.9835169 |  | 91.89735 | 0.0912782
41 | 0.4220209 | 0.2920268 | 0.2722922 | 0.32878 | 0.08134967 | 84 | 97.45674 | 95.48907 |  | 96.47291 | 1.391354 | [5 empty] | 30 | 40 | 0.0004356548 | 0.0001711998 | 0.0001897026 | 0.02655191 | 0.000147632 | 85 | 0.8547634 | 0.9839112 |  | 91.93373 | 0.09132125
42 | 0.4232522 | 0.2960268 | 0.2765582 | 0.3319457 | 0.07967062 | 83 | 97.26064 | 95.549 |  | 96.40482 | 1.210312 | [5 empty] | 32 | 41 | 0.0004621827 | 0.0002184247 | 0.0002387873 | 0.03064649 | 0.0001352394 | 84 | 0.8552489 | 0.9842864 |  | 91.97677 | 0.09124328
43 | 0.4340851 | 0.2996638 | 0.2786348 | 0.3374612 | 0.08433668 | 82 | 97.15965 | 95.63943 |  | 96.39954 | 1.074958 | [5 empty] | 34 | 42 | 0.0004718119 | 0.0002601624 | 0.0002756955 | 0.033589 | 0.0001179678 | 83 | 0.8535231 | 0.9849058 |  | 91.92145 | 0.09290156
44 | 0.4419313 | 0.3037178 | 0.2843092 | 0.3433194 | 0.08594999 | 81 | 97.16479 | 95.58029 |  | 96.37254 | 1.12041 | [5 empty] | 36 | 43 | 0.0005565317 | 0.0002981131 | 0.0002936621 | 0.0382769 | 0.0001504994 | 82 | 0.8526343 | 0.9858403 |  | 91.92373 | 0.09419084
45 | 0.4514611 | 0.3074501 | 0.2889079 | 0.349273 | 0.08898176 | 80 | 97.06202 | 94.88615 |  | 95.97408 | 1.538575 | [5 empty] | 38 | 44 | 0.000617894 | 0.0003404137 | 0.0003427547 | 0.04336875 | 0.0001595318 | 81 | 0.8526796 | 0.9852292 |  | 91.89544 | 0.09372669
46 | 0.454298 | 0.3110014 | 0.2938996 | 0.3530663 | 0.08808519 | 79 | 96.80498 | 84.74617 |  | 90.77558 | 8.526868 | [5 empty] | 40 | 45 | 0.0006924224 | 0.0003793581 | 0.0003825413 | 0.04847739 | 0.0001798359 | 80 | 0.8517751 | 0.9780555 |  | 91.49153 | 0.08929367
47 | 0.4554889 | 0.3155805 | 0.2984595 | 0.3565096 | 0.08614496 | 78 | 95.37141 | 32.40776 |  | 63.88959 | 44.52202 | [5 empty] | 42 | 46 | 0.0007146087 | 0.0004164145 | 0.0004257286 | 0.05189172 | 0.0001695378 | 79 | 0.8495131 | 0.8732635 |  | 86.13883 | 0.01679408
48 | 0.4597437 | 0.3209856 | 0.3033001 | 0.3613431 | 0.08567495 | 77 | 85.03518 | 8.903551 |  | 46.96937 | 53.83319 | [5 empty] | 44 | 47 | 0.0007239224 | 0.0004641947 | 0.0004651791 | 0.05510987 | 0.0001496705 | 78 | 0.8368969 | 0.3323702 |  | 58.46335 | 0.3567542
49 | 0.4627859 | 0.3247594 | 0.308852 | 0.3654658 | 0.08465614 | 76 | 32.45703 | 3.771193 |  | 18.11411 | 20.28395 | [5 empty] | 46 | 48 | 0.0007571974 | 0.0005205936 | 0.0005070588 | 0.05949499 | 0.0001406733 | 77 | 0.7459324 | 0.08946496 |  | 41.76987 | 0.4641925
50 | 0.4630332 | 0.3275609 | 0.3146429 | 0.3684123 | 0.08219822 | 75 | 7.164969 | 2.258356 |  | 4.711662 | 3.469499 | [5 empty] | 48 | 49 | 0.0007809893 | 0.0005599715 | 0.0005550927 | 0.06320178 | 0.0001290361 | 76 | 0.2832156 | 0.03642441 |  | 15.982 | 0.1745077
51 | 0.4607632 | 0.333595 | 0.3185719 | 0.3709767 | 0.07811935 | 74 | 3.323493 | 1.564914 |  | 2.444203 | 1.243503 | [5 empty] | 50 | 50 | 0.0007829234 | 0.000589204 | 0.0006051935 | 0.0659107 | 0.0001075258 | 75 | 0.06063143 | 0.02078994 |  | 4.071068 | 0.02817219
52 | 0.4675629 | 0.3392707 | 0.3255969 | 0.3774768 | 0.07831585 | 73 | 2.221777 | 1.190744 |  | 1.706261 | 0.7290506 | [5 empty] | 52 | 51 | 0.0007651705 | 0.0006521661 | 0.000639186 | 0.06855075 | 6.929476e-05 | 74 | 0.02682431 | 0.01362353 |  | 2.022392 | 0.009334362
53 | 0.4663266 | 0.3444199 | 0.3313894 | 0.380712 | 0.07443015 | 72 | 1.626759 | 0.9557892 |  | 1.291274 | 0.4744476 | [5 empty] | 54 | 52 | 0.0008183488 | 0.0007113885 | 0.0006999646 | 0.0743234 | 6.530165e-05 | 73 | 0.01712861 | 0.009756655 |  | 1.344263 | 0.005212758
54 | 0.4645337 | 0.3494766 | 0.3383226 | 0.384111 | 0.06987106 | 71 | 1.264245 | 0.8043635 |  | 1.034304 | 0.3251854 | [5 empty] | 56 | 53 | 0.00080868 | 0.0007651178 | 0.0007500799 | 0.07746259 | 3.043513e-05 | 72 | 0.01189212 | 0.007328507 |  | 0.9610315 | 0.003226964
55 | 0.4577709 | 0.3558494 | 0.3434635 | 0.3856946 | 0.06272637 | 70 | 1.03362 | 0.7012202 |  | 0.8674203 | 0.2350425 | [5 empty] | 58 | 54 | 0.0007946585 | 0.0008178819 | 0.0008100641 | 0.08075349 | 1.181646e-05 | 71 | 0.008701797 | 0.005763592 |  | 0.7232694 | 0.002077624
56 | 0.4578695 | 0.3625575 | 0.3504569 | 0.3902946 | 0.05883345 | 69 | 0.8793126 | 0.6285236 |  | 0.7539181 | 0.1773346 | [5 empty] | 60 | 55 | 0.0007417693 | 0.000884379 | 0.0008545411 | 0.08268965 | 7.52167e-05 | 70 | 0.006672173 | 0.004697654 |  | 0.5684913 | 0.001396196
57 | 0.4582055 | 0.3695804 | 0.3564017 | 0.3947292 | 0.05536563 | 68 | 0.7686256 | 0.5734788 |  | 0.6710522 | 0.1379896 | [5 empty] | 62 | 56 | 0.00074254 | 0.0009543741 | 0.0009150461 | 0.08706534 | 0.0001126786 | 69 | 0.005314178 | 0.003946368 |  | 0.4630273 | 0.0009671879
58 | 0.4591535 | 0.3773357 | 0.367509 | 0.4013327 | 0.05031474 | 67 | 0.6852423 | 0.5304444 |  | 0.6078434 | 0.1094587 | [5 empty] | 64 | 57 | 0.0007451683 | 0.001027654 | 0.0009664788 | 0.09131003 | 0.0001486152 | 68 | 0.004340072 | 0.003377506 |  | 0.3858789 | 0.0006806369
59 | 0.4499875 | 0.3861567 | 0.3744765 | 0.4035402 | 0.04064623 | 66 | 0.6257095 | 0.4949948 |  | 0.5603522 | 0.09242927 | [5 empty] | 66 | 58 | 0.0007525822 | 0.001108577 | 0.001062576 | 0.09745783 | 0.0001936252 | 67 | 0.003606252 | 0.002932764 |  | 0.3269508 | 0.0004762279
60 | 0.4522771 | 0.3952482 | 0.3836369 | 0.4103874 | 0.03673915 | 65 | 0.5806446 | 0.4686739 |  | 0.5246592 | 0.07917524 | [5 empty] | 68 | 59 | 0.000680898 | 0.001200619 | 0.001122857 | 0.1001458 | 0.0002803225 | 66 | 0.003082331 | 0.002566409 |  | 0.282437 | 0.0003648118
61 | 0.4566999 | 0.4039417 | 0.3966739 | 0.4191052 | 0.03276014 | 64 | 0.5422184 | 0.4441402 |  | 0.4931793 | 0.06935178 | [5 empty] | 70 | 60 | 0.0006988042 | 0.001295483 | 0.00120211 | 0.1065466 | 0.0003209521 | 65 | 0.002685734 | 0.002294394 |  | 0.2490064 | 0.0002767192
62 | 0.4695472 | 0.4174822 | 0.4081269 | 0.4317188 | 0.03309261 | 63 | 0.5073796 | 0.4251254 |  | 0.4662525 | 0.05816249 | [5 empty] | 72 | 61 | 0.0007333932 | 0.001386195 | 0.001314903 | 0.114483 | 0.0003580937 | 64 | 0.002347563 | 0.00204085 |  | 0.2194206 | 0.0002168788
63 | 0.4753817 | 0.4295307 | 0.4182184 | 0.4410436 | 0.03027082 | 62 | 0.4835538 | 0.4071384 |  | 0.4453461 | 0.05403389 | [5 empty] | 74 | 62 | 0.0008338667 | 0.001527483 | 0.001413991 | 0.1258447 | 0.0003720503 | 63 | 0.002040962 | 0.001844341 |  | 0.1942652 | 0.000139032
64 | 0.4794796 | 0.4452677 | 0.430988 | 0.4519118 | 0.02491917 | 61 | 0.4625043 | 0.3929764 |  | 0.4277404 | 0.04916363 | [5 empty] | 76 | 63 | 0.0008794964 | 0.001653202 | 0.001501299 | 0.1344666 | 0.0004099459 | 62 | 0.001831282 | 0.001658453 |  | 0.1744868 | 0.0001222085
65 | 0.5018072 | 0.4632598 | 0.4487436 | 0.4712702 | 0.02742373 | 60 | 0.4437554 | 0.3803877 |  | 0.4120716 | 0.04480777 | [5 empty] | 78 | 64 | 0.0009115442 | 0.00181741 | 0.001611779 | 0.1446911 | 0.0004749043 | 61 | 0.001646035 | 0.001512096 |  | 0.1579066 | 9.470885e-05
66 | 0.53415 | 0.4842412 | 0.4688626 | 0.4957512 | 0.03413167 | 59 | 0.4284443 | 0.3683114 |  | 0.3983779 | 0.04252034 | [5 empty] | 80 | 65 | 0.001086159 | 0.002005147 | 0.001765395 | 0.16189 | 0.0004766865 | 60 | 0.001481034 | 0.001381997 |  | 0.1431516 | 7.002985e-05
67 | 0.5632613 | 0.5066315 | 0.486722 | 0.5188716 | 0.03971062 | 58 | 0.4127689 | 0.3571769 |  | 0.3849729 | 0.03930946 | [5 empty] | 82 | 66 | 0.001339099 | 0.002224076 | 0.001939459 | 0.1834212 | 0.0004517785 | 59 | 0.001346288 | 0.001257195 |  | 0.1301741 | 6.299817e-05
68 | 0.6009836 | 0.53642 | 0.5114119 | 0.5496052 | 0.04621862 | 57 | 0.400826 | 0.3490967 |  | 0.3749613 | 0.03657813 | [5 empty] | 84 | 67 | 0.001566768 | 0.002457707 | 0.002093974 | 0.2039483 | 0.000447962 | 58 | 0.001208336 | 0.001142125 |  | 0.117523 | 4.681817e-05
69 | 0.6532033 | 0.5721048 | 0.5436279 | 0.5896453 | 0.05685462 | 56 | 0.3892774 | 0.3398049 |  | 0.3645412 | 0.03498238 | [5 empty] | 86 | 68 | 0.001861779 | 0.002768534 | 0.002307583 | 0.2312632 | 0.0004533985 | 57 | 0.001103231 | 0.001058619 |  | 0.1080925 | 3.154558e-05
70 | 0.7129303 | 0.6205724 | 0.5777483 | 0.6370837 | 0.06908701 | 55 | 0.3803597 | 0.3324751 |  | 0.3564174 | 0.03385949 |  | Column1 |  | Column1 |  | 88 | 69 | 0.002270168 | 0.003140884 | 0.002586307 | 0.2665786 | 0.0004407656 | 56 | 0.001001598 | 0.0009625927 |  | 0.09820953 | 2.758084e-05
71 | 0.8000615 | 0.676972 | 0.6243779 | 0.7004704 | 0.09016828 | 54 | 0.371283 | 0.3255943 |  | 0.3484387 | 0.03230679 | [5 empty] | 90 | 70 | 0.00273727 | 0.003646617 | 0.002881507 | 0.3088465 | 0.0004887246 | 55 | 0.0009231168 | 0.0008868433 |  | 0.090498 | 2.564926e-05
72 | 0.9286771 | 0.7530166 | 0.6802137 | 0.7873025 | 0.1277308 | 53 | 0.3621874 | 0.320368 |  | 0.3412777 | 0.02957076 | USCT | Mean | 87 | Mean | 82.5 | 92 | 71 | 0.003418688 | 0.004235116 | 0.003284933 | 0.3646246 | 0.0005143428 | 54 | 0.0008432372 | 0.0008157332 |  | 0.08294852 | 1.944827e-05
73 | 1.119061 | 0.8539776 | 0.7523258 | 0.9084547 | 0.1893395 | 52 | 0.3550442 | 0.3130448 |  | 0.3340445 | 0.02969804 |  | Standard Error | 0.9128709 | Standard Error | 0.8660254 | 94 | 72 | 0.004424539 | 0.0050286 | 0.003768009 | 0.4407049 | 0.0006304773 | 53 | 0.0007631905 | 0.0007617217 |  | 0.07624561 | 1.038613e-06
74 | 1.42118 | 0.9952623 | 0.8466791 | 1.087707 | 0.2981987 | 51 | 0.3483895 | 0.3082098 |  | 0.3282996 | 0.02841137 |  | Median | 87 | Median | 82.5 | 96 | 73 | 0.005913453 | 0.006082072 | 0.004391903 | 0.5462476 | 0.0009309689 | 52 | 0.0007003265 | 0.0006860399 |  | 0.06931832 | 1.010215e-05
75 | 1.94008 | 1.209005 | 0.9809243 | 1.37667 | 0.5010773 | 50 | 0.3410173 | 0.303358 |  | 0.3221876 | 0.02662914 |  | Mode | #N/A | Mode | #N/A | 98 | 74 | 0.00827621 | 0.0075563 | 0.005208221 | 0.7013577 | 0.001604385 | 51 | 0.0006417615 | 0.0006360717 |  | 0.06389166 | 4.023301e-06
76 | 2.906412 | 1.512569 | 1.16413 | 1.861037 | 0.921932 | 49 | 0.335838 | 0.2981713 |  | 0.3170047 | 0.02663437 |  | Standard Deviation | 2.738613 | Standard Deviation | 2.44949 | 100 | 75 | 0.01233432 | 0.009786588 | 0.006369673 | 0.9496859 | 0.002992859 | 50 | 0.0005768817 | 0.0005859308 |  | 0.05814063 | 6.398649e-06
77 | 4.980787 | 1.984211 | 1.432174 | 2.799058 | 1.909488 | 48 | 0.3312978 | 0.2936769 |  | 0.3124873 | 0.026602 |  | Sample Variance | 7.5 | Sample Variance | 6 | 102 | 76 | 0.01989161 | 0.01295411 | 0.007954721 | 1.360015 | 0.005994612 | 49 | 0.0005313015 | 0.0005323293 |  | 0.05318154 | 7.267315e-07
78 | 11.12895 | 2.775502 | 1.847155 | 5.250534 | 5.111971 | 47 | 0.32653 | 0.2899232 |  | 0.3082266 | 0.02588498 |  | Kurtosis | -1.2 | Kurtosis | -1.2 | 104 | 77 | 0.03611448 | 0.01787544 | 0.01027376 | 2.142123 | 0.01328025 | 48 | 0.000491345 | 0.0004858812 |  | 0.04886131 | 3.863542e-06
79 | 28.17583 | 4.125794 | 2.563196 | 11.62161 | 14.35765 | 46 | 0.3206189 | 0.2858937 |  | 0.3032563 | 0.02455442 |  | Skewness | 0 | Skewness | 0 | 106 | 78 | 0.08419678 | 0.02613213 | 0.01386405 | 4.139765 | 0.03756927 | 47 | 0.0004493862 | 0.0004470881 |  | 0.04482372 | 1.625037e-06
80 | 62.60381 | 6.802721 | 3.733768 | 24.3801 | 33.13825 | 45 | 0.3183735 | 0.2817748 |  | 0.3000741 | 0.0258792 |  | Range | 8 | Range | 7 | 108 | 79 | 0.2175137 | 0.04022168 | 0.02005905 | 9.259813 | 0.1086487 | 46 | 0.0003973651 | 0.0004054459 |  | 0.04014055 | 5.713966e-06
81 | 101.0225 | 12.43523 | 5.801918 | 39.7532 | 53.16429 | 44 | 0.3121001 | 0.2786293 |  | 0.2953647 | 0.0236674 |  | Minimum | 83 | Minimum | 79 | 110 | 80 | 0.4867612 | 0.06815393 | 0.03018651 | 19.50339 | 0.2533555 | 45 | 0.0003776039 | 0.0003628783 |  | 0.03702411 | 1.041264e-05
82 | 121.5872 | 26.77483 | 10.83021 | 53.06408 | 59.87587 | 43 | 0.3087555 | 0.2754703 |  | 0.2921129 | 0.02353625 |  | Maximum | 91 | Maximum | 86 | 112 | 81 | 0.7872181 | 0.1269261 | 0.04807955 | 32.07412 | 0.4058999 | 44 | 0.0003223944 | 0.0003303713 |  | 0.03263828 | 5.640563e-06
83 | 128.2303 | 50.31551 | 22.43364 | 66.99316 | 54.83469 | 42 | 0.3054473 | 0.2726186 |  | 0.289033 | 0.02321341 |  | Sum | 783 | Sum | 660 | 114 | 82 | 0.9480467 | 0.2765519 | 0.09158295 | 43.87272 | 0.4506752 | 43 | 0.0002929608 | 0.0002977241 |  | 0.02953425 | 3.368158e-06
84 | 127.1605 | 73.16425 | 46.30286 | 82.20921 | 41.18067 | 41 | 0.3029401 | 0.2694622 |  | 0.2862011 | 0.02367244 |  | Count | 9 | Count | 8 | 116 | 83 | 1 | 0.5221859 | 0.1919725 | 57.13861 | 0.4062544 | 42 | 0.0002638465 | 0.0002682535 |  | 0.026605 | 3.116185e-06
85 | 124.6289 | 87.09304 | 75.96323 | 95.89504 | 25.49887 | 40 | 0.2998237 | 0.26706 |  | 0.2834419 | 0.02316749 |  | Confidence Level(95.0%) | 2.105084 | Confidence Level(95.0%) | 2.047825 | 118 | 84 | 0.9916334 | 0.7606 | 0.3984823 | 71.69052 | 0.2989799 | 41 | 0.0002417814 | 0.0002356334 |  | 0.02387074 | 4.347286e-06
86 | 125.277 | 92.92139 | 96.60675 | 104.9351 | 17.71277 | 39 | 0.2975223 | 0.2644136 |  | 0.2809679 | 0.02341139 | [5 empty] | 120 | 85 | 0.9718343 | 0.9059392 | 0.6550955 | 84.42897 | 0.1671268 | 40 | 0.000214356 | 0.0002108077 |  | 0.02125819 | 2.509089e-06
87 | 125.6563 | 95.09275 | 107.2683 | 109.3391 | 15.38665 | 38 | 0.2934001 | 0.2636459 |  | 0.278523 | 0.02103943 |  | Lower | 84.89492 | Lower | 80.45218 | 122 | 86 | 0.9769033 | 0.9667548 | 0.8336974 | 92.57852 | 0.07991161 | 39 | 0.0001941019 | 0.0001834584 |  | 0.01887801 | 7.526086e-06
88 | 124.0936 | 95.83284 | 112.4471 | 110.7912 | 14.20298 | 37 | 0.293759 | 0.2606065 |  | 0.2771828 | 0.02344238 |  | Higher | 89.10508 | Higher | 84.54782 | 124 | 87 | 0.9798696 | 0.9894118 | 0.9259386 | 96.50733 | 0.03422587 | 38 | 0.0001578246 | 0.0001755245 |  | 0.01666746 | 1.251571e-05
89 | 124.3554 | 96.04336 | 114.1469 | 111.5152 | 14.33832 | 36 | 0.2907215 | 0.2585013 |  | 0.2746114 | 0.02278307 | [5 empty] | 126 | 88 | 0.9676486 | 0.9971342 | 0.9707434 | 97.85088 | 0.01620418 | 37 | 0.0001609833 | 0.000144114 |  | 0.01525486 | 1.192834e-05
90 | 124.9488 | 96.10749 | 114.481 | 111.8457 | 14.60012 | 35 | 0.2865877 | 0.2584362 |  | 0.272512 | 0.01990616 | [5 empty] | 128 | 89 | 0.969696 | 0.9993309 | 0.9854496 | 98.48255 | 0.01482728 | 36 | 0.000134251 | 0.0001223581 |  | 0.01283046 | 8.409508e-06
91 | 123.2734 | 96.09077 | 114.8629 | 111.409 | 13.91656 | 34 | 0.2831151 | 0.2550391 |  | 0.2690771 | 0.01985276 | [5 empty] | 130 | 90 | 0.9743364 | 1 | 0.9883402 | 98.75588 | 0.01284965 | 35 | 9.787192e-05 | 0.0001216847 |  | 0.01097783 | 1.683821e-05
92 | 124.1013 | 96.05354 | 113.8719 | 111.3422 | 14.19396 | 33 | 0.2829907 | 0.2539341 |  | 0.2684624 | 0.02054611 | Cycle 1 | 85 |  | 82 |  | 132 | 91 | 0.9612337 | 0.9998256 | 0.9916449 | 98.42347 | 0.02033507 | 34 | 6.731084e-05 | 8.657724e-05 |  | 0.007694404 | 1.36234e-05
93 | 124.7437 | 95.97937 | 113.9473 | 111.5568 | 14.53039 | 32 | 0.2823764 | 0.2529621 |  | 0.2676693 | 0.02079905 | Cycle 2 | 87 |  | 82 |  | 134 | 92 | 0.9677084 | 0.9994371 | 0.9830707 | 98.34054 | 0.01586698 | 33 | 6.621627e-05 | 7.515832e-05 |  | 0.00706873 | 6.32298e-06
94 | 125.3517 | 95.9803 | 114.5936 | 111.9752 | 14.85972 | 31 | 0.2803023 | 0.2518245 |  | 0.2660634 | 0.02013687 | Cycle 3 | 88 |  | 83 |  | 136 | 93 | 0.9727323 | 0.9986631 | 0.9837233 | 98.50396 | 0.01301546 | 32 | 6.081008e-05 | 6.511304e-05 |  | 0.006296156 | 3.042653e-06
95 | 123.7672 | 95.91307 | 114.6579 | 111.446 | 14.2021 | 30 | 0.2803305 | 0.2511923 |  | 0.2657614 | 0.02060381 | [5 empty] | 138 | 94 | 0.9774872 | 0.9986728 | 0.9893145 | 98.84915 | 0.01061677 | 31 | 4.255652e-05 | 5.335578e-05 |  | 0.004795615 | 7.636232e-06
96 | 124.3067 | 95.86152 | 115.0564 | 111.7415 | 14.50943 | 29 | 0.2778611 | 0.2495432 |  | 0.2637021 | 0.02002378 | [5 empty] | 140 | 95 | 0.9650954 | 0.9979714 | 0.9898708 | 98.43125 | 0.01712828 | 30 | 4.280494e-05 | 4.682295e-05 |  | 0.004481395 | 2.841162e-06
97 | 123.8992 | 95.79513 | 115.8287 | 111.841 | 14.47018 | 28 | 0.2781752 | 0.2474598 |  | 0.2628175 | 0.02171906 | [5 empty] | 142 | 96 | 0.9693152 | 0.9974335 | 0.9933184 | 98.6689 | 0.01518623 | 29 | 2.107248e-05 | 2.977978e-05 |  | 0.002542613 | 6.15699e-06
98 | 123.6218 | 95.74389 | 115.7034 | 111.6897 | 14.3658 | 27 | 0.2754666 | 0.2477659 |  | 0.2616163 | 0.0195874 | [5 empty] | 144 | 97 | 0.9661283 | 0.9967407 | 1 | 98.7623 | 0.01868617 | 28 | 2.383677e-05 | 8.248909e-06 |  | 0.001604284 | 1.102228e-05
99 | 123.1643 | 95.66783 | 115.2079 | 111.3467 | 14.14906 | 26 | 0.27754 | 0.247595 |  | 0.2625675 | 0.02117432 | [5 empty] | 146 | 98 | 0.9639582 | 0.9962061 | 0.9989159 | 98.636 | 0.01944782 | 27 | 0 | 1.141194e-05 |  | 0.0005705971 | 8.069461e-06
99.7 | 122.1612 | 95.64244 | 115.6686 | 111.1574 | 13.82298 | 25.3 | 0.275834 | 0.2466616 |  | 0.2612478 | 0.02062797 | [5 empty] | 148 | 99 | 0.9603808 | 0.9954124 | 0.9946293 | 98.34742 | 0.02000328 | 26 | 1.824675e-05 | 9.646092e-06 |  | 0.001394642 | 6.081585e-06
[17 empty] | 150 | 99.7 | 0.9525361 | 0.9951475 | 0.9986152 | 98.20996 | 0.02566137 | 25.3 | 3.23265e-06 | 0 |  | 0.0001616325 | 2.285829e-06
min | 0.3629228 | 0.2710937 | 0.2446922 |  |  | min | 0.2754666 | 0.2466616 | 0
max | 128.2303 | 96.10749 | 115.8287 |  |  | max | 113.9047 | 97.00956 | 0
Difference | 127.8674 | 95.83639 | 115.584 |  |  | Difference | 113.6292 | 96.7629 | 0
Heating
Heating
Temperature (°C)

## 67mM_Ave_1st Dev
Heating | Ave |  |  | Cooling | Ave
Temperature (Â°C) |  | v | d %T / Temp | Temperature (Â°C) |  | v | d %T / Temp
25 | 0.001940168 | 25.5 | -0.001216015 | 100 | 99.74839 | 99.5 | 1.002694
26 | 0.0007241528 | 26.5 | 0.0002243615 | 99 | 98.74569 | 98.5 | 1.295357
27 | 0.0009485143 | 27.5 | -0.0001507979 | 98 | 97.45034 | 97.5 | 1.315296
28 | 0.0007977163 | 28.5 | 0.0004147247 | 97 | 96.13504 | 96.5 | 1.072998 | Ave | SD
29 | 0.001212441 | 29.5 | 0.0003656854 | 96 | 95.06204 | 95.5 | 0.8760229 | 83.5 | 2.081666
30 | 0.001578126 | 30.5 | 0.002251006 | 95 | 94.18602 | 94.5 | 0.5217239
31 | 0.003829133 | 31.5 | 0.001306463 | 94 | 93.6643 | 93.5 | 0.2963933
32 | 0.005135595 | 32.5 | 0.0008454352 | 93 | 93.3679 | 92.5 | 0.3984996
33 | 0.00598103 | 33.5 | 0.00254051 | 92 | 92.9694 | 91.5 | 0.208633
34 | 0.00852154 | 34.5 | 0.003279317 | 91 | 92.76077 | 90.5 | 0.3344511
35 | 0.01180086 | 35.5 | 0.001893457 | 90 | 92.42632 | 89.5 | 0.2634623
36 | 0.01369431 | 36.5 | 0.002677002 | 89 | 92.16286 | 88.5 | 0.1104309
37 | 0.01637132 | 37.5 | 0.002823033 | 88 | 92.05243 | 87.5 | 0.08895811
38 | 0.01919435 | 38.5 | 0.003958427 | 87 | 91.96347 | 86.5 | 0.06612128
39 | 0.02315278 | 39.5 | 0.003399133 | 86 | 91.89735 | 85.5 | -0.03638179
40 | 0.02655191 | 40.5 | 0.004094581 | 85 | 91.93373 | 84.5 | -0.04304021
41 | 0.03064649 | 41.5 | 0.002942505 | 84 | 91.97677 | 83.5 | 0.05532325
42 | 0.033589 | 42.5 | 0.004687902 | 83 | 91.92145 | 82.5 | -0.002283512
43 | 0.0382769 | 43.5 | 0.00509185 | 82 | 91.92373 | 81.5 | 0.02829025
44 | 0.04336875 | 44.5 | 0.005108646 | 81 | 91.89544 | 80.5 | 0.4039083 | Ave | SD
45 | 0.04847739 | 45.5 | 0.003414331 | 80 | 91.49153 | 79.5 | 5.352703 | 77.5 | 1.414214
46 | 0.05189172 | 46.5 | 0.00321815 | 79 | 86.13883 | 78.5 | 27.67548
47 | 0.05510987 | 47.5 | 0.004385121 | 78 | 58.46335 | 77.5 | 16.69349
48 | 0.05949499 | 48.5 | 0.003706787 | 77 | 41.76987 | 76.5 | 25.78787
49 | 0.06320178 | 49.5 | 0.002708916 | 76 | 15.982 | 75.5 | 11.91093
50 | 0.0659107 | 50.5 | 0.002640055 | 75 | 4.071068 | 74.5 | 2.048676
51 | 0.06855075 | 51.5 | 0.005772643 | 74 | 2.022392 | 73.5 | 0.6781291
52 | 0.0743234 | 52.5 | 0.003139195 | 73 | 1.344263 | 72.5 | 0.3832316
53 | 0.07746259 | 53.5 | 0.003290895 | 72 | 0.9610315 | 71.5 | 0.2377621
54 | 0.08075349 | 54.5 | 0.001936161 | 71 | 0.7232694 | 70.5 | 0.1547781
55 | 0.08268965 | 55.5 | 0.004375692 | 70 | 0.5684913 | 69.5 | 0.105464
56 | 0.08706534 | 56.5 | 0.004244692 | 69 | 0.4630273 | 68.5 | 0.07714843
57 | 0.09131003 | 57.5 | 0.006147799 | 68 | 0.3858789 | 67.5 | 0.05892801
58 | 0.09745783 | 58.5 | 0.002687961 | 67 | 0.3269508 | 66.5 | 0.04451384
59 | 0.1001458 | 59.5 | 0.006400801 | 66 | 0.282437 | 65.5 | 0.03343057
60 | 0.1065466 | 60.5 | 0.007936455 | 65 | 0.2490064 | 64.5 | 0.02958581
61 | 0.114483 | 61.5 | 0.01136166 | 64 | 0.2194206 | 63.5 | 0.02515545
62 | 0.1258447 | 62.5 | 0.008621895 | 63 | 0.1942652 | 62.5 | 0.0197784
63 | 0.1344666 | 63.5 | 0.01022449 | 62 | 0.1744868 | 61.5 | 0.01658022
64 | 0.1446911 | 64.5 | 0.01719894 | 61 | 0.1579066 | 60.5 | 0.01475497
65 | 0.16189 | 65.5 | 0.02153113 | 60 | 0.1431516 | 59.5 | 0.01297744
66 | 0.1834212 | 66.5 | 0.02052712 | 59 | 0.1301741 | 58.5 | 0.0126511
67 | 0.2039483 | 67.5 | 0.02731493 | 58 | 0.117523 | 57.5 | 0.009430509
68 | 0.2312632 | 68.5 | 0.03531544 | 57 | 0.1080925 | 56.5 | 0.009883004
69 | 0.2665786 | 69.5 | 0.04226782 | 56 | 0.09820953 | 55.5 | 0.007711532
70 | 0.3088465 | 70.5 | 0.05577809 | 55 | 0.090498 | 54.5 | 0.007549481
71 | 0.3646246 | 71.5 | 0.07608039 | 54 | 0.08294852 | 53.5 | 0.006702913
72 | 0.4407049 | 72.5 | 0.1055427 | 53 | 0.07624561 | 52.5 | 0.006927287
73 | 0.5462476 | 73.5 | 0.1551101 | 52 | 0.06931832 | 51.5 | 0.00542666
74 | 0.7013577 | 74.5 | 0.2483282 | 51 | 0.06389166 | 50.5 | 0.005751035
75 | 0.9496859 | 75.5 | 0.410329 | 50 | 0.05814063 | 49.5 | 0.004959086
76 | 1.360015 | 76.5 | 0.7821078 | 49 | 0.05318154 | 48.5 | 0.00432023
77 | 2.142123 | 77.5 | 1.997643 | 48 | 0.04886131 | 47.5 | 0.004037595
78 | 4.139765 | 78.5 | 5.120047 | 47 | 0.04482372 | 46.5 | 0.004683163
79 | 9.259813 | 79.5 | 10.24358 | 46 | 0.04014055 | 45.5 | 0.003116444
80 | 19.50339 | 80.5 | 12.57074 | 45 | 0.03702411 | 44.5 | 0.004385826
81 | 32.07412 | 81.5 | 11.79859 | 44 | 0.03263828 | 43.5 | 0.003104037
82 | 43.87272 | 82.5 | 13.26589 | 43 | 0.02953425 | 42.5 | 0.002929245
83 | 57.13861 | 83.5 | 14.55191 | 42 | 0.026605 | 41.5 | 0.002734265
84 | 71.69052 | 84.5 | 12.73845 | 41 | 0.02387074 | 40.5 | 0.002612552
85 | 84.42897 | 85.5 | 8.14955 | 40 | 0.02125819 | 39.5 | 0.002380171
86 | 92.57852 | 86.5 | 3.928815 | 39 | 0.01887801 | 38.5 | 0.002210556
87 | 96.50733 | 87.5 | 1.343543 | 38 | 0.01666746 | 37.5 | 0.001412594
88 | 97.85088 | 88.5 | 0.6316734 | 37 | 0.01525486 | 36.5 | 0.002424408
89 | 98.48255 | 89.5 | 0.2733352 | 36 | 0.01283046 | 35.5 | 0.001852623
90 | 98.75588 | 90.5 | -0.3324126 | 35 | 0.01097783 | 34.5 | 0.003283429
91 | 98.42347 | 91.5 | -0.0829324 | 34 | 0.007694404 | 33.5 | 0.0006256744
92 | 98.34054 | 92.5 | 0.1634189 | 33 | 0.00706873 | 32.5 | 0.0007725739
93 | 98.50396 | 93.5 | 0.3451923 | 32 | 0.006296156 | 31.5 | 0.00150054
94 | 98.84915 | 94.5 | -0.4178985 | 31 | 0.004795615 | 30.5 | 0.0003142206
95 | 98.43125 | 95.5 | 0.2376495 | 30 | 0.004481395 | 29.5 | 0.001938782
96 | 98.6689 | 96.5 | 0.09339733 | 29 | 0.002542613 | 28.5 | 0.0009383293
97 | 98.7623 | 97.5 | -0.1262945 | 28 | 0.001604284 | 27.5 | 0.001033687
98 | 98.636 | 98.5 | -0.2885874 | 27 | 0.0005705971 | 26.5 | -0.0008240451
99 | 98.34742 | 99.35 | -0.1963704 | 26 | 0.001394642 | 25.65 | 0.001761441
99.7 | 98.20996 | 49.85 | 0.9850548 | 25.3 | 0.0001616325 | 12.65 | 6.388636e-06

## 67mM_1st Dev (cycle1)
Heating | Ave |  |  | Cooling | Ave
Temperature (Â°C) |  | v | d %T / Temp | Temperature (Â°C) |  | v | d %T / Temp
25 | 4.944512e-05 | 25.5 | -2.844241e-05 | 100 | 1 | 99.5 | 0.02508611
26 | 2.100271e-05 | 26.5 | -5.981488e-06 | 99 | 0.9749139 | 98.5 | 0.02358093
27 | 1.502122e-05 | 27.5 | 9.693217e-07 | 98 | 0.951333 | 97.5 | 0.02398504
28 | 1.599054e-05 | 28.5 | 1.022422e-05 | 97 | 0.9273479 | 96.5 | 0.02027776
29 | 2.621477e-05 | 29.5 | -2.621477e-05 | 96 | 0.9070702 | 95.5 | 0.01621787 | 80.5
30 | 0 | 30.5 | 5.000082e-05 | 95 | 0.8908523 | 94.5 | 0.01010539
31 | 5.000082e-05 | 31.5 | 5.272119e-05 | 94 | 0.8807469 | 93.5 | 0.005074184
32 | 0.000102722 | 32.5 | 1.452006e-06 | 93 | 0.8756727 | 92.5 | 0.007151988
33 | 0.000104174 | 33.5 | 5.931837e-05 | 92 | 0.8685207 | 91.5 | 0.002879178
34 | 0.0001634924 | 34.5 | 7.920551e-05 | 91 | 0.8656415 | 90.5 | 0.003751289
35 | 0.0002426979 | 35.5 | 4.963255e-05 | 90 | 0.8618903 | 89.5 | 0.003600537
36 | 0.0002923305 | 36.5 | 2.109865e-05 | 89 | 0.8582897 | 88.5 | 0.001545087
37 | 0.0003134291 | 37.5 | 3.323388e-05 | 88 | 0.8567446 | 87.5 | 0.001414523
38 | 0.000346663 | 38.5 | 4.111662e-05 | 87 | 0.8553301 | 86.5 | 0.0009000742
39 | 0.0003877796 | 39.5 | 4.787516e-05 | 86 | 0.85443 | 85.5 | -0.0003333778
40 | 0.0004356548 | 40.5 | 2.652797e-05 | 85 | 0.8547634 | 84.5 | -0.0004855316
41 | 0.0004621827 | 41.5 | 9.629208e-06 | 84 | 0.8552489 | 83.5 | 0.001725812
42 | 0.0004718119 | 42.5 | 8.471976e-05 | 83 | 0.8535231 | 82.5 | 0.0008888201
43 | 0.0005565317 | 43.5 | 6.136232e-05 | 82 | 0.8526343 | 81.5 | -4.530071e-05
44 | 0.000617894 | 44.5 | 7.452843e-05 | 81 | 0.8526796 | 80.5 | 0.0009044666
45 | 0.0006924224 | 45.5 | 2.218627e-05 | 80 | 0.8517751 | 79.5 | 0.002262074 | 76.5
46 | 0.0007146087 | 46.5 | 9.313704e-06 | 79 | 0.8495131 | 78.5 | 0.01261621
47 | 0.0007239224 | 47.5 | 3.327501e-05 | 78 | 0.8368969 | 77.5 | 0.09096451
48 | 0.0007571974 | 48.5 | 2.379185e-05 | 77 | 0.7459324 | 76.5 | 0.4627168
49 | 0.0007809893 | 49.5 | 1.934149e-06 | 76 | 0.2832156 | 75.5 | 0.2225841
50 | 0.0007829234 | 50.5 | -1.775292e-05 | 75 | 0.06063143 | 74.5 | 0.03380711
51 | 0.0007651705 | 51.5 | 5.317828e-05 | 74 | 0.02682431 | 73.5 | 0.009695705
52 | 0.0008183488 | 52.5 | -9.668761e-06 | 73 | 0.01712861 | 72.5 | 0.005236484
53 | 0.00080868 | 53.5 | -1.402149e-05 | 72 | 0.01189212 | 71.5 | 0.003190327
54 | 0.0007946585 | 54.5 | -5.288925e-05 | 71 | 0.008701797 | 70.5 | 0.002029624
55 | 0.0007417693 | 55.5 | 7.706738e-07 | 70 | 0.006672173 | 69.5 | 0.001357995
56 | 0.00074254 | 56.5 | 2.628297e-06 | 69 | 0.005314178 | 68.5 | 0.0009741064
57 | 0.0007451683 | 57.5 | 7.413896e-06 | 68 | 0.004340072 | 67.5 | 0.0007338191
58 | 0.0007525822 | 58.5 | -7.168415e-05 | 67 | 0.003606252 | 66.5 | 0.0005239215
59 | 0.000680898 | 59.5 | 1.790621e-05 | 66 | 0.003082331 | 65.5 | 0.0003965966
60 | 0.0006988042 | 60.5 | 3.458899e-05 | 65 | 0.002685734 | 64.5 | 0.0003381717
61 | 0.0007333932 | 61.5 | 0.0001004735 | 64 | 0.002347563 | 63.5 | 0.0003066004
62 | 0.0008338667 | 62.5 | 4.562971e-05 | 63 | 0.002040962 | 62.5 | 0.00020968
63 | 0.0008794964 | 63.5 | 3.204774e-05 | 62 | 0.001831282 | 61.5 | 0.0001852473
64 | 0.0009115442 | 64.5 | 0.0001746151 | 61 | 0.001646035 | 60.5 | 0.0001650004
65 | 0.001086159 | 65.5 | 0.0002529401 | 60 | 0.001481034 | 59.5 | 0.0001347466
66 | 0.001339099 | 66.5 | 0.0002276685 | 59 | 0.001346288 | 58.5 | 0.000137952
67 | 0.001566768 | 67.5 | 0.000295011 | 58 | 0.001208336 | 57.5 | 0.0001051044
68 | 0.001861779 | 68.5 | 0.0004083892 | 57 | 0.001103231 | 56.5 | 0.0001016335
69 | 0.002270168 | 69.5 | 0.0004671014 | 56 | 0.001001598 | 55.5 | 7.848115e-05
70 | 0.00273727 | 70.5 | 0.000681418 | 55 | 0.0009231168 | 54.5 | 7.987957e-05
71 | 0.003418688 | 71.5 | 0.001005851 | 54 | 0.0008432372 | 53.5 | 8.004672e-05
72 | 0.004424539 | 72.5 | 0.001488914 | 53 | 0.0007631905 | 52.5 | 6.286398e-05
73 | 0.005913453 | 73.5 | 0.002362757 | 52 | 0.0007003265 | 51.5 | 5.856499e-05
74 | 0.00827621 | 74.5 | 0.004058107 | 51 | 0.0006417615 | 50.5 | 6.487978e-05
75 | 0.01233432 | 75.5 | 0.007557297 | 50 | 0.0005768817 | 49.5 | 4.558021e-05
76 | 0.01989161 | 76.5 | 0.01622286 | 49 | 0.0005313015 | 48.5 | 3.995649e-05
77 | 0.03611448 | 77.5 | 0.0480823 | 48 | 0.000491345 | 47.5 | 4.195881e-05
78 | 0.08419678 | 78.5 | 0.1333169 | 47 | 0.0004493862 | 46.5 | 5.202109e-05
79 | 0.2175137 | 79.5 | 0.2692475 | 46 | 0.0003973651 | 45.5 | 1.976121e-05
80 | 0.4867612 | 80.5 | 0.3004569 | 45 | 0.0003776039 | 44.5 | 5.520959e-05
81 | 0.7872181 | 81.5 | 0.1608285 | 44 | 0.0003223944 | 43.5 | 2.943354e-05
82 | 0.9480467 | 82.5 | 0.05195334 | 43 | 0.0002929608 | 42.5 | 2.911427e-05
83 | 1 | 83.5 | -0.008366631 | 42 | 0.0002638465 | 41.5 | 2.206518e-05
84 | 0.9916334 | 84.5 | -0.01979904 | 41 | 0.0002417814 | 40.5 | 2.742532e-05
85 | 0.9718343 | 85.5 | 0.005068993 | 40 | 0.000214356 | 39.5 | 2.025416e-05
86 | 0.9769033 | 86.5 | 0.002966312 | 39 | 0.0001941019 | 38.5 | 3.627725e-05
87 | 0.9798696 | 87.5 | -0.01222102 | 38 | 0.0001578246 | 37.5 | -3.158609e-06
88 | 0.9676486 | 88.5 | 0.002047403 | 37 | 0.0001609833 | 36.5 | 2.673227e-05
89 | 0.969696 | 89.5 | 0.004640348 | 36 | 0.000134251 | 35.5 | 3.637906e-05
90 | 0.9743364 | 90.5 | -0.01310264 | 35 | 9.787192e-05 | 34.5 | 3.056108e-05
91 | 0.9612337 | 91.5 | 0.006474687 | 34 | 6.731084e-05 | 33.5 | 1.094569e-06
92 | 0.9677084 | 92.5 | 0.005023848 | 33 | 6.621627e-05 | 32.5 | 5.406198e-06
93 | 0.9727323 | 93.5 | 0.004754932 | 32 | 6.081008e-05 | 31.5 | 1.825355e-05
94 | 0.9774872 | 94.5 | -0.01239178 | 31 | 4.255652e-05 | 30.5 | -2.484204e-07
95 | 0.9650954 | 95.5 | 0.004219756 | 30 | 4.280494e-05 | 29.5 | 2.173246e-05
96 | 0.9693152 | 96.5 | -0.003186899 | 29 | 2.107248e-05 | 28.5 | -2.764286e-06
97 | 0.9661283 | 97.5 | -0.002170062 | 28 | 2.383677e-05 | 27.5 | 2.383677e-05
98 | 0.9639582 | 98.5 | -0.003577413 | 27 | 0 | 26.5 | -1.824675e-05
99 | 0.9603808 | 99.35 | -0.01120675 | 26 | 1.824675e-05 | 25.65 | 2.144869e-05
99.7 | 0.9525361 | 49.85 | 0.009554023 | 25.3 | 3.23265e-06 | 12.65 | 1.277727e-07

## 67mM_1st Dev (cycle2)
Heating | Ave |  |  | Cooling | Ave
Temperature (Â°C) |  | v | d %T / Temp | Temperature (Â°C) |  | v | d %T / Temp
25 | 0.0008061041 | 25.5 | -0.0008061041 | 100 | 99.49678 | 99.5 | -0.5032237
26 | 0 | 26.5 | -0.0008061041 | 99 | 100 | 98.5 | -0.5032237
27 | 0.001343421 | 27.5 | 0.001343421 | 98 | 99.76738 | 97.5 | 0.2326206
28 | 0.0005853317 | 28.5 | -0.0007580889 | 97 | 99.53529 | 96.5 | 0.2320884
29 | 0.0006212536 | 29.5 | 3.592185e-05 | 96 | 99.41707 | 95.5 | 0.1182202 | 83.5
30 | 0.00358196 | 30.5 | 0.002960706 | 95 | 99.28681 | 94.5 | 0.1302586
31 | 0.003638237 | 31.5 | 5.627715e-05 | 94 | 99.2539 | 93.5 | 0.03290872
32 | 0.00240007 | 32.5 | -0.001238167 | 93 | 99.16854 | 92.5 | 0.08536819
33 | 0.003753928 | 33.5 | 0.001353858 | 92 | 99.08673 | 91.5 | 0.08180037
34 | 0.00382771 | 34.5 | 7.378189e-05 | 91 | 98.95739 | 90.5 | 0.1293481
35 | 0.004764327 | 35.5 | 0.0009366175 | 90 | 98.66361 | 89.5 | 0.2937733
36 | 0.004445555 | 36.5 | -0.0003187725 | 89 | 98.49674 | 88.5 | 0.1668709
37 | 0.007410291 | 37.5 | 0.002964737 | 88 | 98.43039 | 87.5 | 0.06635302
38 | 0.008913209 | 38.5 | 0.001502917 | 87 | 98.39393 | 86.5 | 0.03646388
39 | 0.01413283 | 39.5 | 0.005219616 | 86 | 98.35169 | 85.5 | 0.04223514
40 | 0.01711998 | 40.5 | 0.002987159 | 85 | 98.39112 | 84.5 | -0.0394258
41 | 0.02184247 | 41.5 | 0.004722485 | 84 | 98.42864 | 83.5 | -0.03752726
42 | 0.02601624 | 42.5 | 0.004173771 | 83 | 98.49058 | 82.5 | -0.06193469
43 | 0.02981131 | 43.5 | 0.003795071 | 82 | 98.58403 | 81.5 | -0.09344903
44 | 0.03404137 | 44.5 | 0.004230056 | 81 | 98.52292 | 80.5 | 0.06111058
45 | 0.03793581 | 45.5 | 0.00389444 | 80 | 97.80555 | 79.5 | 0.7173699 | 78.5
46 | 0.04164145 | 46.5 | 0.003705639 | 79 | 87.32635 | 78.5 | 10.4792
47 | 0.04641947 | 47.5 | 0.004778022 | 78 | 33.23702 | 77.5 | 54.08933
48 | 0.05205936 | 48.5 | 0.005639895 | 77 | 8.946496 | 76.5 | 24.29052
49 | 0.05599715 | 49.5 | 0.003937784 | 76 | 3.642441 | 75.5 | 5.304055
50 | 0.0589204 | 50.5 | 0.002923249 | 75 | 2.078994 | 74.5 | 1.563447
51 | 0.06521661 | 51.5 | 0.00629621 | 74 | 1.362353 | 73.5 | 0.7166404
52 | 0.07113885 | 52.5 | 0.005922247 | 73 | 0.9756655 | 72.5 | 0.3866876
53 | 0.07651178 | 53.5 | 0.005372928 | 72 | 0.7328507 | 71.5 | 0.2428148
54 | 0.08178819 | 54.5 | 0.005276408 | 71 | 0.5763592 | 70.5 | 0.1564915
55 | 0.0884379 | 55.5 | 0.006649712 | 70 | 0.4697654 | 69.5 | 0.1065939
56 | 0.09543741 | 56.5 | 0.006999505 | 69 | 0.3946368 | 68.5 | 0.07512859
57 | 0.1027654 | 57.5 | 0.007327979 | 68 | 0.3377506 | 67.5 | 0.05688622
58 | 0.1108577 | 58.5 | 0.00809229 | 67 | 0.2932764 | 66.5 | 0.04447411
59 | 0.1200619 | 59.5 | 0.009204178 | 66 | 0.2566409 | 65.5 | 0.03663553
60 | 0.1295483 | 60.5 | 0.009486471 | 65 | 0.2294394 | 64.5 | 0.02720148
61 | 0.1386195 | 61.5 | 0.009071208 | 64 | 0.204085 | 63.5 | 0.02535445
62 | 0.1527483 | 62.5 | 0.01412878 | 63 | 0.1844341 | 62.5 | 0.01965085
63 | 0.1653202 | 63.5 | 0.0125719 | 62 | 0.1658453 | 61.5 | 0.01858879
64 | 0.181741 | 64.5 | 0.01642074 | 61 | 0.1512096 | 60.5 | 0.0146357
65 | 0.2005147 | 65.5 | 0.01877373 | 60 | 0.1381997 | 59.5 | 0.01300991
66 | 0.2224076 | 66.5 | 0.02189294 | 59 | 0.1257195 | 58.5 | 0.01248023
67 | 0.2457707 | 67.5 | 0.02336305 | 58 | 0.1142125 | 57.5 | 0.011507
68 | 0.2768534 | 68.5 | 0.0310827 | 57 | 0.1058619 | 56.5 | 0.008350573
69 | 0.3140884 | 69.5 | 0.03723505 | 56 | 0.09625927 | 55.5 | 0.009602654
70 | 0.3646617 | 70.5 | 0.0505733 | 55 | 0.08868433 | 54.5 | 0.007574948
71 | 0.4235116 | 71.5 | 0.05884985 | 54 | 0.08157332 | 53.5 | 0.007111005
72 | 0.50286 | 72.5 | 0.07934844 | 53 | 0.07617217 | 52.5 | 0.005401154
73 | 0.6082072 | 73.5 | 0.1053472 | 52 | 0.06860399 | 51.5 | 0.007568175
74 | 0.75563 | 74.5 | 0.1474229 | 51 | 0.06360717 | 50.5 | 0.00499682
75 | 0.9786588 | 75.5 | 0.2230287 | 50 | 0.05859308 | 49.5 | 0.005014092
76 | 1.295411 | 76.5 | 0.3167524 | 49 | 0.05323293 | 48.5 | 0.005360151
77 | 1.787544 | 77.5 | 0.4921328 | 48 | 0.04858812 | 47.5 | 0.004644812
78 | 2.613213 | 78.5 | 0.8256686 | 47 | 0.04470881 | 46.5 | 0.003879309
79 | 4.022168 | 79.5 | 1.408955 | 46 | 0.04054459 | 45.5 | 0.004164217
80 | 6.815393 | 80.5 | 2.793226 | 45 | 0.03628783 | 44.5 | 0.004256767
81 | 12.69261 | 81.5 | 5.877212 | 44 | 0.03303713 | 43.5 | 0.003250693
82 | 27.65519 | 82.5 | 14.96259 | 43 | 0.02977241 | 42.5 | 0.003264721
83 | 52.21859 | 83.5 | 24.56339 | 42 | 0.02682535 | 41.5 | 0.002947062
84 | 76.06 | 84.5 | 23.84141 | 41 | 0.02356334 | 40.5 | 0.003262012
85 | 90.59392 | 85.5 | 14.53393 | 40 | 0.02108077 | 39.5 | 0.002482571
86 | 96.67548 | 86.5 | 6.081557 | 39 | 0.01834584 | 38.5 | 0.002734926
87 | 98.94118 | 87.5 | 2.265699 | 38 | 0.01755245 | 37.5 | 0.0007933866
88 | 99.71342 | 88.5 | 0.7722442 | 37 | 0.0144114 | 36.5 | 0.003141049
89 | 99.93309 | 89.5 | 0.2196649 | 36 | 0.01223581 | 35.5 | 0.00217559
90 | 100 | 90.5 | 0.06691307 | 35 | 0.01216847 | 34.5 | 6.733947e-05
91 | 99.98256 | 91.5 | -0.01744323 | 34 | 0.008657724 | 33.5 | 0.003510751
92 | 99.94371 | 92.5 | -0.03884976 | 33 | 0.007515832 | 32.5 | 0.001141892
93 | 99.86631 | 93.5 | -0.07739222 | 32 | 0.006511304 | 31.5 | 0.001004528
94 | 99.86728 | 94.5 | 0.0009685919 | 31 | 0.005335578 | 30.5 | 0.001175725
95 | 99.79714 | 95.5 | -0.07014631 | 30 | 0.004682295 | 29.5 | 0.0006532832
96 | 99.74335 | 96.5 | -0.05378873 | 29 | 0.002977978 | 28.5 | 0.001704317
97 | 99.67407 | 97.5 | -0.06927841 | 28 | 0.0008248909 | 27.5 | 0.002153087
98 | 99.62061 | 98.5 | -0.05346413 | 27 | 0.001141194 | 26.5 | -0.0003163033
99 | 99.54124 | 99.35 | -0.07936624 | 26 | 0.0009646092 | 25.65 | 0.0001765849
99.7 | 99.51475 | 49.85 | -0.03784887 | 25.3 | 0 | 12.65 | 0.001378012

## 67mM_1st Dev (cycle3)
Heating | Ave |  |  | Cooling | Ave
Temperature (Â°C) |  | v | d %T / Temp | Temperature (Â°C) |  | v | d %T / Temp
25 | 6.988699e-07 | 25.5 | 2.300496e-08 | 100 | 0 | 99.5 | 0
26 | 7.218749e-07 | 26.5 | -7.218749e-07 | 99 | 0 | 98.5 | 0
27 | 0 | 27.5 | 2.08763e-06 | 98 | 0 | 97.5 | 0
28 | 2.08763e-06 | 28.5 | 1.8583e-06 | 97 | 0 | 96.5 | 0
29 | 3.94593e-06 | 29.5 | 7.578266e-06 | 96 | 0 | 95.5 | 0 | 84.5
30 | 1.15242e-05 | 30.5 | 1.69666e-05 | 95 | 0 | 94.5 | 0
31 | 2.849079e-05 | 31.5 | -1.145648e-06 | 94 | 0 | 93.5 | 0
32 | 2.734515e-05 | 32.5 | 1.037247e-05 | 93 | 0 | 92.5 | 0
33 | 3.771762e-05 | 33.5 | 1.615911e-05 | 92 | 0 | 91.5 | 0
34 | 5.387673e-05 | 34.5 | 9.807828e-06 | 91 | 0 | 90.5 | 0
35 | 6.368456e-05 | 35.5 | 1.035889e-05 | 90 | 0 | 89.5 | 0
36 | 7.404344e-05 | 36.5 | 2.956403e-05 | 89 | 0 | 88.5 | 0
37 | 0.0001036075 | 37.5 | 3.642792e-05 | 88 | 0 | 87.5 | 0
38 | 0.0001400354 | 38.5 | 2.544004e-05 | 87 | 0 | 86.5 | 0
39 | 0.0001654754 | 39.5 | 2.422722e-05 | 86 | 0 | 85.5 | 0
40 | 0.0001897026 | 40.5 | 4.908461e-05 | 85 | 0 | 84.5 | 0
41 | 0.0002387873 | 41.5 | 3.690825e-05 | 84 | 0 | 83.5 | 0
42 | 0.0002756955 | 42.5 | 1.79666e-05 | 83 | 0 | 82.5 | 0
43 | 0.0002936621 | 43.5 | 4.909262e-05 | 82 | 0 | 81.5 | 0
44 | 0.0003427547 | 44.5 | 3.978654e-05 | 81 | 0 | 80.5 | 0
45 | 0.0003825413 | 45.5 | 4.318729e-05 | 80 | 0 | 79.5 | 0
46 | 0.0004257286 | 46.5 | 3.945056e-05 | 79 | 0 | 78.5 | 0
47 | 0.0004651791 | 47.5 | 4.187966e-05 | 78 | 0 | 77.5 | 0
48 | 0.0005070588 | 48.5 | 4.803392e-05 | 77 | 0 | 76.5 | 0
49 | 0.0005550927 | 49.5 | 5.010085e-05 | 76 | 0 | 75.5 | 0
50 | 0.0006051935 | 50.5 | 3.399248e-05 | 75 | 0 | 74.5 | 0
51 | 0.000639186 | 51.5 | 6.077855e-05 | 74 | 0 | 73.5 | 0
52 | 0.0006999646 | 52.5 | 5.011533e-05 | 73 | 0 | 72.5 | 0
53 | 0.0007500799 | 53.5 | 5.998425e-05 | 72 | 0 | 71.5 | 0
54 | 0.0008100641 | 54.5 | 4.447697e-05 | 71 | 0 | 70.5 | 0
55 | 0.0008545411 | 55.5 | 6.050503e-05 | 70 | 0 | 69.5 | 0
56 | 0.0009150461 | 56.5 | 5.143267e-05 | 69 | 0 | 68.5 | 0
57 | 0.0009664788 | 57.5 | 9.609717e-05 | 68 | 0 | 67.5 | 0
58 | 0.001062576 | 58.5 | 6.02812e-05 | 67 | 0 | 66.5 | 0
59 | 0.001122857 | 59.5 | 7.92531e-05 | 66 | 0 | 65.5 | 0
60 | 0.00120211 | 60.5 | 0.0001127926 | 65 | 0 | 64.5 | 0
61 | 0.001314903 | 61.5 | 9.908837e-05 | 64 | 0 | 63.5 | 0
62 | 0.001413991 | 62.5 | 8.730812e-05 | 63 | 0 | 62.5 | 0
63 | 0.001501299 | 63.5 | 0.0001104796 | 62 | 0 | 61.5 | 0
64 | 0.001611779 | 64.5 | 0.0001536158 | 61 | 0 | 60.5 | 0
65 | 0.001765395 | 65.5 | 0.0001740642 | 60 | 0 | 59.5 | 0
66 | 0.001939459 | 66.5 | 0.0001545145 | 59 | 0 | 58.5 | 0
67 | 0.002093974 | 67.5 | 0.0002136098 | 58 | 0 | 57.5 | 0
68 | 0.002307583 | 68.5 | 0.0002787237 | 57 | 0 | 56.5 | 0
69 | 0.002586307 | 69.5 | 0.0002952003 | 56 | 0 | 55.5 | 0
70 | 0.002881507 | 70.5 | 0.0004034261 | 55 | 0 | 54.5 | 0
71 | 0.003284933 | 71.5 | 0.000483076 | 54 | 0 | 53.5 | 0
72 | 0.003768009 | 72.5 | 0.0006238936 | 53 | 0 | 52.5 | 0
73 | 0.004391903 | 73.5 | 0.000816318 | 52 | 0 | 51.5 | 0
74 | 0.005208221 | 74.5 | 0.001161452 | 51 | 0 | 50.5 | 0
75 | 0.006369673 | 75.5 | 0.001585049 | 50 | 0 | 49.5 | 0
76 | 0.007954721 | 76.5 | 0.002319041 | 49 | 0 | 48.5 | 0
77 | 0.01027376 | 77.5 | 0.003590292 | 48 | 0 | 47.5 | 0
78 | 0.01386405 | 78.5 | 0.006194992 | 47 | 0 | 46.5 | 0
79 | 0.02005905 | 79.5 | 0.01012746 | 46 | 0 | 45.5 | 0
80 | 0.03018651 | 80.5 | 0.01789304 | 45 | 0 | 44.5 | 0
81 | 0.04807955 | 81.5 | 0.0435034 | 44 | 0 | 43.5 | 0
82 | 0.09158295 | 82.5 | 0.1003896 | 43 | 0 | 42.5 | 0
83 | 0.1919725 | 83.5 | 0.2065098 | 42 | 0 | 41.5 | 0
84 | 0.3984823 | 84.5 | 0.2566131 | 41 | 0 | 40.5 | 0
85 | 0.6550955 | 85.5 | 0.1786019 | 40 | 0 | 39.5 | 0
86 | 0.8336974 | 86.5 | 0.09224117 | 39 | 0 | 38.5 | 0
87 | 0.9259386 | 87.5 | 0.04480487 | 38 | 0 | 37.5 | 0
88 | 0.9707434 | 88.5 | 0.01470615 | 37 | 0 | 36.5 | 0
89 | 0.9854496 | 89.5 | 0.002890579 | 36 | 0 | 35.5 | 0
90 | 0.9883402 | 90.5 | 0.003304692 | 35 | 0 | 34.5 | 0
91 | 0.9916449 | 91.5 | -0.008574161 | 34 | 0 | 33.5 | 0
92 | 0.9830707 | 92.5 | 0.0006526412 | 33 | 0 | 32.5 | 0
93 | 0.9837233 | 93.5 | 0.00559115 | 32 | 0 | 31.5 | 0
94 | 0.9893145 | 94.5 | 0.000556289 | 31 | 0 | 30.5 | 0
95 | 0.9898708 | 95.5 | 0.003447617 | 30 | 0 | 29.5 | 0
96 | 0.9933184 | 96.5 | 0.006681603 | 29 | 0 | 28.5 | 0
97 | 1 | 97.5 | -0.001084132 | 28 | 0 | 27.5 | 0
98 | 0.9989159 | 98.5 | -0.004286545 | 27 | 0 | 26.5 | 0
99 | 0.9946293 | 99.35 | 0.005694123 | 26 | 0 | 25.65 | 0
99.7 | 0.9986152 | 49.85 | 0.0100162 | 25.3 | 0 | 12.65 | 0

## 90mM_DBU-PVP_cycle1
90mM DBU-PVP_600.00nm_25.0-100.0C | Heating | 2026-05-06 |  | 90mM DBU-PVP_600.00nm_100.0-25.0C | Cooling
Temperature (Â°C) | Abs | Trans | Trans (%) | Temperature (Â°C) | Abs | Trans | Trans (%)
25 | 2.613266 | 0.002436318 | 0.2436318 | 100 | -0.2123032 | 1.630434 | 163.0434
26 | 2.616248 | 0.002419648 | 0.2419648 | 99 | -0.2096334 | 1.620442 | 162.0442
27 | 2.620498 | 0.002396083 | 0.2396083 | 98 | -0.2106211 | 1.624131 | 162.4131
28 | 2.61516 | 0.002425718 | 0.2425718 | 97 | -0.2107631 | 1.624662 | 162.4662
29 | 2.614926 | 0.002427021 | 0.2427021 | 96 | -0.2103956 | 1.623288 | 162.3288
30 | 2.613996 | 0.002432228 | 0.2432228 | 95 | -0.2095657 | 1.620189 | 162.0189
31 | 2.623828 | 0.002377782 | 0.2377782 | 94 | -0.2118232 | 1.628633 | 162.8633
32 | 2.624703 | 0.002372994 | 0.2372994 | 93 | -0.2113461 | 1.626845 | 162.6845
33 | 2.621383 | 0.002391207 | 0.2391207 | 92 | -0.2114929 | 1.627395 | 162.7395
34 | 2.613914 | 0.002432687 | 0.2432687 | 91 | -0.2118383 | 1.62869 | 162.869
35 | 2.615429 | 0.002424216 | 0.2424216 | 90 | -0.2111604 | 1.626149 | 162.6149
36 | 2.614727 | 0.002428139 | 0.2428139 | 89 | -0.2104282 | 1.62341 | 162.341
37 | 2.614369 | 0.002430137 | 0.2430137 | 88 | -0.2111785 | 1.626217 | 162.6217
38 | 2.604643 | 0.002485177 | 0.2485177 | 87 | -0.2115381 | 1.627564 | 162.7564
39 | 2.599599 | 0.002514208 | 0.2514208 | 86 | -0.2115499 | 1.627608 | 162.7608
40 | 2.59839 | 0.002521215 | 0.2521215 | 85 | -0.2112957 | 1.626656 | 162.6656
41 | 2.592583 | 0.002555153 | 0.2555153 | 84 | -0.2109096 | 1.625211 | 162.5211
42 | 2.584523 | 0.002603018 | 0.2603018 | 83 | -0.2112277 | 1.626401 | 162.6401
43 | 2.581902 | 0.002618775 | 0.2618775 | 82 | -0.2112852 | 1.626617 | 162.6617
44 | 2.573905 | 0.00266744 | 0.266744 | 81 | -0.2110552 | 1.625755 | 162.5755
45 | 2.56547 | 0.002719757 | 0.2719757 | 80 | -0.210723 | 1.624512 | 162.4512
46 | 2.556608 | 0.002775821 | 0.2775821 | 79 | -0.2100649 | 1.622053 | 162.2053
47 | 2.551986 | 0.002805527 | 0.2805527 | 78 | -0.2033627 | 1.597212 | 159.7212
48 | 2.54957 | 0.002821173 | 0.2821173 | 77 | -0.1498813 | 1.412152 | 141.2152
49 | 2.542096 | 0.002870149 | 0.2870149 | 76 | 0.1739624 | 0.6699425 | 66.99425
50 | 2.534537 | 0.002920542 | 0.2920542 | 75 | 0.7341945 | 0.1844189 | 18.44189
51 | 2.524673 | 0.002987629 | 0.2987629 | 74 | 1.140704 | 0.07232634 | 7.232634
52 | 2.515719 | 0.003049868 | 0.3049868 | 73 | 1.357977 | 0.0438554 | 4.38554
53 | 2.507842 | 0.00310569 | 0.310569 | 72 | 1.50178 | 0.03149346 | 3.149346
54 | 2.498764 | 0.003171292 | 0.3171292 | 71 | 1.615865 | 0.02421781 | 2.421781
55 | 2.488561 | 0.003246679 | 0.3246679 | 70 | 1.705598 | 0.01969707 | 1.969707
56 | 2.477845 | 0.003327782 | 0.3327782 | 69 | 1.781523 | 0.01653777 | 1.653777
57 | 2.468785 | 0.003397937 | 0.3397937 | 68 | 1.841276 | 0.01441199 | 1.441199
58 | 2.456589 | 0.003494707 | 0.3494707 | 67 | 1.891205 | 0.01284681 | 1.284681
59 | 2.442488 | 0.003610043 | 0.3610043 | 66 | 1.931084 | 0.0117197 | 1.17197
60 | 2.427515 | 0.003736671 | 0.3736671 | 65 | 1.965475 | 0.01082741 | 1.082741
61 | 2.411774 | 0.003874592 | 0.3874592 | 64 | 1.993863 | 0.01014231 | 1.014231
62 | 2.39612 | 0.004016797 | 0.4016797 | 63 | 2.017316 | 0.009609122 | 0.9609122
63 | 2.377634 | 0.004191467 | 0.4191467 | 62 | 2.039278 | 0.00913529 | 0.913529
64 | 2.357863 | 0.004386693 | 0.4386693 | 61 | 2.057518 | 0.008759552 | 0.8759552
65 | 2.334736 | 0.004626617 | 0.4626617 | 60 | 2.073562 | 0.008441865 | 0.8441865
66 | 2.307732 | 0.00492343 | 0.492343 | 59 | 2.089001 | 0.008147016 | 0.8147016
67 | 2.278197 | 0.005269912 | 0.5269912 | 58 | 2.100036 | 0.00794263 | 0.794263
68 | 2.242988 | 0.005714944 | 0.5714944 | 57 | 2.112938 | 0.007710129 | 0.7710129
69 | 2.201856 | 0.006282663 | 0.6282663 | 56 | 2.12326 | 0.00752904 | 0.752904
70 | 2.150903 | 0.007064749 | 0.7064749 | 55 | 2.13228 | 0.007374287 | 0.7374287
71 | 2.092116 | 0.008088799 | 0.8088799 | 54 | 2.141164 | 0.007224972 | 0.7224972
72 | 2.01856 | 0.009581642 | 0.9581642 | 53 | 2.14979 | 0.007082888 | 0.7082888
73 | 1.926921 | 0.01183256 | 1.183256 | 52 | 2.157194 | 0.006963153 | 0.6963153
74 | 1.814578 | 0.01532576 | 1.532576 | 51 | 2.165179 | 0.006836301 | 0.6836301
75 | 1.680776 | 0.02085567 | 2.085567 | 50 | 2.171055 | 0.006744434 | 0.6744434
76 | 1.509651 | 0.03092777 | 3.092777 | 49 | 2.176753 | 0.006656514 | 0.6656514
77 | 1.266169 | 0.054179 | 5.4179 | 48 | 2.182226 | 0.006573161 | 0.6573161
78 | 0.9575842 | 0.1102595 | 11.02595 | 47 | 2.188035 | 0.006485822 | 0.6485822
79 | 0.5861518 | 0.2593273 | 25.93273 | 46 | 2.194202 | 0.006394367 | 0.6394367
80 | 0.2254074 | 0.5951036 | 59.51036 | 45 | 2.198665 | 0.006328996 | 0.6328996
81 | -0.01182293 | 1.027597 | 102.7597 | 44 | 2.204513 | 0.006244354 | 0.6244354
82 | -0.1301683 | 1.349486 | 134.9486 | 43 | 2.209172 | 0.006177721 | 0.6177721
83 | -0.1815131 | 1.518844 | 151.8844 | 42 | 2.214192 | 0.006106726 | 0.6106726
84 | -0.2009542 | 1.588379 | 158.8379 | 41 | 2.217203 | 0.006064533 | 0.6064533
85 | -0.2113615 | 1.626903 | 162.6903 | 40 | 2.218177 | 0.00605094 | 0.605094
86 | -0.2162002 | 1.64513 | 164.513 | 39 | 2.22372 | 0.00597421 | 0.597421
87 | -0.2208096 | 1.662684 | 166.2684 | 38 | 2.226896 | 0.005930669 | 0.5930669
88 | -0.2222682 | 1.668277 | 166.8277 | 37 | 2.229627 | 0.005893501 | 0.5893501
89 | -0.2238187 | 1.674244 | 167.4244 | 36 | 2.233556 | 0.005840418 | 0.5840418
90 | -0.2265734 | 1.684897 | 168.4897 | 35 | 2.235305 | 0.005816948 | 0.5816948
91 | -0.2287056 | 1.69319 | 169.319 | 34 | 2.240602 | 0.005746427 | 0.5746427
92 | -0.2280591 | 1.690671 | 169.0671 | 33 | 2.244605 | 0.005693705 | 0.5693705
93 | -0.2259296 | 1.682401 | 168.2401 | 32 | 2.244723 | 0.005692157 | 0.5692157
94 | -0.2248543 | 1.678241 | 167.8241 | 31 | 2.246612 | 0.00566745 | 0.566745
95 | -0.2241512 | 1.675526 | 167.5526 | 30 | 2.250219 | 0.005620577 | 0.5620577
96 | -0.2258125 | 1.681948 | 168.1948 | 29 | 2.252145 | 0.005595706 | 0.5595706
97 | -0.2244699 | 1.676756 | 167.6756 | 28 | 2.25229 | 0.005593843 | 0.5593843
98 | -0.222198 | 1.668008 | 166.8008 | 27 | 2.252464 | 0.005591603 | 0.5591603
99 | -0.2170499 | 1.648352 | 164.8352 | 26 | 2.252954 | 0.005585287 | 0.5585287
99.7 | -0.2182191 | 1.652796 | 165.2796 | 25.3 | 2.254426 | 0.0055664 | 0.55664

## 90mM_DBU-PVP_cycle2
90mM DBU-PVP_600.00nm_25.0-100.0C_R1 | Heating | 2026-05-06 |  | 90mM DBU-PVP_600.00nm_100.0-25.0C_R1 | Cooling
Temperature (Â°C) | Abs | Trans | Trans (%) | Temperature (Â°C) | Abs | Trans | Trans (%)
25 | 2.260355 | 0.005490924 | 0.5490924 | 100 | -0.1978401 | 1.57703 | 157.703
26 | 2.261614 | 0.00547503 | 0.547503 | 99 | -0.2011283 | 1.589016 | 158.9016
27 | 2.264477 | 0.005439052 | 0.5439052 | 98 | -0.2000972 | 1.585248 | 158.5248
28 | 2.265532 | 0.005425857 | 0.5425857 | 97 | -0.1960882 | 1.570682 | 157.0682
29 | 2.265776 | 0.005422801 | 0.5422801 | 96 | -0.1975265 | 1.575892 | 157.5892
30 | 2.269855 | 0.005372114 | 0.5372114 | 95 | -0.1986892 | 1.580117 | 158.0117
31 | 2.274911 | 0.005309937 | 0.5309937 | 94 | -0.1994737 | 1.582974 | 158.2974
32 | 2.275622 | 0.005301246 | 0.5301246 | 93 | -0.1999094 | 1.584563 | 158.4563
33 | 2.279171 | 0.005258106 | 0.5258106 | 92 | -0.2007205 | 1.587525 | 158.7525
34 | 2.280592 | 0.005240923 | 0.5240923 | 91 | -0.2013163 | 1.589704 | 158.9704
35 | 2.282182 | 0.005221776 | 0.5221776 | 90 | -0.2017004 | 1.591111 | 159.1111
36 | 2.285577 | 0.005181116 | 0.5181116 | 89 | -0.2023019 | 1.593316 | 159.3316
37 | 2.285646 | 0.005180287 | 0.5180287 | 88 | -0.2027682 | 1.595028 | 159.5028
38 | 2.288635 | 0.005144764 | 0.5144764 | 87 | -0.2033188 | 1.597051 | 159.7051
39 | 2.288567 | 0.005145559 | 0.5145559 | 86 | -0.2034399 | 1.597496 | 159.7496
40 | 2.288191 | 0.005150017 | 0.5150017 | 85 | -0.2039178 | 1.599255 | 159.9255
41 | 2.292847 | 0.005095109 | 0.5095109 | 84 | -0.2047506 | 1.602325 | 160.2325
42 | 2.291612 | 0.005109616 | 0.5109616 | 83 | -0.2052446 | 1.604148 | 160.4148
43 | 2.29047 | 0.005123062 | 0.5123062 | 82 | -0.2055669 | 1.60534 | 160.534
44 | 2.289701 | 0.005132144 | 0.5132144 | 81 | -0.1993197 | 1.582412 | 158.2412
45 | 2.290686 | 0.005120518 | 0.5120518 | 80 | -0.1146626 | 1.302155 | 130.2155
46 | 2.292537 | 0.005098742 | 0.5098742 | 79 | 0.290245 | 0.5125721 | 51.25721
47 | 2.294202 | 0.005079232 | 0.5079232 | 78 | 0.7733425 | 0.1685223 | 16.85223
48 | 2.291941 | 0.005105742 | 0.5105742 | 77 | 1.159135 | 0.06932096 | 6.932096
49 | 2.292502 | 0.005099149 | 0.5099149 | 76 | 1.377208 | 0.0419558 | 4.19558
50 | 2.289881 | 0.005130016 | 0.5130016 | 75 | 1.528058 | 0.02964438 | 2.964438
51 | 2.284562 | 0.005193236 | 0.5193236 | 74 | 1.644897 | 0.02265183 | 2.265183
52 | 2.276771 | 0.005287241 | 0.5287241 | 73 | 1.733295 | 0.01848011 | 1.848011
53 | 2.269872 | 0.005371899 | 0.5371899 | 72 | 1.806137 | 0.01562655 | 1.562655
54 | 2.261653 | 0.00547453 | 0.547453 | 71 | 1.862537 | 0.01372344 | 1.372344
55 | 2.250585 | 0.00561585 | 0.561585 | 70 | 1.910204 | 0.01229691 | 1.229691
56 | 2.235792 | 0.005810433 | 0.5810433 | 69 | 1.947032 | 0.01129712 | 1.129712
57 | 2.223314 | 0.005979789 | 0.5979789 | 68 | 1.974207 | 0.0106119 | 1.06119
58 | 2.207219 | 0.006205561 | 0.6205561 | 67 | 2.000766 | 0.009982387 | 0.9982387
59 | 2.191845 | 0.006429168 | 0.6429168 | 66 | 2.020448 | 0.00954007 | 0.954007
60 | 2.176657 | 0.006657983 | 0.6657983 | 65 | 2.038747 | 0.009146451 | 0.9146451
61 | 2.161957 | 0.006887203 | 0.6887203 | 64 | 2.053538 | 0.0088402 | 0.88402
62 | 2.143855 | 0.007180335 | 0.7180335 | 63 | 2.06735 | 0.008563474 | 0.8563474
63 | 2.125054 | 0.007498011 | 0.7498011 | 62 | 2.080251 | 0.00831283 | 0.831283
64 | 2.107493 | 0.007807411 | 0.7807411 | 61 | 2.089518 | 0.00813734 | 0.813734
65 | 2.087158 | 0.008181678 | 0.8181678 | 60 | 2.099569 | 0.007951178 | 0.7951178
66 | 2.06558 | 0.008598452 | 0.8598452 | 59 | 2.108204 | 0.007794637 | 0.7794637
67 | 2.043408 | 0.009048822 | 0.9048822 | 58 | 2.117167 | 0.007635417 | 0.7635417
68 | 2.015126 | 0.009657707 | 0.9657707 | 57 | 2.123243 | 0.007529337 | 0.7529337
69 | 1.984789 | 0.01035645 | 1.035645 | 56 | 2.129139 | 0.007427819 | 0.7427819
70 | 1.950114 | 0.01121725 | 1.121725 | 55 | 2.134953 | 0.00732904 | 0.732904
71 | 1.911413 | 0.01226273 | 1.226273 | 54 | 2.141391 | 0.007221192 | 0.7221192
72 | 1.869037 | 0.01351957 | 1.351957 | 53 | 2.146462 | 0.007137371 | 0.7137371
73 | 1.820111 | 0.01513174 | 1.513174 | 52 | 2.151467 | 0.007055579 | 0.7055579
74 | 1.75686 | 0.01750412 | 1.750412 | 51 | 2.15709 | 0.006964816 | 0.6964816
75 | 1.685667 | 0.02062211 | 2.062211 | 50 | 2.161381 | 0.006896351 | 0.6896351
76 | 1.607529 | 0.02468715 | 2.468715 | 49 | 2.165749 | 0.00682734 | 0.682734
77 | 1.505929 | 0.03119401 | 3.119401 | 48 | 2.168431 | 0.006785296 | 0.6785296
78 | 1.387424 | 0.04098035 | 4.098035 | 47 | 2.173543 | 0.006705897 | 0.6705897
79 | 1.24514 | 0.05686699 | 5.686699 | 46 | 2.17749 | 0.006645233 | 0.6645233
80 | 1.081296 | 0.08292857 | 8.292857 | 45 | 2.181155 | 0.006589393 | 0.6589393
81 | 0.8675772 | 0.1356509 | 13.56509 | 44 | 2.182992 | 0.006561567 | 0.6561567
82 | 0.6077464 | 0.246748 | 24.6748 | 43 | 2.188131 | 0.006484391 | 0.6484391
83 | 0.3342166 | 0.4632159 | 46.32159 | 42 | 2.191152 | 0.006439433 | 0.6439433
84 | 0.08127112 | 0.8293329 | 82.93329 | 41 | 2.193214 | 0.006408943 | 0.6408943
85 | -0.07548989 | 1.189844 | 118.9844 | 40 | 2.196669 | 0.006358155 | 0.6358155
86 | -0.1518803 | 1.418667 | 141.8667 | 39 | 2.198813 | 0.006326837 | 0.6326837
87 | -0.1861589 | 1.535179 | 153.5179 | 38 | 2.201137 | 0.006293072 | 0.6293072
88 | -0.1982841 | 1.578644 | 157.8644 | 37 | 2.203147 | 0.006264019 | 0.6264019
89 | -0.2025716 | 1.594306 | 159.4306 | 36 | 2.20566 | 0.006227878 | 0.6227878
90 | -0.2031041 | 1.596262 | 159.6262 | 35 | 2.209782 | 0.006169048 | 0.6169048
91 | -0.205421 | 1.6048 | 160.48 | 34 | 2.209604 | 0.006171572 | 0.6171572
92 | -0.2068348 | 1.610033 | 161.0033 | 33 | 2.211859 | 0.006139606 | 0.6139606
93 | -0.2102951 | 1.622913 | 162.2913 | 32 | 2.210585 | 0.006157647 | 0.6157647
94 | -0.2102212 | 1.622636 | 162.2636 | 31 | 2.211313 | 0.006147337 | 0.6147337
95 | -0.2053722 | 1.60462 | 160.462 | 30 | 2.214248 | 0.006105936 | 0.6105936
96 | -0.2087213 | 1.617042 | 161.7042 | 29 | 2.21552 | 0.006088072 | 0.6088072
97 | -0.2115623 | 1.627655 | 162.7655 | 28 | 2.218948 | 0.006040215 | 0.6040215
98 | -0.2164898 | 1.646227 | 164.6227 | 27 | 2.21851 | 0.006046306 | 0.6046306
99 | -0.2085251 | 1.616312 | 161.6312 | 26 | 2.216341 | 0.00607657 | 0.607657
99.7 | -0.2085779 | 1.616508 | 161.6508 | 25.3 | 2.21821 | 0.006050487 | 0.6050487

## 90mM_DBU-PVP_cycle3
90mM DBU-PVP_600.00nm_25.0-100.0C_R2 | Heating | 2026-05-06 |  | 90mM DBU-PVP_600.00nm_100.0-25.0C_R2 | Cooling
Temperature (Â°C) | Abs | Trans | Trans (%) | Temperature (Â°C) | Abs | Trans | Trans (%)
25 | 2.221933 | 0.005998829 | 0.5998829 | 100 | -0.2265548 | 1.684825 | 168.4825
26 | 2.223947 | 0.005971087 | 0.5971087 | 99 | -0.2296452 | 1.696857 | 169.6857
27 | 2.227197 | 0.005926567 | 0.5926567 | 98 | -0.2312482 | 1.703132 | 170.3132
28 | 2.228507 | 0.005908712 | 0.5908712 | 97 | -0.2322797 | 1.707181 | 170.7181
29 | 2.228078 | 0.005914548 | 0.5914548 | 96 | -0.2307696 | 1.701256 | 170.1256
30 | 2.231025 | 0.005874553 | 0.5874553 | 95 | -0.2221923 | 1.667986 | 166.7986
31 | 2.234154 | 0.005832387 | 0.5832387 | 94 | -0.2227355 | 1.670073 | 167.0073
32 | 2.234308 | 0.005830319 | 0.5830319 | 93 | -0.2230591 | 1.671318 | 167.1318
33 | 2.234667 | 0.005825494 | 0.5825494 | 92 | -0.2236573 | 1.673622 | 167.3622
34 | 2.23768 | 0.005785223 | 0.5785223 | 91 | -0.2242963 | 1.676086 | 167.6086
35 | 2.237067 | 0.00579339 | 0.579339 | 90 | -0.2246254 | 1.677357 | 167.7357
36 | 2.236628 | 0.005799255 | 0.5799255 | 89 | -0.2251107 | 1.679232 | 167.9232
37 | 2.237275 | 0.005790625 | 0.5790625 | 88 | -0.2258284 | 1.682009 | 168.2009
38 | 2.237051 | 0.005793611 | 0.5793611 | 87 | -0.2267259 | 1.685489 | 168.5489
39 | 2.239049 | 0.00576701 | 0.576701 | 86 | -0.2273982 | 1.6881 | 168.81
40 | 2.238706 | 0.005771565 | 0.5771565 | 85 | -0.2280561 | 1.690659 | 169.0659
41 | 2.238095 | 0.005779689 | 0.5779689 | 84 | -0.2276407 | 1.689043 | 168.9043
42 | 2.237273 | 0.005790651 | 0.5790651 | 83 | -0.185083 | 1.53138 | 153.138
43 | 2.235037 | 0.005820542 | 0.5820542 | 82 | 0.05092764 | 0.8893493 | 88.93493
44 | 2.235927 | 0.005808622 | 0.5808622 | 81 | 0.4812461 | 0.3301824 | 33.01824
45 | 2.234969 | 0.005821453 | 0.5821453 | 80 | 0.9322549 | 0.1168813 | 11.68813
46 | 2.237922 | 0.005782005 | 0.5782005 | 79 | 1.248413 | 0.05644005 | 5.644005
47 | 2.235679 | 0.005811935 | 0.5811935 | 78 | 1.44012 | 0.03629778 | 3.629778
48 | 2.238409 | 0.005775524 | 0.5775524 | 77 | 1.569118 | 0.02697007 | 2.697007
49 | 2.239273 | 0.005764042 | 0.5764042 | 76 | 1.669391 | 0.02140962 | 2.140962
50 | 2.240498 | 0.0057478 | 0.57478 | 75 | 1.752049 | 0.01769911 | 1.769911
51 | 2.244571 | 0.005694145 | 0.5694145 | 74 | 1.814245 | 0.01533751 | 1.533751
52 | 2.24717 | 0.005660175 | 0.5660175 | 73 | 1.864196 | 0.0136711 | 1.36711
53 | 2.248632 | 0.005641155 | 0.5641155 | 72 | 1.90409 | 0.01247124 | 1.247124
54 | 2.251697 | 0.005601484 | 0.5601484 | 71 | 1.935441 | 0.01160271 | 1.160271
55 | 2.251516 | 0.005603817 | 0.5603817 | 70 | 1.96445 | 0.010853 | 1.0853
56 | 2.248082 | 0.005648305 | 0.5648305 | 69 | 1.986177 | 0.01032342 | 1.032342
57 | 2.241308 | 0.005737099 | 0.5737099 | 68 | 2.003932 | 0.009909878 | 0.9909878
58 | 2.233649 | 0.005839167 | 0.5839167 | 67 | 2.022425 | 0.009496756 | 0.9496756
59 | 2.223563 | 0.005976369 | 0.5976369 | 66 | 2.032053 | 0.009288521 | 0.9288521
60 | 2.211599 | 0.006143287 | 0.6143287 | 65 | 2.044074 | 0.009034961 | 0.9034961
61 | 2.195197 | 0.00637974 | 0.637974 | 64 | 2.053545 | 0.00884005 | 0.884005
62 | 2.181061 | 0.006590815 | 0.6590815 | 63 | 2.065919 | 0.008591744 | 0.8591744
63 | 2.16384 | 0.006857412 | 0.6857412 | 62 | 2.072534 | 0.008461872 | 0.8461872
64 | 2.14824 | 0.007108204 | 0.7108204 | 61 | 2.07954 | 0.008326459 | 0.8326459
65 | 2.131588 | 0.007386039 | 0.7386039 | 60 | 2.086845 | 0.00818757 | 0.818757
66 | 2.113341 | 0.007702981 | 0.7702981 | 59 | 2.095012 | 0.008035043 | 0.8035043
67 | 2.093337 | 0.008066081 | 0.8066081 | 58 | 2.101149 | 0.007922288 | 0.7922288
68 | 2.069898 | 0.008513388 | 0.8513388 | 57 | 2.104259 | 0.007865765 | 0.7865765
69 | 2.044072 | 0.009035001 | 0.9035001 | 56 | 2.110174 | 0.00775936 | 0.775936
70 | 2.016834 | 0.009619806 | 0.9619806 | 55 | 2.117575 | 0.007628249 | 0.7628249
71 | 1.987466 | 0.0102928 | 1.02928 | 54 | 2.12174 | 0.007555448 | 0.7555448
72 | 1.951603 | 0.01117886 | 1.117886 | 53 | 2.127828 | 0.007450274 | 0.7450274
73 | 1.913922 | 0.01219208 | 1.219208 | 52 | 2.131888 | 0.007380938 | 0.7380938
74 | 1.868346 | 0.0135411 | 1.35411 | 51 | 2.136638 | 0.007300657 | 0.7300657
75 | 1.817063 | 0.0152383 | 1.52383 | 50 | 2.142015 | 0.007210828 | 0.7210828
76 | 1.758493 | 0.0174384 | 1.74384 | 49 | 2.145277 | 0.007156875 | 0.7156875
77 | 1.6932 | 0.02026748 | 2.026748 | 48 | 2.148716 | 0.007100424 | 0.7100424
78 | 1.61287 | 0.02438542 | 2.438542 | 47 | 2.153417 | 0.007023983 | 0.7023983
79 | 1.52528 | 0.02983456 | 2.983456 | 46 | 2.159051 | 0.006933442 | 0.6933442
80 | 1.421668 | 0.03787316 | 3.787316 | 45 | 2.163374 | 0.006864768 | 0.6864768
81 | 1.294043 | 0.05081095 | 5.081095 | 44 | 2.167603 | 0.006798248 | 0.6798248
82 | 1.153286 | 0.07026092 | 7.026092 | 43 | 2.171197 | 0.006742219 | 0.6742219
83 | 0.9848774 | 0.1035434 | 10.35434 | 42 | 2.173637 | 0.006704448 | 0.6704448
84 | 0.777162 | 0.1670468 | 16.70468 | 41 | 2.17473 | 0.006687594 | 0.6687594
85 | 0.5256096 | 0.2981195 | 29.81195 | 40 | 2.176459 | 0.006661025 | 0.6661025
86 | 0.2658367 | 0.5422048 | 54.22048 | 39 | 2.180486 | 0.006599541 | 0.6599541
87 | 0.04502952 | 0.9015098 | 90.15098 | 38 | 2.182436 | 0.006569974 | 0.6569974
88 | -0.09495834 | 1.244395 | 124.4395 | 37 | 2.183832 | 0.006548901 | 0.6548901
89 | -0.1672483 | 1.469766 | 146.9766 | 36 | 2.185329 | 0.006526353 | 0.6526353
90 | -0.2011951 | 1.589261 | 158.9261 | 35 | 2.189215 | 0.00646823 | 0.646823
91 | -0.2066655 | 1.609406 | 160.9406 | 34 | 2.19146 | 0.006434875 | 0.6434875
92 | -0.2153778 | 1.642018 | 164.2018 | 33 | 2.195188 | 0.006379871 | 0.6379871
93 | -0.221021 | 1.663493 | 166.3493 | 32 | 2.192628 | 0.006417593 | 0.6417593
94 | -0.2252653 | 1.67983 | 167.983 | 31 | 2.19719 | 0.006350536 | 0.6350536
95 | -0.2291123 | 1.694776 | 169.4776 | 30 | 2.197652 | 0.00634378 | 0.634378
96 | -0.2156114 | 1.642901 | 164.2901 | 29 | 2.199287 | 0.006319947 | 0.6319947
97 | -0.2187407 | 1.654782 | 165.4782 | 28 | 2.201155 | 0.006292819 | 0.6292819
98 | -0.2223614 | 1.668635 | 166.8635 | 27 | 2.202995 | 0.006266214 | 0.6266214
99 | -0.2266782 | 1.685304 | 168.5304 | 26 | 2.201123 | 0.00629328 | 0.629328
99.7 | -0.2281185 | 1.690902 | 169.0902 | 25.3 | 2.202493 | 0.006273459 | 0.6273459

## 90mM_Triplicate
Heating | Trans (%) |  |  |  |  | Cooling | Trans (%)
Temperature (Â°C) | Run1 | Run2 | Run3 | Ave | Std | Temperature (Â°C) | Run1 | Run2 | Run3 | Ave | Std | Normalized data | Heating | Trans (%) | Trans (%) | Trans (%) | Ave | Std | Cooling | Trans (%) |  |  | Ave | Std
25 | 0.2436318 | 0.5490924 | 0.5998829 | 0.4642024 | 0.1927004 | 100 | 163.0434 | 157.703 | 168.4825 | 163.0763 | 5.389795 | Time (min) | Temperature (Â°C) | Cycle 1 | Cycle 2 | Cycle 3 |  |  | Temperature (Â°C) | Cycle 1 | Cycle 2 | Cycle 3
26 | 0.2419648 | 0.547503 | 0.5971087 | 0.4621921 | 0.1923285 | 99 | 162.0442 | 158.9016 | 169.6857 | 163.5438 | 5.546242 | 0 | 25 | 0.003745168 | 0.02508561 | 0.02352305 | 0.01745128 | 0.01189552 | 100 | 100 | 98.2299 | 98.68562 | 98.97184 | 0.9191066
27 | 0.2396083 | 0.5439052 | 0.5926567 | 0.4587234 | 0.1913185 | 98 | 162.4131 | 158.5248 | 170.3132 | 163.7504 | 6.006876 | 2 | 26 | 0.002759245 | 0.02411712 | 0.02188068 | 0.01625235 | 0.01173875 | 99 | 99.38505 | 98.97933 | 99.393 | 99.25246 | 0.2365726
28 | 0.2425718 | 0.5425857 | 0.5908712 | 0.4586762 | 0.1887027 | 97 | 162.4662 | 157.0682 | 170.7181 | 163.4175 | 6.874533 | 4 | 27 | 0.001365545 | 0.02192489 | 0.01924511 | 0.01417851 | 0.01117696 | 98 | 99.61212 | 98.74372 | 99.76191 | 99.37258 | 0.5497363
29 | 0.2427021 | 0.5422801 | 0.5914548 | 0.4588123 | 0.1887651 | 96 | 162.3288 | 157.5892 | 170.1256 | 163.3479 | 6.330005 | 6 | 28 | 0.003118264 | 0.02112088 | 0.01818806 | 0.0141424 | 0.009659145 | 97 | 99.64479 | 97.83292 | 100 | 99.15924 | 1.162273
30 | 0.2432228 | 0.5372114 | 0.5874553 | 0.4559632 | 0.1859434 | 95 | 162.0189 | 158.0117 | 166.7986 | 162.2764 | 4.399101 | 8 | 29 | 0.003195338 | 0.02093465 | 0.01853357 | 0.01422119 | 0.00962384 | 96 | 99.56023 | 98.15873 | 99.65163 | 99.12353 | 0.8367901
31 | 0.2377782 | 0.5309937 | 0.5832387 | 0.4506702 | 0.1862113 | 94 | 162.8633 | 158.2974 | 167.0073 | 162.7227 | 4.35667 | 10 | 30 | 0.003503301 | 0.01784615 | 0.0161658 | 0.01250508 | 0.007840916 | 95 | 99.3695 | 98.42288 | 97.69561 | 98.496 | 0.8393367
32 | 0.2372994 | 0.5301246 | 0.5830319 | 0.450152 | 0.1862242 | 93 | 162.6845 | 158.4563 | 167.1318 | 162.7575 | 4.338221 | 12 | 31 | 0.0002831713 | 0.01405752 | 0.01366958 | 0.009336759 | 0.007843036 | 94 | 99.88917 | 98.60152 | 97.81834 | 98.76968 | 1.04561
33 | 0.2391207 | 0.5258106 | 0.5825494 | 0.4491602 | 0.1840985 | 92 | 162.7395 | 158.7525 | 167.3622 | 162.9514 | 4.308758 | 14 | 32 | 0 | 0.01352796 | 0.01354716 | 0.009025039 | 0.007815919 | 93 | 99.77912 | 98.70087 | 97.89152 | 98.7905 | 0.9469839
34 | 0.2432687 | 0.5240923 | 0.5785223 | 0.4486278 | 0.1799164 | 91 | 162.869 | 158.9704 | 167.6086 | 163.1493 | 4.32591 | 16 | 33 | 0.001077204 | 0.01089929 | 0.01326151 | 0.008412668 | 0.006461563 | 92 | 99.81295 | 98.88607 | 98.02695 | 98.90866 | 0.8932148
35 | 0.2424216 | 0.5221776 | 0.579339 | 0.4479794 | 0.180298 | 90 | 162.6149 | 159.1111 | 167.7357 | 163.1539 | 4.33748 | 18 | 34 | 0.00353041 | 0.009852314 | 0.01087743 | 0.008086719 | 0.00397903 | 91 | 99.89266 | 99.02235 | 98.17184 | 99.02895 | 0.8604268
36 | 0.2428139 | 0.5181116 | 0.5799255 | 0.4469503 | 0.1794687 | 89 | 162.341 | 159.3316 | 167.9232 | 163.1986 | 4.359536 | 20 | 35 | 0.003029426 | 0.008685602 | 0.01136094 | 0.00769199 | 0.004253703 | 90 | 99.73632 | 99.11031 | 98.24655 | 99.03106 | 0.7480396
37 | 0.2430137 | 0.5180287 | 0.5790625 | 0.4467016 | 0.1790192 | 88 | 162.6217 | 159.5028 | 168.2009 | 163.4418 | 4.406696 | 22 | 36 | 0.003261435 | 0.006208065 | 0.01170814 | 0.007059211 | 0.004287193 | 89 | 99.56773 | 99.2482 | 98.35681 | 99.05758 | 0.6275613
38 | 0.2485177 | 0.5144764 | 0.5793611 | 0.4474517 | 0.1753099 | 87 | 162.7564 | 159.7051 | 168.5489 | 163.6701 | 4.492145 | 24 | 37 | 0.003379616 | 0.006157563 | 0.01119722 | 0.006911465 | 0.003962954 | 88 | 99.74048 | 99.35522 | 98.52009 | 99.20526 | 0.6238595
39 | 0.2514208 | 0.5145559 | 0.576701 | 0.4475593 | 0.1726795 | 86 | 162.7608 | 159.7496 | 168.81 | 163.7735 | 4.614302 | 26 | 38 | 0.00663486 | 0.003993041 | 0.01137404 | 0.00733398 | 0.003739835 | 87 | 99.82339 | 99.48174 | 98.72467 | 99.34326 | 0.5622973
40 | 0.2521215 | 0.5150017 | 0.5771565 | 0.4480932 | 0.1725384 | 85 | 162.6656 | 159.9255 | 169.0659 | 163.8857 | 4.690769 | 28 | 39 | 0.008351855 | 0.004041514 | 0.009799235 | 0.007397535 | 0.002995143 | 86 | 99.82611 | 99.50958 | 98.87818 | 99.40462 | 0.4825987
41 | 0.2555153 | 0.5095109 | 0.5779689 | 0.4476651 | 0.1698904 | 84 | 162.5211 | 160.2325 | 168.9043 | 163.8859 | 4.494132 | 30 | 40 | 0.008766249 | 0.004313163 | 0.01006887 | 0.007716094 | 0.003018139 | 85 | 99.7675 | 99.61955 | 99.02864 | 99.4719 | 0.3909333
42 | 0.2603018 | 0.5109616 | 0.5790651 | 0.4501095 | 0.1678683 | 83 | 162.6401 | 160.4148 | 153.138 | 158.731 | 4.969821 | 32 | 41 | 0.01077347 | 0.0009674091 | 0.01054986 | 0.007430245 | 0.005598096 | 84 | 99.67854 | 99.81149 | 98.9336 | 99.47454 | 0.4731635
43 | 0.2618775 | 0.5123062 | 0.5820542 | 0.4520793 | 0.1683708 | 82 | 162.6617 | 160.534 | 88.93493 | 137.3769 | 41.96542 | 34 | 42 | 0.0136043 | 0.001851392 | 0.01119881 | 0.008884831 | 0.006208747 | 83 | 99.75182 | 99.92552 | 89.6643 | 96.44721 | 5.874814
44 | 0.266744 | 0.5132144 | 0.5808622 | 0.4536069 | 0.165325 | 81 | 162.5755 | 158.2412 | 33.01824 | 117.945 | 73.58066 | 36 | 43 | 0.01453624 | 0.002670673 | 0.01296834 | 0.01005842 | 0.006445826 | 82 | 99.76507 | 100 | 51.91811 | 83.8944 | 27.69252
45 | 0.2719757 | 0.5120518 | 0.5821453 | 0.455391 | 0.1626626 | 80 | 162.4512 | 130.2155 | 11.68813 | 101.4516 | 79.39079 | 38 | 44 | 0.01741441 | 0.003224079 | 0.01226269 | 0.01096706 | 0.007183341 | 81 | 99.71207 | 98.56642 | 19.04364 | 72.44071 | 46.24677
46 | 0.2775821 | 0.5098742 | 0.5782005 | 0.4552189 | 0.1575857 | 79 | 162.2053 | 51.25721 | 5.644005 | 73.03549 | 80.52066 | 40 | 45 | 0.02050863 | 0.002515704 | 0.01302227 | 0.01201554 | 0.00903861 | 80 | 99.63557 | 81.04264 | 6.503271 | 62.39383 | 49.28732
47 | 0.2805527 | 0.5079232 | 0.5811935 | 0.4565565 | 0.1567646 | 78 | 159.7212 | 16.85223 | 3.629778 | 60.06775 | 86.55531 | 42 | 46 | 0.02382443 | 0.001188777 | 0.01068694 | 0.01190005 | 0.01136648 | 79 | 99.48419 | 31.67211 | 2.949814 | 44.70204 | 49.5687
48 | 0.2821173 | 0.5105742 | 0.5775524 | 0.456748 | 0.1548981 | 77 | 141.2152 | 6.932096 | 2.697007 | 50.28142 | 78.77939 | 44 | 47 | 0.0255813 | 0 | 0.01245881 | 0.01268003 | 0.01279208 | 78 | 97.95543 | 10.15958 | 1.765612 | 36.62688 | 53.27766
49 | 0.2870149 | 0.5099149 | 0.5764042 | 0.457778 | 0.1515758 | 76 | 66.99425 | 4.19558 | 2.140962 | 24.4436 | 36.86427 | 46 | 48 | 0.02650667 | 0.001615343 | 0.01030325 | 0.01280842 | 0.01263335 | 77 | 86.56615 | 3.956779 | 1.217219 | 30.58005 | 48.50473
50 | 0.2920542 | 0.5130016 | 0.57478 | 0.4599453 | 0.1486429 | 75 | 18.44189 | 2.964438 | 1.769911 | 7.725415 | 9.299943 | 48 | 49 | 0.02940325 | 0.0012136 | 0.009623493 | 0.01341345 | 0.01447194 | 76 | 40.88802 | 2.245707 | 0.8903095 | 14.67468 | 22.71153
51 | 0.2987629 | 0.5193236 | 0.5694145 | 0.4625003 | 0.1439956 | 74 | 7.232634 | 2.265183 | 1.533751 | 3.677189 | 3.100748 | 50 | 50 | 0.03238365 | 0.003094433 | 0.008662003 | 0.01471336 | 0.01555406 | 75 | 11.00721 | 1.475907 | 0.6721614 | 4.385092 | 5.748984
52 | 0.3049868 | 0.5287241 | 0.5660175 | 0.4665761 | 0.1411773 | 73 | 4.38554 | 1.848011 | 1.36711 | 2.533554 | 1.621791 | 52 | 51 | 0.03635136 | 0.006946591 | 0.00548558 | 0.01626118 | 0.01741394 | 74 | 4.108639 | 1.038681 | 0.5333187 | 1.893546 | 1.934897
53 | 0.310569 | 0.5371899 | 0.5641155 | 0.4706248 | 0.1392646 | 72 | 3.149346 | 1.562655 | 1.247124 | 1.986375 | 1.019444 | 54 | 52 | 0.04003237 | 0.01267459 | 0.00347453 | 0.01872716 | 0.01901563 | 73 | 2.356438 | 0.777834 | 0.4353472 | 1.189873 | 1.024685
54 | 0.3171292 | 0.547453 | 0.5601484 | 0.4749102 | 0.1367897 | 71 | 2.421781 | 1.372344 | 1.160271 | 1.651466 | 0.6754875 | 56 | 53 | 0.04333387 | 0.01783305 | 0.002348515 | 0.02117181 | 0.02069566 | 72 | 1.595642 | 0.5994086 | 0.3648053 | 0.8532852 | 0.6535132
55 | 0.3246679 | 0.561585 | 0.5603817 | 0.4822115 | 0.1364381 | 70 | 1.969707 | 1.229691 | 1.0853 | 1.428233 | 0.4744557 | 58 | 54 | 0.04721378 | 0.02408667 | 0 | 0.02376682 | 0.02360852 | 71 | 1.147873 | 0.4804122 | 0.3137427 | 0.6473426 | 0.4414098
56 | 0.3327782 | 0.5810433 | 0.5648305 | 0.492884 | 0.1388925 | 69 | 1.653777 | 1.129712 | 1.032342 | 1.271944 | 0.3342424 | 60 | 55 | 0.05167238 | 0.03269769 | 0.000138125 | 0.0281694 | 0.02606384 | 70 | 0.8696508 | 0.3912148 | 0.2696656 | 0.5101771 | 0.3171901
57 | 0.3397937 | 0.5979789 | 0.5737099 | 0.5038275 | 0.1425748 | 68 | 1.441199 | 1.06119 | 0.9909878 | 1.164459 | 0.2422204 | 62 | 56 | 0.05646904 | 0.04455422 | 0.002771837 | 0.03459837 | 0.02819905 | 69 | 0.6752165 | 0.3287002 | 0.2385305 | 0.4141491 | 0.2305424
58 | 0.3494707 | 0.6205561 | 0.5839167 | 0.5179812 | 0.1470797 | 67 | 1.284681 | 0.9982387 | 0.9496756 | 1.077532 | 0.1810325 | 64 | 57 | 0.06061822 | 0.0548736 | 0.008028464 | 0.04117343 | 0.02884773 | 68 | 0.5443882 | 0.2858557 | 0.2142178 | 0.3481539 | 0.1736776
59 | 0.3610043 | 0.6429168 | 0.5976369 | 0.5338527 | 0.1513935 | 66 | 1.17197 | 0.954007 | 0.9288521 | 1.018276 | 0.1336955 | 66 | 58 | 0.06634152 | 0.06863054 | 0.01407098 | 0.04968101 | 0.03086043 | 67 | 0.448062 | 0.2464937 | 0.1899296 | 0.2948284 | 0.1356845
60 | 0.3736671 | 0.6657983 | 0.6143287 | 0.5512647 | 0.1559421 | 65 | 1.082741 | 0.9146451 | 0.9034961 | 0.9669609 | 0.1004238 | 68 | 59 | 0.07316279 | 0.08225561 | 0.02219338 | 0.05920393 | 0.03237291 | 66 | 0.3786955 | 0.2188368 | 0.1776871 | 0.2584064 | 0.1061858
61 | 0.3874592 | 0.6887203 | 0.637974 | 0.5713845 | 0.1612923 | 64 | 1.014231 | 0.88402 | 0.884005 | 0.9274188 | 0.07518182 | 70 | 60 | 0.08065201 | 0.09619794 | 0.03207502 | 0.06964165 | 0.03344934 | 65 | 0.3237812 | 0.1942248 | 0.1627798 | 0.2269286 | 0.08533765
62 | 0.4016797 | 0.7180335 | 0.6590815 | 0.5929316 | 0.1682314 | 63 | 0.9609122 | 0.8563474 | 0.8591744 | 0.8921447 | 0.05957123 | 72 | 61 | 0.08880904 | 0.110165 | 0.04607318 | 0.08168242 | 0.03263485 | 64 | 0.2816176 | 0.1750757 | 0.1513206 | 0.2026713 | 0.06939353
63 | 0.4191467 | 0.7498011 | 0.6857412 | 0.6182297 | 0.1753609 | 62 | 0.913529 | 0.831283 | 0.8461872 | 0.8636664 | 0.04382058 | 74 | 62 | 0.09721946 | 0.1280264 | 0.0585689 | 0.09460493 | 0.0348025 | 63 | 0.2488032 | 0.1577728 | 0.1367222 | 0.1810994 | 0.05957043
64 | 0.4386693 | 0.7807411 | 0.7108204 | 0.6434103 | 0.1807246 | 61 | 0.8759552 | 0.813734 | 0.8326459 | 0.8407784 | 0.03189786 | 76 | 63 | 0.10755 | 0.1473834 | 0.07435159 | 0.1097617 | 0.03656609 | 62 | 0.2196419 | 0.1421007 | 0.1290868 | 0.1636098 | 0.04895957
65 | 0.4626617 | 0.8181678 | 0.7386039 | 0.6731445 | 0.186574 | 60 | 0.8441865 | 0.7951178 | 0.818757 | 0.8193538 | 0.02453979 | 78 | 64 | 0.1190963 | 0.166236 | 0.08919859 | 0.1248436 | 0.03883897 | 61 | 0.1965177 | 0.1311277 | 0.1211256 | 0.1495904 | 0.04094684
66 | 0.492343 | 0.8598452 | 0.7702981 | 0.7074954 | 0.1916314 | 59 | 0.8147016 | 0.7794637 | 0.8035043 | 0.7992232 | 0.01800482 | 80 | 65 | 0.1332861 | 0.1890412 | 0.1056466 | 0.142658 | 0.04247987 | 60 | 0.1769662 | 0.1194875 | 0.1129601 | 0.1364713 | 0.03522115
67 | 0.5269912 | 0.9048822 | 0.8066081 | 0.7461605 | 0.1960634 | 58 | 0.794263 | 0.7635417 | 0.7922288 | 0.7833445 | 0.01717988 | 82 | 66 | 0.1508405 | 0.2144365 | 0.1244097 | 0.1632289 | 0.04627431 | 59 | 0.1588201 | 0.1096994 | 0.1039928 | 0.1241707 | 0.03014256
68 | 0.5714944 | 0.9657707 | 0.8513388 | 0.7962013 | 0.2028388 | 57 | 0.7710129 | 0.7529337 | 0.7865765 | 0.7701744 | 0.0168371 | 84 | 67 | 0.1713324 | 0.2418789 | 0.1459054 | 0.1863722 | 0.04972294 | 58 | 0.1462415 | 0.09974378 | 0.09736367 | 0.1144497 | 0.02755825
69 | 0.6282663 | 1.035645 | 0.9035001 | 0.8558039 | 0.2078356 | 56 | 0.752904 | 0.7427819 | 0.775936 | 0.7572073 | 0.01699083 | 86 | 68 | 0.197653 | 0.27898 | 0.1723862 | 0.2163398 | 0.05569971 | 57 | 0.1319326 | 0.09311088 | 0.09404061 | 0.1063614 | 0.02215021
70 | 0.7064749 | 1.121725 | 0.9619806 | 0.9300602 | 0.2094573 | 55 | 0.7374287 | 0.732904 | 0.7628249 | 0.7443859 | 0.01612814 | 88 | 69 | 0.2312296 | 0.3215567 | 0.203266 | 0.2520174 | 0.06182456 | 56 | 0.1207877 | 0.08676321 | 0.08778484 | 0.09844525 | 0.01935586
71 | 0.8088799 | 1.226273 | 1.02928 | 1.021478 | 0.2088057 | 54 | 0.7224972 | 0.7221192 | 0.7555448 | 0.733387 | 0.01919007494 | 90 | 70 | 0.2774845 | 0.3740076 | 0.2378867 | 0.2964596 | 0.07001616 | 55 | 0.1112637 | 0.08058686 | 0.08007659 | 0.09064238 | 0.0178604
72 | 0.9581642 | 1.351957 | 1.117886 | 1.142669 | 0.1980625 | 53 | 0.7082888 | 0.7137371 | 0.7450274 | 0.7223511 | 0.01982629 | 92 | 71 | 0.33805 | 0.4377115 | 0.2777285 | 0.3511633 | 0.08079367 | 54 | 0.1020743 | 0.07384338 | 0.07579644 | 0.08390471 | 0.01576561
73 | 1.183256 | 1.513174 | 1.219208 | 1.305213 | 0.1809947 | 52 | 0.6963153 | 0.7055579 | 0.7380938 | 0.7133223 | 0.02194479 | 94 | 72 | 0.4263412 | 0.5142945 | 0.3301834 | 0.4236064 | 0.09208598 | 53 | 0.09332998 | 0.06860228 | 0.06961309 | 0.07718179 | 0.01399388
74 | 1.532576 | 1.750412 | 1.35411 | 1.545699 | 0.198477 | 51 | 0.6836301 | 0.6964816 | 0.7300657 | 0.7033925 | 0.02397676 | 96 | 73 | 0.5594672 | 0.6125291 | 0.3901667 | 0.520721 | 0.1161345 | 52 | 0.08596108 | 0.06348805 | 0.06553667 | 0.07166193 | 0.01242572
75 | 2.085567 | 2.062211 | 1.52383 | 1.890536 | 0.3177914 | 50 | 0.6744434 | 0.6896351 | 0.7210828 | 0.6950538 | 0.02378721 | 98 | 74 | 0.7660658 | 0.7570854 | 0.4700291 | 0.6643934 | 0.1683843 | 51 | 0.07815415 | 0.05781288 | 0.0608168 | 0.06559461 | 0.01098009
76 | 3.092777 | 2.468715 | 1.74384 | 2.435111 | 0.6750959 | 49 | 0.6656514 | 0.682734 | 0.7156875 | 0.6880243 | 0.02543409 | 100 | 75 | 1.093121 | 0.9470737 | 0.5705045 | 0.8702331 | 0.2696486 | 50 | 0.07250032 | 0.05353196 | 0.05553563 | 0.06052264 | 0.01042125
77 | 5.4179 | 3.119401 | 2.026748 | 3.52135 | 1.730939 | 48 | 0.6573161 | 0.6785296 | 0.7100424 | 0.6819627 | 0.02653026 | 102 | 76 | 1.688815 | 1.194769 | 0.7007517 | 1.194779 | 0.4940319 | 49 | 0.06708943 | 0.04921683 | 0.0523636 | 0.05622329 | 0.009540982
78 | 11.02595 | 4.098035 | 2.438542 | 5.854174 | 4.555095 | 47 | 0.6485822 | 0.6705897 | 0.7023983 | 0.6738567 | 0.0270564 | 104 | 77 | 3.063963 | 1.591251 | 0.8682343 | 1.841149 | 1.118992 | 48 | 0.06195961 | 0.04658795 | 0.04904475 | 0.05253077 | 0.008257498
79 | 25.93273 | 5.686699 | 2.983456 | 11.53429 | 12.54245 | 46 | 0.6394367 | 0.6645233 | 0.6933442 | 0.6657681 | 0.02697533 | 106 | 78 | 6.38073 | 2.187562 | 1.112019 | 3.22677 | 2.783845 | 47 | 0.05658443 | 0.04162332 | 0.04455064 | 0.04758613 | 0.00792902
80 | 59.51036 | 8.292857 | 3.787316 | 23.86351 | 30.95316 | 45 | 0.6328996 | 0.6589393 | 0.6864768 | 0.6594386 | 0.02679211 | 108 | 79 | 15.19705 | 3.155582 | 1.434611 | 6.595747 | 7.498482 | 46 | 0.05095597 | 0.0378302 | 0.03922758 | 0.04267125 | 0.007208718
81 | 102.7597 | 13.56509 | 5.081095 | 40.46864 | 54.11219 | 44 | 0.6244354 | 0.6561567 | 0.6798248 | 0.6534723 | 0.02779214 | 110 | 80 | 35.05587 | 4.743591 | 1.9105 | 13.90332 | 18.37333 | 45 | 0.04693282 | 0.03433866 | 0.0351901 | 0.03882053 | 0.007038338
82 | 134.9486 | 24.6748 | 7.026092 | 55.54982 | 69.32526 | 43 | 0.6177721 | 0.6484391 | 0.6742219 | 0.6468111 | 0.0282601 | 112 | 81 | 60.63485 | 7.956121 | 2.676424 | 23.7558 | 32.04711 | 44 | 0.04172364 | 0.03259878 | 0.03127927 | 0.03520057 | 0.005687544
83 | 151.8844 | 46.32159 | 10.35434 | 69.52011 | 73.56165 | 42 | 0.6106726 | 0.6439433 | 0.6704448 | 0.6416869 | 0.02994994 | 114 | 82 | 79.67231 | 14.72559 | 3.827872 | 32.74192 | 41.00653 | 43 | 0.03762286 | 0.02777316 | 0.02798524 | 0.03112708 | 0.005626504
84 | 158.8379 | 82.93329 | 16.70468 | 86.15862 | 71.12149 | 41 | 0.6064533 | 0.6408943 | 0.6687594 | 0.6387023 | 0.03121085 | 116 | 83 | 89.68866 | 27.91562 | 5.798214 | 41.13416 | 43.47929 | 42 | 0.03325354 | 0.02496204 | 0.02576459 | 0.02799339 | 0.004573063
85 | 162.6903 | 118.9844 | 29.81195 | 103.8289 | 67.72317 | 40 | 0.605094 | 0.6358155 | 0.6661025 | 0.6356706 | 0.03050451 | 118 | 84 | 93.80118 | 50.22421 | 9.557643 | 51.19435 | 42.13015 | 41 | 0.03065684 | 0.02305557 | 0.02477371 | 0.02616204 | 0.003986277
86 | 164.513 | 141.8667 | 54.22048 | 120.2 | 58.25111 | 39 | 0.597421 | 0.6326837 | 0.6599541 | 0.6300196 | 0.03135156 | 120 | 85 | 96.07957 | 72.1912 | 17.31722 | 61.86266 | 40.38423 | 40 | 0.02982027 | 0.01987997 | 0.02321164 | 0.02430396 | 0.005059375
87 | 166.2684 | 153.5179 | 90.15098 | 136.6457 | 40.76721 | 38 | 0.5930669 | 0.6293072 | 0.6569974 | 0.6264572 | 0.0320604 | 122 | 86 | 97.1576 | 86.13406 | 31.76719 | 71.68628 | 35.00757 | 39 | 0.02509806 | 0.0179217 | 0.01959689 | 0.02087222 | 0.003754313
88 | 166.8277 | 157.8644 | 124.4395 | 149.7105 | 22.33951 | 37 | 0.5893501 | 0.6264019 | 0.6548901 | 0.6235473 | 0.0328631 | 124 | 87 | 98.19577 | 93.23348 | 53.03824 | 81.48916 | 24.76384 | 38 | 0.02241842 | 0.01581046 | 0.01785863 | 0.01869584 | 0.003382599
89 | 167.4244 | 159.4306 | 146.9766 | 157.9439 | 10.30464 | 36 | 0.5840418 | 0.6227878 | 0.6526353 | 0.6198216 | 0.03439282 | 126 | 88 | 98.5266 | 95.88193 | 73.33723 | 89.24859 | 13.84294 | 37 | 0.02013094 | 0.01399387 | 0.01661965 | 0.01691482 | 0.003079163
90 | 168.4897 | 159.6262 | 158.9261 | 162.3473 | 5.330967 | 35 | 0.5816948 | 0.6169048 | 0.646823 | 0.6151409 | 0.03259994 | 128 | 89 | 98.87949 | 96.83626 | 86.67931 | 94.13169 | 6.534306 | 36 | 0.01686403 | 0.01173405 | 0.01529404 | 0.01463071 | 0.002628528
91 | 169.319 | 160.48 | 160.9406 | 163.5799 | 4.975554 | 34 | 0.5746427 | 0.6171572 | 0.6434875 | 0.6117625 | 0.03473802 | 130 | 90 | 99.50954 | 96.95547 | 93.75344 | 96.73948 | 2.884124 | 35 | 0.01541959 | 0.008055596 | 0.0118769 | 0.01178403 | 0.003682878
92 | 169.0671 | 161.0033 | 164.2018 | 164.7574 | 4.06051 | 33 | 0.5693705 | 0.6139606 | 0.6379871 | 0.6071061 | 0.03481806 | 132 | 91 | 100 | 97.47574 | 94.94604 | 97.47393 | 2.526981 | 34 | 0.01107952 | 0.008213441 | 0.009915902 | 0.009736288 | 0.001441458
93 | 168.2401 | 162.2913 | 166.3493 | 165.6269 | 3.039518 | 32 | 0.5692157 | 0.6157647 | 0.6417593 | 0.6089132 | 0.03675391 | 134 | 92 | 99.85103 | 97.79458 | 96.87668 | 98.17409 | 1.523061 | 33 | 0.007834827 | 0.006214664 | 0.0066821 | 0.00691053 | 0.0008338868
94 | 167.8241 | 162.2636 | 167.983 | 166.0236 | 3.257168 | 31 | 0.566745 | 0.6147337 | 0.6350536 | 0.6055108 | 0.03507581 | 136 | 93 | 99.36194 | 98.57937 | 98.14803 | 98.69645 | 0.615362 | 32 | 0.007739548 | 0.007342741 | 0.00889983 | 0.00799404 | 0.0008091394
95 | 167.5526 | 160.462 | 169.4776 | 165.8307 | 4.748049 | 30 | 0.5620577 | 0.6105936 | 0.634378 | 0.6023431 | 0.03685936 | 138 | 94 | 99.11587 | 98.56254 | 99.11519 | 98.9312 | 0.319268 | 31 | 0.006218982 | 0.006698055 | 0.004957411 | 0.005958149 | 0.0008991581
96 | 168.1948 | 161.7042 | 164.2901 | 164.7297 | 3.267546 | 29 | 0.5595706 | 0.6088072 | 0.6319947 | 0.6001242 | 0.03698457 | 140 | 95 | 98.95532 | 97.46474 | 100 | 98.80669 | 1.274147 | 30 | 0.003334235 | 0.004109372 | 0.004560248 | 0.004001285 | 0.0006201123
97 | 167.6756 | 162.7655 | 165.4782 | 165.3064 | 2.459571 | 28 | 0.5593843 | 0.6040215 | 0.6292819 | 0.5975626 | 0.03539361 | 142 | 96 | 99.33511 | 98.22165 | 96.92898 | 98.16191 | 1.204178 | 29 | 0.001803611 | 0.002992374 | 0.003159039 | 0.002651675 | 0.0007391571
98 | 166.8008 | 164.6227 | 166.8635 | 166.0957 | 1.275997 | 27 | 0.5591603 | 0.6046306 | 0.6266214 | 0.5968041 | 0.0344048 | 144 | 97 | 99.02806 | 98.86832 | 97.63232 | 98.50957 | 0.7639082 | 28 | 0.001688942 | 0 | 0.001564133 | 0.001084358 | 0.0009411529
99 | 164.8352 | 161.6312 | 168.5304 | 164.9989 | 3.452505 | 26 | 0.5585287 | 0.607657 | 0.629328 | 0.5985046 | 0.03627615 | 146 | 98 | 98.51065 | 100 | 98.45245 | 98.9877 | 0.8771596 | 27 | 0.001551118 | 0.0003808277 | 0 | 0.0006439818 | 0.0008083496
99.7 | 165.2796 | 161.6508 | 169.0902 | 165.3402 | 3.720082 | 25.3 | 0.55664 | 0.6050487 | 0.6273459 | 0.5963448 | 0.0361476 | 148 | 99 | 97.34814 | 98.17717 | 99.43923 | 98.32151 | 1.052993 | 26 | 0.001162396 | 0.002273192 | 0.001591215 | 0.001675601 | 0.0005601857
[12 empty] | 150 | 99.7 | 97.61096 | 98.18913 | 99.77068 | 98.52359 | 1.118031 | 25.3 | 0 | 0.0006422779 | 0.0004259141 | 0.000356064 | 0.0003267866
min | 0.2372994 | 0.5079232 | 0.5601484 |  |  | min | 0.55664 | 0.6040215 | 0.6266214
max | 169.319 | 164.6227 | 169.4776 |  |  | max | 163.0434 | 160.534 | 170.7181
Difference | 169.0817 | 164.1148 | 168.9174 |  |  | Difference | 162.4867 | 159.9299 | 170.0915
Heating
Heating
Temperature (°C)

## 90mM_Ave_1st Dev
Heating | Ave |  |  | Cooling | Ave
Temperature (Â°C) |  | v | d %T / Temp | Temperature (Â°C) |  | v | d %T / Temp
25 | 0.01745128 | 25.5 | -0.00119893 | 100 | 98.97184 | 99.5 | -0.2806231
26 | 0.01625235 | 26.5 | -0.002073833 | 99 | 99.25246 | 98.5 | -0.1201212
27 | 0.01417851 | 27.5 | -3.611082e-05 | 98 | 99.37258 | 97.5 | 0.2133444
28 | 0.0141424 | 28.5 | 7.878331e-05 | 97 | 99.15924 | 96.5 | 0.03570941 | Ave | SD
29 | 0.01422119 | 29.5 | -0.001716103 | 96 | 99.12353 | 95.5 | 0.6275284 | 84.5 | 3.05505
30 | 0.01250508 | 30.5 | -0.003168324 | 95 | 98.496 | 94.5 | -0.2736769
31 | 0.009336759 | 31.5 | -0.00031172 | 94 | 98.76968 | 93.5 | -0.02082595
32 | 0.009025039 | 32.5 | -0.0006123715 | 93 | 98.7905 | 92.5 | -0.1181549
33 | 0.008412668 | 33.5 | -0.0003259488 | 92 | 98.90866 | 91.5 | -0.1202904
34 | 0.008086719 | 34.5 | -0.000394729 | 91 | 99.02895 | 90.5 | -0.002111294
35 | 0.00769199 | 35.5 | -0.0006327789 | 90 | 99.03106 | 89.5 | -0.02652163
36 | 0.007059211 | 36.5 | -0.0001477459 | 89 | 99.05758 | 88.5 | -0.147681
37 | 0.006911465 | 37.5 | 0.0004225148 | 88 | 99.20526 | 87.5 | -0.1380007
38 | 0.00733398 | 38.5 | 6.355437e-05 | 87 | 99.34326 | 86.5 | -0.06136129
39 | 0.007397535 | 39.5 | 0.0003185597 | 86 | 99.40462 | 85.5 | -0.06727417
40 | 0.007716094 | 40.5 | -0.0002858497 | 85 | 99.4719 | 84.5 | -0.002646004
41 | 0.007430245 | 41.5 | 0.001454586 | 84 | 99.47454 | 83.5 | 3.027331
42 | 0.008884831 | 42.5 | 0.001173588 | 83 | 96.44721 | 82.5 | 12.55282
43 | 0.01005842 | 43.5 | 0.0009086426 | 82 | 83.8944 | 81.5 | 11.45369
44 | 0.01096706 | 44.5 | 0.001048474 | 81 | 72.44071 | 80.5 | 10.04688 | Ave | SD
45 | 0.01201554 | 45.5 | -0.0001154841 | 80 | 62.39383 | 79.5 | 17.69179 | 79.5 | 3
46 | 0.01190005 | 46.5 | 0.0007799834 | 79 | 44.70204 | 78.5 | 8.075163
47 | 0.01268003 | 47.5 | 0.0001283869 | 78 | 36.62688 | 77.5 | 6.046828
48 | 0.01280842 | 48.5 | 0.0006050273 | 77 | 30.58005 | 76.5 | 15.90537
49 | 0.01341345 | 49.5 | 0.001299914 | 76 | 14.67468 | 75.5 | 10.28959
50 | 0.01471336 | 50.5 | 0.001547815 | 75 | 4.385092 | 74.5 | 2.491546
51 | 0.01626118 | 51.5 | 0.002465986 | 74 | 1.893546 | 73.5 | 0.703673
52 | 0.01872716 | 52.5 | 0.002444647 | 73 | 1.189873 | 72.5 | 0.336588
53 | 0.02117181 | 53.5 | 0.002595004 | 72 | 0.8532852 | 71.5 | 0.2059427
54 | 0.02376682 | 54.5 | 0.004402582 | 71 | 0.6473426 | 70.5 | 0.1371655
55 | 0.0281694 | 55.5 | 0.006428969 | 70 | 0.5101771 | 69.5 | 0.09602798
56 | 0.03459837 | 56.5 | 0.006575062 | 69 | 0.4141491 | 68.5 | 0.06599519
57 | 0.04117343 | 57.5 | 0.008507583 | 68 | 0.3481539 | 67.5 | 0.05332549
58 | 0.04968101 | 58.5 | 0.009522916 | 67 | 0.2948284 | 66.5 | 0.036422
59 | 0.05920393 | 59.5 | 0.01043773 | 66 | 0.2584064 | 65.5 | 0.03147783
60 | 0.06964165 | 60.5 | 0.01204076 | 65 | 0.2269286 | 64.5 | 0.02425729
61 | 0.08168242 | 61.5 | 0.01292251 | 64 | 0.2026713 | 63.5 | 0.0215719
62 | 0.09460493 | 62.5 | 0.01515672 | 63 | 0.1810994 | 62.5 | 0.01748961
63 | 0.1097617 | 63.5 | 0.01508197 | 62 | 0.1636098 | 61.5 | 0.01401946
64 | 0.1248436 | 64.5 | 0.01781433 | 61 | 0.1495904 | 60.5 | 0.0131191
65 | 0.142658 | 65.5 | 0.02057093 | 60 | 0.1364713 | 59.5 | 0.01230051
66 | 0.1632289 | 66.5 | 0.02314335 | 59 | 0.1241707 | 58.5 | 0.009721096
67 | 0.1863722 | 67.5 | 0.02996751 | 58 | 0.1144497 | 57.5 | 0.008088297
68 | 0.2163398 | 68.5 | 0.03567769 | 57 | 0.1063614 | 56.5 | 0.007916108
69 | 0.2520174 | 69.5 | 0.0444422 | 56 | 0.09844525 | 55.5 | 0.007802866
70 | 0.2964596 | 70.5 | 0.05470368 | 55 | 0.09064238 | 54.5 | 0.00673767
71 | 0.3511633 | 71.5 | 0.07244306 | 54 | 0.08390471 | 53.5 | 0.006722926
72 | 0.4236064 | 72.5 | 0.09711466 | 53 | 0.07718179 | 52.5 | 0.005519852
73 | 0.520721 | 73.5 | 0.1436724 | 52 | 0.07166193 | 51.5 | 0.006067322
74 | 0.6643934 | 74.5 | 0.2058397 | 51 | 0.06559461 | 50.5 | 0.005071973
75 | 0.8702331 | 75.5 | 0.3245455 | 50 | 0.06052264 | 49.5 | 0.00429935
76 | 1.194779 | 76.5 | 0.6463708 | 49 | 0.05622329 | 48.5 | 0.003692518
77 | 1.841149 | 77.5 | 1.385621 | 48 | 0.05253077 | 47.5 | 0.004944639
78 | 3.22677 | 78.5 | 3.368977 | 47 | 0.04758613 | 46.5 | 0.00491488
79 | 6.595747 | 79.5 | 7.307574 | 46 | 0.04267125 | 45.5 | 0.003850726
80 | 13.90332 | 80.5 | 9.852477 | 45 | 0.03882053 | 44.5 | 0.00361996
81 | 23.7558 | 81.5 | 8.986126 | 44 | 0.03520057 | 43.5 | 0.004073481
82 | 32.74192 | 82.5 | 8.39224 | 43 | 0.03112708 | 42.5 | 0.003133693
83 | 41.13416 | 83.5 | 10.06018 | 42 | 0.02799339 | 41.5 | 0.001831348
84 | 51.19435 | 84.5 | 10.66832 | 41 | 0.02616204 | 40.5 | 0.001858085
85 | 61.86266 | 85.5 | 9.823621 | 40 | 0.02430396 | 39.5 | 0.003431742
86 | 71.68628 | 86.5 | 9.802881 | 39 | 0.02087222 | 38.5 | 0.002176381
87 | 81.48916 | 87.5 | 7.759423 | 38 | 0.01869584 | 37.5 | 0.001781017
88 | 89.24859 | 88.5 | 4.883098 | 37 | 0.01691482 | 36.5 | 0.002284113
89 | 94.13169 | 89.5 | 2.607796 | 36 | 0.01463071 | 35.5 | 0.002846677
90 | 96.73948 | 90.5 | 0.7344452 | 35 | 0.01178403 | 34.5 | 0.002047741
91 | 97.47393 | 91.5 | 0.7001681 | 34 | 0.009736288 | 33.5 | 0.002825758
92 | 98.17409 | 92.5 | 0.5223518 | 33 | 0.00691053 | 32.5 | -0.001083509
93 | 98.69645 | 93.5 | 0.2347545 | 32 | 0.00799404 | 31.5 | 0.00203589
94 | 98.9312 | 94.5 | -0.1245149 | 31 | 0.005958149 | 30.5 | 0.001956864
95 | 98.80669 | 95.5 | -0.6447736 | 30 | 0.004001285 | 29.5 | 0.00134961
96 | 98.16191 | 96.5 | 0.3476546 | 29 | 0.002651675 | 28.5 | 0.001567317
97 | 98.50957 | 97.5 | 0.478134 | 28 | 0.001084358 | 27.5 | 0.0004403763
98 | 98.9877 | 98.5 | -0.6661864 | 27 | 0.0006439818 | 26.5 | -0.001031619
99 | 98.32151 | 99.35 | 0.2886822 | 26 | 0.001675601 | 25.65 | 0.001885051
99.7 | 98.52359 | 49.85 | 0.9882005 | 25.3 | 0.000356064 | 12.65 | 1.407368e-05

## 90mM_1st Dev (cycle1)
Heating | Ave |  |  | Cooling | Ave
Temperature (Â°C) |  | v | d %T / Temp | Temperature (Â°C) |  | v | d %T / Temp
25 | 0.003745168 | 25.5 | -0.000985923 | 100 | 100 | 99.5 | 0.6149475
26 | 0.002759245 | 26.5 | -0.0013937 | 99 | 99.38505 | 98.5 | -0.2270655
27 | 0.001365545 | 27.5 | 0.001752719 | 98 | 99.61212 | 97.5 | -0.03267408
28 | 0.003118264 | 28.5 | 7.707387e-05 | 97 | 99.64479 | 96.5 | 0.08456082
29 | 0.003195338 | 29.5 | 0.0003079627 | 96 | 99.56023 | 95.5 | 0.1907274 | 80.5
30 | 0.003503301 | 30.5 | -0.003220129 | 95 | 99.3695 | 94.5 | -0.5196705
31 | 0.0002831713 | 31.5 | -0.0002831713 | 94 | 99.88917 | 93.5 | 0.1100591
32 | 0 | 32.5 | 0.001077204 | 93 | 99.77912 | 92.5 | -0.03383808
33 | 0.001077204 | 33.5 | 0.002453206 | 92 | 99.81295 | 91.5 | -0.07970209
34 | 0.00353041 | 34.5 | -0.0005009842 | 91 | 99.89266 | 90.5 | 0.156336
35 | 0.003029426 | 35.5 | 0.0002320086 | 90 | 99.73632 | 89.5 | 0.1685855
36 | 0.003261435 | 36.5 | 0.000118181 | 89 | 99.56773 | 88.5 | -0.1727416
37 | 0.003379616 | 37.5 | 0.003255244 | 88 | 99.74048 | 87.5 | -0.08291191
38 | 0.00663486 | 38.5 | 0.001716995 | 87 | 99.82339 | 86.5 | -0.002720664
39 | 0.008351855 | 39.5 | 0.0004143939 | 86 | 99.82611 | 85.5 | 0.05860753
40 | 0.008766249 | 40.5 | 0.00200722 | 85 | 99.7675 | 84.5 | 0.08896052
41 | 0.01077347 | 41.5 | 0.002830826 | 84 | 99.67854 | 83.5 | -0.07327754
42 | 0.0136043 | 42.5 | 0.0009319489 | 83 | 99.75182 | 82.5 | -0.0132546
43 | 0.01453624 | 43.5 | 0.002878168 | 82 | 99.76507 | 81.5 | 0.05300155
44 | 0.01741441 | 44.5 | 0.003094216 | 81 | 99.71207 | 80.5 | 0.07650376
45 | 0.02050863 | 45.5 | 0.003315807 | 80 | 99.63557 | 79.5 | 0.151374 | 76.5
46 | 0.02382443 | 46.5 | 0.001756864 | 79 | 99.48419 | 78.5 | 1.528758
47 | 0.0255813 | 47.5 | 0.0009253704 | 78 | 97.95543 | 77.5 | 11.38929
48 | 0.02650667 | 48.5 | 0.002896584 | 77 | 86.56615 | 76.5 | 45.67813
49 | 0.02940325 | 49.5 | 0.002980399 | 76 | 40.88802 | 75.5 | 29.88081
50 | 0.03238365 | 50.5 | 0.003967711 | 75 | 11.00721 | 74.5 | 6.89857
51 | 0.03635136 | 51.5 | 0.003681009 | 74 | 4.108639 | 73.5 | 1.752201
52 | 0.04003237 | 52.5 | 0.003301498 | 73 | 2.356438 | 72.5 | 0.7607965
53 | 0.04333387 | 53.5 | 0.003879911 | 72 | 1.595642 | 71.5 | 0.4477689
54 | 0.04721378 | 54.5 | 0.004458598 | 71 | 1.147873 | 70.5 | 0.278222
55 | 0.05167238 | 55.5 | 0.004796661 | 70 | 0.8696508 | 69.5 | 0.1944343
56 | 0.05646904 | 56.5 | 0.00414918 | 69 | 0.6752165 | 68.5 | 0.1308283
57 | 0.06061822 | 57.5 | 0.0057233 | 68 | 0.5443882 | 67.5 | 0.09632617
58 | 0.06634152 | 58.5 | 0.006821275 | 67 | 0.448062 | 66.5 | 0.06936654
59 | 0.07316279 | 59.5 | 0.007489213 | 66 | 0.3786955 | 65.5 | 0.0549143
60 | 0.08065201 | 60.5 | 0.008157033 | 65 | 0.3237812 | 64.5 | 0.0421636
61 | 0.08880904 | 61.5 | 0.008410418 | 64 | 0.2816176 | 63.5 | 0.03281436
62 | 0.09721946 | 62.5 | 0.01033054 | 63 | 0.2488032 | 62.5 | 0.02916129
63 | 0.10755 | 63.5 | 0.01154625 | 62 | 0.2196419 | 61.5 | 0.02312422
64 | 0.1190963 | 64.5 | 0.01418983 | 61 | 0.1965177 | 60.5 | 0.01955156
65 | 0.1332861 | 65.5 | 0.01755438 | 60 | 0.1769662 | 59.5 | 0.01814607
66 | 0.1508405 | 66.5 | 0.02049198 | 59 | 0.1588201 | 58.5 | 0.01257859
67 | 0.1713324 | 67.5 | 0.02632055 | 58 | 0.1462415 | 57.5 | 0.01430892
68 | 0.197653 | 68.5 | 0.03357661 | 57 | 0.1319326 | 56.5 | 0.01114489
69 | 0.2312296 | 69.5 | 0.04625494 | 56 | 0.1207877 | 55.5 | 0.009523999
70 | 0.2774845 | 70.5 | 0.06056541 | 55 | 0.1112637 | 54.5 | 0.009189382
71 | 0.33805 | 71.5 | 0.08829124 | 54 | 0.1020743 | 53.5 | 0.008744324
72 | 0.4263412 | 72.5 | 0.133126 | 53 | 0.09332998 | 52.5 | 0.007368901
73 | 0.5594672 | 73.5 | 0.2065985 | 52 | 0.08596108 | 51.5 | 0.007806931
74 | 0.7660658 | 74.5 | 0.3270554 | 51 | 0.07815415 | 50.5 | 0.005653831
75 | 1.093121 | 75.5 | 0.5956943 | 50 | 0.07250032 | 49.5 | 0.005410891
76 | 1.688815 | 76.5 | 1.375148 | 49 | 0.06708943 | 48.5 | 0.005129819
77 | 3.063963 | 77.5 | 3.316767 | 48 | 0.06195961 | 47.5 | 0.00537518
78 | 6.38073 | 78.5 | 8.816319 | 47 | 0.05658443 | 46.5 | 0.00562846
79 | 15.19705 | 79.5 | 19.85882 | 46 | 0.05095597 | 45.5 | 0.004023155
80 | 35.05587 | 80.5 | 25.57898 | 45 | 0.04693282 | 44.5 | 0.005209177
81 | 60.63485 | 81.5 | 19.03746 | 44 | 0.04172364 | 43.5 | 0.004100782
82 | 79.67231 | 82.5 | 10.01635 | 43 | 0.03762286 | 42.5 | 0.004369316
83 | 89.68866 | 83.5 | 4.112521 | 42 | 0.03325354 | 41.5 | 0.0025967
84 | 93.80118 | 84.5 | 2.278392 | 41 | 0.03065684 | 40.5 | 0.0008365721
85 | 96.07957 | 85.5 | 1.078028 | 40 | 0.02982027 | 39.5 | 0.004722212
86 | 97.1576 | 86.5 | 1.038175 | 39 | 0.02509806 | 38.5 | 0.002679636
87 | 98.19577 | 87.5 | 0.3308248 | 38 | 0.02241842 | 37.5 | 0.002287484
88 | 98.5266 | 88.5 | 0.3528866 | 37 | 0.02013094 | 36.5 | 0.003266911
89 | 98.87949 | 89.5 | 0.6300536 | 36 | 0.01686403 | 35.5 | 0.001444432
90 | 99.50954 | 90.5 | 0.4904607 | 35 | 0.01541959 | 34.5 | 0.004340072
91 | 100 | 91.5 | -0.1489734 | 34 | 0.01107952 | 33.5 | 0.003244695
92 | 99.85103 | 92.5 | -0.4890916 | 33 | 0.007834827 | 32.5 | 9.527883e-05
93 | 99.36194 | 93.5 | -0.246064 | 32 | 0.007739548 | 31.5 | 0.001520565
94 | 99.11587 | 94.5 | -0.1605552 | 31 | 0.006218982 | 30.5 | 0.002884747
95 | 98.95532 | 95.5 | 0.3797928 | 30 | 0.003334235 | 29.5 | 0.001530624
96 | 99.33511 | 96.5 | -0.3070482 | 29 | 0.001803611 | 28.5 | 0.0001146697
97 | 99.02806 | 97.5 | -0.5174082 | 28 | 0.001688942 | 27.5 | 0.0001378239
98 | 98.51065 | 98.5 | -1.16251 | 27 | 0.001551118 | 26.5 | 0.0003887221
99 | 97.34814 | 99.35 | 0.3754583 | 26 | 0.001162396 | 25.65 | 0.001660563
99.7 | 97.61096 | 49.85 | 0.9790468 | 25.3 | 0 | 12.65 | 0

## 90mM_1st Dev (cycle2)
Heating | Ave |  |  | Cooling | Ave
Temperature (Â°C) |  | v | d %T / Temp | Temperature (Â°C) |  | v | d %T / Temp
25 | 0.02508561 | 25.5 | -0.0009684922 | 100 | 98.2299 | 99.5 | -0.7494303
26 | 0.02411712 | 26.5 | -0.00219223 | 99 | 98.97933 | 98.5 | 0.2356089
27 | 0.02192489 | 27.5 | -0.0008040034 | 98 | 98.74372 | 97.5 | 0.9107983
28 | 0.02112088 | 28.5 | -0.0001862271 | 97 | 97.83292 | 96.5 | -0.3258064
29 | 0.02093465 | 29.5 | -0.003088503 | 96 | 98.15873 | 95.5 | -0.2641542 | 84.5
30 | 0.01784615 | 30.5 | -0.003788628 | 95 | 98.42288 | 94.5 | -0.1786384
31 | 0.01405752 | 31.5 | -0.000529566 | 94 | 98.60152 | 93.5 | -0.09935258
32 | 0.01352796 | 32.5 | -0.002628668 | 93 | 98.70087 | 92.5 | -0.1851948
33 | 0.01089929 | 33.5 | -0.001046975 | 92 | 98.88607 | 91.5 | -0.1362815
34 | 0.009852314 | 34.5 | -0.001166712 | 91 | 99.02235 | 90.5 | -0.08795914
35 | 0.008685602 | 35.5 | -0.002477538 | 90 | 99.11031 | 89.5 | -0.1378878
36 | 0.006208065 | 36.5 | -5.05019e-05 | 89 | 99.2482 | 88.5 | -0.1070239
37 | 0.006157563 | 37.5 | -0.002164522 | 88 | 99.35522 | 87.5 | -0.1265147
38 | 0.003993041 | 38.5 | 4.847334e-05 | 87 | 99.48174 | 86.5 | -0.02784452
39 | 0.004041514 | 39.5 | 0.0002716483 | 86 | 99.50958 | 85.5 | -0.1099718
40 | 0.004313163 | 40.5 | -0.003345753 | 85 | 99.61955 | 84.5 | -0.1919401
41 | 0.0009674091 | 41.5 | 0.0008839828 | 84 | 99.81149 | 83.5 | -0.1140272
42 | 0.001851392 | 42.5 | 0.0008192808 | 83 | 99.92552 | 82.5 | -0.07448082
43 | 0.002670673 | 43.5 | 0.0005534065 | 82 | 100 | 81.5 | 1.433581
44 | 0.003224079 | 44.5 | -0.000708375 | 81 | 98.56642 | 80.5 | 17.52377
45 | 0.002515704 | 45.5 | -0.001326927 | 80 | 81.04264 | 79.5 | 49.37053 | 79.5
46 | 0.001188777 | 46.5 | -0.001188777 | 79 | 31.67211 | 78.5 | 21.51253
47 | 0 | 47.5 | 0.001615343 | 78 | 10.15958 | 77.5 | 6.202802
48 | 0.001615343 | 48.5 | -0.0004017422 | 77 | 3.956779 | 76.5 | 1.711072
49 | 0.0012136 | 49.5 | 0.001880832 | 76 | 2.245707 | 75.5 | 0.7698006
50 | 0.003094433 | 50.5 | 0.003852158 | 75 | 1.475907 | 74.5 | 0.4372258
51 | 0.006946591 | 51.5 | 0.005728 | 74 | 1.038681 | 73.5 | 0.2608468
52 | 0.01267459 | 52.5 | 0.005158459 | 73 | 0.777834 | 72.5 | 0.1784254
53 | 0.01783305 | 53.5 | 0.006253617 | 72 | 0.5994086 | 71.5 | 0.1189964
54 | 0.02408667 | 54.5 | 0.008611023 | 71 | 0.4804122 | 70.5 | 0.08919734
55 | 0.03269769 | 55.5 | 0.01185653 | 70 | 0.3912148 | 69.5 | 0.06251459
56 | 0.04455422 | 56.5 | 0.01031938 | 69 | 0.3287002 | 68.5 | 0.04284451
57 | 0.0548736 | 57.5 | 0.01375694 | 68 | 0.2858557 | 67.5 | 0.03936204
58 | 0.06863054 | 58.5 | 0.01362507 | 67 | 0.2464937 | 66.5 | 0.02765694
59 | 0.08225561 | 59.5 | 0.01394233 | 66 | 0.2188368 | 65.5 | 0.02461194
60 | 0.09619794 | 60.5 | 0.0139671 | 65 | 0.1942248 | 64.5 | 0.0191491
61 | 0.110165 | 61.5 | 0.01786139 | 64 | 0.1750757 | 63.5 | 0.01730295
62 | 0.1280264 | 62.5 | 0.01935695 | 63 | 0.1577728 | 62.5 | 0.0156721
63 | 0.1473834 | 63.5 | 0.01885265 | 62 | 0.1421007 | 61.5 | 0.01097295
64 | 0.166236 | 64.5 | 0.02280518 | 61 | 0.1311277 | 60.5 | 0.01164021
65 | 0.1890412 | 65.5 | 0.0253953 | 60 | 0.1194875 | 59.5 | 0.009788126
66 | 0.2144365 | 66.5 | 0.02744234 | 59 | 0.1096994 | 58.5 | 0.009955606
67 | 0.2418789 | 67.5 | 0.0371012 | 58 | 0.09974378 | 57.5 | 0.006632906
68 | 0.27898 | 68.5 | 0.04257668 | 57 | 0.09311088 | 56.5 | 0.006347664
69 | 0.3215567 | 69.5 | 0.05245088 | 56 | 0.08676321 | 55.5 | 0.006176353
70 | 0.3740076 | 70.5 | 0.06370393 | 55 | 0.08058686 | 54.5 | 0.006743477
71 | 0.4377115 | 71.5 | 0.07658294 | 54 | 0.07384338 | 53.5 | 0.005241103
72 | 0.5142945 | 72.5 | 0.09823466 | 53 | 0.06860228 | 52.5 | 0.005114236
73 | 0.6125291 | 73.5 | 0.1445562 | 52 | 0.06348805 | 51.5 | 0.005675169
74 | 0.7570854 | 74.5 | 0.1899883 | 51 | 0.05781288 | 50.5 | 0.004280919
75 | 0.9470737 | 75.5 | 0.247695 | 50 | 0.05353196 | 49.5 | 0.004315122
76 | 1.194769 | 76.5 | 0.3964823 | 49 | 0.04921683 | 48.5 | 0.002628888
77 | 1.591251 | 77.5 | 0.5963105 | 48 | 0.04658795 | 47.5 | 0.004964623
78 | 2.187562 | 78.5 | 0.9680201 | 47 | 0.04162332 | 46.5 | 0.003793124
79 | 3.155582 | 79.5 | 1.588009 | 46 | 0.0378302 | 45.5 | 0.003491543
80 | 4.743591 | 80.5 | 3.21253 | 45 | 0.03433866 | 44.5 | 0.001739872
81 | 7.956121 | 81.5 | 6.76947 | 44 | 0.03259878 | 43.5 | 0.004825625
82 | 14.72559 | 82.5 | 13.19003 | 43 | 0.02777316 | 42.5 | 0.002811118
83 | 27.91562 | 83.5 | 22.30859 | 42 | 0.02496204 | 41.5 | 0.001906467
84 | 50.22421 | 84.5 | 21.96699 | 41 | 0.02305557 | 40.5 | 0.003175609
85 | 72.1912 | 85.5 | 13.94286 | 40 | 0.01987997 | 39.5 | 0.001958268
86 | 86.13406 | 86.5 | 7.099423 | 39 | 0.0179217 | 38.5 | 0.002111239
87 | 93.23348 | 87.5 | 2.648453 | 38 | 0.01581046 | 37.5 | 0.001816589
88 | 95.88193 | 88.5 | 0.9543296 | 37 | 0.01399387 | 36.5 | 0.002259815
89 | 96.83626 | 89.5 | 0.119204 | 36 | 0.01173405 | 35.5 | 0.003678458
90 | 96.95547 | 90.5 | 0.5202723 | 35 | 0.008055596 | 34.5 | -0.0001578451
91 | 97.47574 | 91.5 | 0.3188398 | 34 | 0.008213441 | 33.5 | 0.001998777
92 | 97.79458 | 92.5 | 0.7847922 | 33 | 0.006214664 | 32.5 | -0.001128077
93 | 98.57937 | 93.5 | -0.01683063 | 32 | 0.007342741 | 31.5 | 0.0006446858
94 | 98.56254 | 94.5 | -1.0978 | 31 | 0.006698055 | 30.5 | 0.002588683
95 | 97.46474 | 95.5 | 0.7569099 | 30 | 0.004109372 | 29.5 | 0.001116998
96 | 98.22165 | 96.5 | 0.6466726 | 29 | 0.002992374 | 28.5 | 0.002992374
97 | 98.86832 | 97.5 | 1.131676 | 28 | 0 | 27.5 | -0.0003808277
98 | 100 | 98.5 | -1.822832 | 27 | 0.0003808277 | 26.5 | -0.001892365
99 | 98.17717 | 99.35 | 0.01709068 | 26 | 0.002273192 | 25.65 | 0.002329875
99.7 | 98.18913 | 49.85 | 0.9848459 | 25.3 | 0.0006422779 | 12.65 | 2.538648e-05

## 90mM_1st Dev (cycle3)
Heating | Ave |  |  | Cooling | Ave
Temperature (Â°C) |  | v | d %T / Temp | Temperature (Â°C) |  | v | d %T / Temp
25 | 0.02352305 | 25.5 | -0.001642376 | 100 | 98.68562 | 99.5 | -0.7073866
26 | 0.02188068 | 26.5 | -0.002635568 | 99 | 99.393 | 98.5 | -0.368907
27 | 0.01924511 | 27.5 | -0.001057048 | 98 | 99.76191 | 97.5 | -0.2380909
28 | 0.01818806 | 28.5 | 0.0003455031 | 97 | 100 | 96.5 | 0.3483738
29 | 0.01853357 | 29.5 | -0.002367767 | 96 | 99.65163 | 95.5 | 1.956012 | 86.5
30 | 0.0161658 | 30.5 | -0.002496214 | 95 | 97.69561 | 94.5 | -0.1227218
31 | 0.01366958 | 31.5 | -0.0001224226 | 94 | 97.81834 | 93.5 | -0.07318436
32 | 0.01354716 | 32.5 | -0.0002856508 | 93 | 97.89152 | 92.5 | -0.1354318
33 | 0.01326151 | 33.5 | -0.002384077 | 92 | 98.02695 | 91.5 | -0.1448875
34 | 0.01087743 | 34.5 | 0.0004835093 | 91 | 98.17184 | 90.5 | -0.07471074
35 | 0.01136094 | 35.5 | 0.0003471925 | 90 | 98.24655 | 89.5 | -0.1102625
36 | 0.01170814 | 36.5 | -0.0005109169 | 89 | 98.35681 | 88.5 | -0.1632775
37 | 0.01119722 | 37.5 | 0.0001768221 | 88 | 98.52009 | 87.5 | -0.2045755
38 | 0.01137404 | 38.5 | -0.001574806 | 87 | 98.72467 | 86.5 | -0.1535187
39 | 0.009799235 | 39.5 | 0.0002696368 | 86 | 98.87818 | 85.5 | -0.1504582
40 | 0.01006887 | 40.5 | 0.0004809838 | 85 | 99.02864 | 84.5 | 0.09504153
41 | 0.01054986 | 41.5 | 0.0006489504 | 84 | 98.9336 | 83.5 | 9.269297
42 | 0.01119881 | 42.5 | 0.001769534 | 83 | 89.6643 | 82.5 | 37.74619
43 | 0.01296834 | 43.5 | -0.0007056464 | 82 | 51.91811 | 81.5 | 32.87447
44 | 0.01226269 | 44.5 | 0.000759581 | 81 | 19.04364 | 80.5 | 12.54037
45 | 0.01302227 | 45.5 | -0.002335332 | 80 | 6.503271 | 79.5 | 3.553456 | 82.5
46 | 0.01068694 | 46.5 | 0.001771864 | 79 | 2.949814 | 78.5 | 1.184202
47 | 0.01245881 | 47.5 | -0.002155552 | 78 | 1.765612 | 77.5 | 0.5483933
48 | 0.01030325 | 48.5 | -0.0006797597 | 77 | 1.217219 | 76.5 | 0.3269092
49 | 0.009623493 | 49.5 | -0.0009614898 | 76 | 0.8903095 | 75.5 | 0.2181481
50 | 0.008662003 | 50.5 | -0.003176423 | 75 | 0.6721614 | 74.5 | 0.1388427
51 | 0.00548558 | 51.5 | -0.00201105 | 74 | 0.5333187 | 73.5 | 0.09797143
52 | 0.00347453 | 52.5 | -0.001126015 | 73 | 0.4353472 | 72.5 | 0.0705419
53 | 0.002348515 | 53.5 | -0.002348515 | 72 | 0.3648053 | 71.5 | 0.05106267
54 | 0 | 54.5 | 0.000138125 | 71 | 0.3137427 | 70.5 | 0.04407705
55 | 0.000138125 | 55.5 | 0.002633712 | 70 | 0.2696656 | 69.5 | 0.03113506
56 | 0.002771837 | 56.5 | 0.005256626 | 69 | 0.2385305 | 68.5 | 0.02431271
57 | 0.008028464 | 57.5 | 0.006042513 | 68 | 0.2142178 | 67.5 | 0.02428825
58 | 0.01407098 | 58.5 | 0.008122405 | 67 | 0.1899296 | 66.5 | 0.01224252
59 | 0.02219338 | 59.5 | 0.009881636 | 66 | 0.1776871 | 65.5 | 0.01490725
60 | 0.03207502 | 60.5 | 0.01399816 | 65 | 0.1627798 | 64.5 | 0.01145917
61 | 0.04607318 | 61.5 | 0.01249572 | 64 | 0.1513206 | 63.5 | 0.0145984
62 | 0.0585689 | 62.5 | 0.01578268 | 63 | 0.1367222 | 62.5 | 0.007635425
63 | 0.07435159 | 63.5 | 0.014847 | 62 | 0.1290868 | 61.5 | 0.007961199
64 | 0.08919859 | 64.5 | 0.016448 | 61 | 0.1211256 | 60.5 | 0.008165523
65 | 0.1056466 | 65.5 | 0.01876311 | 60 | 0.1129601 | 59.5 | 0.008967333
66 | 0.1244097 | 66.5 | 0.02149573 | 59 | 0.1039928 | 58.5 | 0.006629094
67 | 0.1459054 | 67.5 | 0.02648078 | 58 | 0.09736367 | 57.5 | 0.003323065
68 | 0.1723862 | 68.5 | 0.03087976 | 57 | 0.09404061 | 56.5 | 0.006255769
69 | 0.203266 | 69.5 | 0.03462077 | 56 | 0.08778484 | 55.5 | 0.007708247
70 | 0.2378867 | 70.5 | 0.03984171 | 55 | 0.08007659 | 54.5 | 0.004280152
71 | 0.2777285 | 71.5 | 0.05245499 | 54 | 0.07579644 | 53.5 | 0.006183351
72 | 0.3301834 | 72.5 | 0.05998328 | 53 | 0.06961309 | 52.5 | 0.004076421
73 | 0.3901667 | 73.5 | 0.07986239 | 52 | 0.06553667 | 51.5 | 0.004719867
74 | 0.4700291 | 74.5 | 0.1004754 | 51 | 0.0608168 | 50.5 | 0.005281169
75 | 0.5705045 | 75.5 | 0.1302471 | 50 | 0.05553563 | 49.5 | 0.003172037
76 | 0.7007517 | 76.5 | 0.1674826 | 49 | 0.0523636 | 48.5 | 0.003318847
77 | 0.8682343 | 77.5 | 0.2437845 | 48 | 0.04904475 | 47.5 | 0.004494113
78 | 1.112019 | 78.5 | 0.3225919 | 47 | 0.04455064 | 46.5 | 0.005323055
79 | 1.434611 | 79.5 | 0.4758894 | 46 | 0.03922758 | 45.5 | 0.004037481
80 | 1.9105 | 80.5 | 0.7659234 | 45 | 0.0351901 | 44.5 | 0.00391083
81 | 2.676424 | 81.5 | 1.151448 | 44 | 0.03127927 | 43.5 | 0.003294037
82 | 3.827872 | 82.5 | 1.970342 | 43 | 0.02798524 | 42.5 | 0.002220645
83 | 5.798214 | 83.5 | 3.759429 | 42 | 0.02576459 | 41.5 | 0.0009908769
84 | 9.557643 | 84.5 | 7.759573 | 41 | 0.02477371 | 40.5 | 0.001562072
85 | 17.31722 | 85.5 | 14.44998 | 40 | 0.02321164 | 39.5 | 0.003614746
86 | 31.76719 | 86.5 | 21.27105 | 39 | 0.01959689 | 38.5 | 0.001738266
87 | 53.03824 | 87.5 | 20.29899 | 38 | 0.01785863 | 37.5 | 0.001238978
88 | 73.33723 | 88.5 | 13.34208 | 37 | 0.01661965 | 36.5 | 0.001325612
89 | 86.67931 | 89.5 | 7.07413 | 36 | 0.01529404 | 35.5 | 0.003417141
90 | 93.75344 | 90.5 | 1.192602 | 35 | 0.0118769 | 34.5 | 0.001960996
91 | 94.94604 | 91.5 | 1.930638 | 34 | 0.009915902 | 33.5 | 0.003233802
92 | 96.87668 | 92.5 | 1.271355 | 33 | 0.0066821 | 32.5 | -0.00221773
93 | 98.14803 | 93.5 | 0.9671582 | 32 | 0.00889983 | 31.5 | 0.003942419
94 | 99.11519 | 94.5 | 0.8848108 | 31 | 0.004957411 | 30.5 | 0.000397163
95 | 100 | 95.5 | -3.071023 | 30 | 0.004560248 | 29.5 | 0.001401209
96 | 96.92898 | 96.5 | 0.7033394 | 29 | 0.003159039 | 28.5 | 0.001594906
97 | 97.63232 | 97.5 | 0.8201345 | 28 | 0.001564133 | 27.5 | 0.001564133
98 | 98.45245 | 98.5 | 0.9867834 | 27 | 0 | 26.5 | -0.001591215
99 | 99.43923 | 99.35 | 0.4734977 | 26 | 0.001591215 | 25.65 | 0.001664714
99.7 | 99.77068 | 49.85 | 1.000709 | 25.3 | 0.0004259141 | 12.65 | 1.683455e-05

## 112mM_DBU-PVP_cycle1
112mM_DBU-PVP_600.00nm_25.0-100.0C | Heating | 2026-05-07 |  | 112mM_DBU-PVP_600.00nm_100.0-25.0C | Cooling
Temperature (Â°C) | Abs | Trans | Trans (%) | Temperature (Â°C) | Abs | Trans | Trans (%)
25 | 2.341046 | 0.004559887 | 0.4559887 | 100 | -0.03326811 | 1.079613 | 107.9613
26 | 2.338956 | 0.004581888 | 0.4581888 | 99 | -0.02148964 | 1.050726 | 105.0726
27 | 2.33017 | 0.004675525 | 0.4675525 | 98 | -0.01027506 | 1.023941 | 102.3941
28 | 2.327466 | 0.004704723 | 0.4704723 | 97 | 0.0008190495 | 0.9981158 | 99.81158
29 | 2.324667 | 0.004735146 | 0.4735146 | 96 | 0.01046434 | 0.9761929 | 97.61929
30 | 2.325574 | 0.004725267 | 0.4725267 | 95 | 0.01792694 | 0.959562 | 95.9562
31 | 2.329229 | 0.004685657 | 0.4685657 | 94 | 0.02256828 | 0.9493617 | 94.93617
32 | 2.328318 | 0.0046955 | 0.46955 | 93 | 0.02544753 | 0.9430885 | 94.30885
33 | 2.330976 | 0.004666852 | 0.4666852 | 92 | 0.02869797 | 0.9360564 | 93.60564
34 | 2.325115 | 0.004730256 | 0.4730256 | 91 | 0.03036095 | 0.932479 | 93.2479
35 | 2.325537 | 0.004725662 | 0.4725662 | 90 | 0.03224 | 0.9284532 | 92.84532
36 | 2.330735 | 0.004669444 | 0.4669444 | 89 | 0.03395993 | 0.9247835 | 92.47835
37 | 2.314565 | 0.004846577 | 0.4846577 | 88 | 0.03491377 | 0.9227546 | 92.27546
38 | 2.30505 | 0.004953937 | 0.4953937 | 87 | 0.03553154 | 0.921443 | 92.1443
39 | 2.307332 | 0.004927971 | 0.4927971 | 86 | 0.03594347 | 0.9205694 | 92.05694
40 | 2.300839 | 0.005002203 | 0.5002203 | 85 | 0.03593591 | 0.9205854 | 92.05854
41 | 2.292681 | 0.005097057 | 0.5097057 | 84 | 0.03583904 | 0.9207908 | 92.07908
42 | 2.284908 | 0.005189095 | 0.5189095 | 83 | 0.03666174 | 0.9190481 | 91.90481
43 | 2.275394 | 0.005304029 | 0.5304029 | 82 | 0.03702274 | 0.9182845 | 91.82845
44 | 2.268102 | 0.005393834 | 0.5393834 | 81 | 0.03700537 | 0.9183212 | 91.83212
45 | 2.255648 | 0.005550752 | 0.5550752 | 80 | 0.03751045 | 0.9172539 | 91.72539
46 | 2.247857 | 0.005651235 | 0.5651235 | 79 | 0.03754135 | 0.9171886 | 91.71886
47 | 2.23991 | 0.005755598 | 0.5755598 | 78 | 0.03765712 | 0.9169441 | 91.69441
48 | 2.23507 | 0.005820091 | 0.5820091 | 77 | 0.03769904 | 0.9168556 | 91.68556
49 | 2.229403 | 0.005896542 | 0.5896542 | 76 | 0.03758217 | 0.9171024 | 91.71024
50 | 2.220504 | 0.006018605 | 0.6018605 | 75 | 0.03778584 | 0.9166724 | 91.66724
51 | 2.215271 | 0.006091568 | 0.6091568 | 74 | 0.03796446 | 0.9162955 | 91.62955
52 | 2.206535 | 0.006215345 | 0.6215345 | 73 | 0.03788754 | 0.9164578 | 91.64578
53 | 2.199865 | 0.006311542 | 0.6311542 | 72 | 0.03862488 | 0.9149032 | 91.49032
54 | 2.187521 | 0.006493504 | 0.6493504 | 71 | 0.03991183 | 0.912196 | 91.2196
55 | 2.189286 | 0.006467165 | 0.6467165 | 70 | 0.04471623 | 0.9021604 | 90.21604
56 | 2.182617 | 0.006567241 | 0.6567241 | 69 | 0.06964388 | 0.8518363 | 85.18363
57 | 2.172685 | 0.006719162 | 0.6719162 | 68 | 0.298719 | 0.5026677 | 50.26677
58 | 2.164355 | 0.00684928 | 0.684928 | 67 | 1.03365 | 0.09254427 | 9.254427
59 | 2.160555 | 0.006909481 | 0.6909481 | 66 | 1.406353 | 0.03923263 | 3.923263
60 | 2.14413 | 0.007175789 | 0.7175789 | 65 | 1.582326 | 0.0261622 | 2.61622
61 | 2.122185 | 0.007547707 | 0.7547707 | 64 | 1.687379 | 0.02054098 | 2.054098
62 | 2.090284 | 0.008122993 | 0.8122993 | 63 | 1.774645 | 0.01680178 | 1.680178
63 | 2.058879 | 0.008732142 | 0.8732142 | 62 | 1.847919 | 0.01419321 | 1.419321
64 | 2.025125 | 0.009437902 | 0.9437902 | 61 | 1.911724 | 0.01225396 | 1.225396
65 | 1.967174 | 0.01078516 | 1.078516 | 60 | 1.96712 | 0.01078649 | 1.078649
66 | 1.890772 | 0.01285962 | 1.285962 | 59 | 2.016117 | 0.009635704 | 0.9635704
67 | 1.811194 | 0.01544566 | 1.544566 | 58 | 2.060834 | 0.008692924 | 0.8692924
68 | 1.712154 | 0.01940198 | 1.940198 | 57 | 2.098833 | 0.007964658 | 0.7964658
69 | 1.587293 | 0.0258647 | 2.58647 | 56 | 2.131942 | 0.007380034 | 0.7380034
70 | 1.430029 | 0.03715106 | 3.715106 | 55 | 2.161365 | 0.0068966 | 0.68966
71 | 1.227208 | 0.05926411 | 5.926411 | 54 | 2.185482 | 0.00652406 | 0.652406
72 | 0.9526319 | 0.1115239 | 11.15239 | 53 | 2.209547 | 0.00617238 | 0.617238
73 | 0.619159 | 0.2403482 | 24.03482 | 52 | 2.232006 | 0.005861295 | 0.5861295
74 | 0.2970461 | 0.5046077 | 50.46077 | 51 | 2.249837 | 0.005625521 | 0.5625521
75 | 0.07358658 | 0.8441379 | 84.41379 | 50 | 2.266886 | 0.005408961 | 0.5408961
76 | -0.03370457 | 1.080699 | 108.0699 | 49 | 2.2811 | 0.005234799 | 0.5234799
77 | -0.07071486 | 1.176833 | 117.6833 | 48 | 2.296414 | 0.005053424 | 0.5053424
78 | -0.08402474 | 1.213458 | 121.3458 | 47 | 2.308225 | 0.004917843 | 0.4917843
79 | -0.08075869 | 1.204367 | 120.4367 | 46 | 2.321509 | 0.004769704 | 0.4769704
80 | -0.08318195 | 1.211105 | 121.1105 | 45 | 2.331951 | 0.00465639 | 0.465639
81 | -0.08613273 | 1.219362 | 121.9362 | 44 | 2.342022 | 0.004549654 | 0.4549654
82 | -0.08865797 | 1.226473 | 122.6473 | 43 | 2.349545 | 0.004471513 | 0.4471513
83 | -0.09024862 | 1.230973 | 123.0973 | 42 | 2.358749 | 0.004377751 | 0.4377751
84 | -0.08072237 | 1.204266 | 120.4266 | 41 | 2.366884 | 0.004296508 | 0.4296508
85 | -0.07027429 | 1.17564 | 117.564 | 40 | 2.372718 | 0.004239177 | 0.4239177
86 | -0.07230425 | 1.181148 | 118.1148 | 39 | 2.377315 | 0.00419455 | 0.419455
87 | -0.07380993 | 1.18525 | 118.525 | 38 | 2.383289 | 0.004137242 | 0.4137242
88 | -0.06816113 | 1.169933 | 116.9933 | 37 | 2.388673 | 0.004086265 | 0.4086265
89 | -0.06906096 | 1.17236 | 117.236 | 36 | 2.393028 | 0.0040455 | 0.40455
90 | -0.07128275 | 1.178373 | 117.8373 | 35 | 2.397999 | 0.003999455 | 0.3999455
91 | -0.06528584 | 1.162213 | 116.2213 | 34 | 2.403066 | 0.00395307 | 0.395307
92 | -0.06834902 | 1.17044 | 117.044 | 33 | 2.405752 | 0.003928693 | 0.3928693
93 | -0.07055396 | 1.176397 | 117.6397 | 32 | 2.409088 | 0.003898631 | 0.3898631
94 | -0.07292405 | 1.182835 | 118.2835 | 31 | 2.410693 | 0.003884244 | 0.3884244
95 | -0.06747994 | 1.1681 | 116.81 | 30 | 2.414125 | 0.003853677 | 0.3853677
96 | -0.06933931 | 1.173112 | 117.3112 | 29 | 2.415467 | 0.003841782 | 0.3841782
97 | -0.06833173 | 1.170393 | 117.0393 | 28 | 2.416593 | 0.00383184 | 0.383184
98 | -0.06735675 | 1.167768 | 116.7768 | 27 | 2.419218 | 0.003808748 | 0.3808748
99 | -0.06585602 | 1.16374 | 116.374 | 26 | 2.420567 | 0.00379693 | 0.379693
99.7 | -0.06279627 | 1.15557 | 115.557 | 25.3 | 2.420943 | 0.003793646 | 0.3793646

## 112mM_DBU-PVP_cycle2
112mM_DBU-PVP_600.00nm_25.0-100.0C_R1 | Heating | 2026-05-07 |  | 112mM_DBU-PVP_600.00nm_100.0-25.0C_R1 | Cooling
Temperature (Â°C) | Abs | Trans | Trans (%) | Temperature (Â°C) | Abs | Trans | Trans (%)
25 | 2.42443 | 0.003763308 | 0.3763308 | 100 | 0.03821673 | 0.9157634 | 91.57634
26 | 2.425024 | 0.003758169 | 0.3758169 | 99 | 0.03591119 | 0.9206378 | 92.06378
27 | 2.425645 | 0.003752794 | 0.3752794 | 98 | 0.03670716 | 0.918952 | 91.8952
28 | 2.424817 | 0.003759956 | 0.3759956 | 97 | 0.03769771 | 0.9168585 | 91.68585
29 | 2.426619 | 0.003744389 | 0.3744389 | 96 | 0.03835554 | 0.9154707 | 91.54707
30 | 2.425076 | 0.003757716 | 0.3757716 | 95 | 0.03887511 | 0.9143761 | 91.43761
31 | 2.427016 | 0.003740965 | 0.3740965 | 94 | 0.03912252 | 0.9138554 | 91.38554
32 | 2.425634 | 0.003752894 | 0.3752894 | 93 | 0.03947481 | 0.9131144 | 91.31144
33 | 2.423158 | 0.003774345 | 0.3774345 | 92 | 0.03993112 | 0.9121555 | 91.21555
34 | 2.422943 | 0.00377622 | 0.377622 | 91 | 0.04036748 | 0.9112395 | 91.12395
35 | 2.42205 | 0.003783987 | 0.3783987 | 90 | 0.04168454 | 0.9084802 | 90.84802
36 | 2.420876 | 0.003794235 | 0.3794235 | 89 | 0.04237585 | 0.9070352 | 90.70352
37 | 2.419152 | 0.003809324 | 0.3809324 | 88 | 0.04284217 | 0.9060618 | 90.60618
38 | 2.416126 | 0.003835958 | 0.3835958 | 87 | 0.04303964 | 0.9056499 | 90.56499
39 | 2.412505 | 0.003868077 | 0.3868077 | 86 | 0.0431284 | 0.9054649 | 90.54649
40 | 2.40968 | 0.003893319 | 0.3893319 | 85 | 0.04309366 | 0.9055373 | 90.55373
41 | 2.403886 | 0.003945606 | 0.3945606 | 84 | 0.0428326 | 0.9060818 | 90.60818
42 | 2.397209 | 0.004006742 | 0.4006742 | 83 | 0.04272309 | 0.9063103 | 90.63103
43 | 2.387739 | 0.004095062 | 0.4095062 | 82 | 0.04222438 | 0.9073516 | 90.73516
44 | 2.379734 | 0.00417125 | 0.417125 | 81 | 0.04203881 | 0.9077394 | 90.77394
45 | 2.371053 | 0.004255469 | 0.4255469 | 80 | 0.0416959 | 0.9084564 | 90.84564
46 | 2.3583 | 0.00438228 | 0.438228 | 79 | 0.04142624 | 0.9090207 | 90.90207
47 | 2.347567 | 0.004491927 | 0.4491927 | 78 | 0.04116152 | 0.9095749 | 90.95749
48 | 2.336218 | 0.004610862 | 0.4610862 | 77 | 0.04095131 | 0.9100153 | 91.00153
49 | 2.322539 | 0.004758397 | 0.4758397 | 76 | 0.040582 | 0.9107895 | 91.07895
50 | 2.310405 | 0.004893223 | 0.4893223 | 75 | 0.04047206 | 0.9110201 | 91.10201
51 | 2.295873 | 0.005059731 | 0.5059731 | 74 | 0.04041619 | 0.9111373 | 91.11373
52 | 2.279847 | 0.005249927 | 0.5249927 | 73 | 0.04073461 | 0.9104695 | 91.04695
53 | 2.261987 | 0.005470324 | 0.5470324 | 72 | 0.04219378 | 0.9074155 | 90.74155
54 | 2.243078 | 0.005713766 | 0.5713766 | 71 | 0.0477063 | 0.8959705 | 89.59705
55 | 2.224786 | 0.005959555 | 0.5959555 | 70 | 0.08716181 | 0.8181599 | 81.81599
56 | 2.203414 | 0.006260167 | 0.6260167 | 69 | 0.4010295 | 0.3971646 | 39.71646
57 | 2.177882 | 0.00663923 | 0.663923 | 68 | 0.9640021 | 0.108642 | 10.8642
58 | 2.153039 | 0.007030096 | 0.7030096 | 67 | 1.396791 | 0.04010595 | 4.010595
59 | 2.123836 | 0.007519075 | 0.7519075 | 66 | 1.577246 | 0.02647003 | 2.647003
60 | 2.092177 | 0.008087657 | 0.8087657 | 65 | 1.685047 | 0.02065157 | 2.065157
61 | 2.055875 | 0.008792748 | 0.8792748 | 64 | 1.777621 | 0.01668703 | 1.668703
62 | 2.015364 | 0.009652423 | 0.9652423 | 63 | 1.855287 | 0.01395446 | 1.395446
63 | 1.971323 | 0.01068259 | 1.068259 | 62 | 1.925031 | 0.01188418 | 1.188418
64 | 1.924288 | 0.01190451 | 1.190451 | 61 | 1.984089 | 0.01037317 | 1.037317
65 | 1.868165 | 0.01354675 | 1.354675 | 60 | 2.035815 | 0.009208415 | 0.9208415
66 | 1.806867 | 0.01560028 | 1.560028 | 59 | 2.079145 | 0.008334038 | 0.8334038
67 | 1.740555 | 0.01817377 | 1.817377 | 58 | 2.117462 | 0.007630241 | 0.7630241
68 | 1.664256 | 0.02166429 | 2.166429 | 57 | 2.152633 | 0.007036672 | 0.7036672
69 | 1.579582 | 0.026328 | 2.6328 | 56 | 2.180463 | 0.006599889 | 0.6599889
70 | 1.485604 | 0.03268859 | 3.268859 | 55 | 2.207942 | 0.006195244 | 0.6195244
71 | 1.375298 | 0.04214076 | 4.214076 | 54 | 2.231359 | 0.005870041 | 0.5870041
72 | 1.249595 | 0.05628662 | 5.628662 | 53 | 2.252239 | 0.0055945 | 0.55945
73 | 1.099985 | 0.07943565 | 7.943565 | 52 | 2.271039 | 0.005357485 | 0.5357485
74 | 0.9077256 | 0.1236729 | 12.36729 | 51 | 2.289887 | 0.005129954 | 0.5129954
75 | 0.6717287 | 0.2129469 | 21.29469 | 50 | 2.303776 | 0.004968488 | 0.4968488
76 | 0.4438717 | 0.3598556 | 35.98556 | 49 | 2.319081 | 0.00479644 | 0.479644
77 | 0.259906 | 0.5496598 | 54.96598 | 48 | 2.330352 | 0.004673566 | 0.4673566
78 | 0.138359 | 0.7271785 | 72.71785 | 47 | 2.342597 | 0.004543629 | 0.4543629
79 | 0.07833678 | 0.8349553 | 83.49553 | 46 | 2.354343 | 0.004422388 | 0.4422388
80 | 0.0545179 | 0.8820275 | 88.20275 | 45 | 2.363462 | 0.004330501 | 0.4330501
81 | 0.04590979 | 0.8996844 | 89.96844 | 44 | 2.372799 | 0.004238389 | 0.4238389
82 | 0.04284964 | 0.9060462 | 90.60462 | 43 | 2.381592 | 0.004153438 | 0.4153438
83 | 0.04171327 | 0.9084201 | 90.84201 | 42 | 2.388055 | 0.004092086 | 0.4092086
84 | 0.04133189 | 0.9092182 | 90.92182 | 41 | 2.395122 | 0.004026043 | 0.4026043
85 | 0.0412847 | 0.909317 | 90.9317 | 40 | 2.401619 | 0.003966262 | 0.3966262
86 | 0.0413514 | 0.9091773 | 90.91773 | 39 | 2.406826 | 0.003918987 | 0.3918987
87 | 0.04142655 | 0.90902 | 90.902 | 38 | 2.414192 | 0.003853078 | 0.3853078
88 | 0.04155934 | 0.9087421 | 90.87421 | 37 | 2.419326 | 0.003807801 | 0.3807801
89 | 0.04172422 | 0.9083972 | 90.83972 | 36 | 2.424211 | 0.003765209 | 0.3765209
90 | 0.04174973 | 0.9083438 | 90.83438 | 35 | 2.427905 | 0.003733318 | 0.3733318
91 | 0.04192805 | 0.9079709 | 90.79709 | 34 | 2.432302 | 0.00369571 | 0.369571
92 | 0.04206499 | 0.9076847 | 90.76847 | 33 | 2.436173 | 0.003662916 | 0.3662916
93 | 0.04229359 | 0.907207 | 90.7207 | 32 | 2.437442 | 0.003652226 | 0.3652226
94 | 0.04241294 | 0.9069578 | 90.69578 | 31 | 2.441449 | 0.003618684 | 0.3618684
95 | 0.04268392 | 0.906392 | 90.6392 | 30 | 2.443234 | 0.003603846 | 0.3603846
96 | 0.04280648 | 0.9061363 | 90.61363 | 29 | 2.447523 | 0.003568427 | 0.3568427
97 | 0.04294742 | 0.9058423 | 90.58423 | 28 | 2.448958 | 0.00355666 | 0.355666
98 | 0.04311587 | 0.905491 | 90.5491 | 27 | 2.449683 | 0.003550723 | 0.3550723
99 | 0.04332015 | 0.9050652 | 90.50652 | 26 | 2.447219 | 0.003570927 | 0.3570927
99.7 | 0.04337389 | 0.9049532 | 90.49532 | 25.3 | 2.448517 | 0.003560273 | 0.3560273

## 112mM_DBU-PVP_cycle3
112mM_DBU-PVP_600.00nm_25.0-100.0C_R2 | Heating | 2026-05-07 |  |  | Cooling
Temperature (Â°C) | Abs | Trans | Trans (%) | Temperature (Â°C) | Abs | Trans | Trans (%) | Something went wrong with the experiment on the cooling cycle…...data is not useable or useful.
25 | 2.453638 | 0.003518534 | 0.3518534 | 100 |  | 1 | 100 | -5.245856
26 | 2.454668 | 0.003510197 | 0.3510197 | 99 |  | 1 | 100 | -5.210854
27 | 2.452302 | 0.003529377 | 0.3529377 | 98 |  | 1 | 100 | -3.638171
28 | 2.453082 | 0.00352304 | 0.352304 | 97 |  | 1 | 100 | -5.246234
29 | 2.453624 | 0.003518651 | 0.3518651 | 96 |  | 1 | 100 | -5.233737
30 | 2.454207 | 0.003513932 | 0.3513932 | 95 |  | 1 | 100 | 10
31 | 2.451865 | 0.003532931 | 0.3532931 | 94 |  | 1 | 100 | -5.246976
32 | 2.448005 | 0.003564473 | 0.3564473 | 93 |  | 1 | 100 | -5.230946
33 | 2.446147 | 0.003579754 | 0.3579754 | 92 |  | 1 | 100 | 10
34 | 2.447594 | 0.003567845 | 0.3567845 | 91 |  | 1 | 100 | -3.781351
35 | 2.446595 | 0.00357606 | 0.357606 | 90 |  | 1 | 100 | 10
36 | 2.442102 | 0.003613253 | 0.3613253 | 89 |  | 1 | 100 | 10
37 | 2.436827 | 0.003657402 | 0.3657402 | 88 |  | 1 | 100 | 10
38 | 2.435361 | 0.003669767 | 0.3669767 | 87 |  | 1 | 100 | -4.551477
39 | 2.429761 | 0.003717395 | 0.3717395 | 86 |  | 1 | 100 | -5.244211
40 | 2.422935 | 0.003776284 | 0.3776284 | 85 |  | 1 | 100 | -2.979991
41 | 2.416467 | 0.003832949 | 0.3832949 | 84 |  | 1 | 100 | -4.939653
42 | 2.408282 | 0.003905876 | 0.3905876 | 83 |  | 1 | 100 | -5.2337
43 | 2.399369 | 0.003986861 | 0.3986861 | 82 |  | 1 | 100 | 10
44 | 2.388931 | 0.004083847 | 0.4083847 | 81 |  | 1 | 100 | -5.208188
45 | 2.378186 | 0.004186142 | 0.4186142 | 80 |  | 1 | 100 | -4.601138
46 | 2.365047 | 0.00431472 | 0.431472 | 79 |  | 1 | 100 | -4.231992
47 | 2.353455 | 0.004431444 | 0.4431444 | 78 |  | 1 | 100 | -5.210266
48 | 2.339234 | 0.004578947 | 0.4578947 | 77 |  | 1 | 100 | -5.244648
49 | 2.325852 | 0.004722239 | 0.4722239 | 76 |  | 1 | 100 | -3.868795
50 | 2.313652 | 0.004856774 | 0.4856774 | 75 |  | 1 | 100 | 10
51 | 2.297207 | 0.005044206 | 0.5044206 | 74 |  | 1 | 100 | -4.064467
52 | 2.281191 | 0.0052337 | 0.52337 | 73 |  | 1 | 100 | 10
53 | 2.264449 | 0.005439402 | 0.5439402 | 72 |  | 1 | 100 | -5.772978
54 | 2.244741 | 0.005691922 | 0.5691922 | 71 |  | 1 | 100 | -4.523741
55 | 2.224739 | 0.005960198 | 0.5960198 | 70 |  | 1 | 100 | 10
56 | 2.20468 | 0.006241951 | 0.6241951 | 69 |  | 1 | 100 | 10
57 | 2.179534 | 0.00661403 | 0.661403 | 68 |  | 1 | 100 | 10
58 | 2.153776 | 0.007018175 | 0.7018175 | 67 |  | 1 | 100 | 10
59 | 2.125715 | 0.007486607 | 0.7486607 | 66 |  | 1 | 100 | 10
60 | 2.097421 | 0.007990589 | 0.7990589 | 65 |  | 1 | 100 | 10
61 | 2.061788 | 0.008673857 | 0.8673857 | 64 |  | 1 | 100 | -3.282414
62 | 2.023568 | 0.009471783 | 0.9471783 | 63 |  | 1 | 100 | 10
63 | 1.98251 | 0.01041095 | 1.041095 | 62 |  | 1 | 100 | 10
64 | 1.93557 | 0.01159926 | 1.159926 | 61 |  | 1 | 100 | 10
65 | 1.884194 | 0.01305586 | 1.305586 | 60 |  | 1 | 100 | 10
66 | 1.824999 | 0.01496239 | 1.496239 | 59 |  | 1 | 100 | -2.374366
67 | 1.759946 | 0.01738017 | 1.738017 | 58 |  | 1 | 100 | 10
68 | 1.68724 | 0.02054753 | 2.054753 | 57 |  | 1 | 100 | 10
69 | 1.604888 | 0.02483774 | 2.483774 | 56 |  | 1 | 100 | -2.350417
70 | 1.519119 | 0.03026085 | 3.026085 | 55 |  | 1 | 100 | -2.986196
71 | 1.409129 | 0.03898262 | 3.898262 | 54 |  | 1 | 100 | 10
72 | 1.292219 | 0.0510248 | 5.10248 | 53 |  | 1 | 100 | -2.443878
73 | 1.153719 | 0.07019099 | 7.019099 | 52 |  | 1 | 100 | -2.551742
74 | 0.994877 | 0.1011866 | 10.11866 | 51 |  | 1 | 100 | 10
75 | 0.7836243 | 0.1645795 | 16.45795 | 50 |  | 1 | 100 | 10
76 | 0.557195 | 0.2772075 | 27.72075 | 49 |  | 1 | 100 | -3.178628
77 | 0.336692 | 0.4605831 | 46.05831 | 48 |  | 1 | 100 | -2.813046
78 | 0.1725844 | 0.6720716 | 67.20716 | 47 |  | 1 | 100 | -2.079624
79 | 0.06217201 | 0.8666186 | 86.66186 | 46 |  | 1 | 100 | -1.943407
80 | 0.01128353 | 0.9743533 | 97.43533 | 45 |  | 1 | 100
81 | -0.01261638 | 1.029476 | 102.9476 | 44 |  | 1 | 100
82 | -0.02305643 | 1.054524 | 105.4524 | 43 |  | 1 | 100
83 | -0.0276342 | 1.065698 | 106.5698 | 42 |  | 1 | 100
84 | -0.03137733 | 1.074923 | 107.4923 | 41 |  | 1 | 100
85 | -0.03421673 | 1.081974 | 108.1974 | 40 |  | 1 | 100
86 | -0.03506247 | 1.084083 | 108.4083 | 39 |  | 1 | 100
87 | -0.03584139 | 1.086029 | 108.6029 | 38 |  | 1 | 100
88 | -0.03840574 | 1.09246 | 109.246 | 37 |  | 1 | 100
89 | -0.03815024 | 1.091818 | 109.1818 | 36 |  | 1 | 100
90 | -0.03697735 | 1.088873 | 108.8873 | 35 |  | 1 | 100
91 | -0.03743019 | 1.090009 | 109.0009 | 34 |  | 1 | 100
92 | -0.0332841 | 1.079653 | 107.9653 | 33 |  | 1 | 100
93 | -0.03355697 | 1.080331 | 108.0331 | 32 |  | 1 | 100
94 | -0.03616546 | 1.08684 | 108.684 | 31 |  | 1 | 100
95 | -0.03630235 | 1.087182 | 108.7182 | 30 |  | 1 | 100
96 | -0.03790773 | 1.091208 | 109.1208 | 29 |  | 1 | 100
97 | -0.0411031 | 1.099267 | 109.9267 | 28 |  | 1 | 100
98 | -0.04047262 | 1.097672 | 109.7672 | 27 |  | 1 | 100
99 | -0.03879446 | 1.093439 | 109.3439 | 26 |  | 1 | 100
99.7 | -0.04070166 | 1.098251 | 109.8251 | 25.3 |  | 1 | 100

## 112mM_Triplicate
Heating | Trans (%) |  |  |  |  | Cooling | Trans (%)
Temperature (Â°C) | Run1 | Run2 | Run3 | Ave | Std | Temperature (Â°C) | Run1 | Run2 | Run3 | Ave | Std | [5 empty] | Normalized data | Heating | Trans (%) | Trans (%) | Trans (%) | Ave | Std | Cooling | Trans (%) |  |  | Ave | Std
25 | 0.4559887 | 0.3763308 | 0.3518534 | 0.3947243 | 0.05444983 | 100 | 107.9613 | 91.57634 |  | 99.76882 | 11.58592 | [5 empty] | Time (min) | Temperature (Â°C) | Cycle 1 | Cycle 2 | Cycle 3 |  |  | Temperature (Â°C) | Cycle 1 | Cycle 2 | Cycle 3
26 | 0.4581888 | 0.3758169 | 0.3510197 | 0.3950085 | 0.05610296 | 99 | 105.0726 | 92.06378 |  | 98.56821 | 9.198652 | [5 empty] | 0 | 25 | 0 | 2.46729e-05 | 7.608044e-06 | 0.001076031 | 1.26349e-05 | 100 | 1.145348 | 1.002912 |  | 107.413 | 0.1007171
27 | 0.4675525 | 0.3752794 | 0.3529377 | 0.3985899 | 0.06075911 | 98 | 102.3941 | 91.8952 |  | 97.14467 | 7.423863 | [5 empty] | 2 | 26 | 1.793907e-05 | 1.89977e-05 | 0 | 0.001231226 | 1.067586e-05 | 99 | 1.114594 | 1.008271 |  | 106.1433 | 0.07518162
28 | 0.4704723 | 0.3759956 | 0.352304 | 0.3995906 | 0.06251783 | 97 | 99.81158 | 91.68585 |  | 95.74872 | 5.745765 | [5 empty] | 4 | 27 | 9.428922e-05 | 1.306281e-05 | 1.750409e-05 | 0.004161871 | 4.566802e-05 | 98 | 1.086078 | 1.006418 |  | 104.6248 | 0.05632819
29 | 0.4735146 | 0.3744389 | 0.3518651 | 0.3999395 | 0.06470979 | 96 | 97.61929 | 91.54707 |  | 94.58318 | 4.293708 | [5 empty] | 6 | 28 | 0.0001180966 | 2.097172e-05 | 1.172026e-05 | 0.005026287 | 5.89276e-05 | 97 | 1.058584 | 1.004116 |  | 103.135 | 0.0385142
30 | 0.4725267 | 0.3757716 | 0.3513932 | 0.3998972 | 0.06406923 | 95 | 95.9562 | 91.43761 |  | 93.69691 | 3.195126 | [5 empty] | 8 | 29 | 0.0001429031 | 3.781728e-06 | 7.715346e-06 | 0.005146674 | 7.921067e-05 | 96 | 1.035244 | 1.002591 |  | 101.8917 | 0.02308934
31 | 0.4685657 | 0.3740965 | 0.3532931 | 0.3986518 | 0.06143426 | 94 | 94.93617 | 91.38554 |  | 93.16086 | 2.510676 | [5 empty] | 10 | 30 | 0.0001348485 | 1.849828e-05 | 3.408125e-06 | 0.005225162 | 7.192778e-05 | 95 | 1.017538 | 1.001387 |  | 100.9463 | 0.01142046
32 | 0.46955 | 0.3752894 | 0.3564473 | 0.4004289 | 0.06059743 | 93 | 94.30885 | 91.31144 |  | 92.81015 | 2.119492 | [5 empty] | 12 | 31 | 0.000102551 | 0 | 2.07468e-05 | 0.004109928 | 5.422036e-05 | 94 | 1.006679 | 1.000815 |  | 100.3747 | 0.004146426
33 | 0.4666852 | 0.3774345 | 0.3579754 | 0.4006984 | 0.05796861 | 92 | 93.60564 | 91.21555 |  | 92.4106 | 1.690051 | [5 empty] | 14 | 32 | 0.0001105764 | 1.317281e-05 | 4.953299e-05 | 0.005776073 | 4.922028e-05 | 93 | 1 | 1 |  | 100 | 0
34 | 0.4730256 | 0.377622 | 0.3567845 | 0.4024774 | 0.06197854 | 91 | 93.2479 | 91.12395 |  | 92.18592 | 1.501861 | [5 empty] | 16 | 33 | 8.721725e-05 | 3.686115e-05 | 6.347819e-05 | 0.006251886 | 2.519175e-05 | 92 | 0.9925134 | 0.9989458 |  | 99.57296 | 0.004548355
35 | 0.4725662 | 0.3783987 | 0.357606 | 0.402857 | 0.06125864 | 90 | 92.84532 | 90.84802 |  | 91.84667 | 1.412302 | [5 empty] | 18 | 34 | 0.0001389161 | 3.893193e-05 | 5.260974e-05 | 0.007681925 | 5.421054e-05 | 91 | 0.9887048 | 0.9979386 |  | 99.33217 | 0.006529341
36 | 0.4669444 | 0.3794235 | 0.3613253 | 0.4025644 | 0.05648426 | 89 | 92.47835 | 90.70352 |  | 91.59094 | 1.254993 | [5 empty] | 20 | 35 | 0.0001351706 | 4.750864e-05 | 6.010679e-05 | 0.008092866 | 4.739531e-05 | 90 | 0.9844188 | 0.994905 |  | 98.96619 | 0.007414904
37 | 0.4846577 | 0.3809324 | 0.3657402 | 0.4104435 | 0.06471878 | 88 | 92.27546 | 90.60618 |  | 91.44082 | 1.180359 | [5 empty] | 22 | 36 | 8.933065e-05 | 5.882508e-05 | 9.405004e-05 | 0.008073526 | 1.912094e-05 | 89 | 0.9805119 | 0.9933164 |  | 98.69142 | 0.009054109
38 | 0.4953937 | 0.3835958 | 0.3669767 | 0.4153221 | 0.06984015 | 87 | 92.1443 | 90.56499 |  | 91.35465 | 1.116736 | [5 empty] | 24 | 37 | 0.0002337629 | 7.548752e-05 | 0.0001343406 | 0.01478637 | 7.999957e-05 | 88 | 0.9783519 | 0.9922462 |  | 98.52991 | 0.009824733
39 | 0.4927971 | 0.3868077 | 0.3717395 | 0.4171148 | 0.06597441 | 86 | 92.05694 | 90.54649 |  | 91.30171 | 1.068052 | [5 empty] | 26 | 38 | 0.0003213024 | 0.0001048984 | 0.0001456254 | 0.01906087 | 0.0001150013 | 87 | 0.9769555 | 0.9917934 |  | 98.43744 | 0.01049195
40 | 0.5002203 | 0.3893319 | 0.3776284 | 0.4223935 | 0.06765349 | 85 | 92.05854 | 90.55373 |  | 91.30614 | 1.064063 | [5 empty] | 28 | 39 | 0.0003001303 | 0.0001403667 | 0.0001890915 | 0.02098628 | 8.188214e-05 | 86 | 0.9760255 | 0.9915899 |  | 98.38077 | 0.0110057
41 | 0.5097057 | 0.3945606 | 0.3832949 | 0.4291871 | 0.06995829 | 84 | 92.07908 | 90.60818 |  | 91.34363 | 1.040083 | [5 empty] | 30 | 40 | 0.0003606575 | 0.0001682402 | 0.0002428337 | 0.02572438 | 9.701466e-05 | 85 | 0.9760425 | 0.9916695 |  | 98.3856 | 0.01104994
42 | 0.5189095 | 0.4006742 | 0.3905876 | 0.4367238 | 0.07135337 | 83 | 91.90481 | 90.63103 |  | 91.26792 | 0.9007022 | [5 empty] | 32 | 41 | 0.0004380001 | 0.0002259788 | 0.0002945473 | 0.03195088 | 0.0001081922 | 84 | 0.9762612 | 0.9922681 |  | 98.42647 | 0.01131864
43 | 0.5304029 | 0.4095062 | 0.3986861 | 0.4461984 | 0.07312365 | 82 | 91.82845 | 90.73516 |  | 91.28181 | 0.7730721 | [5 empty] | 34 | 42 | 0.0005130467 | 0.00029349 | 0.000361101 | 0.03892126 | 0.0001124455 | 83 | 0.9744059 | 0.9925194 |  | 98.34626 | 0.01280815
44 | 0.5393834 | 0.417125 | 0.4083847 | 0.4549643 | 0.07323952 | 81 | 91.83212 | 90.77394 |  | 91.30303 | 0.748248 | [5 empty] | 36 | 43 | 0.0006067625 | 0.0003910192 | 0.0004350086 | 0.04775968 | 0.0001140027 | 82 | 0.9735929 | 0.9936642 |  | 98.36286 | 0.01419256
45 | 0.5550752 | 0.4255469 | 0.4186142 | 0.4664121 | 0.07686269 | 80 | 91.72539 | 90.84564 |  | 91.28551 | 0.6220735 | [5 empty] | 38 | 44 | 0.000679988 | 0.0004751512 | 0.0005235189 | 0.05595527 | 0.000107067 | 81 | 0.973632 | 0.9940906 |  | 98.38613 | 0.01446639
46 | 0.5651235 | 0.438228 | 0.431472 | 0.4782745 | 0.07528923 | 79 | 91.71886 | 90.90207 |  | 91.31046 | 0.5775594 | [5 empty] | 40 | 45 | 0.0008079366 | 0.0005681518 | 0.0006168746 | 0.0664321 | 0.0001267382 | 80 | 0.9724957 | 0.9948789 |  | 98.36873 | 0.01582732
47 | 0.5755598 | 0.4491927 | 0.4431444 | 0.489299 | 0.07476526 | 78 | 91.69441 | 90.95749 |  | 91.32595 | 0.5210816 | [5 empty] | 42 | 46 | 0.000889869 | 0.0007081853 | 0.0007342168 | 0.07774237 | 9.824649e-05 | 79 | 0.9724262 | 0.9954992 |  | 98.39627 | 0.01631511
48 | 0.5820091 | 0.4610862 | 0.4578947 | 0.50033 | 0.07075416 | 77 | 91.68556 | 91.00153 |  | 91.34355 | 0.4836855 | [5 empty] | 44 | 47 | 0.0009749654 | 0.0008292651 | 0.0008407402 | 0.08816569 | 8.101094e-05 | 78 | 0.9721659 | 0.9961086 |  | 98.41373 | 0.01693003
49 | 0.5896542 | 0.4758397 | 0.4722239 | 0.5125726 | 0.06677908 | 76 | 91.71024 | 91.07895 |  | 91.39459 | 0.4463918 | [5 empty] | 46 | 48 | 0.001027552 | 0.0009606017 | 0.0009753532 | 0.09878356 | 3.517738e-05 | 77 | 0.9720717 | 0.9965927 |  | 98.43322 | 0.017339
50 | 0.6018605 | 0.4893223 | 0.4856774 | 0.52562 | 0.06605128 | 75 | 91.66724 | 91.10201 |  | 91.38462 | 0.399681 | [5 empty] | 48 | 49 | 0.001089889 | 0.00112352 | 0.001106123 | 0.1106511 | 1.681878e-05 | 76 | 0.9723344 | 0.9974439 |  | 98.48892 | 0.01775509
51 | 0.6091568 | 0.5059731 | 0.5044206 | 0.5398502 | 0.0600263 | 74 | 91.62955 | 91.11373 |  | 91.37164 | 0.3647402 | [5 empty] | 50 | 50 | 0.001189417 | 0.001272403 | 0.001228902 | 0.1230241 | 4.150919e-05 | 75 | 0.9718766 | 0.9976974 |  | 98.4787 | 0.01825806
52 | 0.6215345 | 0.5249927 | 0.52337 | 0.5566324 | 0.05621274 | 73 | 91.64578 | 91.04695 |  | 91.34636 | 0.4234373 | [5 empty] | 52 | 51 | 0.00124891 | 0.001456274 | 0.001399954 | 0.136838 | 0.000107227 | 74 | 0.9714753 | 0.9978263 |  | 98.46508 | 0.01863293
53 | 0.6311542 | 0.5470324 | 0.5439402 | 0.5740423 | 0.04948456 | 72 | 91.49032 | 90.74155 |  | 91.11593 | 0.5294537 | [5 empty] | 54 | 52 | 0.001349837 | 0.001666301 | 0.001572888 | 0.1529675 | 0.0001625974 | 73 | 0.9716481 | 0.9970921 |  | 98.43701 | 0.01799159
54 | 0.6493504 | 0.5713766 | 0.5691922 | 0.5966397 | 0.04566183 | 71 | 91.2196 | 89.59705 |  | 90.40832 | 1.147319 | [5 empty] | 56 | 53 | 0.001428274 | 0.001909678 | 0.001760615 | 0.1699522 | 0.000246448 | 72 | 0.969993 | 0.9937345 |  | 98.18638 | 0.01678776
55 | 0.6467165 | 0.5959555 | 0.5960198 | 0.6128973 | 0.0292883 | 70 | 90.21604 | 81.81599 |  | 86.01602 | 5.939733 | [5 empty] | 58 | 54 | 0.001576643 | 0.002178505 | 0.001991067 | 0.1915405 | 0.0003079818 | 71 | 0.9671109 | 0.9811515 |  | 97.41312 | 0.009928167
56 | 0.6567241 | 0.6260167 | 0.6241951 | 0.6356453 | 0.01827746 | 69 | 85.18363 | 39.71646 |  | 62.45004 | 32.15015 | [5 empty] | 60 | 55 | 0.001555167 | 0.002449922 | 0.002235899 | 0.2080329 | 0.0004672238 | 70 | 0.9564268 | 0.8956043 |  | 92.60155 | 0.04300794
57 | 0.6719162 | 0.663923 | 0.661403 | 0.6657474 | 0.005488901 | 68 | 50.26677 | 10.8642 |  | 30.56549 | 27.86182 | [5 empty] | 62 | 56 | 0.001636767 | 0.002781879 | 0.00249303 | 0.2303892 | 0.0005955248 | 69 | 0.9028502 | 0.4327502 |  | 66.78002 | 0.3324109
58 | 0.684928 | 0.7030096 | 0.7018175 | 0.696585 | 0.01011287 | 67 | 9.254427 | 4.010595 |  | 6.632511 | 3.707949 | [5 empty] | 64 | 57 | 0.001760642 | 0.003200466 | 0.002832594 | 0.2597901 | 0.0007480536 | 68 | 0.5311155 | 0.1155404 |  | 32.33279 | 0.293856
59 | 0.6909481 | 0.7519075 | 0.7486607 | 0.7305054 | 0.03429613 | 66 | 3.923263 | 2.647003 |  | 3.285133 | 0.902452 | [5 empty] | 66 | 58 | 0.001866738 | 0.003632087 | 0.003201421 | 0.2900082 | 0.0009204446 | 67 | 0.09448643 | 0.04018985 |  | 6.733814 | 0.03839348
60 | 0.7175789 | 0.8087657 | 0.7990589 | 0.7751345 | 0.05008032 | 65 | 2.61622 | 2.065157 |  | 2.340688 | 0.3896603 | [5 empty] | 68 | 59 | 0.001915825 | 0.004172052 | 0.003628917 | 0.3238931 | 0.001177585 | 66 | 0.03772935 | 0.02519814 |  | 3.146374 | 0.008860906
61 | 0.7547707 | 0.8792748 | 0.8673857 | 0.8338104 | 0.06870801 | 64 | 2.054098 | 1.668703 |  | 1.8614 | 0.2725157 | [5 empty] | 70 | 60 | 0.002132969 | 0.00479992 | 0.004088857 | 0.3673915 | 0.001381046 | 65 | 0.02381419 | 0.01880115 |  | 2.130767 | 0.003544756
62 | 0.8122993 | 0.9652423 | 0.9471783 | 0.90824 | 0.08357655 | 63 | 1.680178 | 1.395446 |  | 1.537812 | 0.2013361 | [5 empty] | 72 | 61 | 0.002436226 | 0.00557853 | 0.004712415 | 0.424239 | 0.001623026 | 64 | 0.01782969 | 0.01444242 |  | 1.613606 | 0.002395157
63 | 0.8732142 | 1.068259 | 1.041095 | 0.9941895 | 0.1056444 | 62 | 1.419321 | 1.188418 |  | 1.30387 | 0.1632734 | [5 empty] | 74 | 62 | 0.002905305 | 0.006527843 | 0.005440612 | 0.495792 | 0.001858881 | 63 | 0.01384883 | 0.01143816 |  | 1.26435 | 0.0017046
64 | 0.9437902 | 1.190451 | 1.159926 | 1.098056 | 0.1344671 | 61 | 1.225396 | 1.037317 |  | 1.131356 | 0.1329918 | [5 empty] | 76 | 63 | 0.003401997 | 0.007665427 | 0.006297706 | 0.5788377 | 0.002176872 | 62 | 0.01107168 | 0.009162038 |  | 1.011686 | 0.001350318
65 | 1.078516 | 1.354675 | 1.305586 | 1.246259 | 0.1473289 | 60 | 1.078649 | 0.9208415 |  | 0.9997453 | 0.1115869 | [5 empty] | 78 | 64 | 0.003977464 | 0.009014759 | 0.007382175 | 0.6791466 | 0.002570076 | 61 | 0.009007087 | 0.00750079 |  | 0.8253939 | 0.001065113
66 | 1.285962 | 1.560028 | 1.496239 | 1.44741 | 0.1434095 | 59 | 0.9635704 | 0.8334038 |  | 0.8984871 | 0.09204169 | [5 empty] | 80 | 65 | 0.005075997 | 0.01082823 | 0.008711484 | 0.8205238 | 0.002909342 | 60 | 0.007444782 | 0.006220227 |  | 0.6832504 | 0.0008658916
67 | 1.544566 | 1.817377 | 1.738017 | 1.699987 | 0.1403254 | 58 | 0.8692924 | 0.7630241 |  | 0.8161583 | 0.07514301 | [5 empty] | 82 | 66 | 0.006767486 | 0.01309589 | 0.01045141 | 1.010493 | 0.003178395 | 59 | 0.006219621 | 0.005258911 |  | 0.5739266 | 0.0006793243
68 | 1.940198 | 2.166429 | 2.054753 | 2.053793 | 0.1131187 | 57 | 0.7964658 | 0.7036672 |  | 0.7500665 | 0.06561853 | [5 empty] | 84 | 67 | 0.008876102 | 0.01593771 | 0.0126579 | 1.249057 | 0.003533775 | 58 | 0.005215911 | 0.004485138 |  | 0.4850524 | 0.0005167347
69 | 2.58647 | 2.6328 | 2.483774 | 2.567681 | 0.07626865 | 56 | 0.7380034 | 0.6599889 |  | 0.6989962 | 0.05516454 | [5 empty] | 86 | 68 | 0.01210203 | 0.01979218 | 0.01554847 | 1.581422 | 0.003851959 | 57 | 0.004440578 | 0.003832551 |  | 0.4136565 | 0.0004299404
70 | 3.715106 | 3.268859 | 3.026085 | 3.336683 | 0.349482 | 55 | 0.68966 | 0.6195244 |  | 0.6545922 | 0.04959338 |  | Column1 |  | Column1 |  | 88 | 69 | 0.01737164 | 0.02494217 | 0.01946376 | 2.059252 | 0.003909453 | 56 | 0.003818171 | 0.00335234 |  | 0.3585255 | 0.0003293922
71 | 5.926411 | 4.214076 | 3.898262 | 4.679583 | 1.09127 | 54 | 0.652406 | 0.5870041 |  | 0.6197051 | 0.04624609 | [5 empty] | 90 | 70 | 0.02657438 | 0.03196598 | 0.02441295 | 2.76511 | 0.003889931 | 55 | 0.003303493 | 0.002907461 |  | 0.3105477 | 0.0002800373
72 | 11.15239 | 5.628662 | 5.10248 | 7.294512 | 3.351366 | 53 | 0.617238 | 0.55945 |  | 0.588344 | 0.04086222 | USCT | Mean | 87 | Mean | 82.5 | 92 | 71 | 0.04460505 | 0.04240372 | 0.03237254 | 3.979377 | 0.00652054 | 54 | 0.002906877 | 0.002549924 |  | 0.27284 | 0.0002524035
73 | 24.03482 | 7.943565 | 7.019099 | 12.99916 | 9.568335 | 52 | 0.5861295 | 0.5357485 |  | 0.560939 | 0.0356248 |  | Standard Error | 0.9128709 | Standard Error | 0.8660254 | 94 | 72 | 0.08721696 | 0.05802456 | 0.04336237 | 6.286796 | 0.02232488 | 53 | 0.002532468 | 0.002246987 |  | 0.2389727 | 0.0002018655
74 | 50.46077 | 12.36729 | 10.11866 | 24.31557 | 22.6703 | 51 | 0.5625521 | 0.5129954 |  | 0.5377737 | 0.0350419 |  | Median | 87 | Median | 82.5 | 96 | 73 | 0.1922585 | 0.08358734 | 0.06085365 | 11.22332 | 0.07022994 | 52 | 0.002201279 | 0.001986405 |  | 0.2093842 | 0.0001519387
75 | 84.41379 | 21.29469 | 16.45795 | 40.72214 | 37.91528 | 50 | 0.5408961 | 0.4968488 |  | 0.5188725 | 0.03114614 |  | Mode | #N/A | Mode | #N/A | 98 | 74 | 0.4077319 | 0.1324371 | 0.0891406 | 20.97699 | 0.1728015 | 51 | 0.001950266 | 0.001736251 |  | 0.1843258 | 0.000151332
76 | 108.0699 | 35.98556 | 27.72075 | 57.25872 | 44.19734 | 49 | 0.5234799 | 0.479644 |  | 0.501562 | 0.03099665 |  | Standard Deviation | 2.738613 | Standard Deviation | 2.44949 | 100 | 75 | 0.68458 | 0.2310198 | 0.1469937 | 35.41978 | 0.2891875 | 50 | 0.001719711 | 0.001558731 |  | 0.1639221 | 0.0001138298
77 | 117.6833 | 54.96598 | 46.05831 | 72.90253 | 39.0362 | 48 | 0.5053424 | 0.4673566 |  | 0.4863495 | 0.02686001 |  | Sample Variance | 7.5 | Sample Variance | 6 | 102 | 76 | 0.8774681 | 0.3932465 | 0.2497793 | 50.68313 | 0.3288988 | 49 | 0.001534293 | 0.001369577 |  | 0.1451935 | 0.000116472
78 | 121.3458 | 72.71785 | 67.20716 | 87.09027 | 29.79384 | 47 | 0.4917843 | 0.4543629 |  | 0.4730736 | 0.0264609 |  | Kurtosis | -1.2 | Kurtosis | -1.2 | 104 | 77 | 0.9558549 | 0.6028415 | 0.41713 | 65.86088 | 0.2736579 | 48 | 0.001341196 | 0.001234485 |  | 0.1287841 | 7.545569e-05
79 | 120.4367 | 83.49553 | 86.66186 | 96.86468 | 20.47523 | 46 | 0.4769704 | 0.4422388 |  | 0.4596046 | 0.02455894 |  | Skewness | 0 | Skewness | 0 | 106 | 78 | 0.9857183 | 0.79887 | 0.6101368 | 79.82417 | 0.1877915 | 47 | 0.001196852 | 0.001091629 |  | 0.114424 | 7.440404e-05
80 | 121.1105 | 88.20275 | 97.43533 | 102.2495 | 16.9739 | 45 | 0.465639 | 0.4330501 |  | 0.4493445 | 0.02304383 |  | Range | 8 | Range | 7 | 108 | 79 | 0.9783053 | 0.9178846 | 0.7876826 | 89.46242 | 0.09741684 | 46 | 0.001039139 | 0.0009583331 |  | 0.09987362 | 5.713864e-05
81 | 121.9362 | 89.96844 | 102.9476 | 104.9508 | 16.07775 | 44 | 0.4549654 | 0.4238389 |  | 0.4394022 | 0.02200976 |  | Minimum | 83 | Minimum | 79 | 110 | 80 | 0.9838001 | 0.969865 | 0.8860025 | 94.65559 | 0.05290156 | 45 | 0.0009185017 | 0.0008573095 |  | 0.08879056 | 4.326938e-05
82 | 122.6473 | 90.60462 | 105.4524 | 106.2348 | 16.03566 | 43 | 0.4471513 | 0.4153438 |  | 0.4312476 | 0.02249136 |  | Maximum | 91 | Maximum | 86 | 112 | 81 | 0.9905325 | 0.9893631 | 0.9363085 | 97.2068 | 0.0309742 | 44 | 0.0008048684 | 0.0007560399 |  | 0.07804541 | 3.452697e-05
83 | 123.0973 | 90.84201 | 106.5698 | 106.8364 | 16.12931 | 42 | 0.4377751 | 0.4092086 |  | 0.4234919 | 0.02019953 |  | Sum | 783 | Sum | 660 | 114 | 82 | 0.9963305 | 0.9963882 | 0.9591672 | 98.3962 | 0.02147295 | 43 | 0.0007216773 | 0.0006626414 |  | 0.06921594 | 4.174465e-05
84 | 120.4266 | 90.92182 | 107.4923 | 106.2802 | 14.78968 | 41 | 0.4296508 | 0.4026043 |  | 0.4161276 | 0.01912475 |  | Count | 9 | Count | 8 | 116 | 83 | 1 | 0.9990096 | 0.9693649 | 98.94582 | 0.01740834 | 42 | 0.000621855 | 0.0005951902 |  | 0.06085226 | 1.885486e-05
85 | 117.564 | 90.9317 | 108.1974 | 105.5644 | 13.50997 | 40 | 0.4239177 | 0.3966262 |  | 0.4102719 | 0.01929803 |  | Confidence Level(95.0%) | 2.105084 | Confidence Level(95.0%) | 2.047825 | 118 | 84 | 0.9782232 | 0.9998909 | 0.9777835 | 98.52992 | 0.01263869 | 41 | 0.0005353617 | 0.0005225806 |  | 0.05289712 | 9.037609e-06
86 | 118.1148 | 90.91773 | 108.4083 | 105.8136 | 13.78293 | 39 | 0.419455 | 0.3918987 |  | 0.4056768 | 0.01948522 | [5 empty] | 120 | 85 | 0.9548819 | 1 | 0.9842182 | 97.97 | 0.02289587 | 40 | 0.0004743253 | 0.0004568548 |  | 0.04655901 | 1.235351e-05
87 | 118.525 | 90.902 | 108.6029 | 106.01 | 13.99285 | 38 | 0.4137242 | 0.3853078 |  | 0.399516 | 0.02009343 |  | Lower | 84.89492 | Lower | 80.45218 | 122 | 86 | 0.959373 | 0.9998458 | 0.986143 | 98.17873 | 0.02058495 | 39 | 0.0004268138 | 0.0004048798 |  | 0.04158468 | 1.550964e-05
88 | 116.9933 | 90.87421 | 109.246 | 105.7045 | 13.41488 | 37 | 0.4086265 | 0.3807801 |  | 0.3947033 | 0.01969039 |  | Higher | 89.10508 | Higher | 84.54782 | 124 | 87 | 0.9627178 | 0.9996721 | 0.987919 | 98.34363 | 0.01888055 | 38 | 0.0003658027 | 0.0003324177 |  | 0.03491102 | 2.36067e-05
89 | 117.236 | 90.83972 | 109.1818 | 105.7525 | 13.52815 | 36 | 0.40455 | 0.3765209 |  | 0.3905354 | 0.01981957 | [5 empty] | 126 | 88 | 0.9502289 | 0.9993652 | 0.9937885 | 98.11275 | 0.02690386 | 37 | 0.0003115311 | 0.0002826388 |  | 0.02970849 | 2.042997e-05
90 | 117.8373 | 90.83438 | 108.8873 | 105.853 | 13.7548 | 35 | 0.3999455 | 0.3733318 |  | 0.3866386 | 0.01881872 | [5 empty] | 128 | 89 | 0.9522075 | 0.9989843 | 0.9932022 | 98.14647 | 0.02550183 | 36 | 0.0002681311 | 0.0002358117 |  | 0.02519714 | 2.285325e-05
91 | 116.2213 | 90.79709 | 109.0009 | 105.3398 | 13.10156 | 34 | 0.395307 | 0.369571 |  | 0.382439 | 0.01819809 | [5 empty] | 130 | 90 | 0.9571104 | 0.9989254 | 0.9905148 | 98.21835 | 0.02211742 | 35 | 0.0002191103 | 0.00020075 |  | 0.02099301 | 1.298269e-05
92 | 117.044 | 90.76847 | 107.9653 | 105.2592 | 13.34513 | 33 | 0.3928693 | 0.3662916 |  | 0.3795805 | 0.01879328 | Cycle 1 | 85 |  | 82 |  | 132 | 91 | 0.9439341 | 0.9985136 | 0.9915515 | 97.79997 | 0.02970636 | 34 | 0.0001697276 | 0.0001594027 |  | 0.01645652 | 7.300754e-06
93 | 117.6397 | 90.7207 | 108.0331 | 105.4645 | 13.64209 | 32 | 0.3898631 | 0.3652226 |  | 0.3775429 | 0.01742341 | Cycle 2 | 87 |  | 82 |  | 134 | 92 | 0.9506418 | 0.9981975 | 0.9821 | 97.69798 | 0.02418781 | 33 | 0.0001437755 | 0.0001233483 |  | 0.01335619 | 1.444419e-05
94 | 118.2835 | 90.69578 | 108.684 | 105.8877 | 14.0048 | 31 | 0.3884244 | 0.3618684 |  | 0.3751464 | 0.01877794 | Cycle 3 | 88 |  | 83 |  | 136 | 93 | 0.9554994 | 0.99767 | 0.9827193 | 97.86296 | 0.02138071 | 32 | 0.0001117701 | 0.0001115958 |  | 0.01116829 | 1.232548e-07
95 | 116.81 | 90.6392 | 108.7182 | 105.3891 | 13.39923 | 30 | 0.3853677 | 0.3603846 |  | 0.3728761 | 0.01766569 | [5 empty] | 138 | 94 | 0.9607485 | 0.9973948 | 0.9886588 | 98.22674 | 0.01914094 | 31 | 9.645389e-05 | 7.471841e-05 |  | 0.008558615 | 1.53693e-05
96 | 117.3112 | 90.61363 | 109.1208 | 105.6819 | 13.67697 | 29 | 0.3841782 | 0.3568427 |  | 0.3705104 | 0.01932911 | [5 empty] | 140 | 95 | 0.9487339 | 0.9967701 | 0.9889715 | 97.81585 | 0.02577908 | 30 | 6.391065e-05 | 5.840495e-05 |  | 0.00611578 | 3.893123e-06
97 | 117.0393 | 90.58423 | 109.9267 | 105.8501 | 13.69057 | 28 | 0.383184 | 0.355666 |  | 0.369425 | 0.0194582 | [5 empty] | 142 | 96 | 0.9528204 | 0.9964876 | 0.9926459 | 98.06513 | 0.02417871 | 29 | 5.124711e-05 | 1.946408e-05 |  | 0.003535559 | 2.2474e-05
98 | 116.7768 | 90.5491 | 109.7672 | 105.6977 | 13.57918 | 27 | 0.3808748 | 0.3550723 |  | 0.3679736 | 0.01824513 | [5 empty] | 144 | 97 | 0.9506037 | 0.996163 | 1 | 98.22556 | 0.02747834 | 28 | 4.066291e-05 | 6.526841e-06 |  | 0.002359488 | 2.413785e-05
99 | 116.374 | 90.50652 | 109.3439 | 105.4081 | 13.37533 | 26 | 0.379693 | 0.3570927 |  | 0.3683929 | 0.01598079 | [5 empty] | 146 | 98 | 0.9484637 | 0.9957751 | 0.9985447 | 98.09278 | 0.02814882 | 27 | 1.607855e-05 | 0 |  | 0.0008039273 | 1.136925e-05
99.7 | 115.557 | 90.49532 | 109.8251 | 105.2925 | 13.13128 | 25.3 | 0.3793646 | 0.3560273 |  | 0.3676959 | 0.01650194 | [5 empty] | 148 | 99 | 0.9451791 | 0.9953048 | 0.9946813 | 97.83884 | 0.0287618 | 26 | 3.49639e-06 | 2.221316e-05 |  | 0.001285477 | 1.323475e-05
[17 empty] | 150 | 99.7 | 0.9385173 | 0.9951812 | 0.9990731 | 97.75905 | 0.03389432 | 25.3 | 0 | 1.04994e-05 |  | 0.0005249701 | 7.424198e-06
min | 0.4559887 | 0.3740965 | 0.3510197 |  |  | min | 0.3793646 | 0.3550723 | 0
max | 123.0973 | 90.9317 | 109.9267 |  |  | max | 94.30885 | 91.31144 | 0
Difference | 122.6413 | 90.5576 | 109.5757 |  |  | Difference | 93.92949 | 90.95637 | 0
Heating
Heating
Temperature (°C)

## 112mM_Triplicate_1st Dev
Heating | Ave |  |  | Cooling | Ave
Temperature (Â°C) |  | v | d %T / Temp | Temperature (Â°C) |  | v | d %T / Temp
25 | 0.001076031 | 25.5 | 0.0001551944 | 100 | 107.413 | 99.5 | 1.269721
26 | 0.001231226 | 26.5 | 0.002930645 | 99 | 106.1433 | 98.5 | 1.518479
27 | 0.004161871 | 27.5 | 0.0008644167 | 98 | 104.6248 | 97.5 | 1.489812
28 | 0.005026287 | 28.5 | 0.0001203866 | 97 | 103.135 | 96.5 | 1.243273 | Ave | SD
29 | 0.005146674 | 29.5 | 7.848824e-05 | 96 | 101.8917 | 95.5 | 0.9454564 | 76.5 | 1.527525
30 | 0.005225162 | 30.5 | -0.001115234 | 95 | 100.9463 | 94.5 | 0.5716041
31 | 0.004109928 | 31.5 | 0.001666145 | 94 | 100.3747 | 93.5 | 0.3746633
32 | 0.005776073 | 32.5 | 0.0004758134 | 93 | 100 | 92.5 | 0.4270419
33 | 0.006251886 | 33.5 | 0.001430039 | 92 | 99.57296 | 91.5 | 0.2407879
34 | 0.007681925 | 34.5 | 0.0004109411 | 91 | 99.33217 | 90.5 | 0.3659812
35 | 0.008092866 | 35.5 | -1.934069e-05 | 90 | 98.96619 | 89.5 | 0.274774
36 | 0.008073526 | 36.5 | 0.006712844 | 89 | 98.69142 | 88.5 | 0.1615092
37 | 0.01478637 | 37.5 | 0.004274505 | 88 | 98.52991 | 87.5 | 0.09246287
38 | 0.01906087 | 38.5 | 0.001925406 | 87 | 98.43744 | 86.5 | 0.05667649
39 | 0.02098628 | 39.5 | 0.0047381 | 86 | 98.38077 | 85.5 | -0.004836413
40 | 0.02572438 | 40.5 | 0.006226495 | 85 | 98.3856 | 84.5 | -0.04086283
41 | 0.03195088 | 41.5 | 0.006970383 | 84 | 98.42647 | 83.5 | 0.08020144
42 | 0.03892126 | 42.5 | 0.008838422 | 83 | 98.34626 | 82.5 | -0.01659278
43 | 0.04775968 | 43.5 | 0.008195587 | 82 | 98.36286 | 81.5 | -0.02327302
44 | 0.05595527 | 44.5 | 0.01047683 | 81 | 98.38613 | 80.5 | 0.01740284 | Ave | SD
45 | 0.0664321 | 45.5 | 0.01131027 | 80 | 98.36873 | 79.5 | -0.02754377 | 68.5 | 1.06066
46 | 0.07774237 | 46.5 | 0.01042332 | 79 | 98.39627 | 78.5 | -0.01745584
47 | 0.08816569 | 47.5 | 0.01061787 | 78 | 98.41373 | 77.5 | -0.01949484
48 | 0.09878356 | 48.5 | 0.01186751 | 77 | 98.43322 | 76.5 | -0.05569448
49 | 0.1106511 | 49.5 | 0.01237299 | 76 | 98.48892 | 75.5 | 0.01021409
50 | 0.1230241 | 50.5 | 0.01381389 | 75 | 98.4787 | 74.5 | 0.01362068
51 | 0.136838 | 51.5 | 0.01612956 | 74 | 98.46508 | 73.5 | 0.02807001
52 | 0.1529675 | 52.5 | 0.01698473 | 73 | 98.43701 | 72.5 | 0.2506341
53 | 0.1699522 | 53.5 | 0.02158824 | 72 | 98.18638 | 71.5 | 0.773256
54 | 0.1915405 | 54.5 | 0.01649242 | 71 | 97.41312 | 70.5 | 4.811567
55 | 0.2080329 | 55.5 | 0.02235628 | 70 | 92.60155 | 69.5 | 25.82153
56 | 0.2303892 | 56.5 | 0.02940085 | 69 | 66.78002 | 68.5 | 34.44723
57 | 0.2597901 | 57.5 | 0.03021816 | 68 | 32.33279 | 67.5 | 25.59898
58 | 0.2900082 | 58.5 | 0.03388492 | 67 | 6.733814 | 66.5 | 3.58744
59 | 0.3238931 | 59.5 | 0.04349839 | 66 | 3.146374 | 65.5 | 1.015607
60 | 0.3673915 | 60.5 | 0.05684752 | 65 | 2.130767 | 64.5 | 0.5171617
61 | 0.424239 | 61.5 | 0.07155296 | 64 | 1.613606 | 63.5 | 0.3492557
62 | 0.495792 | 62.5 | 0.08304569 | 63 | 1.26435 | 62.5 | 0.2526642
63 | 0.5788377 | 63.5 | 0.1003089 | 62 | 1.011686 | 61.5 | 0.1862919
64 | 0.6791466 | 64.5 | 0.1413772 | 61 | 0.8253939 | 60.5 | 0.1421434
65 | 0.8205238 | 65.5 | 0.1899688 | 60 | 0.6832504 | 59.5 | 0.1093238
66 | 1.010493 | 66.5 | 0.2385643 | 59 | 0.5739266 | 58.5 | 0.08887421
67 | 1.249057 | 67.5 | 0.3323656 | 58 | 0.4850524 | 57.5 | 0.07139595
68 | 1.581422 | 68.5 | 0.4778298 | 57 | 0.4136565 | 56.5 | 0.05513096
69 | 2.059252 | 69.5 | 0.7058577 | 56 | 0.3585255 | 55.5 | 0.0479778
70 | 2.76511 | 70.5 | 1.214267 | 55 | 0.3105477 | 54.5 | 0.03770767
71 | 3.979377 | 71.5 | 2.307419 | 54 | 0.27284 | 53.5 | 0.03386732
72 | 6.286796 | 72.5 | 4.936519 | 53 | 0.2389727 | 52.5 | 0.02958855
73 | 11.22332 | 73.5 | 9.753673 | 52 | 0.2093842 | 51.5 | 0.02505831
74 | 20.97699 | 74.5 | 14.44279 | 51 | 0.1843258 | 50.5 | 0.02040374
75 | 35.41978 | 75.5 | 15.26335 | 50 | 0.1639221 | 49.5 | 0.01872864
76 | 50.68313 | 76.5 | 15.17775 | 49 | 0.1451935 | 48.5 | 0.0164094
77 | 65.86088 | 77.5 | 13.96329 | 48 | 0.1287841 | 47.5 | 0.01436003
78 | 79.82417 | 78.5 | 9.638247 | 47 | 0.114424 | 46.5 | 0.01455042
79 | 89.46242 | 79.5 | 5.19317 | 46 | 0.09987362 | 45.5 | 0.01108306
80 | 94.65559 | 80.5 | 2.551215 | 45 | 0.08879056 | 44.5 | 0.01074515
81 | 97.2068 | 81.5 | 1.189394 | 44 | 0.07804541 | 43.5 | 0.008829475
82 | 98.3962 | 82.5 | 0.5496197 | 43 | 0.06921594 | 42.5 | 0.008363681
83 | 98.94582 | 83.5 | -0.4158962 | 42 | 0.06085226 | 41.5 | 0.007955138
84 | 98.52992 | 84.5 | -0.5599159 | 41 | 0.05289712 | 40.5 | 0.006338113
85 | 97.97 | 85.5 | 0.2087236 | 40 | 0.04655901 | 39.5 | 0.004974328
86 | 98.17873 | 86.5 | 0.164903 | 39 | 0.04158468 | 38.5 | 0.006673658
87 | 98.34363 | 87.5 | -0.2308751 | 38 | 0.03491102 | 37.5 | 0.005202527
88 | 98.11275 | 88.5 | 0.03371091 | 37 | 0.02970849 | 36.5 | 0.004511352
89 | 98.14647 | 89.5 | 0.07188801 | 36 | 0.02519714 | 35.5 | 0.004204128
90 | 98.21835 | 90.5 | -0.4183803 | 35 | 0.02099301 | 34.5 | 0.004536497
91 | 97.79997 | 91.5 | -0.1019969 | 34 | 0.01645652 | 33.5 | 0.003100322
92 | 97.69798 | 92.5 | 0.1649824 | 33 | 0.01335619 | 32.5 | 0.002187901
93 | 97.86296 | 93.5 | 0.3637781 | 32 | 0.01116829 | 31.5 | 0.002609677
94 | 98.22674 | 94.5 | -0.4108887 | 31 | 0.008558615 | 30.5 | 0.002442835
95 | 97.81585 | 95.5 | 0.2492833 | 30 | 0.00611578 | 29.5 | 0.002580221
96 | 98.06513 | 96.5 | 0.1604256 | 29 | 0.003535559 | 28.5 | 0.001176072
97 | 98.22556 | 97.5 | -0.1327751 | 28 | 0.002359488 | 27.5 | 0.00155556
98 | 98.09278 | 98.5 | -0.2539411 | 27 | 0.0008039273 | 26.5 | -0.0004815501
99 | 97.83884 | 99.35 | -0.1139835 | 26 | 0.001285477 | 25.65 | 0.001086438
99.7 | 97.75905 | 49.85 | 0.9805322 | 25.3 | 0.0005249701 | 12.65 | 2.074981e-05

## 112mM_1st Dev (cycle1)
Heating | Ave |  |  | Cooling | Ave
Temperature (Â°C) |  | v | d %T / Temp | Temperature (Â°C) |  | v | d %T / Temp
25 | 0 | 25.5 | 1.793907e-05 | 100 | 1.145348 | 99.5 | 0.03075351
26 | 1.793907e-05 | 26.5 | 7.635015e-05 | 99 | 1.114594 | 98.5 | 0.02851617
27 | 9.428922e-05 | 27.5 | 2.380742e-05 | 98 | 1.086078 | 97.5 | 0.02749451
28 | 0.0001180966 | 28.5 | 2.480651e-05 | 97 | 1.058584 | 96.5 | 0.02333976
29 | 0.0001429031 | 29.5 | -8.054687e-06 | 96 | 1.035244 | 95.5 | 0.01770571 | 74.5
30 | 0.0001348485 | 30.5 | -3.229741e-05 | 95 | 1.017538 | 94.5 | 0.01085956
31 | 0.000102551 | 31.5 | 8.025346e-06 | 94 | 1.006679 | 93.5 | 0.006678599
32 | 0.0001105764 | 32.5 | -2.335915e-05 | 93 | 1 | 92.5 | 0.007486592
33 | 8.721725e-05 | 33.5 | 5.169884e-05 | 92 | 0.9925134 | 91.5 | 0.003808647
34 | 0.0001389161 | 34.5 | -3.745525e-06 | 91 | 0.9887048 | 90.5 | 0.004286
35 | 0.0001351706 | 35.5 | -4.583991e-05 | 90 | 0.9844188 | 89.5 | 0.003906832
36 | 8.933065e-05 | 36.5 | 0.0001444323 | 89 | 0.9805119 | 88.5 | 0.002160006
37 | 0.0002337629 | 37.5 | 8.753952e-05 | 88 | 0.9783519 | 87.5 | 0.00139642
38 | 0.0003213024 | 38.5 | -2.117219e-05 | 87 | 0.9769555 | 86.5 | 0.00093004
39 | 0.0003001303 | 39.5 | 6.052724e-05 | 86 | 0.9760255 | 85.5 | -1.707673e-05
40 | 0.0003606575 | 40.5 | 7.734262e-05 | 85 | 0.9760425 | 84.5 | -0.000218631
41 | 0.0004380001 | 41.5 | 7.504659e-05 | 84 | 0.9762612 | 83.5 | 0.001855257
42 | 0.0005130467 | 42.5 | 9.371583e-05 | 83 | 0.9744059 | 82.5 | 0.0008129982
43 | 0.0006067625 | 43.5 | 7.322542e-05 | 82 | 0.9735929 | 81.5 | -3.910542e-05
44 | 0.000679988 | 44.5 | 0.0001279487 | 81 | 0.973632 | 80.5 | 0.001136354
45 | 0.0008079366 | 45.5 | 8.19324e-05 | 80 | 0.9724957 | 79.5 | 6.948478e-05 | 67.5
46 | 0.000889869 | 46.5 | 8.509635e-05 | 79 | 0.9724262 | 78.5 | 0.0002602539
47 | 0.0009749654 | 47.5 | 5.258668e-05 | 78 | 0.9721659 | 77.5 | 9.423407e-05
48 | 0.001027552 | 48.5 | 6.233695e-05 | 77 | 0.9720717 | 76.5 | -0.0002627247
49 | 0.001089889 | 49.5 | 9.952823e-05 | 76 | 0.9723344 | 75.5 | 0.0004577947
50 | 0.001189417 | 50.5 | 5.94932e-05 | 75 | 0.9718766 | 74.5 | 0.0004012825
51 | 0.00124891 | 51.5 | 0.0001009261 | 74 | 0.9714753 | 73.5 | -0.0001727943
52 | 0.001349837 | 52.5 | 7.843789e-05 | 73 | 0.9716481 | 72.5 | 0.001655105
53 | 0.001428274 | 53.5 | 0.0001483689 | 72 | 0.969993 | 71.5 | 0.002882093
54 | 0.001576643 | 54.5 | -2.147664e-05 | 71 | 0.9671109 | 70.5 | 0.01068418
55 | 0.001555167 | 55.5 | 8.160069e-05 | 70 | 0.9564268 | 69.5 | 0.05357652
56 | 0.001636767 | 56.5 | 0.0001238744 | 69 | 0.9028502 | 68.5 | 0.3717347
57 | 0.001760642 | 57.5 | 0.0001060963 | 68 | 0.5311155 | 67.5 | 0.4366291
58 | 0.001866738 | 58.5 | 4.908665e-05 | 67 | 0.09448643 | 66.5 | 0.05675708
59 | 0.001915825 | 59.5 | 0.0002171443 | 66 | 0.03772935 | 65.5 | 0.01391516
60 | 0.002132969 | 60.5 | 0.0003032567 | 65 | 0.02381419 | 64.5 | 0.005984506
61 | 0.002436226 | 61.5 | 0.0004690794 | 64 | 0.01782969 | 63.5 | 0.003980855
62 | 0.002905305 | 62.5 | 0.0004966919 | 63 | 0.01384883 | 62.5 | 0.002777157
63 | 0.003401997 | 63.5 | 0.0005754669 | 62 | 0.01107168 | 61.5 | 0.002064589
64 | 0.003977464 | 64.5 | 0.001098533 | 61 | 0.009007087 | 60.5 | 0.001562305
65 | 0.005075997 | 65.5 | 0.001691489 | 60 | 0.007444782 | 59.5 | 0.001225161
66 | 0.006767486 | 66.5 | 0.002108616 | 59 | 0.006219621 | 58.5 | 0.00100371
67 | 0.008876102 | 67.5 | 0.003225926 | 58 | 0.005215911 | 57.5 | 0.0007753323
68 | 0.01210203 | 68.5 | 0.005269609 | 57 | 0.004440578 | 56.5 | 0.0006224079
69 | 0.01737164 | 69.5 | 0.009202739 | 56 | 0.003818171 | 55.5 | 0.0005146772
70 | 0.02657438 | 70.5 | 0.01803067 | 55 | 0.003303493 | 54.5 | 0.0003966168
71 | 0.04460505 | 71.5 | 0.04261191 | 54 | 0.002906877 | 53.5 | 0.0003744089
72 | 0.08721696 | 72.5 | 0.1050415 | 53 | 0.002532468 | 52.5 | 0.0003311891
73 | 0.1922585 | 73.5 | 0.2154734 | 52 | 0.002201279 | 51.5 | 0.0002510122
74 | 0.4077319 | 74.5 | 0.2768481 | 51 | 0.001950266 | 50.5 | 0.0002305555
75 | 0.68458 | 75.5 | 0.1928882 | 50 | 0.001719711 | 49.5 | 0.0001854181
76 | 0.8774681 | 76.5 | 0.07838672 | 49 | 0.001534293 | 48.5 | 0.0001930969
77 | 0.9558549 | 77.5 | 0.02986343 | 48 | 0.001341196 | 47.5 | 0.0001443439
78 | 0.9857183 | 78.5 | -0.007413011 | 47 | 0.001196852 | 46.5 | 0.0001577127
79 | 0.9783053 | 79.5 | 0.005494769 | 46 | 0.001039139 | 45.5 | 0.0001206376
80 | 0.9838001 | 80.5 | 0.006732469 | 45 | 0.0009185017 | 44.5 | 0.0001136333
81 | 0.9905325 | 81.5 | 0.005797983 | 44 | 0.0008048684 | 43.5 | 8.319108e-05
82 | 0.9963305 | 82.5 | 0.003669495 | 43 | 0.0007216773 | 42.5 | 9.982233e-05
83 | 1 | 83.5 | -0.02177684 | 42 | 0.000621855 | 41.5 | 8.649323e-05
84 | 0.9782232 | 84.5 | -0.02334126 | 41 | 0.0005353617 | 40.5 | 6.103643e-05
85 | 0.9548819 | 85.5 | 0.00449113 | 40 | 0.0004743253 | 39.5 | 4.751155e-05
86 | 0.959373 | 86.5 | 0.003344796 | 39 | 0.0004268138 | 38.5 | 6.101109e-05
87 | 0.9627178 | 87.5 | -0.01248889 | 38 | 0.0003658027 | 37.5 | 5.427156e-05
88 | 0.9502289 | 88.5 | 0.001978576 | 37 | 0.0003115311 | 36.5 | 4.34e-05
89 | 0.9522075 | 89.5 | 0.004902909 | 36 | 0.0002681311 | 35.5 | 4.902082e-05
90 | 0.9571104 | 90.5 | -0.01317632 | 35 | 0.0002191103 | 34.5 | 4.938271e-05
91 | 0.9439341 | 91.5 | 0.006707645 | 34 | 0.0001697276 | 33.5 | 2.595205e-05
92 | 0.9506418 | 92.5 | 0.004857665 | 33 | 0.0001437755 | 32.5 | 3.200544e-05
93 | 0.9554994 | 93.5 | 0.005249079 | 32 | 0.0001117701 | 31.5 | 1.531619e-05
94 | 0.9607485 | 94.5 | -0.01201465 | 31 | 9.645389e-05 | 30.5 | 3.254323e-05
95 | 0.9487339 | 95.5 | 0.004086536 | 30 | 6.391065e-05 | 29.5 | 1.266355e-05
96 | 0.9528204 | 96.5 | -0.00221664 | 29 | 5.124711e-05 | 28.5 | 1.05842e-05
97 | 0.9506037 | 97.5 | -0.002140029 | 28 | 4.066291e-05 | 27.5 | 2.458436e-05
98 | 0.9484637 | 98.5 | -0.003284625 | 27 | 1.607855e-05 | 26.5 | 1.258216e-05
99 | 0.9451791 | 99.35 | -0.009516902 | 26 | 3.49639e-06 | 25.65 | 4.994837e-06
99.7 | 0.9385173 | 49.85 | 0.009413413 | 25.3 | 0 | 12.65 | 0

## 112mM_1st Dev (cycle2)
Heating | Ave |  |  | Cooling | Ave
Temperature (Â°C) |  | v | d %T / Temp | Temperature (Â°C) |  | v | d %T / Temp
25 | 2.46729e-05 | 25.5 | -5.675196e-06 | 100 | 1.002912 | 99.5 | -0.005359088
26 | 1.89977e-05 | 26.5 | -5.934896e-06 | 99 | 1.008271 | 98.5 | 0.001853406
27 | 1.306281e-05 | 27.5 | 7.908917e-06 | 98 | 1.006418 | 97.5 | 0.002301722
28 | 2.097172e-05 | 28.5 | -1.718999e-05 | 97 | 1.004116 | 96.5 | 0.001525704
29 | 3.781728e-06 | 29.5 | 1.471655e-05 | 96 | 1.002591 | 95.5 | 0.001203422 | 76.5
30 | 1.849828e-05 | 30.5 | -1.849828e-05 | 95 | 1.001387 | 94.5 | 0.0005725228
31 | 0 | 31.5 | 1.317281e-05 | 94 | 1.000815 | 93.5 | 0.0008146676
32 | 1.317281e-05 | 32.5 | 2.368834e-05 | 93 | 1 | 92.5 | 0.001054246
33 | 3.686115e-05 | 33.5 | 2.070781e-06 | 92 | 0.9989458 | 91.5 | 0.00100711
34 | 3.893193e-05 | 34.5 | 8.576715e-06 | 91 | 0.9979386 | 90.5 | 0.003033624
35 | 4.750864e-05 | 35.5 | 1.131643e-05 | 90 | 0.994905 | 89.5 | 0.001588647
36 | 5.882508e-05 | 36.5 | 1.666244e-05 | 89 | 0.9933164 | 88.5 | 0.001070178
37 | 7.548752e-05 | 37.5 | 2.941092e-05 | 88 | 0.9922462 | 87.5 | 0.0004528371
38 | 0.0001048984 | 38.5 | 3.546826e-05 | 87 | 0.9917934 | 86.5 | 0.0002034898
39 | 0.0001403667 | 39.5 | 2.787346e-05 | 86 | 0.9915899 | 85.5 | -7.965154e-05
40 | 0.0001682402 | 40.5 | 5.773866e-05 | 85 | 0.9916695 | 84.5 | -0.0005986256
41 | 0.0002259788 | 41.5 | 6.751119e-05 | 84 | 0.9922681 | 83.5 | -0.0002512279
42 | 0.00029349 | 42.5 | 9.752923e-05 | 83 | 0.9925194 | 82.5 | -0.001144854
43 | 0.0003910192 | 43.5 | 8.413197e-05 | 82 | 0.9936642 | 81.5 | -0.000426355
44 | 0.0004751512 | 44.5 | 9.300059e-05 | 81 | 0.9940906 | 80.5 | -0.0007882969
45 | 0.0005681518 | 45.5 | 0.0001400335 | 80 | 0.9948789 | 79.5 | -0.0006203601 | 69
46 | 0.0007081853 | 46.5 | 0.0001210798 | 79 | 0.9954992 | 78.5 | -0.0006093708
47 | 0.0008292651 | 47.5 | 0.0001313365 | 78 | 0.9961086 | 77.5 | -0.0004841309
48 | 0.0009606017 | 48.5 | 0.0001629182 | 77 | 0.9965927 | 76.5 | -0.000851165
49 | 0.00112352 | 49.5 | 0.0001488833 | 76 | 0.9974439 | 75.5 | -0.0002535129
50 | 0.001272403 | 50.5 | 0.0001838707 | 75 | 0.9976974 | 74.5 | -0.0001288688
51 | 0.001456274 | 51.5 | 0.0002100268 | 74 | 0.9978263 | 73.5 | 0.0007341945
52 | 0.001666301 | 52.5 | 0.0002433775 | 73 | 0.9970921 | 72.5 | 0.003357577
53 | 0.001909678 | 53.5 | 0.0002688264 | 72 | 0.9937345 | 71.5 | 0.01258303
54 | 0.002178505 | 54.5 | 0.000271417 | 71 | 0.9811515 | 70.5 | 0.08554715
55 | 0.002449922 | 55.5 | 0.0003319569 | 70 | 0.8956043 | 69.5 | 0.4628542
56 | 0.002781879 | 56.5 | 0.0004185876 | 69 | 0.4327502 | 68.5 | 0.3172098
57 | 0.003200466 | 57.5 | 0.0004316212 | 68 | 0.1155404 | 67.5 | 0.07535051
58 | 0.003632087 | 58.5 | 0.0005399643 | 67 | 0.04018985 | 66.5 | 0.01499172
59 | 0.004172052 | 59.5 | 0.000627868 | 66 | 0.02519814 | 65.5 | 0.006396985
60 | 0.00479992 | 60.5 | 0.0007786107 | 65 | 0.01880115 | 64.5 | 0.004358728
61 | 0.00557853 | 61.5 | 0.0009493126 | 64 | 0.01444242 | 63.5 | 0.00300426
62 | 0.006527843 | 62.5 | 0.001137585 | 63 | 0.01143816 | 62.5 | 0.002276126
63 | 0.007665427 | 63.5 | 0.001349332 | 62 | 0.009162038 | 61.5 | 0.001661249
64 | 0.009014759 | 64.5 | 0.001813474 | 61 | 0.00750079 | 60.5 | 0.001280563
65 | 0.01082823 | 65.5 | 0.002267653 | 60 | 0.006220227 | 59.5 | 0.0009613152
66 | 0.01309589 | 66.5 | 0.00284182 | 59 | 0.005258911 | 58.5 | 0.0007737739
67 | 0.01593771 | 67.5 | 0.003854476 | 58 | 0.004485138 | 57.5 | 0.0006525867
68 | 0.01979218 | 68.5 | 0.00514999 | 57 | 0.003832551 | 56.5 | 0.0004802113
69 | 0.02494217 | 69.5 | 0.007023805 | 56 | 0.00335234 | 55.5 | 0.0004448788
70 | 0.03196598 | 70.5 | 0.01043775 | 55 | 0.002907461 | 54.5 | 0.0003575367
71 | 0.04240372 | 71.5 | 0.01562084 | 54 | 0.002549924 | 53.5 | 0.0003029375
72 | 0.05802456 | 72.5 | 0.02556278 | 53 | 0.002246987 | 52.5 | 0.0002605819
73 | 0.08358734 | 73.5 | 0.04884981 | 52 | 0.001986405 | 51.5 | 0.0002501541
74 | 0.1324371 | 74.5 | 0.09858261 | 51 | 0.001736251 | 50.5 | 0.0001775193
75 | 0.2310198 | 75.5 | 0.1622268 | 50 | 0.001558731 | 49.5 | 0.0001891548
76 | 0.3932465 | 76.5 | 0.209595 | 49 | 0.001369577 | 48.5 | 0.0001350911
77 | 0.6028415 | 77.5 | 0.1960284 | 48 | 0.001234485 | 47.5 | 0.0001428566
78 | 0.79887 | 78.5 | 0.1190147 | 47 | 0.001091629 | 46.5 | 0.0001332957
79 | 0.9178846 | 79.5 | 0.05198036 | 46 | 0.0009583331 | 45.5 | 0.0001010235
80 | 0.969865 | 80.5 | 0.01949807 | 45 | 0.0008573095 | 44.5 | 0.0001012697
81 | 0.9893631 | 81.5 | 0.007025143 | 44 | 0.0007560399 | 43.5 | 9.339842e-05
82 | 0.9963882 | 82.5 | 0.002621382 | 43 | 0.0006626414 | 42.5 | 6.745128e-05
83 | 0.9990096 | 83.5 | 0.0008812933 | 42 | 0.0005951902 | 41.5 | 7.260953e-05
84 | 0.9998909 | 84.5 | 0.0001091151 | 41 | 0.0005225806 | 40.5 | 6.572583e-05
85 | 1 | 85.5 | -0.0001542031 | 40 | 0.0004568548 | 39.5 | 5.1975e-05
86 | 0.9998458 | 86.5 | -0.0001737135 | 39 | 0.0004048798 | 38.5 | 7.246206e-05
87 | 0.9996721 | 87.5 | -0.0003068868 | 38 | 0.0003324177 | 37.5 | 4.977898e-05
88 | 0.9993652 | 88.5 | -0.0003808971 | 37 | 0.0002826388 | 36.5 | 4.682704e-05
89 | 0.9989843 | 89.5 | -5.892149e-05 | 36 | 0.0002358117 | 35.5 | 3.506175e-05
90 | 0.9989254 | 90.5 | -0.0004117814 | 35 | 0.00020075 | 34.5 | 4.134724e-05
91 | 0.9985136 | 91.5 | -0.0003160967 | 34 | 0.0001594027 | 33.5 | 3.60544e-05
92 | 0.9981975 | 92.5 | -0.0005274573 | 33 | 0.0001233483 | 32.5 | 1.175258e-05
93 | 0.99767 | 93.5 | -0.0002752646 | 32 | 0.0001115958 | 31.5 | 3.687736e-05
94 | 0.9973948 | 94.5 | -0.0006247144 | 31 | 7.471841e-05 | 30.5 | 1.631346e-05
95 | 0.9967701 | 95.5 | -0.0002824188 | 30 | 5.840495e-05 | 29.5 | 3.894087e-05
96 | 0.9964876 | 96.5 | -0.0003246811 | 29 | 1.946408e-05 | 28.5 | 1.293724e-05
97 | 0.996163 | 97.5 | -0.0003878985 | 28 | 6.526841e-06 | 27.5 | 6.526841e-06
98 | 0.9957751 | 98.5 | -0.0004702186 | 27 | 0 | 26.5 | -2.221316e-05
99 | 0.9953048 | 99.35 | -0.0001766785 | 26 | 2.221316e-05 | 25.65 | 1.673392e-05
99.7 | 0.9951812 | 49.85 | 0.009981757 | 25.3 | 1.04994e-05 | 12.65 | 4.149961e-07

## 112mM_1st Dev (cycle3)
Heating | Ave |  |  | Cooling | Ave
Temperature (Â°C) |  | v | d %T / Temp | Temperature (Â°C) |  | v | d %T / Temp
25 | 7.608044e-06 | 25.5 | -7.608044e-06 | 100 | 0 | 99.5 | 0
26 | 0 | 26.5 | 1.750409e-05 | 99 | 0 | 98.5 | 0
27 | 1.750409e-05 | 27.5 | -5.783833e-06 | 98 | 0 | 97.5 | 0
28 | 1.172026e-05 | 28.5 | -4.004913e-06 | 97 | 0 | 96.5 | 0
29 | 7.715346e-06 | 29.5 | -4.307221e-06 | 96 | 0 | 95.5 | 0 | 77.5
30 | 3.408125e-06 | 30.5 | 1.733867e-05 | 95 | 0 | 94.5 | 0
31 | 2.07468e-05 | 31.5 | 2.878619e-05 | 94 | 0 | 93.5 | 0
32 | 4.953299e-05 | 32.5 | 1.394521e-05 | 93 | 0 | 92.5 | 0
33 | 6.347819e-05 | 33.5 | -1.086845e-05 | 92 | 0 | 91.5 | 0
34 | 5.260974e-05 | 34.5 | 7.497044e-06 | 91 | 0 | 90.5 | 0
35 | 6.010679e-05 | 35.5 | 3.394326e-05 | 90 | 0 | 89.5 | 0
36 | 9.405004e-05 | 36.5 | 4.029059e-05 | 89 | 0 | 88.5 | 0
37 | 0.0001343406 | 37.5 | 1.128472e-05 | 88 | 0 | 87.5 | 0
38 | 0.0001456254 | 38.5 | 4.346609e-05 | 87 | 0 | 86.5 | 0
39 | 0.0001890915 | 39.5 | 5.37423e-05 | 86 | 0 | 85.5 | 0
40 | 0.0002428337 | 40.5 | 5.171358e-05 | 85 | 0 | 84.5 | 0
41 | 0.0002945473 | 41.5 | 6.655371e-05 | 84 | 0 | 83.5 | 0
42 | 0.000361101 | 42.5 | 7.39076e-05 | 83 | 0 | 82.5 | 0
43 | 0.0004350086 | 43.5 | 8.851023e-05 | 82 | 0 | 81.5 | 0
44 | 0.0005235189 | 44.5 | 9.33557e-05 | 81 | 0 | 80.5 | 0
45 | 0.0006168746 | 45.5 | 0.0001173422 | 80 | 0 | 79.5 | 0
46 | 0.0007342168 | 46.5 | 0.0001065234 | 79 | 0 | 78.5 | 0
47 | 0.0008407402 | 47.5 | 0.000134613 | 78 | 0 | 77.5 | 0
48 | 0.0009753532 | 48.5 | 0.0001307702 | 77 | 0 | 76.5 | 0
49 | 0.001106123 | 49.5 | 0.0001227782 | 76 | 0 | 75.5 | 0
50 | 0.001228902 | 50.5 | 0.0001710527 | 75 | 0 | 74.5 | 0
51 | 0.001399954 | 51.5 | 0.0001729338 | 74 | 0 | 73.5 | 0
52 | 0.001572888 | 52.5 | 0.0001877266 | 73 | 0 | 72.5 | 0
53 | 0.001760615 | 53.5 | 0.000230452 | 72 | 0 | 71.5 | 0
54 | 0.001991067 | 54.5 | 0.0002448322 | 71 | 0 | 70.5 | 0
55 | 0.002235899 | 55.5 | 0.000257131 | 70 | 0 | 69.5 | 0
56 | 0.00249303 | 56.5 | 0.0003395637 | 69 | 0 | 68.5 | 0
57 | 0.002832594 | 57.5 | 0.0003688272 | 68 | 0 | 67.5 | 0
58 | 0.003201421 | 58.5 | 0.0004274966 | 67 | 0 | 66.5 | 0
59 | 0.003628917 | 59.5 | 0.0004599394 | 66 | 0 | 65.5 | 0
60 | 0.004088857 | 60.5 | 0.0006235583 | 65 | 0 | 64.5 | 0
61 | 0.004712415 | 61.5 | 0.0007281968 | 64 | 0 | 63.5 | 0
62 | 0.005440612 | 62.5 | 0.0008570942 | 63 | 0 | 62.5 | 0
63 | 0.006297706 | 63.5 | 0.001084469 | 62 | 0 | 61.5 | 0
64 | 0.007382175 | 64.5 | 0.001329309 | 61 | 0 | 60.5 | 0
65 | 0.008711484 | 65.5 | 0.001739922 | 60 | 0 | 59.5 | 0
66 | 0.01045141 | 66.5 | 0.002206493 | 59 | 0 | 58.5 | 0
67 | 0.0126579 | 67.5 | 0.002890567 | 58 | 0 | 57.5 | 0
68 | 0.01554847 | 68.5 | 0.003915295 | 57 | 0 | 56.5 | 0
69 | 0.01946376 | 69.5 | 0.004949187 | 56 | 0 | 55.5 | 0
70 | 0.02441295 | 70.5 | 0.007959593 | 55 | 0 | 54.5 | 0
71 | 0.03237254 | 71.5 | 0.01098983 | 54 | 0 | 53.5 | 0
72 | 0.04336237 | 72.5 | 0.01749128 | 53 | 0 | 52.5 | 0
73 | 0.06085365 | 73.5 | 0.02828695 | 52 | 0 | 51.5 | 0
74 | 0.0891406 | 74.5 | 0.05785307 | 51 | 0 | 50.5 | 0
75 | 0.1469937 | 75.5 | 0.1027856 | 50 | 0 | 49.5 | 0
76 | 0.2497793 | 76.5 | 0.1673507 | 49 | 0 | 48.5 | 0
77 | 0.41713 | 77.5 | 0.1930069 | 48 | 0 | 47.5 | 0
78 | 0.6101368 | 78.5 | 0.1775457 | 47 | 0 | 46.5 | 0
79 | 0.7876826 | 79.5 | 0.09831996 | 46 | 0 | 45.5 | 0
80 | 0.8860025 | 80.5 | 0.05030592 | 45 | 0 | 44.5 | 0
81 | 0.9363085 | 81.5 | 0.02285868 | 44 | 0 | 43.5 | 0
82 | 0.9591672 | 82.5 | 0.01019771 | 43 | 0 | 42.5 | 0
83 | 0.9693649 | 83.5 | 0.008418658 | 42 | 0 | 41.5 | 0
84 | 0.9777835 | 84.5 | 0.006434666 | 41 | 0 | 40.5 | 0
85 | 0.9842182 | 85.5 | 0.001924782 | 40 | 0 | 39.5 | 0
86 | 0.986143 | 86.5 | 0.001776007 | 39 | 0 | 38.5 | 0
87 | 0.987919 | 87.5 | 0.005869524 | 38 | 0 | 37.5 | 0
88 | 0.9937885 | 88.5 | -0.0005863515 | 37 | 0 | 36.5 | 0
89 | 0.9932022 | 89.5 | -0.002687347 | 36 | 0 | 35.5 | 0
90 | 0.9905148 | 90.5 | 0.00103669 | 35 | 0 | 34.5 | 0
91 | 0.9915515 | 91.5 | -0.009451456 | 34 | 0 | 33.5 | 0
92 | 0.9821 | 92.5 | 0.0006192635 | 33 | 0 | 32.5 | 0
93 | 0.9827193 | 93.5 | 0.005939528 | 32 | 0 | 31.5 | 0
94 | 0.9886588 | 94.5 | 0.0003126975 | 31 | 0 | 30.5 | 0
95 | 0.9889715 | 95.5 | 0.00367438 | 30 | 0 | 29.5 | 0
96 | 0.9926459 | 96.5 | 0.007354088 | 29 | 0 | 28.5 | 0
97 | 1 | 97.5 | -0.001455325 | 28 | 0 | 27.5 | 0
98 | 0.9985447 | 98.5 | -0.003863388 | 27 | 0 | 26.5 | 0
99 | 0.9946813 | 99.35 | 0.006274074 | 26 | 0 | 25.65 | 0
99.7 | 0.9990731 | 49.85 | 0.01002079 | 25.3 | 0 | 12.65 | 0

## 134mM_DBU-PVP_cycle1
135mM DBU-PVP_600.00nm_25.0-100.0C | Heating | 2026-05-06 |  | 135mM DBU-PVP_600.00nm_100.0-25.0C | Cooling
Temperature (Â°C) | Abs | Trans | Trans (%) | Temperature (Â°C) | Abs | Trans | Trans (%)
25 | 0.1136498 | 0.7697508 | 76.97508 | 100 | -0.1841934 | 1.528247 | 152.8247
26 | 0.138572 | 0.7268218 | 72.68218 | 99 | -0.1811261 | 1.517491 | 151.7491
27 | 0.1660842 | 0.6822064 | 68.22064 | 98 | -0.1819536 | 1.520385 | 152.0385
28 | 0.2165475 | 0.6073688 | 60.73688 | 97 | -0.1817651 | 1.519725 | 151.9725
29 | 0.2751713 | 0.5306751 | 53.06751 | 96 | -0.1811826 | 1.517688 | 151.7688
30 | 0.3593465 | 0.4371731 | 43.71731 | 95 | -0.1800756 | 1.513825 | 151.3825
31 | 0.5480294 | 0.28312 | 28.312 | 94 | -0.1821236 | 1.52098 | 152.098
32 | 0.7247717 | 0.188464 | 18.8464 | 93 | -0.1814002 | 1.518449 | 151.8449
33 | 0.9944745 | 0.1012804 | 10.12804 | 92 | -0.1815466 | 1.518961 | 151.8961
34 | 1.319571 | 0.04791035 | 4.791035 | 91 | -0.181747 | 1.519662 | 151.9662
35 | 1.611492 | 0.02446288 | 2.446288 | 90 | -0.1808756 | 1.516616 | 151.6616
36 | 1.824845 | 0.01496769 | 1.496769 | 89 | -0.1799804 | 1.513493 | 151.3493
37 | 1.999719 | 0.01000648 | 1.000648 | 88 | -0.1806756 | 1.515918 | 151.5918
38 | 2.08788 | 0.008168083 | 0.8168083 | 87 | -0.1806276 | 1.51575 | 151.575
39 | 2.141433 | 0.007220487 | 0.7220487 | 86 | -0.1808632 | 1.516572 | 151.6572
40 | 2.16797 | 0.0067925 | 0.67925 | 85 | -0.1805719 | 1.515556 | 151.5556
41 | 2.171373 | 0.006739494 | 0.6739494 | 84 | -0.1801133 | 1.513956 | 151.3956
42 | 2.161796 | 0.006889752 | 0.6889752 | 83 | -0.1803001 | 1.514607 | 151.4607
43 | 2.142627 | 0.007200677 | 0.7200677 | 82 | -0.1804808 | 1.515238 | 151.5238
44 | 2.122928 | 0.007534801 | 0.7534801 | 81 | -0.1802281 | 1.514357 | 151.4357
45 | 2.095642 | 0.008023386 | 0.8023386 | 80 | -0.1800814 | 1.513845 | 151.3845
46 | 2.064543 | 0.008619005 | 0.8619005 | 79 | -0.1802345 | 1.514379 | 151.4379
47 | 2.03298 | 0.009268721 | 0.9268721 | 78 | -0.18011 | 1.513945 | 151.3945
48 | 1.995069 | 0.01011418 | 1.011418 | 77 | -0.1807116 | 1.516043 | 151.6043
49 | 1.949505 | 0.01123297 | 1.123297 | 76 | -0.1811153 | 1.517453 | 151.7453
50 | 1.895414 | 0.0127229 | 1.27229 | 75 | -0.1812887 | 1.518059 | 151.8059
51 | 1.835076 | 0.01461922 | 1.461922 | 74 | -0.1813539 | 1.518287 | 151.8287
52 | 1.755576 | 0.01755594 | 1.755594 | 73 | -0.1821839 | 1.521192 | 152.1192
53 | 1.663591 | 0.02169748 | 2.169748 | 72 | -0.1826422 | 1.522798 | 152.2798
54 | 1.558814 | 0.0276176 | 2.76176 | 71 | -0.1837488 | 1.526683 | 152.6683
55 | 1.426368 | 0.0374655 | 3.74655 | 70 | -0.1848126 | 1.530427 | 153.0427
56 | 1.274963 | 0.05309293 | 5.309293 | 69 | -0.185732 | 1.53367 | 153.367
57 | 1.106525 | 0.07824835 | 7.824835 | 68 | -0.1873202 | 1.539289 | 153.9289
58 | 0.9220347 | 0.1196645 | 11.96645 | 67 | -0.1885884 | 1.543791 | 154.3791
59 | 0.7285934 | 0.1868128 | 18.68128 | 66 | -0.1901622 | 1.549395 | 154.9395
60 | 0.5492161 | 0.2823475 | 28.23475 | 65 | -0.1907889 | 1.551633 | 155.1633
61 | 0.3856558 | 0.4114757 | 41.14757 | 64 | -0.1910487 | 1.552561 | 155.2561
62 | 0.2558588 | 0.5548061 | 55.48061 | 63 | -0.1902416 | 1.549679 | 154.9679
63 | 0.1576367 | 0.695606 | 69.5606 | 62 | -0.1873596 | 1.539429 | 153.9429
64 | 0.09442607 | 0.8045887 | 80.45887 | 61 | -0.1828749 | 1.523614 | 152.3614
65 | 0.06017785 | 0.870607 | 87.0607 | 60 | -0.1768789 | 1.502723 | 150.2723
66 | 0.04301162 | 0.9057084 | 90.57084 | 59 | -0.1667893 | 1.468214 | 146.8214
67 | 0.03480592 | 0.9229838 | 92.29838 | 58 | -0.1581987 | 1.439457 | 143.9457
68 | 0.0305043 | 0.9321712 | 93.21712 | 57 | -0.1468539 | 1.402342 | 140.2342
69 | 0.0270426 | 0.9396311 | 93.96311 | 56 | -0.1178997 | 1.311897 | 131.1897
70 | 0.02415851 | 0.9458919 | 94.58919 | 55 | -0.02907969 | 1.069251 | 106.9251
71 | 0.02082399 | 0.9531824 | 95.31824 | 54 | 0.1668309 | 0.6810345 | 68.10345
72 | 0.0172396 | 0.9610819 | 96.10819 | 53 | 0.500671 | 0.3157395 | 31.57395
73 | 0.01222838 | 0.9722358 | 97.22358 | 52 | 0.8627732 | 0.1371598 | 13.71598
74 | 0.005374777 | 0.9877004 | 98.77004 | 51 | 1.133978 | 0.07345503 | 7.345503
75 | -0.002210598 | 1.005103 | 100.5103 | 50 | 1.320897 | 0.04776422 | 4.776422
76 | -0.01170918 | 1.027328 | 102.7328 | 49 | 1.455604 | 0.03502642 | 3.502642
77 | -0.03522413 | 1.084486 | 108.4486 | 48 | 1.543167 | 0.02863078 | 2.863078
78 | -0.07247041 | 1.1816 | 118.16 | 47 | 1.611059 | 0.02448733 | 2.448733
79 | -0.09842395 | 1.254365 | 125.4365 | 46 | 1.662674 | 0.02174331 | 2.174331
80 | -0.121546 | 1.322958 | 132.2958 | 45 | 1.701564 | 0.01988088 | 1.988088
81 | -0.1398363 | 1.379864 | 137.9864 | 44 | 1.730575 | 0.01859625 | 1.859625
82 | -0.1546958 | 1.427893 | 142.7893 | 43 | 1.75353 | 0.01763885 | 1.763885
83 | -0.1669821 | 1.468866 | 146.8866 | 42 | 1.7774 | 0.01669552 | 1.669552
84 | -0.1744869 | 1.494469 | 149.4469 | 41 | 1.794193 | 0.01606227 | 1.606227
85 | -0.181392 | 1.51842 | 151.842 | 40 | 1.81187 | 0.0154216 | 1.54216
86 | -0.1849642 | 1.530961 | 153.0961 | 39 | 1.82714 | 0.0148888 | 1.48888
87 | -0.1894366 | 1.546809 | 154.6809 | 38 | 1.838878 | 0.01449179 | 1.449179
88 | -0.1909443 | 1.552188 | 155.2188 | 37 | 1.850006 | 0.01412517 | 1.412517
89 | -0.1923517 | 1.557226 | 155.7226 | 36 | 1.859039 | 0.01383442 | 1.383442
90 | -0.1953242 | 1.567921 | 156.7921 | 35 | 1.87076 | 0.01346604 | 1.346604
91 | -0.1974978 | 1.575788 | 157.5788 | 34 | 1.880991 | 0.01315253 | 1.315253
92 | -0.1970198 | 1.574055 | 157.4055 | 33 | 1.89265 | 0.01280414 | 1.280414
93 | -0.1951797 | 1.567399 | 156.7399 | 32 | 1.898814 | 0.01262367 | 1.262367
94 | -0.1943289 | 1.564332 | 156.4332 | 31 | 1.906723 | 0.01239586 | 1.239586
95 | -0.19403 | 1.563255 | 156.3255 | 30 | 1.909243 | 0.01232415 | 1.232415
96 | -0.1960037 | 1.570376 | 157.0376 | 29 | 1.913755 | 0.01219679 | 1.219679
97 | -0.1950332 | 1.566871 | 156.6871 | 28 | 1.918878 | 0.01205373 | 1.205373
98 | -0.193068 | 1.559797 | 155.9797 | 27 | 1.922885 | 0.01194306 | 1.194306
99 | -0.188353 | 1.542954 | 154.2954 | 26 | 1.92523 | 0.01187874 | 1.187874
99.7 | -0.1897984 | 1.548098 | 154.8098 | 25.3 | 1.925026 | 0.01188431 | 1.188431

## 134mM_DBU-PVP_cycle2
135mM DBU-PVP_600.00nm_25.0-100.0C_R1 | Heating | 2026-05-06 |  | 135mM DBU-PVP_600.00nm_100.0-25.0C_R1 | Cooling
Temperature (Â°C) | Abs | Trans | Trans (%) | Temperature (Â°C) | Abs | Trans | Trans (%)
25 | 1.938362 | 0.01152492 | 1.152492 | 100 | -0.1695392 | 1.47754 | 147.754
26 | 1.940541 | 0.01146724 | 1.146724 | 99 | -0.1727889 | 1.488637 | 148.8637
27 | 1.941801 | 0.01143403 | 1.143403 | 98 | -0.1714727 | 1.484132 | 148.4132
28 | 1.945128 | 0.01134676 | 1.134676 | 97 | -0.1673525 | 1.470119 | 147.0119
29 | 1.948987 | 0.01124639 | 1.124639 | 96 | -0.1686619 | 1.474558 | 147.4558
30 | 1.947822 | 0.0112766 | 1.12766 | 95 | -0.169611 | 1.477784 | 147.7784
31 | 1.950812 | 0.01119923 | 1.119923 | 94 | -0.1702432 | 1.479937 | 147.9937
32 | 1.951524 | 0.01118088 | 1.118088 | 93 | -0.1705064 | 1.480834 | 148.0834
33 | 1.954191 | 0.01111244 | 1.111244 | 92 | -0.1712625 | 1.483414 | 148.3414
34 | 1.960583 | 0.01095007 | 1.095007 | 91 | -0.1716761 | 1.484828 | 148.4828
35 | 1.967351 | 0.01078076 | 1.078076 | 90 | -0.1719373 | 1.485721 | 148.5721
36 | 1.981204 | 0.01044229 | 1.044229 | 89 | -0.1725324 | 1.487758 | 148.7758
37 | 2.001202 | 0.00997237 | 0.997237 | 88 | -0.1730003 | 1.489362 | 148.9362
38 | 2.007941 | 0.009818821 | 0.9818821 | 87 | -0.173461 | 1.490943 | 149.0943
39 | 2.016345 | 0.009630631 | 0.9630631 | 86 | -0.1734977 | 1.491069 | 149.1069
40 | 2.019992 | 0.0095501 | 0.95501 | 85 | -0.1739304 | 1.492555 | 149.2555
41 | 2.017113 | 0.009613631 | 0.9613631 | 84 | -0.174571 | 1.494758 | 149.4758
42 | 2.015758 | 0.009643658 | 0.9643658 | 83 | -0.1752824 | 1.497209 | 149.7209
43 | 2.017131 | 0.009613214 | 0.9613214 | 82 | -0.1764157 | 1.501121 | 150.1121
44 | 2.016927 | 0.009617741 | 0.9617741 | 81 | -0.1775309 | 1.504981 | 150.4981
45 | 2.012637 | 0.009713216 | 0.9713216 | 80 | -0.1782306 | 1.507407 | 150.7407
46 | 2.005444 | 0.009875435 | 0.9875435 | 79 | -0.1794441 | 1.511625 | 151.1625
47 | 1.998798 | 0.01002771 | 1.002771 | 78 | -0.181051 | 1.517228 | 151.7228
48 | 1.982476 | 0.01041176 | 1.041176 | 77 | -0.1824643 | 1.522174 | 152.2174
49 | 1.967961 | 0.01076562 | 1.076562 | 76 | -0.1841812 | 1.528203 | 152.8203
50 | 1.949675 | 0.01122857 | 1.122857 | 75 | -0.1865714 | 1.536637 | 153.6637
51 | 1.928053 | 0.01180176 | 1.180176 | 74 | -0.1883501 | 1.542944 | 154.2944
52 | 1.903704 | 0.01248234 | 1.248234 | 73 | -0.1905848 | 1.550904 | 155.0904
53 | 1.876589 | 0.01328652 | 1.328652 | 72 | -0.1932568 | 1.560475 | 156.0475
54 | 1.84791 | 0.01419351 | 1.419351 | 71 | -0.1960458 | 1.570529 | 157.0529
55 | 1.815504 | 0.01529311 | 1.529311 | 70 | -0.1979193 | 1.577318 | 157.7318
56 | 1.77684 | 0.01671706 | 1.671706 | 69 | -0.1995253 | 1.583162 | 158.3162
57 | 1.733124 | 0.0184874 | 1.84874 | 68 | -0.1990279 | 1.58135 | 158.135
58 | 1.686398 | 0.02058743 | 2.058743 | 67 | -0.1952761 | 1.567747 | 156.7747
59 | 1.639652 | 0.02292706 | 2.292706 | 66 | -0.1831305 | 1.524511 | 152.4511
60 | 1.583125 | 0.02611408 | 2.611408 | 65 | -0.15956 | 1.443976 | 144.3976
61 | 1.523297 | 0.02997113 | 2.997113 | 64 | -0.09723569 | 1.250938 | 125.0938
62 | 1.453762 | 0.03517531 | 3.517531 | 63 | 0.1565688 | 0.6973185 | 69.73185
63 | 1.375918 | 0.04208058 | 4.208058 | 62 | 0.6353507 | 0.2315524 | 23.15524
64 | 1.285113 | 0.05186653 | 5.186653 | 61 | 1.049093 | 0.08931141 | 8.931141
65 | 1.182082 | 0.06575334 | 6.575334 | 60 | 1.279672 | 0.05252044 | 5.252044
66 | 1.060209 | 0.08705446 | 8.705446 | 59 | 1.395737 | 0.04020338 | 4.020338
67 | 0.9155526 | 0.121464 | 12.1464 | 58 | 1.471524 | 0.03376575 | 3.376575
68 | 0.7206063 | 0.1902803 | 19.02803 | 57 | 1.53033 | 0.02948968 | 2.948968
69 | 0.4855251 | 0.3269451 | 32.69451 | 56 | 1.581418 | 0.02621693 | 2.621693
70 | 0.2504922 | 0.5617044 | 56.17044 | 55 | 1.628246 | 0.02353713 | 2.353713
71 | 0.05964442 | 0.871677 | 87.1677 | 54 | 1.669314 | 0.0214134 | 2.14134
72 | -0.06059011 | 1.149715 | 114.9715 | 53 | 1.70424 | 0.01975877 | 1.975877
73 | -0.1222637 | 1.325146 | 132.5146 | 52 | 1.737727 | 0.01829252 | 1.829252
74 | -0.1521722 | 1.41962 | 141.962 | 51 | 1.767119 | 0.01709547 | 1.709547
75 | -0.1609935 | 1.44875 | 144.875 | 50 | 1.793657 | 0.01608213 | 1.608213
76 | -0.1615088 | 1.45047 | 145.047 | 49 | 1.81478 | 0.01531863 | 1.531863
77 | -0.1644303 | 1.46026 | 146.026 | 48 | 1.837603 | 0.01453439 | 1.453439
78 | -0.1673768 | 1.470201 | 147.0201 | 47 | 1.856495 | 0.0139157 | 1.39157
79 | -0.1698301 | 1.47853 | 147.853 | 46 | 1.874179 | 0.01336044 | 1.336044
80 | -0.1721044 | 1.486293 | 148.6293 | 45 | 1.887579 | 0.01295452 | 1.295452
81 | -0.174853 | 1.495729 | 149.5729 | 44 | 1.902202 | 0.01252557 | 1.252557
82 | -0.1762187 | 1.50044 | 150.044 | 43 | 1.911286 | 0.0122663 | 1.22663
83 | -0.1715316 | 1.484334 | 148.4334 | 42 | 1.922389 | 0.01195668 | 1.195668
84 | -0.1727762 | 1.488594 | 148.8594 | 41 | 1.930854 | 0.01172589 | 1.172589
85 | -0.1719205 | 1.485664 | 148.5664 | 40 | 1.941923 | 0.0114308 | 1.14308
86 | -0.1705867 | 1.481108 | 148.1108 | 39 | 1.947637 | 0.01128141 | 1.128141
87 | -0.1736929 | 1.491739 | 149.1739 | 38 | 1.953732 | 0.01112418 | 1.112418
88 | -0.1743506 | 1.494 | 149.4 | 37 | 1.959507 | 0.01097722 | 1.097722
89 | -0.1743553 | 1.494016 | 149.4016 | 36 | 1.966702 | 0.01079688 | 1.079688
90 | -0.1731878 | 1.490005 | 149.0005 | 35 | 1.973214 | 0.01063619 | 1.063619
91 | -0.1748374 | 1.495676 | 149.5676 | 34 | 1.979088 | 0.0104933 | 1.04933
92 | -0.1761079 | 1.500058 | 150.0058 | 33 | 1.98394 | 0.01037671 | 1.037671
93 | -0.1794477 | 1.511638 | 151.1638 | 32 | 1.98609 | 0.01032548 | 1.032548
94 | -0.1794309 | 1.511579 | 151.1579 | 31 | 1.98835 | 0.01027189 | 1.027189
95 | -0.1746545 | 1.495046 | 149.5046 | 30 | 1.993138 | 0.01015926 | 1.015926
96 | -0.1782507 | 1.507477 | 150.7477 | 29 | 1.994785 | 0.01012081 | 1.012081
97 | -0.1812762 | 1.518016 | 151.8016 | 28 | 1.999137 | 0.01001988 | 1.001988
98 | -0.1865479 | 1.536554 | 153.6554 | 27 | 2.001846 | 0.009957589 | 0.9957589
99 | -0.1789528 | 1.509916 | 150.9916 | 26 | 2.001089 | 0.009974967 | 0.9974967
99.7 | -0.1789679 | 1.509969 | 150.9969 | 25.3 | 2.001847 | 0.009957569 | 0.9957569

## 134mM_DBU-PVP_cycle3
135mM DBU-PVP_600.00nm_25.0-100.0C_R2 | Heating | 2026-05-06 |  | 135mM DBU-PVP_600.00nm_100.0-25.0C_R2 | Cooling
Temperature (Â°C) | Abs | Trans | Trans (%) | Temperature (Â°C) | Abs | Trans | Trans (%)
25 | 2.00942 | 0.00978544 | 0.978544 | 100 | -0.19813 | 1.578084 | 157.8084
26 | 2.011947 | 0.009728663 | 0.9728663 | 99 | -0.2012499 | 1.589461 | 158.9461
27 | 2.013751 | 0.00968834 | 0.968834 | 98 | -0.2027923 | 1.595116 | 159.5116
28 | 2.013801 | 0.00968722 | 0.968722 | 97 | -0.2039177 | 1.599255 | 159.9255
29 | 2.017133 | 0.009613176 | 0.9613176 | 96 | -0.2024997 | 1.594042 | 159.4042
30 | 2.014877 | 0.009663255 | 0.9663255 | 95 | -0.1934185 | 1.561056 | 156.1056
31 | 2.019001 | 0.00957191 | 0.957191 | 94 | -0.1939204 | 1.562861 | 156.2861
32 | 2.017228 | 0.009611083 | 0.9611083 | 93 | -0.1942033 | 1.56388 | 156.388
33 | 2.021193 | 0.00952372 | 0.952372 | 92 | -0.1947289 | 1.565773 | 156.5773
34 | 2.024701 | 0.009447115 | 0.9447115 | 91 | -0.1951707 | 1.567367 | 156.7367
35 | 2.031072 | 0.009309545 | 0.9309545 | 90 | -0.1954581 | 1.568405 | 156.8405
36 | 2.03825 | 0.009156936 | 0.9156936 | 89 | -0.1959278 | 1.570102 | 157.0102
37 | 2.042929 | 0.009058798 | 0.9058798 | 88 | -0.196476 | 1.572085 | 157.2085
38 | 2.048036 | 0.008952902 | 0.8952902 | 87 | -0.1973835 | 1.575373 | 157.5373
39 | 2.05244 | 0.008862576 | 0.8862576 | 86 | -0.1980623 | 1.577837 | 157.7837
40 | 2.053735 | 0.008836196 | 0.8836196 | 85 | -0.1990243 | 1.581336 | 158.1336
41 | 2.051407 | 0.008883689 | 0.8883689 | 84 | -0.2013528 | 1.589838 | 158.9838
42 | 2.047356 | 0.00896694 | 0.896694 | 83 | -0.2021124 | 1.592621 | 159.2621
43 | 2.044915 | 0.009017473 | 0.9017473 | 82 | -0.2032693 | 1.596869 | 159.6869
44 | 2.040703 | 0.009105361 | 0.9105361 | 81 | -0.2039744 | 1.599464 | 159.9464
45 | 2.036322 | 0.009197675 | 0.9197675 | 80 | -0.2050922 | 1.603586 | 160.3586
46 | 2.030305 | 0.009325981 | 0.9325981 | 79 | -0.2069042 | 1.61029 | 161.029
47 | 2.021524 | 0.009516466 | 0.9516466 | 78 | -0.2085122 | 1.616264 | 161.6264
48 | 2.012672 | 0.009712431 | 0.9712431 | 77 | -0.210493 | 1.623652 | 162.3652
49 | 2.005116 | 0.009882893 | 0.9882893 | 76 | -0.2127012 | 1.631929 | 163.1929
50 | 1.994637 | 0.01012426 | 1.012426 | 75 | -0.2149649 | 1.640457 | 164.0457
51 | 1.985164 | 0.01034751 | 1.034751 | 74 | -0.2163725 | 1.645783 | 164.5783
52 | 1.975793 | 0.01057322 | 1.057322 | 73 | -0.2155486 | 1.642663 | 164.2663
53 | 1.96449 | 0.01085201 | 1.085201 | 72 | -0.2063377 | 1.608191 | 160.8191
54 | 1.953206 | 0.01113767 | 1.113767 | 71 | -0.1528362 | 1.421792 | 142.1792
55 | 1.935625 | 0.01159778 | 1.159778 | 70 | 0.1245931 | 0.7505971 | 75.05971
56 | 1.914403 | 0.01217859 | 1.217859 | 69 | 0.643894 | 0.2270419 | 22.70419
57 | 1.88888 | 0.01291577 | 1.291577 | 68 | 1.06406 | 0.08628589 | 8.628589
58 | 1.856485 | 0.01391602 | 1.391602 | 67 | 1.238041 | 0.05780416 | 5.780416
59 | 1.82332 | 0.01502036 | 1.502036 | 66 | 1.340126 | 0.04569558 | 4.569558
60 | 1.784587 | 0.01642149 | 1.642149 | 65 | 1.431076 | 0.03706159 | 3.706159
61 | 1.741533 | 0.0181329 | 1.81329 | 64 | 1.503989 | 0.03133363 | 3.133363
62 | 1.694301 | 0.0202162 | 2.02162 | 63 | 1.570515 | 0.02688342 | 2.688342
63 | 1.643806 | 0.0227088 | 2.27088 | 62 | 1.629725 | 0.02345714 | 2.345714
64 | 1.588145 | 0.02581398 | 2.581398 | 61 | 1.676426 | 0.02106559 | 2.106559
65 | 1.531074 | 0.02943921 | 2.943921 | 60 | 1.717743 | 0.0191539 | 1.91539
66 | 1.471016 | 0.03380523 | 3.380523 | 59 | 1.754714 | 0.01759082 | 1.759082
67 | 1.405171 | 0.03933953 | 3.933953 | 58 | 1.785752 | 0.01637752 | 1.637752
68 | 1.328717 | 0.04691187 | 4.691187 | 57 | 1.812588 | 0.01539615 | 1.539615
69 | 1.246965 | 0.05662844 | 5.662844 | 56 | 1.839344 | 0.01447624 | 1.447624
70 | 1.14809 | 0.07110661 | 7.110661 | 55 | 1.861806 | 0.01374655 | 1.374655
71 | 1.036434 | 0.09195293 | 9.195293 | 54 | 1.881826 | 0.01312725 | 1.312725
72 | 0.9046452 | 0.1245532 | 12.45532 | 53 | 1.898189 | 0.01264187 | 1.264187
73 | 0.7446758 | 0.1800214 | 18.00214 | 52 | 1.915621 | 0.01214449 | 1.214449
74 | 0.5477374 | 0.2833105 | 28.33105 | 51 | 1.9291 | 0.01177336 | 1.177336
75 | 0.3331284 | 0.4643779 | 46.43779 | 50 | 1.943985 | 0.01137666 | 1.137666
76 | 0.1321618 | 0.7376294 | 73.76294 | 49 | 1.955339 | 0.0110831 | 1.10831
77 | -0.01692734 | 1.039746 | 103.9746 | 48 | 1.965784 | 0.01081972 | 1.081972
78 | -0.1088461 | 1.284831 | 128.4831 | 47 | 1.97796 | 0.0105206 | 1.05206
79 | -0.1513531 | 1.416945 | 141.6945 | 46 | 1.986367 | 0.0103189 | 1.03189
80 | -0.1698358 | 1.478549 | 147.8549 | 45 | 1.99555 | 0.01010299 | 1.010299
81 | -0.1774955 | 1.504858 | 150.4858 | 44 | 2.004891 | 0.009888018 | 0.9888018
82 | -0.1783536 | 1.507834 | 150.7834 | 43 | 2.01211 | 0.009725006 | 0.9725006
83 | -0.1807156 | 1.516057 | 151.6057 | 42 | 2.018161 | 0.009590442 | 0.9590442
84 | -0.1817912 | 1.519817 | 151.9817 | 41 | 2.024273 | 0.009456418 | 0.9456418
85 | -0.1838945 | 1.527195 | 152.7195 | 40 | 2.027811 | 0.009379696 | 0.9379696
86 | -0.1852636 | 1.532017 | 153.2017 | 39 | 2.031429 | 0.009301894 | 0.9301894
87 | -0.1857098 | 1.533592 | 153.3592 | 38 | 2.037781 | 0.009166826 | 0.9166826
88 | -0.1886898 | 1.544151 | 154.4151 | 37 | 2.042551 | 0.009066688 | 0.9066688
89 | -0.1911076 | 1.552772 | 155.2772 | 36 | 2.045451 | 0.009006358 | 0.9006358
90 | -0.1938623 | 1.562652 | 156.2652 | 35 | 2.050438 | 0.008903515 | 0.8903515
91 | -0.1864239 | 1.536115 | 153.6115 | 34 | 2.055731 | 0.008795664 | 0.8795664
92 | -0.1894615 | 1.546897 | 154.6897 | 33 | 2.058207 | 0.008745671 | 0.8745671
93 | -0.1923866 | 1.557351 | 155.7351 | 32 | 2.062182 | 0.008665988 | 0.8665988
94 | -0.1955553 | 1.568756 | 156.8756 | 31 | 2.06419 | 0.008626014 | 0.8626014
95 | -0.1990256 | 1.581341 | 158.1341 | 30 | 2.067745 | 0.008555696 | 0.8555696
96 | -0.185847 | 1.534077 | 153.4077 | 29 | 2.070591 | 0.0084998 | 0.84998
97 | -0.1886696 | 1.544079 | 154.4079 | 28 | 2.07148 | 0.00848243 | 0.848243
98 | -0.1925388 | 1.557897 | 155.7897 | 27 | 2.073486 | 0.008443344 | 0.8443344
99 | -0.1967475 | 1.573068 | 157.3068 | 26 | 2.073287 | 0.0084472 | 0.84472
99.7 | -0.1984613 | 1.579288 | 157.9288 | 25.3 | 2.07437 | 0.008426157 | 0.8426157

## 134mM_Triplicate
Heating | Trans (%) |  |  |  |  | Cooling | Trans (%)
Temperature (Â°C) | Run1 | Run2 | Run3 | Ave | Std | Temperature (Â°C) | Run1 | Run2 | Run3 | Ave | Std | Normalized data | Heating | Trans (%) | Trans (%) | Trans (%) | Ave | Std | Trans (%) |  | Cooling | Trans (%) |  |  | Ave | Std
25 | 76.97508 | 1.152492 | 0.978544 | 26.36871 | 43.82649 | 100 | 152.8247 | 147.754 | 157.8084 | 152.7957 | 5.027245 | Time (min) | Temperature (Â°C) | Cycle 1 | Cycle 2 | Cycle 3 |  |  | Cycle 2 | Cycle 3 | Temperature (Â°C) | Cycle 1 | Cycle 2 | Cycle 3 |  |  | Cycle 2 | Cycle 3
26 | 72.68218 | 1.146724 | 0.9728663 | 24.93392 | 41.3513 | 99 | 151.7491 | 148.8637 | 158.9461 | 153.1863 | 5.192568 | 0 | 25 | 0.5137108 | 0.001293267 | 0.0006036506 | 25.71572 | 0.0004876326 | 0.1293267 | 0.06036506 | 100 | 0.01578165 | 0.9328619 | 0.9586533 | 93.28619 | 0.01823724 | 93.28619 | 95.86533
27 | 68.22064 | 1.143403 | 0.968834 | 23.44429 | 38.77755 | 98 | 152.0385 | 148.4132 | 159.5116 | 153.3211 | 5.659253 | 2 | 26 | 0.5410707 | 0.001255492 | 0.0005675445 | 27.08191 | 0.0004864522 | 0.1255492 | 0.05675445 | 99 | 0.02276267 | 0.9399158 | 0.9656019 | 93.99158 | 0.0181628 | 93.99158 | 96.56019
28 | 60.73688 | 1.134676 | 0.968722 | 20.94676 | 34.45936 | 97 | 151.9725 | 147.0119 | 159.9255 | 152.97 | 6.514319 | 4 | 27 | 0.5695054 | 0.001233742 | 0.0005419018 | 28.50236 | 0.000489205 | 0.1233742 | 0.05419018 | 98 | 0.02088431 | 0.9370524 | 0.9690556 | 93.70524 | 0.02262967 | 93.70524 | 96.90556
29 | 53.06751 | 1.124639 | 0.9613176 | 18.38449 | 30.03649 | 96 | 151.7688 | 147.4558 | 159.4042 | 152.8763 | 6.050662 | 6 | 28 | 0.6172015 | 0.001176589 | 0.0005411898 | 30.88714 | 0.000449295 | 0.1176589 | 0.05411898 | 97 | 0.02131255 | 0.9281449 | 0.9715835 | 92.81449 | 0.03071571 | 92.81449 | 97.15835
30 | 43.71731 | 1.12766 | 0.9663255 | 15.27043 | 24.63585 | 95 | 151.3825 | 147.7784 | 156.1056 | 151.7555 | 4.176109 | 8 | 29 | 0.6660807 | 0.001110859 | 0.0004941033 | 33.32874 | 0.0004361124 | 0.1110859 | 0.04941033 | 96 | 0.02263465 | 0.9309666 | 0.9683995 | 93.09666 | 0.02646903 | 93.09666 | 96.83995
31 | 28.312 | 1.119923 | 0.957191 | 10.12971 | 15.74654 | 94 | 152.098 | 147.9937 | 156.2861 | 152.126 | 4.146282 | 10 | 30 | 0.7256722 | 0.001130642 | 0.0005259498 | 36.30991 | 0.0004275822 | 0.1130642 | 0.05259498 | 95 | 0.02514239 | 0.9330172 | 0.9482539 | 93.30172 | 0.01077398 | 93.30172 | 94.82539
32 | 18.8464 | 1.118088 | 0.9611083 | 6.975198 | 10.28106 | 93 | 151.8449 | 148.0834 | 156.388 | 152.1054 | 4.158401 | 12 | 31 | 0.8238547 | 0.001079976 | 0.0004678605 | 41.21613 | 0.0004328313 | 0.1079976 | 0.04678605 | 94 | 0.02049791 | 0.9343857 | 0.9493564 | 93.43857 | 0.01058592 | 93.43857 | 94.93564
33 | 10.12804 | 1.111244 | 0.952372 | 4.063886 | 5.252315 | 92 | 151.8961 | 148.3414 | 156.5773 | 152.2716 | 4.130776 | 14 | 32 | 0.8841817 | 0.001067958 | 0.0004927723 | 44.23373 | 0.0004067178 | 0.1067958 | 0.04927723 | 93 | 0.02214091 | 0.9349558 | 0.9499783 | 93.49558 | 0.01062251 | 93.49558 | 94.99783
34 | 4.791035 | 1.095007 | 0.9447115 | 2.276918 | 2.178586 | 91 | 151.9662 | 148.4828 | 156.7367 | 152.3952 | 4.143663 | 16 | 33 | 0.9397463 | 0.001023139 | 0.0004372156 | 47.00918 | 0.0004143103 | 0.1023139 | 0.04372156 | 92 | 0.02180857 | 0.936596 | 0.951135 | 93.6596 | 0.01028062 | 93.6596 | 95.1135
35 | 2.446288 | 1.078076 | 0.9309545 | 1.485106 | 0.8356522 | 90 | 151.6616 | 148.5721 | 156.8405 | 152.358 | 4.177948 | 18 | 34 | 0.9737606 | 0.0009168061 | 0.0003885 | 48.70746 | 0.0003735688 | 0.09168061 | 0.03885 | 91 | 0.02135355 | 0.9374944 | 0.9521083 | 93.74944 | 0.01033362 | 93.74944 | 95.21083
36 | 1.496769 | 1.044229 | 0.9156936 | 1.15223 | 0.3052216 | 89 | 151.3493 | 148.7758 | 157.0102 | 152.3784 | 4.212528 | 20 | 35 | 0.9887044 | 0.0008059286 | 0.0003010158 | 49.45027 | 0.0003570272 | 0.08059286 | 0.03010158 | 90 | 0.02333074 | 0.9380622 | 0.9527419 | 93.80622 | 0.01038015 | 93.80622 | 95.27419
37 | 1.000648 | 0.997237 | 0.9058798 | 0.9679216 | 0.05375678 | 88 | 151.5918 | 148.9362 | 157.2085 | 152.5788 | 4.223546 | 22 | 36 | 0.9947559 | 0.0005842772 | 0.000203967 | 49.748 | 0.0002689199 | 0.05842772 | 0.0203967 | 89 | 0.0253576 | 0.9393572 | 0.9537784 | 93.93572 | 0.01019733 | 93.93572 | 95.37784
38 | 0.8168083 | 0.9818821 | 0.8952902 | 0.8979935 | 0.08257012 | 87 | 151.575 | 149.0943 | 157.5373 | 152.7356 | 4.339516 | 24 | 37 | 0.9979179 | 0.0002765351 | 0.0001415587 | 49.90297 | 9.544276e-05 | 0.02765351 | 0.01415587 | 88 | 0.02378381 | 0.9403766 | 0.9549896 | 94.03766 | 0.01033295 | 94.03766 | 95.49896
39 | 0.7220487 | 0.9630631 | 0.8862576 | 0.8571232 | 0.1231202 | 86 | 151.6572 | 149.1069 | 157.7837 | 152.8493 | 4.459563 | 26 | 38 | 0.9990895 | 0.0001759792 | 7.421654e-05 | 49.95819 | 7.195706e-05 | 0.01759792 | 0.007421654 | 87 | 0.02389263 | 0.9413815 | 0.9569981 | 94.13815 | 0.01104258 | 94.13815 | 95.69981
40 | 0.67925 | 0.95501 | 0.8836196 | 0.8392932 | 0.1431242 | 85 | 151.5556 | 149.2555 | 158.1336 | 152.9816 | 4.607639 | 28 | 39 | 0.9996934 | 5.273762e-05 | 1.677574e-05 | 49.98551 | 2.542889e-05 | 0.005273762 | 0.001677574 | 86 | 0.02335885 | 0.9414615 | 0.958503 | 94.14615 | 0.01205011 | 94.14615 | 95.8503
41 | 0.6739494 | 0.9613631 | 0.8883689 | 0.8412271 | 0.1493935 | 84 | 151.3956 | 149.4758 | 158.9838 | 153.2851 | 5.027711 | 30 | 40 | 0.9999662 | 0 | 0 | 49.99831 | 0 | 0 | 0 | 85 | 0.02401872 | 0.9424064 | 0.9606399 | 94.24064 | 0.01289307 | 94.24064 | 96.06399
42 | 0.6889752 | 0.9643658 | 0.896694 | 0.8500116 | 0.1435076 | 83 | 151.4607 | 149.7209 | 159.2621 | 153.4812 | 5.081365 | 32 | 41 | 1 | 4.16047e-05 | 3.020197e-05 | 50.00151 | 8.062943e-06 | 0.00416047 | 0.003020197 | 84 | 0.02505707 | 0.9438067 | 0.9658321 | 94.38067 | 0.01557431 | 94.38067 | 96.58321
43 | 0.7200677 | 0.9613214 | 0.9017473 | 0.8610454 | 0.1256715 | 82 | 151.5238 | 150.1121 | 159.6869 | 153.7743 | 5.168906 | 34 | 42 | 0.9999042 | 6.126867e-05 | 8.314325e-05 | 49.99937 | 1.546766e-05 | 0.006126867 | 0.008314325 | 83 | 0.02463432 | 0.9453645 | 0.9675317 | 94.53645 | 0.01567456 | 94.53645 | 96.75317
44 | 0.7534801 | 0.9617741 | 0.9105361 | 0.8752634 | 0.1085344 | 81 | 151.4357 | 150.4981 | 159.9464 | 153.96 | 5.205469 | 36 | 43 | 0.9997061 | 4.133178e-05 | 0.0001152786 | 49.99107 | 5.22883e-05 | 0.004133178 | 0.01152786 | 82 | 0.02422503 | 0.9478511 | 0.9701262 | 94.78511 | 0.01575088 | 94.78511 | 97.01262
45 | 0.8023386 | 0.9713216 | 0.9197675 | 0.8978093 | 0.08660505 | 80 | 151.3845 | 150.7407 | 160.3586 | 154.1613 | 5.376686 | 38 | 44 | 0.9994931 | 4.429661e-05 | 0.0001711691 | 49.98321 | 8.971241e-05 | 0.004429661 | 0.01711691 | 81 | 0.02479715 | 0.9503045 | 0.9717109 | 95.03045 | 0.01513661 | 95.03045 | 97.17109
46 | 0.8619005 | 0.9875435 | 0.9325981 | 0.9273473 | 0.06298587 | 79 | 151.4379 | 151.1625 | 161.029 | 154.5431 | 5.618643 | 40 | 45 | 0.9991817 | 0.0001068208 | 0.0002298745 | 49.97058 | 8.701215e-05 | 0.01068208 | 0.02298745 | 80 | 0.02512925 | 0.9518469 | 0.9742286 | 95.18469 | 0.01582625 | 95.18469 | 97.42286
47 | 0.9268721 | 1.002771 | 0.9516466 | 0.96043 | 0.03870452 | 78 | 151.3945 | 151.7228 | 161.6264 | 154.9146 | 5.814921 | 42 | 46 | 0.9988021 | 0.0002130542 | 0.0003114676 | 49.95568 | 6.958874e-05 | 0.02130542 | 0.03114676 | 79 | 0.02478269 | 0.954528 | 0.9783233 | 95.4528 | 0.01682585 | 95.4528 | 97.83233
48 | 1.011418 | 1.041176 | 0.9712431 | 1.007946 | 0.03509561 | 77 | 151.6043 | 152.2174 | 162.3652 | 155.3956 | 6.043596 | 44 | 47 | 0.9983881 | 0.0003127786 | 0.0004326022 | 49.94103 | 8.472808e-05 | 0.03127786 | 0.04326022 | 78 | 0.02506452 | 0.9580897 | 0.9819714 | 95.80897 | 0.01688694 | 95.80897 | 98.19714
49 | 1.123297 | 1.076562 | 0.9882893 | 1.062716 | 0.06856064 | 76 | 151.7453 | 152.8203 | 163.1929 | 155.9195 | 6.3218 | 46 | 48 | 0.9978492 | 0.0005642827 | 0.0005572221 | 49.92032 | 4.992552e-06 | 0.05642827 | 0.05572221 | 77 | 0.02370239 | 0.9612335 | 0.9864838 | 96.12335 | 0.0178547 | 96.12335 | 98.64838
50 | 1.27229 | 1.122857 | 1.012426 | 1.135858 | 0.1304188 | 75 | 151.8059 | 153.6637 | 164.0457 | 156.5051 | 6.59608 | 48 | 49 | 0.9971362 | 0.0007960128 | 0.0006656237 | 49.89009 | 9.219902e-05 | 0.07960128 | 0.06656237 | 76 | 0.0227872 | 0.965066 | 0.9915386 | 96.5066 | 0.01871899 | 96.5066 | 99.15386
51 | 1.461922 | 1.180176 | 1.034751 | 1.225616 | 0.2171804 | 74 | 151.8287 | 154.2944 | 164.5783 | 156.9005 | 6.762525 | 50 | 50 | 0.9961866 | 0.001099194 | 0.0008191168 | 49.85029 | 0.0001980446 | 0.1099194 | 0.08191168 | 75 | 0.02239387 | 0.9704269 | 0.9967474 | 97.04269 | 0.01861137 | 97.04269 | 99.67474
52 | 1.755594 | 1.248234 | 1.057322 | 1.353716 | 0.3608893 | 73 | 152.1192 | 155.0904 | 164.2663 | 157.1586 | 6.332206 | 52 | 51 | 0.994978 | 0.001474559 | 0.0009610877 | 49.79696 | 0.0003630792 | 0.1474559 | 0.09610877 | 74 | 0.02224608 | 0.9744357 | 1 | 97.44357 | 0.0180767 | 97.44357 | 100
53 | 2.169748 | 1.328652 | 1.085201 | 1.527867 | 0.5690567 | 72 | 152.2798 | 156.0475 | 160.8191 | 156.3821 | 4.279503 | 54 | 52 | 0.9931064 | 0.001920254 | 0.00110462 | 49.71055 | 0.0005767402 | 0.1920254 | 0.110462 | 73 | 0.02036081 | 0.9794952 | 0.9980948 | 97.94952 | 0.01315189 | 97.94952 | 99.80948
54 | 2.76176 | 1.419351 | 1.113767 | 1.764959 | 0.8766726 | 71 | 152.6683 | 157.0529 | 142.1792 | 150.6335 | 7.642739 | 56 | 53 | 0.9904668 | 0.002446894 | 0.00128191 | 49.58744 | 0.0008237676 | 0.2446894 | 0.128191 | 72 | 0.01931826 | 0.9855793 | 0.9770413 | 98.55793 | 0.006037243 | 98.55793 | 97.70413
55 | 3.74655 | 1.529311 | 1.159778 | 2.145213 | 1.399053 | 70 | 153.0427 | 157.7318 | 75.05971 | 128.6114 | 46.43636 | 58 | 54 | 0.9866938 | 0.003040862 | 0.001463569 | 49.40787 | 0.001115314 | 0.3040862 | 0.1463569 | 71 | 0.01679668 | 0.9919697 | 0.8632 | 99.19697 | 0.09105399 | 99.19697 | 86.32
56 | 5.309293 | 1.671706 | 1.217859 | 2.732953 | 2.242686 | 69 | 153.367 | 158.3162 | 22.70419 | 111.4625 | 76.90675 | 60 | 55 | 0.9804174 | 0.003760967 | 0.001756169 | 49.10868 | 0.001417606 | 0.3760967 | 0.1756169 | 70 | 0.01436654 | 0.9962856 | 0.4532738 | 99.62856 | 0.3839673 | 99.62856 | 45.32738
57 | 7.824835 | 1.84874 | 1.291577 | 3.655051 | 3.621869 | 68 | 153.9289 | 158.135 | 8.628589 | 106.8975 | 85.12934 | 62 | 56 | 0.9704576 | 0.004693478 | 0.002125524 | 48.62916 | 0.001815818 | 0.4693478 | 0.2125524 | 69 | 0.01226122 | 1 | 0.1335175 | 100 | 0.6126957 | 100 | 13.35175
58 | 11.96645 | 2.058743 | 1.391602 | 5.138931 | 5.922206 | 67 | 154.3791 | 156.7747 | 5.780416 | 105.6447 | 86.49334 | 64 | 57 | 0.9544253 | 0.005852836 | 0.002594315 | 47.85098 | 0.002304123 | 0.5852836 | 0.2594315 | 68 | 0.008614369 | 0.998848 | 0.04755209 | 99.8848 | 0.6726678 | 99.8848 | 4.755209
59 | 18.68128 | 2.292706 | 1.502036 | 7.492007 | 9.698253 | 66 | 154.9395 | 152.4511 | 4.569558 | 103.9867 | 86.10678 | 66 | 58 | 0.9280296 | 0.007228096 | 0.0032304 | 46.563 | 0.002826798 | 0.7228096 | 0.32304 | 67 | 0.005692453 | 0.9902018 | 0.03015714 | 99.02018 | 0.6788541 | 99.02018 | 3.015714
60 | 28.23475 | 2.611408 | 1.642149 | 10.82944 | 15.08123 | 65 | 155.1633 | 144.3976 | 3.706159 | 101.089 | 84.50763 | 68 | 59 | 0.8852341 | 0.008760267 | 0.003932685 | 44.45834 | 0.003413616 | 0.8760267 | 0.3932685 | 66 | 0.002054808 | 0.9627187 | 0.02276194 | 96.27187 | 0.6646498 | 96.27187 | 2.276194
61 | 41.14757 | 2.997113 | 1.81329 | 15.31932 | 22.37575 | 64 | 155.2561 | 125.0938 | 3.133363 | 94.49441 | 80.54547 | 70 | 60 | 0.824347 | 0.01084737 | 0.004823702 | 41.45854 | 0.004259377 | 1.084737 | 0.4823702 | 65 | 0.0006026407 | 0.9115273 | 0.01748882 | 91.15273 | 0.6321807 | 91.15273 | 1.748882
62 | 55.48061 | 3.517531 | 2.02162 | 20.33992 | 30.44192 | 63 | 154.9679 | 69.73185 | 2.688342 | 75.79602 | 76.32066 | 72 | 61 | 0.7420499 | 0.01337326 | 0.005912032 | 37.3981 | 0.005275887 | 1.337326 | 0.5912032 | 64 | 0 | 0.7888233 | 0.01399052 | 78.88233 | 0.5478895 | 78.88233 | 1.399052
63 | 69.5606 | 4.208058 | 2.27088 | 25.34651 | 38.30277 | 62 | 153.9429 | 23.15524 | 2.345714 | 59.81461 | 82.17881 | 74 | 62 | 0.6507013 | 0.01678137 | 0.007236861 | 32.89691 | 0.006748984 | 1.678137 | 0.7236861 | 63 | 0.001870911 | 0.4369178 | 0.0112726 | 43.69178 | 0.3009766 | 43.69178 | 1.12726
64 | 80.45887 | 5.186653 | 2.581398 | 29.40897 | 44.22969 | 61 | 152.3614 | 8.931141 | 2.106559 | 54.46636 | 84.84821 | 76 | 63 | 0.5609655 | 0.02130346 | 0.008821977 | 28.48937 | 0.008825744 | 2.130346 | 0.8821977 | 62 | 0.008523748 | 0.1408557 | 0.009180027 | 14.08557 | 0.09310878 | 14.08557 | 0.9180027
65 | 87.0607 | 6.575334 | 2.943921 | 32.19332 | 47.55122 | 60 | 150.2723 | 5.252044 | 1.91539 | 52.4799 | 84.70711 | 78 | 64 | 0.4915076 | 0.02771206 | 0.01079665 | 25.11521 | 0.01196101 | 2.771206 | 1.079665 | 61 | 0.01878864 | 0.0504409 | 0.007719412 | 5.04409 | 0.03020865 | 5.04409 | 0.7719412
66 | 90.57084 | 8.705446 | 3.380523 | 34.21893 | 48.87475 | 59 | 146.8214 | 4.020338 | 1.759082 | 50.86694 | 83.10669 | 80 | 65 | 0.4494322 | 0.03680622 | 0.01310203 | 23.12671 | 0.01676139 | 3.680622 | 1.310203 | 60 | 0.03234818 | 0.02705489 | 0.006551865 | 2.705489 | 0.01449783 | 2.705489 | 0.6551865
67 | 92.29838 | 12.1464 | 3.933953 | 36.12624 | 48.81949 | 58 | 143.9457 | 3.376575 | 1.637752 | 49.65334 | 81.6642 | 82 | 66 | 0.4270611 | 0.05075583 | 0.01587851 | 22.14698 | 0.02466199 | 5.075583 | 1.587851 | 59 | 0.0547466 | 0.01922561 | 0.005597232 | 1.922561 | 0.009636719 | 1.922561 | 0.5597232
68 | 93.21712 | 19.02803 | 4.691187 | 38.97878 | 47.51563 | 57 | 140.2342 | 2.948968 | 1.539615 | 48.24092 | 79.67162 | 84 | 67 | 0.416051 | 0.07328983 | 0.01939792 | 21.77244 | 0.03810733 | 7.328983 | 1.939792 | 58 | 0.07341171 | 0.01513356 | 0.00485622 | 1.513356 | 0.007267176 | 1.513356 | 0.485622
69 | 93.96311 | 32.69451 | 5.662844 | 44.10682 | 45.24285 | 56 | 131.1897 | 2.621693 | 1.447624 | 45.08634 | 74.57 | 86 | 68 | 0.4101956 | 0.118356 | 0.02421339 | 21.72045 | 0.06656891 | 11.8356 | 2.421339 | 57 | 0.09750171 | 0.0124155 | 0.004256857 | 1.24155 | 0.005769028 | 1.24155 | 0.4256857
70 | 94.58919 | 56.17044 | 7.110661 | 52.62343 | 43.847 | 55 | 106.9251 | 2.353713 | 1.374655 | 36.88449 | 60.65893 | 88 | 69 | 0.4054411 | 0.2078547 | 0.03039243 | 21.79168 | 0.1254848 | 20.78547 | 3.039243 | 56 | 0.1562062 | 0.01033519 | 0.00369503 | 1.033519 | 0.004695302 | 1.033519 | 0.369503
71 | 95.31824 | 87.1677 | 9.195293 | 63.89374 | 47.54522 | 54 | 68.10345 | 2.14134 | 1.312725 | 23.8525 | 38.32468 | 90 | 70 | 0.401451 | 0.3615932 | 0.0395995 | 22.05253 | 0.2276839 | 36.15932 | 3.95995 | 55 | 0.3136987 | 0.008631788 | 0.003249377 | 0.8631788 | 0.003805939 | 0.8631788 | 0.3249377
72 | 96.10819 | 114.9715 | 12.45532 | 74.51166 | 54.56371 | 53 | 31.57395 | 1.975877 | 1.264187 | 11.60467 | 17.29757 | 92 | 71 | 0.3968045 | 0.5645872 | 0.05285626 | 22.48304 | 0.3618484 | 56.45872 | 5.285626 | 54 | 0.5656757 | 0.007281845 | 0.002871147 | 0.7281845 | 0.003118835 | 0.7281845 | 0.2871147
73 | 97.22358 | 132.5146 | 18.00214 | 82.58011 | 58.64383 | 52 | 13.71598 | 1.829252 | 1.214449 | 5.58656 | 7.046992 | 94 | 72 | 0.39177 | 0.7466677 | 0.07358766 | 23.26788 | 0.4759395 | 74.66677 | 7.358766 | 53 | 0.8027752 | 0.006230086 | 0.002574708 | 0.6230086 | 0.002584743 | 0.6230086 | 0.2574708
74 | 98.77004 | 141.962 | 28.33105 | 89.6877 | 57.35736 | 51 | 7.345503 | 1.709547 | 1.177336 | 3.410795 | 3.417932 | 96 | 73 | 0.3846612 | 0.8615536 | 0.1088615 | 24.67614 | 0.5322337 | 86.15536 | 10.88615 | 52 | 0.9186847 | 0.005298071 | 0.002270935 | 0.5298071 | 0.002140508 | 0.5298071 | 0.2270935
75 | 100.5103 | 144.875 | 46.43779 | 97.27437 | 49.29833 | 50 | 4.776422 | 1.608213 | 1.137666 | 2.507434 | 1.979036 | 98 | 74 | 0.3748052 | 0.9234227 | 0.1745459 | 27.46755 | 0.5295359 | 92.34227 | 17.45459 | 51 | 0.9600331 | 0.004537174 | 0.002044271 | 0.4537174 | 0.001762748 | 0.4537174 | 0.2044271
76 | 102.7328 | 145.047 | 73.76294 | 107.1809 | 35.84961 | 49 | 3.502642 | 1.531863 | 1.10831 | 2.047605 | 1.277771 | 100 | 75 | 0.363714 | 0.9424992 | 0.2896917 | 32.67029 | 0.4616046 | 94.24992 | 28.96917 | 50 | 0.9767081 | 0.003893047 | 0.001801992 | 0.3893047 | 0.001478599 | 0.3893047 | 0.1801992
77 | 108.4486 | 146.026 | 103.9746 | 119.4831 | 23.09546 | 48 | 2.863078 | 1.453439 | 1.081972 | 1.799497 | 0.9396284 | 102 | 76 | 0.3495493 | 0.9436256 | 0.46346 | 40.65047 | 0.3395284 | 94.36256 | 46.346 | 49 | 0.9849757 | 0.003407731 | 0.001622702 | 0.3407731 | 0.001262206 | 0.3407731 | 0.1622702
78 | 118.16 | 147.0201 | 128.4831 | 131.2211 | 14.62358 | 47 | 2.448733 | 1.39157 | 1.05206 | 1.630787 | 0.7284178 | 104 | 77 | 0.3131207 | 0.950037 | 0.6555845 | 48.43526 | 0.2082093 | 95.0037 | 65.55845 | 48 | 0.9891269 | 0.002909235 | 0.001461848 | 0.2909235 | 0.001023458 | 0.2909235 | 0.1461848
79 | 125.4365 | 147.853 | 141.6945 | 138.328 | 11.58122 | 46 | 2.174331 | 1.336044 | 1.03189 | 1.514088 | 0.591665 | 106 | 78 | 0.2512275 | 0.956547 | 0.811441 | 53.13343 | 0.1026054 | 95.6547 | 81.1441 | 47 | 0.9918162 | 0.002515968 | 0.001279159 | 0.2515968 | 0.0008745564 | 0.2515968 | 0.1279159
80 | 132.2958 | 148.6293 | 147.8549 | 142.9267 | 9.214752 | 45 | 1.988088 | 1.295452 | 1.010299 | 1.43128 | 0.5028465 | 108 | 79 | 0.2048521 | 0.9620012 | 0.895456 | 55.0154 | 0.04705456 | 96.20012 | 89.5456 | 46 | 0.9935973 | 0.002163019 | 0.001155975 | 0.2163019 | 0.0007120871 | 0.2163019 | 0.1155975
81 | 137.9864 | 149.5729 | 150.4858 | 146.015 | 6.967974 | 44 | 1.859625 | 1.252557 | 0.9888018 | 1.366995 | 0.4465482 | 110 | 80 | 0.1611359 | 0.9670851 | 0.9346317 | 54.78838 | 0.022948 | 96.70851 | 93.46317 | 45 | 0.9948061 | 0.001904998 | 0.001024112 | 0.1904998 | 0.0006228802 | 0.1904998 | 0.1024112
82 | 142.7893 | 150.044 | 150.7834 | 147.8723 | 4.417436 | 43 | 1.763885 | 1.22663 | 0.9725006 | 1.321005 | 0.404045 | 112 | 81 | 0.124868 | 0.9732648 | 0.9513621 | 53.81151 | 0.01548754 | 97.32648 | 95.13621 | 44 | 0.9956399 | 0.001632339 | 0.0008928176 | 0.1632339 | 0.0005229203 | 0.1632339 | 0.08928176
83 | 146.8866 | 148.4334 | 151.6057 | 148.9752 | 2.405776 | 42 | 1.669552 | 1.195668 | 0.9590442 | 1.274755 | 0.3617963 | 114 | 82 | 0.09425742 | 0.9763498 | 0.9532549 | 52.37561 | 0.01633061 | 97.63498 | 95.32549 | 43 | 0.9962613 | 0.001467533 | 0.0007932595 | 0.1467533 | 0.0004767836 | 0.1467533 | 0.07932595
84 | 149.4469 | 148.8594 | 151.9817 | 150.096 | 1.659263 | 41 | 1.606227 | 1.172589 | 0.9456418 | 1.241486 | 0.3356387 | 116 | 83 | 0.06814457 | 0.965802 | 0.958484 | 51.33143 | 0.005174642 | 96.5802 | 95.8484 | 42 | 0.9968736 | 0.001270725 | 0.0007110758 | 0.1270725 | 0.0003957315 | 0.1270725 | 0.07110758
85 | 151.842 | 148.5664 | 152.7195 | 151.0426 | 2.188928 | 40 | 1.54216 | 1.14308 | 0.9379696 | 1.207737 | 0.3072409 | 118 | 84 | 0.05182688 | 0.9685918 | 0.9608748 | 50.63508 | 0.005456775 | 96.85918 | 96.08748 | 41 | 0.9972846 | 0.001124022 | 0.0006292217 | 0.1124022 | 0.0003498766 | 0.1124022 | 0.06292217
86 | 153.0961 | 148.1108 | 153.2017 | 151.4695 | 2.909226 | 39 | 1.48888 | 1.128141 | 0.9301894 | 1.182404 | 0.2832704 | 120 | 85 | 0.036562 | 0.9666731 | 0.965567 | 50.10645 | 0.0007821457 | 96.66731 | 96.5567 | 40 | 0.9977005 | 0.0009364546 | 0.0005823645 | 0.09364546 | 0.0002503795 | 0.09364546 | 0.05823645
87 | 154.6809 | 149.1739 | 153.3592 | 152.4047 | 2.874883 | 38 | 1.449179 | 1.112418 | 0.9166826 | 1.159427 | 0.2693425 | 122 | 86 | 0.02856939 | 0.9636896 | 0.9686332 | 49.86013 | 0.003495654 | 96.36896 | 96.86332 | 39 | 0.9980463 | 0.0008414938 | 0.0005348479 | 0.08414938 | 0.0002168314 | 0.08414938 | 0.05348479
88 | 155.2188 | 149.4 | 154.4151 | 153.0113 | 3.153195 | 37 | 1.412517 | 1.097722 | 0.9066688 | 1.138969 | 0.2554341 | 124 | 87 | 0.01846926 | 0.9706518 | 0.9696347 | 49.4052 | 0.0007191532 | 97.06518 | 96.96347 | 38 | 0.998304 | 0.0007415518 | 0.0004523565 | 0.07415518 | 0.0002044919 | 0.07415518 | 0.04523565
89 | 155.7226 | 149.4016 | 155.2772 | 153.4671 | 3.527891 | 36 | 1.383442 | 1.079688 | 0.9006358 | 1.121255 | 0.2440726 | 126 | 88 | 0.01504091 | 0.9721322 | 0.9763497 | 49.56953 | 0.002982224 | 97.21322 | 97.63497 | 37 | 0.9985419 | 0.0006481388 | 0.0003911983 | 0.06481388 | 0.0001816844 | 0.06481388 | 0.03911983
90 | 156.7921 | 149.0005 | 156.2652 | 154.0193 | 4.35435 | 35 | 1.346604 | 1.063619 | 0.8903515 | 1.100191 | 0.2303145 | 128 | 89 | 0.0118299 | 0.9721428 | 0.9818319 | 49.68309 | 0.00685122 | 97.21428 | 98.18319 | 36 | 0.9987306 | 0.0005335041 | 0.000354352 | 0.05335041 | 0.0001266797 | 0.05335041 | 0.0354352
91 | 157.5788 | 149.5676 | 153.6115 | 153.586 | 4.005677 | 34 | 1.315253 | 1.04933 | 0.8795664 | 1.081383 | 0.2196047 | 130 | 90 | 0.005013874 | 0.9695161 | 0.988115 | 49.65644 | 0.0131514 | 96.95161 | 98.8115 | 35 | 0.9989697 | 0.0004313603 | 0.0002915419 | 0.04313603 | 9.886654e-05 | 0.04313603 | 0.02915419
92 | 157.4055 | 150.0058 | 154.6897 | 154.0337 | 3.743222 | 33 | 1.280414 | 1.037671 | 0.8745671 | 1.064217 | 0.2042215 | 132 | 91 | 0 | 0.9732296 | 0.9712396 | 48.56198 | 0.001407112 | 97.32296 | 97.12396 | 34 | 0.9991732 | 0.0003405346 | 0.0002256728 | 0.03405346 | 8.121957e-05 | 0.03405346 | 0.02256728
93 | 156.7399 | 151.1638 | 155.7351 | 154.5463 | 2.972107 | 32 | 1.262367 | 1.032548 | 0.8665988 | 1.053838 | 0.1987412 | 134 | 92 | 0.001104726 | 0.9760993 | 0.9780962 | 48.96004 | 0.001412024 | 97.60993 | 97.80962 | 33 | 0.9993994 | 0.0002664225 | 0.0001951402 | 0.02664225 | 5.040419e-05 | 0.02664225 | 0.01951402
94 | 156.4332 | 151.1579 | 156.8756 | 154.8222 | 3.18109 | 31 | 1.239586 | 1.027189 | 0.8626014 | 1.043125 | 0.1889968 | 136 | 93 | 0.005346259 | 0.9836828 | 0.9847441 | 49.50452 | 0.0007504206 | 98.36828 | 98.47441 | 32 | 0.9995165 | 0.0002338587 | 0.0001464741 | 0.02338587 | 6.179026e-05 | 0.02338587 | 0.01464741
95 | 156.3255 | 149.5046 | 158.1341 | 154.6548 | 4.55092 | 30 | 1.232415 | 1.015926 | 0.8555696 | 1.034637 | 0.1891181 | 138 | 94 | 0.007301228 | 0.9836444 | 0.9919965 | 49.96489 | 0.005905808 | 98.36444 | 99.19965 | 31 | 0.9996644 | 0.0001997939 | 0.0001220605 | 0.01997939 | 5.496579e-05 | 0.01997939 | 0.01220605
96 | 157.0376 | 150.7477 | 153.4077 | 153.731 | 3.1574 | 29 | 1.219679 | 1.012081 | 0.84998 | 1.027247 | 0.1853153 | 140 | 95 | 0.007987297 | 0.9728172 | 1 | 50.39936 | 0.01922112 | 97.28172 | 100 | 30 | 0.9997109 | 0.0001282026 | 7.911451e-05 | 0.01282026 | 3.471049e-05 | 0.01282026 | 0.007911451
97 | 156.6871 | 151.8016 | 154.4079 | 154.2989 | 2.444591 | 28 | 1.205373 | 1.001988 | 0.848243 | 1.018535 | 0.1791392 | 142 | 96 | 0.003448976 | 0.9809582 | 0.969943 | 48.6696 | 0.007788881 | 98.09582 | 96.9943 | 29 | 0.9997936 | 0.0001037643 | 4.497658e-05 | 0.01037643 | 4.156922e-05 | 0.01037643 | 0.004497658
98 | 155.9797 | 153.6554 | 155.7897 | 155.1416 | 1.290576 | 27 | 1.194306 | 0.9957589 | 0.8443344 | 1.011466 | 0.1755136 | 144 | 97 | 0.005683052 | 0.9878596 | 0.976304 | 49.09935 | 0.008170994 | 98.78596 | 97.6304 | 28 | 0.9998864 | 3.960872e-05 | 3.436821e-05 | 0.003960872 | 3.705597e-06 | 0.003960872 | 0.003436821
99 | 154.2954 | 150.9916 | 157.3068 | 154.1979 | 3.158729 | 26 | 1.187874 | 0.9974967 | 0.84472 | 1.01003 | 0.1719201 | 146 | 98 | 0.01019172 | 1 | 0.9850913 | 49.76415 | 0.01054202 | 100 | 98.50913 | 27 | 0.9999583 | 1.236272e-08 | 1.049664e-05 | 1.236272e-06 | 7.413504e-06 | 1.236272e-06 | 0.001049664
99.7 | 154.8098 | 150.9969 | 157.9288 | 154.5785 | 3.471747 | 25.3 | 1.188431 | 0.9957569 | 0.8426157 | 1.008935 | 0.1732839 | 148 | 99 | 0.02092598 | 0.9825552 | 0.9947387 | 50.78324 | 0.00861504 | 98.25552 | 99.47387 | 26 | 1 | 1.105838e-05 | 1.285172e-05 | 0.001105838 | 1.268082e-06 | 0.001105838 | 0.001285172
[12 empty] | 150 | 99.7 | 0.0176477 | 0.9825897 | 0.9986941 | 50.81709 | 0.01138756 | 98.25897 | 99.86941 | 25.3 | 0.9999964 | 0 | 0 | 0 | 0 | 0 | 0
min | 0.6739494 | 0.95501 | 0.8836196 |  |  | min | 1.187874 | 0.9957569 | 0.8426157
max | 157.5788 | 153.6554 | 158.1341 |  |  | max | 155.2561 | 158.3162 | 164.5783
Difference | 156.9048 | 152.7004 | 157.2505 |  |  | Difference | 154.0682 | 157.3204 | 163.7357
Heating
Heating
Temperature (°C)

## 134mM_Triplicate_1st Dev
Heating | Ave |  |  | Cooling | Ave
Temperature (Â°C) |  | v | d %T / Temp | Temperature (Â°C) |  | v | d %T / Temp
25 | 25.71572 | 25.5 | 1.366189 | 100 | 93.28619 | 99.5 | -0.705388
26 | 27.08191 | 26.5 | 1.420453 | 99 | 93.99158 | 98.5 | 0.2863378
27 | 28.50236 | 27.5 | 2.384772 | 98 | 93.70524 | 97.5 | 0.8907554
28 | 30.88714 | 28.5 | 2.441602 | 97 | 92.81449 | 96.5 | -0.2821739 | Ave | SD
29 | 33.32874 | 29.5 | 2.981168 | 96 | 93.09666 | 95.5 | -0.2050547 | 73.5 | 4.242641
30 | 36.30991 | 30.5 | 4.906221 | 95 | 93.30172 | 94.5 | -0.1368474
31 | 41.21613 | 31.5 | 3.017598 | 94 | 93.43857 | 93.5 | -0.05701658
32 | 44.23373 | 32.5 | 2.775452 | 93 | 93.49558 | 92.5 | -0.1640192
33 | 47.00918 | 33.5 | 1.698279 | 92 | 93.6596 | 91.5 | -0.08983732
34 | 48.70746 | 34.5 | 0.7428134 | 91 | 93.74944 | 90.5 | -0.05678082
35 | 49.45027 | 35.5 | 0.2977258 | 90 | 93.80622 | 89.5 | -0.1294971
36 | 49.748 | 36.5 | 0.1549756 | 89 | 93.93572 | 88.5 | -0.1019454
37 | 49.90297 | 37.5 | 0.05521603 | 88 | 94.03766 | 87.5 | -0.1004902
38 | 49.95819 | 38.5 | 0.02732445 | 87 | 94.13815 | 86.5 | -0.008003038
39 | 49.98551 | 39.5 | 0.01279965 | 86 | 94.14615 | 85.5 | -0.09448106
40 | 49.99831 | 40.5 | 0.003199199 | 85 | 94.24064 | 84.5 | -0.1400327
41 | 50.00151 | 41.5 | -0.002141106 | 84 | 94.38067 | 83.5 | -0.1557819
42 | 49.99937 | 42.5 | -0.008301309 | 83 | 94.53645 | 82.5 | -0.2486632
43 | 49.99107 | 43.5 | -0.007852821 | 82 | 94.78511 | 81.5 | -0.2453406
44 | 49.98321 | 44.5 | -0.01263422 | 81 | 95.03045 | 80.5 | -0.1542313
45 | 49.97058 | 45.5 | -0.01490058 | 80 | 95.18469 | 79.5 | -0.2681104 | Ave | SD
46 | 49.95568 | 46.5 | -0.01464742 | 79 | 95.4528 | 78.5 | -0.3561735 | 70.5 | 4.949747
47 | 49.94103 | 47.5 | -0.0207108 | 78 | 95.80897 | 77.5 | -0.3143772
48 | 49.92032 | 48.5 | -0.03023186 | 77 | 96.12335 | 76.5 | -0.3832515
49 | 49.89009 | 49.5 | -0.03980405 | 76 | 96.5066 | 75.5 | -0.536091
50 | 49.85029 | 50.5 | -0.05333037 | 75 | 97.04269 | 74.5 | -0.4008796
51 | 49.79696 | 51.5 | -0.08640631 | 74 | 97.44357 | 73.5 | -0.5059545
52 | 49.71055 | 52.5 | -0.1231115 | 73 | 97.94952 | 72.5 | -0.6084029
53 | 49.58744 | 53.5 | -0.1795705 | 72 | 98.55793 | 71.5 | -0.6390482
54 | 49.40787 | 54.5 | -0.2991875 | 71 | 99.19697 | 70.5 | -0.4315849
55 | 49.10868 | 55.5 | -0.4795228 | 70 | 99.62856 | 69.5 | -0.3714406
56 | 48.62916 | 56.5 | -0.7781745 | 69 | 100 | 68.5 | 0.1151985
57 | 47.85098 | 57.5 | -1.287981 | 68 | 99.8848 | 67.5 | 0.8646194
58 | 46.563 | 58.5 | -2.104663 | 67 | 99.02018 | 66.5 | 2.748308
59 | 44.45834 | 59.5 | -2.999801 | 66 | 96.27187 | 65.5 | 5.119146
60 | 41.45854 | 60.5 | -4.06044 | 65 | 91.15273 | 64.5 | 12.2704
61 | 37.3981 | 61.5 | -4.50119 | 64 | 78.88233 | 63.5 | 35.19055
62 | 32.89691 | 62.5 | -4.407535 | 63 | 43.69178 | 62.5 | 29.60621
63 | 28.48937 | 63.5 | -3.374159 | 62 | 14.08557 | 61.5 | 9.041482
64 | 25.11521 | 64.5 | -1.988499 | 61 | 5.04409 | 60.5 | 2.338601
65 | 23.12671 | 65.5 | -0.9797319 | 60 | 2.705489 | 59.5 | 0.7829277
66 | 22.14698 | 66.5 | -0.3745362 | 59 | 1.922561 | 58.5 | 0.4092053
67 | 21.77244 | 67.5 | -0.05199802 | 58 | 1.513356 | 57.5 | 0.2718063
68 | 21.72045 | 68.5 | 0.07123163 | 57 | 1.24155 | 56.5 | 0.2080306
69 | 21.79168 | 69.5 | 0.260847 | 56 | 1.033519 | 55.5 | 0.1703401
70 | 22.05253 | 70.5 | 0.4305144 | 55 | 0.8631788 | 54.5 | 0.1349943
71 | 22.48304 | 71.5 | 0.7848408 | 54 | 0.7281845 | 53.5 | 0.1051758
72 | 23.26788 | 72.5 | 1.408254 | 53 | 0.6230086 | 52.5 | 0.09320153
73 | 24.67614 | 73.5 | 2.791419 | 52 | 0.5298071 | 51.5 | 0.07608972
74 | 27.46755 | 74.5 | 5.202732 | 51 | 0.4537174 | 50.5 | 0.06441272
75 | 32.67029 | 75.5 | 7.980179 | 50 | 0.3893047 | 49.5 | 0.04853162
76 | 40.65047 | 76.5 | 7.784794 | 49 | 0.3407731 | 48.5 | 0.04984954
77 | 48.43526 | 77.5 | 4.698166 | 48 | 0.2909235 | 47.5 | 0.03932667
78 | 53.13343 | 78.5 | 1.881978 | 47 | 0.2515968 | 46.5 | 0.03529498
79 | 55.0154 | 79.5 | -0.2270224 | 46 | 0.2163019 | 45.5 | 0.02580208
80 | 54.78838 | 80.5 | -0.9768762 | 45 | 0.1904998 | 44.5 | 0.02726594
81 | 53.81151 | 81.5 | -1.43589 | 44 | 0.1632339 | 43.5 | 0.01648052
82 | 52.37561 | 82.5 | -1.044187 | 43 | 0.1467533 | 42.5 | 0.01968087
83 | 51.33143 | 83.5 | -0.6963461 | 42 | 0.1270725 | 41.5 | 0.01467026
84 | 50.63508 | 84.5 | -0.5286337 | 41 | 0.1124022 | 40.5 | 0.01875675
85 | 50.10645 | 85.5 | -0.2463172 | 40 | 0.09364546 | 39.5 | 0.00949608
86 | 49.86013 | 86.5 | -0.4549319 | 39 | 0.08414938 | 38.5 | 0.009994202
87 | 49.4052 | 87.5 | 0.1643336 | 38 | 0.07415518 | 37.5 | 0.009341291
88 | 49.56953 | 88.5 | 0.1135557 | 37 | 0.06481388 | 36.5 | 0.01146348
89 | 49.68309 | 89.5 | -0.02664597 | 36 | 0.05335041 | 35.5 | 0.01021438
90 | 49.65644 | 90.5 | -1.094461 | 35 | 0.04313603 | 34.5 | 0.009082569
91 | 48.56198 | 91.5 | 0.3980626 | 34 | 0.03405346 | 33.5 | 0.007411216
92 | 48.96004 | 92.5 | 0.5444726 | 33 | 0.02664225 | 32.5 | 0.003256376
93 | 49.50452 | 93.5 | 0.4603684 | 32 | 0.02338587 | 31.5 | 0.003406482
94 | 49.96489 | 94.5 | 0.4344795 | 31 | 0.01997939 | 30.5 | 0.007159134
95 | 50.39936 | 95.5 | -1.729765 | 30 | 0.01282026 | 29.5 | 0.002443823
96 | 48.6696 | 96.5 | 0.4297545 | 29 | 0.01037643 | 28.5 | 0.006415561
97 | 49.09935 | 97.5 | 0.6647982 | 28 | 0.003960872 | 27.5 | 0.003959635
98 | 49.76415 | 98.5 | 1.019084 | 27 | 1.236272e-06 | 26.5 | -0.001104602
99 | 50.78324 | 99.35 | 0.04836396 | 26 | 0.001105838 | 25.65 | 0.001579767
99.7 | 50.81709 | 49.85 | 0.5097 | 25.3 | 0 | 12.65 | 0

## 134mM_1st Dev (cycle1)
Heating | Ave |  |  | Cooling | Ave
Temperature (Â°C) |  | v | d %T / Temp | Temperature (Â°C) |  | v | d %T / Temp
25 | 0.5137108 | 25.5 | 0.02735989 | 100 | 1.578% | 99.5 | -0.006981019
26 | 0.5410707 | 26.5 | 0.0284347 | 99 | 2.276% | 98.5 | 0.001878362
27 | 0.5695054 | 27.5 | 0.04769616 | 98 | 2.088% | 97.5 | -0.0004282408
28 | 0.6172015 | 28.5 | 0.04887912 | 97 | 2.131% | 96.5 | -0.001322106
29 | 0.6660807 | 29.5 | 0.05959152 | 96 | 2.263% | 95.5 | -0.002507736 | 62.5
30 | 0.7256722 | 30.5 | 0.09818251 | 95 | 2.514% | 94.5 | 0.004644479
31 | 0.8238547 | 31.5 | 0.06032704 | 94 | 2.05% | 93.5 | -0.001643003
32 | 0.8841817 | 32.5 | 0.0555646 | 93 | 2.214% | 92.5 | 0.0003323442
33 | 0.9397463 | 33.5 | 0.0340143 | 92 | 2.181% | 91.5 | 0.0004550174
34 | 0.9737606 | 34.5 | 0.01494375 | 91 | 2.135% | 90.5 | -0.001977191
35 | 0.9887044 | 35.5 | 0.006051565 | 90 | 2.333% | 89.5 | -0.00202686
36 | 0.9947559 | 36.5 | 0.003161921 | 89 | 2.536% | 88.5 | 0.001573798
37 | 0.9979179 | 37.5 | 0.001171663 | 88 | 2.378% | 87.5 | -0.0001088262
38 | 0.9990895 | 38.5 | 0.0006039298 | 87 | 2.389% | 86.5 | 0.000533781
39 | 0.9996934 | 39.5 | 0.0002727688 | 86 | 2.336% | 85.5 | -0.0006598719
40 | 0.9999662 | 40.5 | 3.378201e-05 | 85 | 2.402% | 84.5 | -0.001038347
41 | 1 | 41.5 | -9.576339e-05 | 84 | 2.506% | 83.5 | 0.0004227539
42 | 0.9999042 | 42.5 | -0.0001981615 | 83 | 2.463% | 82.5 | 0.0004092869
43 | 0.9997061 | 43.5 | -0.0002129469 | 82 | 2.423% | 81.5 | -0.0005721205
44 | 0.9994931 | 44.5 | -0.0003113898 | 81 | 2.48% | 80.5 | -0.0003321028
45 | 0.9991817 | 45.5 | -0.0003796047 | 80 | 2.513% | 79.5 | 0.0003465603
46 | 0.9988021 | 46.5 | -0.000414083 | 79 | 2.478% | 78.5 | -0.0002818237 | 54.5
47 | 0.9983881 | 47.5 | -0.0005388359 | 78 | 2.506% | 77.5 | 0.00136213
48 | 0.9978492 | 48.5 | -0.0007130388 | 77 | 2.37% | 76.5 | 0.0009151832
49 | 0.9971362 | 49.5 | -0.000949574 | 76 | 2.279% | 75.5 | 0.0003933321
50 | 0.9961866 | 50.5 | -0.001208578 | 75 | 2.239% | 74.5 | 0.0001477944
51 | 0.994978 | 51.5 | -0.001871659 | 74 | 2.225% | 73.5 | 0.001885267
52 | 0.9931064 | 52.5 | -0.00263952 | 73 | 2.036% | 72.5 | 0.001042547
53 | 0.9904668 | 53.5 | -0.003773069 | 72 | 1.932% | 71.5 | 0.002521584
54 | 0.9866938 | 54.5 | -0.00627635 | 71 | 1.68% | 70.5 | 0.002430134
55 | 0.9804174 | 55.5 | -0.009959812 | 70 | 1.437% | 69.5 | 0.002105329
56 | 0.9704576 | 56.5 | -0.01603228 | 69 | 1.226% | 68.5 | 0.003646846
57 | 0.9544253 | 57.5 | -0.02639571 | 68 | 0.8614% | 67.5 | 0.002921916
58 | 0.9280296 | 58.5 | -0.04279554 | 67 | 0.5692% | 66.5 | 0.003637646
59 | 0.8852341 | 59.5 | -0.06088704 | 66 | 0.2055% | 65.5 | 0.001452167
60 | 0.824347 | 60.5 | -0.08229714 | 65 | 0.06026% | 64.5 | 0.0006026407
61 | 0.7420499 | 61.5 | -0.09134863 | 64 | 0% | 63.5 | -0.001870911
62 | 0.6507013 | 62.5 | -0.08973582 | 63 | 0.1871% | 62.5 | -0.006652837
63 | 0.5609655 | 63.5 | -0.06945786 | 62 | 0.8524% | 61.5 | -0.0102649
64 | 0.4915076 | 64.5 | -0.04207537 | 61 | 1.879% | 60.5 | -0.01355953
65 | 0.4494322 | 65.5 | -0.02237111 | 60 | 3.235% | 59.5 | -0.02239842
66 | 0.4270611 | 66.5 | -0.01101014 | 59 | 5.475% | 58.5 | -0.0186651
67 | 0.416051 | 67.5 | -0.005855425 | 58 | 7.341% | 57.5 | -0.02409
68 | 0.4101956 | 68.5 | -0.004754405 | 57 | 9.75% | 56.5 | -0.05870449
69 | 0.4054411 | 69.5 | -0.003990136 | 56 | 15.62% | 55.5 | -0.1574925
70 | 0.401451 | 70.5 | -0.004646468 | 55 | 31.37% | 54.5 | -0.251977
71 | 0.3968045 | 71.5 | -0.00503459 | 54 | 56.57% | 53.5 | -0.2370994
72 | 0.39177 | 72.5 | -0.007108717 | 53 | 80.28% | 52.5 | -0.1159095
73 | 0.3846612 | 73.5 | -0.009856011 | 52 | 91.87% | 51.5 | -0.04134841
74 | 0.3748052 | 74.5 | -0.01109123 | 51 | 96% | 50.5 | -0.01667496
75 | 0.363714 | 75.5 | -0.01416468 | 50 | 97.67% | 49.5 | -0.008267632
76 | 0.3495493 | 76.5 | -0.03642864 | 49 | 98.5% | 48.5 | -0.004151174
77 | 0.3131207 | 77.5 | -0.06189316 | 48 | 98.91% | 47.5 | -0.002689366
78 | 0.2512275 | 78.5 | -0.04637541 | 47 | 99.18% | 46.5 | -0.00178104
79 | 0.2048521 | 79.5 | -0.04371617 | 46 | 99.36% | 45.5 | -0.001208832
80 | 0.1611359 | 80.5 | -0.03626797 | 45 | 99.48% | 44.5 | -0.0008338066
81 | 0.124868 | 81.5 | -0.03061055 | 44 | 99.56% | 43.5 | -0.0006214137
82 | 0.09425742 | 82.5 | -0.02611284 | 43 | 99.63% | 42.5 | -0.0006122774
83 | 0.06814457 | 83.5 | -0.0163177 | 42 | 99.69% | 41.5 | -0.0004110226
84 | 0.05182688 | 84.5 | -0.01526488 | 41 | 99.73% | 40.5 | -0.0004158323
85 | 0.036562 | 85.5 | -0.00799261 | 40 | 99.77% | 39.5 | -0.0003458228
86 | 0.02856939 | 86.5 | -0.01010013 | 39 | 99.8% | 38.5 | -0.0002576869
87 | 0.01846926 | 87.5 | -0.003428346 | 38 | 99.83% | 37.5 | -0.0002379581
88 | 0.01504091 | 88.5 | -0.003211008 | 37 | 99.85% | 36.5 | -0.0001887125
89 | 0.0118299 | 89.5 | -0.006816027 | 36 | 99.87% | 35.5 | -0.0002391033
90 | 0.005013874 | 90.5 | -0.005013874 | 35 | 99.9% | 34.5 | -0.0002034897
91 | 0 | 91.5 | 0.001104726 | 34 | 99.92% | 33.5 | -0.0002261269
92 | 0.001104726 | 92.5 | 0.004241533 | 33 | 99.94% | 32.5 | -0.0001171354
93 | 0.005346259 | 93.5 | 0.001954969 | 32 | 99.95% | 31.5 | -0.000147864
94 | 0.007301228 | 94.5 | 0.000686069 | 31 | 99.97% | 30.5 | -4.654498e-05
95 | 0.007987297 | 95.5 | -0.004538322 | 30 | 99.97% | 29.5 | -8.266502e-05
96 | 0.003448976 | 96.5 | 0.002234076 | 29 | 99.98% | 28.5 | -9.285153e-05
97 | 0.005683052 | 97.5 | 0.004508664 | 28 | 99.99% | 27.5 | -7.183583e-05
98 | 0.01019172 | 98.5 | 0.01073427 | 27 | 100% | 26.5 | -4.174384e-05
99 | 0.02092598 | 99.35 | -0.004683282 | 26 | 100% | 25.65 | 5.163438e-06
99.7 | 0.0176477 | 49.85 | 0.000177008 | 25.3 | 100% | 12.65 | 0.03952555

## 134mM_1st Dev (cycle2)
Heating | Ave |  |  | Cooling | Ave
Temperature (Â°C) |  | v | d %T / Temp | Temperature (Â°C) |  | v | d %T / Temp
25 | 0.1293267 | 25.5 | -0.003777543 | 100 | 93.28619 | 99.5 | -0.705388
26 | 0.1255492 | 26.5 | -0.002174959 | 99 | 93.99158 | 98.5 | 0.2863378
27 | 0.1233742 | 27.5 | -0.005715328 | 98 | 93.70524 | 97.5 | 0.8907554
28 | 0.1176589 | 28.5 | -0.006572959 | 97 | 92.81449 | 96.5 | -0.2821739
29 | 0.1110859 | 29.5 | 0.001978294 | 96 | 93.09666 | 95.5 | -0.2050547 | 70.5
30 | 0.1130642 | 30.5 | -0.005066588 | 95 | 93.30172 | 94.5 | -0.1368474
31 | 0.1079976 | 31.5 | -0.001201824 | 94 | 93.43857 | 93.5 | -0.05701658
32 | 0.1067958 | 32.5 | -0.00448193 | 93 | 93.49558 | 92.5 | -0.1640192
33 | 0.1023139 | 33.5 | -0.01063327 | 92 | 93.6596 | 91.5 | -0.08983732
34 | 0.09168061 | 34.5 | -0.01108775 | 91 | 93.74944 | 90.5 | -0.05678082
35 | 0.08059286 | 35.5 | -0.02216514 | 90 | 93.80622 | 89.5 | -0.1294971
36 | 0.05842772 | 36.5 | -0.03077421 | 89 | 93.93572 | 88.5 | -0.1019454
37 | 0.02765351 | 37.5 | -0.0100556 | 88 | 94.03766 | 87.5 | -0.1004902
38 | 0.01759792 | 38.5 | -0.01232416 | 87 | 94.13815 | 86.5 | -0.008003038
39 | 0.005273762 | 39.5 | -0.005273762 | 86 | 94.14615 | 85.5 | -0.09448106
40 | 0 | 40.5 | 0.00416047 | 85 | 94.24064 | 84.5 | -0.1400327
41 | 0.00416047 | 41.5 | 0.001966397 | 84 | 94.38067 | 83.5 | -0.1557819
42 | 0.006126867 | 42.5 | -0.001993689 | 83 | 94.53645 | 82.5 | -0.2486632
43 | 0.004133178 | 43.5 | 0.0002964831 | 82 | 94.78511 | 81.5 | -0.2453406
44 | 0.004429661 | 44.5 | 0.006252417 | 81 | 95.03045 | 80.5 | -0.1542313
45 | 0.01068208 | 45.5 | 0.01062335 | 80 | 95.18469 | 79.5 | -0.2681104
46 | 0.02130542 | 46.5 | 0.009972438 | 79 | 95.4528 | 78.5 | -0.3561735 | 63.5
47 | 0.03127786 | 47.5 | 0.0251504 | 78 | 95.80897 | 77.5 | -0.3143772
48 | 0.05642827 | 48.5 | 0.02317302 | 77 | 96.12335 | 76.5 | -0.3832515
49 | 0.07960128 | 49.5 | 0.03031813 | 76 | 96.5066 | 75.5 | -0.536091
50 | 0.1099194 | 50.5 | 0.03753651 | 75 | 97.04269 | 74.5 | -0.4008796
51 | 0.1474559 | 51.5 | 0.04456946 | 74 | 97.44357 | 73.5 | -0.5059545
52 | 0.1920254 | 52.5 | 0.05266399 | 73 | 97.94952 | 72.5 | -0.6084029
53 | 0.2446894 | 53.5 | 0.05939681 | 72 | 98.55793 | 71.5 | -0.6390482
54 | 0.3040862 | 54.5 | 0.07201047 | 71 | 99.19697 | 70.5 | -0.4315849
55 | 0.3760967 | 55.5 | 0.09325113 | 70 | 99.62856 | 69.5 | -0.3714406
56 | 0.4693478 | 56.5 | 0.1159358 | 69 | 100 | 68.5 | 0.1151985
57 | 0.5852836 | 57.5 | 0.137526 | 68 | 99.8848 | 67.5 | 0.8646194
58 | 0.7228096 | 58.5 | 0.1532171 | 67 | 99.02018 | 66.5 | 2.748308
59 | 0.8760267 | 59.5 | 0.2087104 | 66 | 96.27187 | 65.5 | 5.119146
60 | 1.084737 | 60.5 | 0.2525892 | 65 | 91.15273 | 64.5 | 12.2704
61 | 1.337326 | 61.5 | 0.3408102 | 64 | 78.88233 | 63.5 | 35.19055
62 | 1.678137 | 62.5 | 0.4522098 | 63 | 43.69178 | 62.5 | 29.60621
63 | 2.130346 | 63.5 | 0.64086 | 62 | 14.08557 | 61.5 | 9.041482
64 | 2.771206 | 64.5 | 0.9094153 | 61 | 5.04409 | 60.5 | 2.338601
65 | 3.680622 | 65.5 | 1.394961 | 60 | 2.705489 | 59.5 | 0.7829277
66 | 5.075583 | 66.5 | 2.2534 | 59 | 1.922561 | 58.5 | 0.4092053
67 | 7.328983 | 67.5 | 4.506622 | 58 | 1.513356 | 57.5 | 0.2718063
68 | 11.8356 | 68.5 | 8.94987 | 57 | 1.24155 | 56.5 | 0.2080306
69 | 20.78547 | 69.5 | 15.37384 | 56 | 1.033519 | 55.5 | 0.1703401
70 | 36.15932 | 70.5 | 20.2994 | 55 | 0.8631788 | 54.5 | 0.1349943
71 | 56.45872 | 71.5 | 18.20806 | 54 | 0.7281845 | 53.5 | 0.1051758
72 | 74.66677 | 72.5 | 11.48859 | 53 | 0.6230086 | 52.5 | 0.09320153
73 | 86.15536 | 73.5 | 6.186904 | 52 | 0.5298071 | 51.5 | 0.07608972
74 | 92.34227 | 74.5 | 1.907658 | 51 | 0.4537174 | 50.5 | 0.06441272
75 | 94.24992 | 75.5 | 0.1126362 | 50 | 0.3893047 | 49.5 | 0.04853162
76 | 94.36256 | 76.5 | 0.6411398 | 49 | 0.3407731 | 48.5 | 0.04984954
77 | 95.0037 | 77.5 | 0.6509986 | 48 | 0.2909235 | 47.5 | 0.03932667
78 | 95.6547 | 78.5 | 0.5454173 | 47 | 0.2515968 | 46.5 | 0.03529498
79 | 96.20012 | 79.5 | 0.5083895 | 46 | 0.2163019 | 45.5 | 0.02580208
80 | 96.70851 | 80.5 | 0.617976 | 45 | 0.1904998 | 44.5 | 0.02726594
81 | 97.32648 | 81.5 | 0.3085025 | 44 | 0.1632339 | 43.5 | 0.01648052
82 | 97.63498 | 82.5 | -1.054781 | 43 | 0.1467533 | 42.5 | 0.01968087
83 | 96.5802 | 83.5 | 0.2789769 | 42 | 0.1270725 | 41.5 | 0.01467026
84 | 96.85918 | 84.5 | -0.1918715 | 41 | 0.1124022 | 40.5 | 0.01875675
85 | 96.66731 | 85.5 | -0.2983456 | 40 | 0.09364546 | 39.5 | 0.00949608
86 | 96.36896 | 86.5 | 0.6962131 | 39 | 0.08414938 | 38.5 | 0.009994202
87 | 97.06518 | 87.5 | 0.148048 | 38 | 0.07415518 | 37.5 | 0.009341291
88 | 97.21322 | 88.5 | 0.001053616 | 37 | 0.06481388 | 36.5 | 0.01146348
89 | 97.21428 | 89.5 | -0.2626694 | 36 | 0.05335041 | 35.5 | 0.01021438
90 | 96.95161 | 90.5 | 0.3713508 | 35 | 0.04313603 | 34.5 | 0.009082569
91 | 97.32296 | 91.5 | 0.2869666 | 34 | 0.03405346 | 33.5 | 0.007411216
92 | 97.60993 | 92.5 | 0.7583569 | 33 | 0.02664225 | 32.5 | 0.003256376
93 | 98.36828 | 93.5 | -0.003842107 | 32 | 0.02338587 | 31.5 | 0.003406482
94 | 98.36444 | 94.5 | -1.082718 | 31 | 0.01997939 | 30.5 | 0.007159134
95 | 97.28172 | 95.5 | 0.8140926 | 30 | 0.01282026 | 29.5 | 0.002443823
96 | 98.09582 | 96.5 | 0.6901405 | 29 | 0.01037643 | 28.5 | 0.006415561
97 | 98.78596 | 97.5 | 1.214044 | 28 | 0.003960872 | 27.5 | 0.003959635
98 | 100 | 98.5 | -1.744477 | 27 | 1.236272e-06 | 26.5 | -0.001104602
99 | 98.25552 | 99.35 | 0.004920764 | 26 | 0.001105838 | 25.65 | 0.001579767
99.7 | 98.25897 | 49.85 | 0.9855463 | 25.3 | 0 | 12.65 | 0

## 134mM_1st Dev (cycle3)
Heating | Ave |  |  | Cooling | Ave
Temperature (Â°C) |  | v | d %T / Temp | Temperature (Â°C) |  | v | d %T / Temp
25 | 0.0006036506 | 25.5 | -3.610617e-05 | 100 | 0.9586533 | 99.5 | -0.006948617
26 | 0.0005675445 | 26.5 | -2.564267e-05 | 99 | 0.9656019 | 98.5 | -0.00345372
27 | 0.0005419018 | 27.5 | -7.119851e-07 | 98 | 0.9690556 | 97.5 | -0.002527845
28 | 0.0005411898 | 28.5 | -4.70865e-05 | 97 | 0.9715835 | 96.5 | 0.003183981
29 | 0.0004941033 | 29.5 | 3.184648e-05 | 96 | 0.9683995 | 95.5 | 0.02014561 | 76.5
30 | 0.0005259498 | 30.5 | -5.808928e-05 | 95 | 0.9482539 | 94.5 | -0.001102525
31 | 0.0004678605 | 31.5 | 2.491183e-05 | 94 | 0.9493564 | 93.5 | -0.0006219002
32 | 0.0004927723 | 32.5 | -5.555674e-05 | 93 | 0.9499783 | 92.5 | -0.001156697
33 | 0.0004372156 | 33.5 | -4.871555e-05 | 92 | 0.951135 | 91.5 | -0.000973319
34 | 0.0003885 | 34.5 | -8.748421e-05 | 91 | 0.9521083 | 90.5 | -0.0006336179
35 | 0.0003010158 | 35.5 | -9.704882e-05 | 90 | 0.9527419 | 89.5 | -0.001036419
36 | 0.000203967 | 36.5 | -6.240833e-05 | 89 | 0.9537784 | 88.5 | -0.001211246
37 | 0.0001415587 | 37.5 | -6.734215e-05 | 88 | 0.9549896 | 87.5 | -0.00200848
38 | 7.421654e-05 | 38.5 | -5.74408e-05 | 87 | 0.9569981 | 86.5 | -0.001504885
39 | 1.677574e-05 | 39.5 | -1.677574e-05 | 86 | 0.958503 | 85.5 | -0.00213694
40 | 0 | 40.5 | 3.020197e-05 | 85 | 0.9606399 | 84.5 | -0.005192175
41 | 3.020197e-05 | 41.5 | 5.294127e-05 | 84 | 0.9658321 | 83.5 | -0.001699593
42 | 8.314325e-05 | 42.5 | 3.213536e-05 | 83 | 0.9675317 | 82.5 | -0.002594561
43 | 0.0001152786 | 43.5 | 5.589051e-05 | 82 | 0.9701262 | 81.5 | -0.001584703
44 | 0.0001711691 | 44.5 | 5.870543e-05 | 81 | 0.9717109 | 80.5 | -0.002517614
45 | 0.0002298745 | 45.5 | 8.159303e-05 | 80 | 0.9742286 | 79.5 | -0.004094751
46 | 0.0003114676 | 46.5 | 0.0001211346 | 79 | 0.9783233 | 78.5 | -0.003648122 | 70.5
47 | 0.0004326022 | 47.5 | 0.0001246199 | 78 | 0.9819714 | 77.5 | -0.004512387
48 | 0.0005572221 | 48.5 | 0.0001084016 | 77 | 0.9864838 | 76.5 | -0.005054814
49 | 0.0006656237 | 49.5 | 0.0001534931 | 76 | 0.9915386 | 75.5 | -0.005208716
50 | 0.0008191168 | 50.5 | 0.0001419709 | 75 | 0.9967474 | 74.5 | -0.00325265
51 | 0.0009610877 | 51.5 | 0.0001435324 | 74 | 1 | 73.5 | 0.001905181
52 | 0.00110462 | 52.5 | 0.0001772904 | 73 | 0.9980948 | 72.5 | 0.02105351
53 | 0.00128191 | 53.5 | 0.0001816587 | 72 | 0.9770413 | 71.5 | 0.1138414
54 | 0.001463569 | 54.5 | 0.0002926 | 71 | 0.8632 | 70.5 | 0.4099262
55 | 0.001756169 | 55.5 | 0.0003693546 | 70 | 0.4532738 | 69.5 | 0.3197563
56 | 0.002125524 | 56.5 | 0.0004687911 | 69 | 0.1335175 | 68.5 | 0.08596538
57 | 0.002594315 | 57.5 | 0.000636085 | 68 | 0.04755209 | 67.5 | 0.01739495
58 | 0.0032304 | 58.5 | 0.0007022855 | 67 | 0.03015714 | 66.5 | 0.007395203
59 | 0.003932685 | 59.5 | 0.000891017 | 66 | 0.02276194 | 65.5 | 0.005273127
60 | 0.004823702 | 60.5 | 0.00108833 | 65 | 0.01748882 | 64.5 | 0.003498296
61 | 0.005912032 | 61.5 | 0.001324829 | 64 | 0.01399052 | 63.5 | 0.002717921
62 | 0.007236861 | 62.5 | 0.001585115 | 63 | 0.0112726 | 62.5 | 0.002092572
63 | 0.008821977 | 63.5 | 0.00197467 | 62 | 0.009180027 | 61.5 | 0.001460614
64 | 0.01079665 | 64.5 | 0.002305385 | 61 | 0.007719412 | 60.5 | 0.001167547
65 | 0.01310203 | 65.5 | 0.002776475 | 60 | 0.006551865 | 59.5 | 0.0009546331
66 | 0.01587851 | 66.5 | 0.003519417 | 59 | 0.005597232 | 58.5 | 0.0007410122
67 | 0.01939792 | 67.5 | 0.004815464 | 58 | 0.00485622 | 57.5 | 0.000599363
68 | 0.02421339 | 68.5 | 0.006179038 | 57 | 0.004256857 | 56.5 | 0.0005618273
69 | 0.03039243 | 69.5 | 0.009207076 | 56 | 0.00369503 | 55.5 | 0.0004456531
70 | 0.0395995 | 70.5 | 0.01325676 | 55 | 0.003249377 | 54.5 | 0.00037823
71 | 0.05285626 | 71.5 | 0.02073141 | 54 | 0.002871147 | 53.5 | 0.0002964389
72 | 0.07358766 | 72.5 | 0.03527381 | 53 | 0.002574708 | 52.5 | 0.0003037727
73 | 0.1088615 | 73.5 | 0.0656844 | 52 | 0.002270935 | 51.5 | 0.0002266639
74 | 0.1745459 | 74.5 | 0.1151459 | 51 | 0.002044271 | 50.5 | 0.0002422789
75 | 0.2896917 | 75.5 | 0.1737683 | 50 | 0.001801992 | 49.5 | 0.0001792898
76 | 0.46346 | 76.5 | 0.1921245 | 49 | 0.001622702 | 48.5 | 0.0001608549
77 | 0.6555845 | 77.5 | 0.1558565 | 48 | 0.001461848 | 47.5 | 0.0001826885
78 | 0.811441 | 78.5 | 0.08401497 | 47 | 0.001279159 | 46.5 | 0.0001231836
79 | 0.895456 | 79.5 | 0.03917572 | 46 | 0.001155975 | 45.5 | 0.0001318631
80 | 0.9346317 | 80.5 | 0.01673044 | 45 | 0.001024112 | 44.5 | 0.0001312947
81 | 0.9513621 | 81.5 | 0.001892745 | 44 | 0.0008928176 | 43.5 | 9.955811e-05
82 | 0.9532549 | 82.5 | 0.005229108 | 43 | 0.0007932595 | 42.5 | 8.21837e-05
83 | 0.958484 | 83.5 | 0.002390772 | 42 | 0.0007110758 | 41.5 | 8.185407e-05
84 | 0.9608748 | 84.5 | 0.004692209 | 41 | 0.0006292217 | 40.5 | 4.685728e-05
85 | 0.965567 | 85.5 | 0.003066267 | 40 | 0.0005823645 | 39.5 | 4.751656e-05
86 | 0.9686332 | 86.5 | 0.001001493 | 39 | 0.0005348479 | 38.5 | 8.249142e-05
87 | 0.9696347 | 87.5 | 0.006715018 | 38 | 0.0004523565 | 37.5 | 6.115823e-05
88 | 0.9763497 | 88.5 | 0.005482123 | 37 | 0.0003911983 | 36.5 | 3.684627e-05
89 | 0.9818319 | 89.5 | 0.006283108 | 36 | 0.000354352 | 35.5 | 6.281006e-05
90 | 0.988115 | 90.5 | -0.01687534 | 35 | 0.0002915419 | 34.5 | 6.58691e-05
91 | 0.9712396 | 91.5 | 0.006856527 | 34 | 0.0002256728 | 33.5 | 3.053263e-05
92 | 0.9780962 | 92.5 | 0.00664792 | 33 | 0.0001951402 | 32.5 | 4.866611e-05
93 | 0.9847441 | 93.5 | 0.007252398 | 32 | 0.0001464741 | 31.5 | 2.441356e-05
94 | 0.9919965 | 94.5 | 0.008003522 | 31 | 0.0001220605 | 30.5 | 4.294602e-05
95 | 1 | 95.5 | -0.03005699 | 30 | 7.911451e-05 | 29.5 | 3.413793e-05
96 | 0.969943 | 96.5 | 0.006361015 | 29 | 4.497658e-05 | 28.5 | 1.060837e-05
97 | 0.976304 | 97.5 | 0.008787301 | 28 | 3.436821e-05 | 27.5 | 2.387157e-05
98 | 0.9850913 | 98.5 | 0.009647409 | 27 | 1.049664e-05 | 26.5 | -2.355078e-06
99 | 0.9947387 | 99.35 | 0.005650561 | 26 | 1.285172e-05 | 25.65 | 1.835958e-05
99.7 | 0.9986941 | 49.85 | 0.01001699 | 25.3 | 0 | 12.65 | 0

## 157mM_DBU-PVP_cycle1
157mM_DBU-PVP_600.00nm_25.0-100.0C | Heating | 2026-05-07 |  | 157mM_DBU-PVP_600.00nm_100.0-25.0C | Cooling
Temperature (Â°C) | Abs | Trans | Trans (%) | Temperature (Â°C) | Abs | Trans | Trans (%)
25 | -0.2230769 | 1.671386 | 167.1386 | 100 | -0.04119517 | 1.0995 | 109.95
26 | -0.2249114 | 1.678461 | 167.8461 | 99 | -0.02929254 | 1.069775 | 106.9775
27 | -0.2268729 | 1.68606 | 168.606 | 98 | -0.01770112 | 1.0416 | 104.16
28 | -0.2296592 | 1.696911 | 169.6911 | 97 | -0.006496422 | 1.015071 | 101.5071
29 | -0.232553 | 1.708256 | 170.8256 | 96 | 0.003368491 | 0.9922738 | 99.22738
30 | -0.2357629 | 1.720929 | 172.0929 | 95 | 0.01102796 | 0.9749269 | 97.49269
31 | -0.2394152 | 1.735462 | 173.5462 | 94 | 0.01597576 | 0.9638828 | 96.38828
32 | -0.2421849 | 1.746566 | 174.6566 | 93 | 0.01908733 | 0.9570016 | 95.70016
33 | -0.2454081 | 1.759576 | 175.9576 | 92 | 0.02261491 | 0.9492598 | 94.92598
34 | -0.2481448 | 1.770699 | 177.0699 | 91 | 0.02435634 | 0.9454611 | 94.54611
35 | -0.2513146 | 1.78367 | 178.367 | 90 | 0.02640887 | 0.9410033 | 94.10033
36 | -0.2537877 | 1.793857 | 179.3857 | 89 | 0.02834108 | 0.936826 | 93.6826
37 | -0.255504 | 1.80096 | 180.096 | 88 | 0.029476 | 0.934381 | 93.4381
38 | -0.256468 | 1.804962 | 180.4962 | 87 | 0.03019418 | 0.9328371 | 93.28371
39 | -0.256996 | 1.807158 | 180.7158 | 86 | 0.03059284 | 0.9319812 | 93.19812
40 | -0.2575479 | 1.809456 | 180.9456 | 85 | 0.03063441 | 0.931892 | 93.1892
41 | -0.2580541 | 1.811566 | 181.1566 | 84 | 0.03066115 | 0.9318346 | 93.18346
42 | -0.2586068 | 1.813873 | 181.3873 | 83 | 0.03148951 | 0.930059 | 93.0059
43 | -0.2588688 | 1.814967 | 181.4967 | 82 | 0.03193134 | 0.9291133 | 92.91133
44 | -0.2600235 | 1.819799 | 181.9799 | 81 | 0.03203201 | 0.9288979 | 92.88979
45 | -0.2590354 | 1.815664 | 181.5664 | 80 | 0.03276069 | 0.9273407 | 92.73407
46 | -0.2577816 | 1.810429 | 181.0429 | 79 | 0.03269121 | 0.927489 | 92.7489
47 | -0.2552474 | 1.799896 | 179.9896 | 78 | 0.03281984 | 0.9272144 | 92.72144
48 | -0.2507032 | 1.781161 | 178.1161 | 77 | 0.03286691 | 0.9271139 | 92.71139
49 | -0.246677 | 1.764725 | 176.4725 | 76 | 0.0328457 | 0.9271592 | 92.71592
50 | -0.2417765 | 1.744924 | 174.4924 | 75 | 0.03295229 | 0.9269316 | 92.69316
51 | -0.2346787 | 1.716638 | 171.6638 | 74 | 0.03296498 | 0.9269046 | 92.69046
52 | -0.2289152 | 1.694007 | 169.4007 | 73 | 0.03305645 | 0.9267094 | 92.67094
53 | -0.2212195 | 1.664254 | 166.4254 | 72 | 0.03304996 | 0.9267232 | 92.67232
54 | -0.2147751 | 1.63974 | 163.974 | 71 | 0.03304574 | 0.9267322 | 92.67322
55 | -0.1999161 | 1.584587 | 158.4587 | 70 | 0.03296039 | 0.9269144 | 92.69144
56 | -0.1880374 | 1.541833 | 154.1833 | 69 | 0.03285125 | 0.9271473 | 92.71473
57 | -0.1782745 | 1.507559 | 150.7559 | 68 | 0.03297285 | 0.9268878 | 92.68878
58 | -0.1672481 | 1.469766 | 146.9766 | 67 | 0.03292389 | 0.9269923 | 92.69923
59 | -0.1460942 | 1.399891 | 139.9891 | 66 | 0.03281711 | 0.9272202 | 92.72202
60 | -0.1365785 | 1.369552 | 136.9552 | 65 | 0.03273655 | 0.9273922 | 92.73922
61 | -0.1282461 | 1.343526 | 134.3526 | 64 | 0.03267875 | 0.9275157 | 92.75157
62 | -0.1235104 | 1.328955 | 132.8955 | 63 | 0.03257648 | 0.9277341 | 92.77341
63 | -0.1127663 | 1.296481 | 129.6481 | 62 | 0.03266045 | 0.9275547 | 92.75547
64 | -0.09956539 | 1.257666 | 125.7666 | 61 | 0.03256986 | 0.9277482 | 92.77482
65 | -0.09835553 | 1.254167 | 125.4167 | 60 | 0.03254267 | 0.9278063 | 92.78063
66 | -0.1039455 | 1.270415 | 127.0415 | 59 | 0.03251677 | 0.9278617 | 92.78617
67 | -0.1005493 | 1.260519 | 126.0519 | 58 | 0.03254654 | 0.9277981 | 92.77981
68 | -0.09746625 | 1.251602 | 125.1602 | 57 | 0.03250047 | 0.9278965 | 92.78965
69 | -0.09785676 | 1.252728 | 125.2728 | 56 | 0.03250832 | 0.9278797 | 92.78797
70 | -0.0946365 | 1.243473 | 124.3473 | 55 | 0.03249179 | 0.927915 | 92.7915
71 | -0.09483419 | 1.24404 | 124.404 | 54 | 0.03262813 | 0.9276238 | 92.76238
72 | -0.09490371 | 1.244239 | 124.4239 | 53 | 0.03249427 | 0.9279097 | 92.79097
73 | -0.09571482 | 1.246565 | 124.6565 | 52 | 0.03243396 | 0.9280386 | 92.80386
74 | -0.09467469 | 1.243583 | 124.3583 | 51 | 0.03241039 | 0.928089 | 92.8089
75 | -0.0965117 | 1.248854 | 124.8854 | 50 | 0.03240972 | 0.9280904 | 92.80904
76 | -0.09754986 | 1.251843 | 125.1843 | 49 | 0.03232495 | 0.9282716 | 92.82716
77 | -0.09570166 | 1.246527 | 124.6527 | 48 | 0.03234764 | 0.9282231 | 92.82231
78 | -0.09690795 | 1.249994 | 124.9994 | 47 | 0.03229981 | 0.9283253 | 92.83253
79 | -0.08997289 | 1.230192 | 123.0192 | 46 | 0.03221369 | 0.9285094 | 92.85094
80 | -0.09136483 | 1.234141 | 123.4141 | 45 | 0.03209807 | 0.9287566 | 92.87566
81 | -0.0938581 | 1.241247 | 124.1247 | 44 | 0.03314803 | 0.926514 | 92.6514
82 | -0.09627296 | 1.248168 | 124.8168 | 43 | 0.03193244 | 0.9291109 | 92.91109
83 | -0.09774045 | 1.252392 | 125.2392 | 42 | 0.03182069 | 0.92935 | 92.935
84 | -0.08822696 | 1.225256 | 122.5256 | 41 | 0.03186398 | 0.9292574 | 92.92574
85 | -0.07769385 | 1.195897 | 119.5897 | 40 | 0.03181832 | 0.9293551 | 92.93551
86 | -0.07965364 | 1.201306 | 120.1306 | 39 | 0.03179438 | 0.9294063 | 92.94063
87 | -0.08118613 | 1.205552 | 120.5552 | 38 | 0.0317627 | 0.9294741 | 92.94741
88 | -0.07560691 | 1.190164 | 119.0164 | 37 | 0.03167148 | 0.9296694 | 92.96694
89 | -0.07649348 | 1.192596 | 119.2596 | 36 | 0.03172158 | 0.9295621 | 92.95621
90 | -0.07878474 | 1.198905 | 119.8905 | 35 | 0.03158579 | 0.9298528 | 92.98528
91 | -0.07290009 | 1.182769 | 118.2769 | 34 | 0.031547 | 0.9299359 | 92.99359
92 | -0.07614096 | 1.191629 | 119.1629 | 33 | 0.03153562 | 0.9299602 | 92.99602
93 | -0.07849425 | 1.198103 | 119.8103 | 32 | 0.03150676 | 0.930022 | 93.0022
94 | -0.08118155 | 1.20554 | 120.554 | 31 | 0.03144185 | 0.9301611 | 93.01611
95 | -0.07612379 | 1.191582 | 119.1582 | 30 | 0.03145093 | 0.9301416 | 93.01416
96 | -0.07808122 | 1.196964 | 119.6964 | 29 | 0.03137724 | 0.9302994 | 93.02994
97 | -0.07703038 | 1.194072 | 119.4072 | 28 | 0.03140056 | 0.9302495 | 93.02495
98 | -0.0762813 | 1.192014 | 119.2014 | 27 | 0.03137789 | 0.9302981 | 93.02981
99 | -0.07481127 | 1.187986 | 118.7986 | 26 | 0.03137386 | 0.9303067 | 93.03067
99.7 | -0.07175146 | 1.179645 | 117.9645 | 25.3 | 0.03128205 | 0.9305034 | 93.05034

## 157mM_DBU-PVP_cycle2
157mM_DBU-PVP_600.00nm_25.0-100.0C_R1 | Heating | 2026-05-07 |  | 157mM_DBU-PVP_600.00nm_100.0-25.0C_R1 | Cooling
Temperature (Â°C) | Abs | Trans | Trans (%) | Temperature (Â°C) | Abs | Trans | Trans (%)
25 | 0.03188174 | 0.9292194 | 92.92194 | 100 | 0.03331196 | 0.9261643 | 92.61643
26 | 0.03190912 | 0.9291608 | 92.91608 | 99 | 0.03110106 | 0.9308912 | 93.08912
27 | 0.03151895 | 0.9299959 | 92.99959 | 98 | 0.03215418 | 0.9286366 | 92.86366
28 | 0.03091988 | 0.9312797 | 93.12797 | 97 | 0.03333016 | 0.9261255 | 92.61255
29 | 0.03061945 | 0.9319241 | 93.19241 | 96 | 0.0341373 | 0.9244059 | 92.44059
30 | 0.03067834 | 0.9317978 | 93.17978 | 95 | 0.03480768 | 0.9229801 | 92.29801
31 | 0.0300244 | 0.9332019 | 93.32019 | 94 | 0.03520354 | 0.9221391 | 92.21391
32 | 0.02995429 | 0.9333525 | 93.33525 | 93 | 0.0355561 | 0.9213909 | 92.13909
33 | 0.02948691 | 0.9343575 | 93.43575 | 92 | 0.03614282 | 0.9201469 | 92.01469
34 | 0.0293292 | 0.9346969 | 93.46969 | 91 | 0.03677732 | 0.9188036 | 91.88036
35 | 0.02918775 | 0.9350014 | 93.50014 | 90 | 0.03813246 | 0.9159411 | 91.59411
36 | 0.02900723 | 0.9353901 | 93.53901 | 89 | 0.03891146 | 0.9142996 | 91.42996
37 | 0.03653814 | 0.9193097 | 91.93097 | 88 | 0.03932896 | 0.9134211 | 91.34211
38 | 0.06984348 | 0.8514449 | 85.14449 | 87 | 0.04013817 | 0.9117207 | 91.17207
39 | 0.09024201 | 0.8123777 | 81.23777 | 86 | 0.03982704 | 0.9123741 | 91.23741
40 | 0.1333989 | 0.7355313 | 73.55313 | 85 | 0.03965424 | 0.9127372 | 91.27372
41 | 0.1447514 | 0.7165535 | 71.65535 | 84 | 0.03956573 | 0.9129233 | 91.29233
42 | 0.1372697 | 0.7290047 | 72.90047 | 83 | 0.03939427 | 0.9132838 | 91.32838
43 | 0.1362266 | 0.7307577 | 73.07577 | 82 | 0.03902996 | 0.9140502 | 91.40502
44 | 0.1405086 | 0.7235881 | 72.35881 | 81 | 0.03881277 | 0.9145074 | 91.45074
45 | 0.1638292 | 0.6857579 | 68.57579 | 80 | 0.03845487 | 0.9152614 | 91.52614
46 | 0.1880567 | 0.6485498 | 64.85498 | 79 | 0.03823235 | 0.9157304 | 91.57304
47 | 0.1766561 | 0.6658002 | 66.58002 | 78 | 0.03799434 | 0.9162324 | 91.62324
48 | 0.1535368 | 0.7022038 | 70.22038 | 77 | 0.03779593 | 0.9166511 | 91.66511
49 | 0.1542325 | 0.7010799 | 70.10799 | 76 | 0.03741197 | 0.9174619 | 91.74619
50 | 0.1714534 | 0.6738243 | 67.38243 | 75 | 0.0372793 | 0.9177422 | 91.77422
51 | 0.1679703 | 0.67925 | 67.925 | 74 | 0.0371107 | 0.9180986 | 91.80986
52 | 0.155396 | 0.6992042 | 69.92042 | 73 | 0.03702469 | 0.9182804 | 91.82804
53 | 0.1346793 | 0.7333659 | 73.33659 | 72 | 0.03710824 | 0.9181037 | 91.81037
54 | 0.1185526 | 0.76111 | 76.111 | 71 | 0.03697856 | 0.9183779 | 91.83779
55 | 0.1125736 | 0.7716608 | 77.16608 | 70 | 0.03681721 | 0.9187192 | 91.87192
56 | 0.09914855 | 0.7958871 | 79.58871 | 69 | 0.03665214 | 0.9190684 | 91.90684
57 | 0.07699497 | 0.837539 | 83.7539 | 68 | 0.03650134 | 0.9193876 | 91.93876
58 | 0.06256137 | 0.865842 | 86.5842 | 67 | 0.03640275 | 0.9195964 | 91.95964
59 | 0.05306954 | 0.8849739 | 88.49739 | 66 | 0.03627408 | 0.9198689 | 91.98689
60 | 0.04462665 | 0.9023465 | 90.23465 | 65 | 0.03636569 | 0.9196749 | 91.96749
61 | 0.03947135 | 0.9131217 | 91.31217 | 64 | 0.0363233 | 0.9197646 | 91.97646
62 | 0.0355586 | 0.9213856 | 92.13856 | 63 | 0.03632156 | 0.9197683 | 91.97683
63 | 0.0338543 | 0.9250085 | 92.50085 | 62 | 0.03665026 | 0.9190724 | 91.90724
64 | 0.03360481 | 0.92554 | 92.554 | 61 | 0.03653402 | 0.9193185 | 91.93185
65 | 0.03392238 | 0.9248635 | 92.48635 | 60 | 0.03644364 | 0.9195098 | 91.95098
66 | 0.03412165 | 0.9244392 | 92.44392 | 59 | 0.03641877 | 0.9195625 | 91.95625
67 | 0.03445045 | 0.9237396 | 92.37396 | 58 | 0.03640257 | 0.9195968 | 91.95968
68 | 0.03471898 | 0.9231686 | 92.31686 | 57 | 0.03634025 | 0.9197287 | 91.97287
69 | 0.03505148 | 0.9224621 | 92.24621 | 56 | 0.03642744 | 0.9195441 | 91.95441
70 | 0.03558491 | 0.9213297 | 92.13297 | 55 | 0.03674326 | 0.9188757 | 91.88757
71 | 0.03545421 | 0.921607 | 92.1607 | 54 | 0.03664664 | 0.9190801 | 91.90801
72 | 0.03553174 | 0.9214425 | 92.14425 | 53 | 0.0369779 | 0.9183793 | 91.83793
73 | 0.03561496 | 0.921266 | 92.1266 | 52 | 0.03725428 | 0.9177951 | 91.77951
74 | 0.03572671 | 0.921029 | 92.1029 | 51 | 0.03770247 | 0.9168484 | 91.68484
75 | 0.03588264 | 0.9206983 | 92.06983 | 50 | 0.03875377 | 0.9146317 | 91.46317
76 | 0.03589389 | 0.9206745 | 92.06745 | 49 | 0.04127282 | 0.9093418 | 90.93418
77 | 0.03600269 | 0.9204439 | 92.04439 | 48 | 0.04179924 | 0.9082403 | 90.82403
78 | 0.036164 | 0.9201021 | 92.01021 | 47 | 0.0425041 | 0.9067674 | 90.67674
79 | 0.03621969 | 0.9199841 | 91.99841 | 46 | 0.04504772 | 0.9014721 | 90.14721
80 | 0.03635342 | 0.9197008 | 91.97008 | 45 | 0.04097674 | 0.909962 | 90.9962
81 | 0.03652707 | 0.9193332 | 91.93332 | 44 | 0.04492382 | 0.9017293 | 90.17293
82 | 0.0366261 | 0.9191236 | 91.91236 | 43 | 0.04453727 | 0.9025323 | 90.25323
83 | 0.036817 | 0.9187196 | 91.87196 | 42 | 0.04381143 | 0.9040419 | 90.40419
84 | 0.03682053 | 0.9187122 | 91.87122 | 41 | 0.04973028 | 0.8918046 | 89.18046
85 | 0.037023 | 0.918284 | 91.8284 | 40 | 0.05657066 | 0.8778682 | 87.78682
86 | 0.03727112 | 0.9177595 | 91.77595 | 39 | 0.06675871 | 0.8575141 | 85.75141
87 | 0.0373807 | 0.9175279 | 91.75279 | 38 | 0.08096357 | 0.8299204 | 82.99204
88 | 0.03749225 | 0.9172923 | 91.72923 | 37 | 0.09757907 | 0.7987685 | 79.87685
89 | 0.03774573 | 0.9167571 | 91.67571 | 36 | 0.1194405 | 0.7595554 | 75.95554
90 | 0.0377886 | 0.9166666 | 91.66666 | 35 | 0.1471206 | 0.7126552 | 71.26552
91 | 0.03802443 | 0.916169 | 91.6169 | 34 | 0.164001 | 0.6854867 | 68.54867
92 | 0.03813292 | 0.9159401 | 91.59401 | 33 | 0.1792766 | 0.6617949 | 66.17949
93 | 0.03829334 | 0.9156018 | 91.56018 | 32 | 0.1886517 | 0.6476618 | 64.76618
94 | 0.03835109 | 0.9154801 | 91.54801 | 31 | 0.2144019 | 0.6103769 | 61.03769
95 | 0.0384947 | 0.9151774 | 91.51774 | 30 | 0.2595438 | 0.5501185 | 55.01185
96 | 0.03853545 | 0.9150916 | 91.50916 | 29 | 0.2785662 | 0.526543 | 52.6543
97 | 0.03859232 | 0.9149717 | 91.49717 | 28 | 0.280049 | 0.5247483 | 52.47483
98 | 0.03858795 | 0.914981 | 91.4981 | 27 | 0.2923136 | 0.5101365 | 51.01365
99 | 0.03848859 | 0.9151903 | 91.51903 | 26 | 0.3153287 | 0.4838061 | 48.38061
99.7 | 0.0382974 | 0.9155933 | 91.55933 | 25.3 | 0.3218611 | 0.4765833 | 47.65833

## 157mM_DBU-PVP_cycle3
45mM DBU-PVP_600.00nm_25.0-100.0C_R2 | Heating | 2026-05-07 |  | 45mM DBU-PVP_600.00nm_100.0-25.0C_R2 | Cooling
Temperature (Â°C) | Abs | Trans | Trans (%) | Temperature (Â°C) | Abs | Trans | Trans (%)
25 | 0.3720669 | 0.4245542 | 42.45542 | 100 |  | 1 | 100
26 | 0.3817703 | 0.4151736 | 41.51736 | 99 |  | 1 | 100
27 | 0.3872362 | 0.4099811 | 40.99811 | 98 |  | 1 | 100
28 | 0.3973989 | 0.4004987 | 40.04987 | 97 |  | 1 | 100
29 | 0.4258642 | 0.3750903 | 37.50903 | 96 |  | 1 | 100
30 | 0.4602398 | 0.3465454 | 34.65454 | 95 |  | 1 | 100
31 | 0.4588462 | 0.3476593 | 34.76593 | 94 |  | 1 | 100
32 | 0.4995487 | 0.3165566 | 31.65566 | 93 |  | 1 | 100
33 | 0.4984081 | 0.3173891 | 31.73891 | 92 |  | 1 | 100
34 | 0.5458796 | 0.284525 | 28.4525 | 91 |  | 1 | 100
35 | 0.6280614 | 0.2354716 | 23.54716 | 90 |  | 1 | 100
36 | 0.7189023 | 0.1910283 | 19.10283 | 89 |  | 1 | 100
37 | 0.9173215 | 0.1209702 | 12.09702 | 88 |  | 1 | 100
38 | 1.066735 | 0.08575617 | 8.575617 | 87 |  | 1 | 100
39 | 1.215859 | 0.0608332 | 6.08332 | 86 |  | 1 | 100
40 | 1.351313 | 0.04453347 | 4.453347 | 85 |  | 1 | 100
41 | 1.398806 | 0.03992036 | 3.992036 | 84 |  | 1 | 100
42 | 1.400391 | 0.0397749 | 3.97749 | 83 |  | 1 | 100
43 | 1.479116 | 0.03318058 | 3.318058 | 82 |  | 1 | 100
44 | 1.522183 | 0.03004809 | 3.004809 | 81 |  | 1 | 100
45 | 1.582699 | 0.02613971 | 2.613971 | 80 |  | 1 | 100
46 | 1.618893 | 0.02404955 | 2.404955 | 79 |  | 1 | 100
47 | 1.624328 | 0.02375048 | 2.375048 | 78 |  | 1 | 100
48 | 1.618827 | 0.02405321 | 2.405321 | 77 |  | 1 | 100
49 | 1.635973 | 0.02312208 | 2.312208 | 76 |  | 1 | 100
50 | 1.622495 | 0.02385094 | 2.385094 | 75 |  | 1 | 100
51 | 1.614035 | 0.02432007 | 2.432007 | 74 |  | 1 | 100
52 | 1.589986 | 0.02570478 | 2.570478 | 73 |  | 1 | 100
53 | 1.544241 | 0.02856008 | 2.856008 | 72 |  | 1 | 100
54 | 1.485274 | 0.03271344 | 3.271344 | 71 |  | 1 | 100
55 | 1.422412 | 0.03780833 | 3.780833 | 70 |  | 1 | 100
56 | 1.345681 | 0.04511482 | 4.511482 | 69 |  | 1 | 100
57 | 1.245206 | 0.05685833 | 5.685833 | 68 |  | 1 | 100
58 | 1.116184 | 0.0765273 | 7.65273 | 67 |  | 1 | 100
59 | 0.9666386 | 0.1079845 | 10.79845 | 66 |  | 1 | 100
60 | 0.7855724 | 0.1638429 | 16.38429 | 65 |  | 1 | 100
61 | 0.5707521 | 0.2686878 | 26.86878 | 64 |  | 1 | 100
62 | 0.3648862 | 0.4316321 | 43.16321 | 63 |  | 1 | 100
63 | 0.2041578 | 0.6249455 | 62.49455 | 62 |  | 1 | 100
64 | 0.09758986 | 0.7987487 | 79.87487 | 61 |  | 1 | 100
65 | 0.03847716 | 0.9152144 | 91.52144 | 60 |  | 1 | 100
66 | 0.007635987 | 0.9825712 | 98.25712 | 59 |  | 1 | 100
67 | -0.005535601 | 1.012828 | 101.2828 | 58 |  | 1 | 100
68 | -0.01243714 | 1.029052 | 102.9052 | 57 |  | 1 | 100
69 | -0.01534328 | 1.035961 | 103.5961 | 56 |  | 1 | 100
70 | -0.0175358 | 1.041204 | 104.1204 | 55 |  | 1 | 100
71 | -0.01956924 | 1.04609 | 104.609 | 54 |  | 1 | 100
72 | -0.02080856 | 1.04908 | 104.908 | 53 |  | 1 | 100
73 | -0.0221484 | 1.052321 | 105.2321 | 52 |  | 1 | 100
74 | -0.02328215 | 1.055072 | 105.5072 | 51 |  | 1 | 100
75 | -0.02412996 | 1.057134 | 105.7134 | 50 |  | 1 | 100
76 | -0.02521747 | 1.059784 | 105.9784 | 49 |  | 1 | 100
77 | -0.02448542 | 1.057999 | 105.7999 | 48 |  | 1 | 100
78 | -0.02568448 | 1.060924 | 106.0924 | 47 |  | 1 | 100
79 | -0.02747502 | 1.065308 | 106.5308 | 46 |  | 1 | 100
80 | -0.02798139 | 1.06655 | 106.655 | 45 |  | 1 | 100
81 | -0.02972162 | 1.070833 | 107.0833 | 44 |  | 1 | 100
82 | -0.03153503 | 1.075313 | 107.5313 | 43 |  | 1 | 100
83 | -0.03295285 | 1.07883 | 107.883 | 42 |  | 1 | 100
84 | -0.03527337 | 1.084609 | 108.4609 | 41 |  | 1 | 100
85 | -0.03745522 | 1.090072 | 109.0072 | 40 |  | 1 | 100
86 | -0.03807488 | 1.091629 | 109.1629 | 39 |  | 1 | 100
87 | -0.03865507 | 1.093088 | 109.3088 | 38 |  | 1 | 100
88 | -0.04115595 | 1.099401 | 109.9401 | 37 |  | 1 | 100
89 | -0.04090302 | 1.09876 | 109.876 | 36 |  | 1 | 100
90 | -0.03967187 | 1.09565 | 109.565 | 35 |  | 1 | 100
91 | -0.04008451 | 1.096692 | 109.6692 | 34 |  | 1 | 100
92 | -0.03585984 | 1.086075 | 108.6075 | 33 |  | 1 | 100
93 | -0.03620113 | 1.086929 | 108.6929 | 32 |  | 1 | 100
94 | -0.03880431 | 1.093464 | 109.3464 | 31 |  | 1 | 100
95 | -0.03899004 | 1.093931 | 109.3931 | 30 |  | 1 | 100
96 | -0.0405144 | 1.097778 | 109.7778 | 29 |  | 1 | 100
97 | -0.0437696 | 1.106037 | 110.6037 | 28 |  | 1 | 100
98 | -0.04312349 | 1.104393 | 110.4393 | 27 |  | 1 | 100
99 | -0.04155478 | 1.100411 | 110.0411 | 26 |  | 1 | 100
99.7 | -0.04350588 | 1.105365 | 110.5365 | 25.3 |  | 1 | 100

## 157mM_Triplicate
Heating | Trans (%) |  |  |  |  | Cooling | Trans (%)
Temperature (Â°C) | Run1 | Run2 | Run3 | Ave | Std | Temperature (Â°C) | Run1 | Run2 | Run3 | Ave | Std | [5 empty] | Normalized data | Heating | Trans (%) | Trans (%) | Trans (%) | Ave | Std | Cooling | Trans (%) |  |  | Ave | Std
25 | 167.1386 | 92.92194 | 42.45542 | 100.8387 | 62.71748 | 100 | 109.95 | 100 | 100 | 103.3167 | 5.744626 | [5 empty] | Time (min) | Temperature (Â°C) | Cycle 1 | Cycle 2 | Cycle 3 |  |  | Temperature (Â°C) | Cycle 1 | Cycle 2 | Cycle 3
26 | 167.8461 | 92.91608 | 41.51736 | 100.7599 | 63.52861 | 99 | 106.9775 | 100 | 100 | 102.3258 | 4.028474 | [5 empty] | 0 | 25 | 0.7681608 | 0.9784873 | 0.3706959 | 70.57813 | 0.30866 | 100 | 1 | #DIV/0! | #DIV/0! | #DIV/0! | #DIV/0!
27 | 168.606 | 92.99959 | 40.99811 | 100.8679 | 64.16676 | 98 | 104.16 | 100 | 100 | 101.3867 | 2.401798 | [5 empty] | 2 | 26 | 0.7792127 | 0.978283 | 0.3620335 | 70.65098 | 0.3144919 | 99 | 0.8281674 | #DIV/0! | #DIV/0! | #DIV/0! | #DIV/0!
28 | 169.6911 | 93.12797 | 40.04987 | 100.9563 | 65.17421 | 97 | 101.5071 | 100 | 100 | 100.5024 | 0.8701248 | [5 empty] | 4 | 27 | 0.7910821 | 0.9811945 | 0.3572386 | 70.98384 | 0.3198134 | 98 | 0.6652936 | #DIV/0! | #DIV/0! | #DIV/0! | #DIV/0!
29 | 170.8256 | 93.19241 | 37.50903 | 100.509 | 66.95877 | 96 | 99.22738 | 100 | 100 | 99.74246 | 0.4460744 | [5 empty] | 6 | 28 | 0.808034 | 0.9856699 | 0.3484823 | 71.40621 | 0.3288238 | 97 | 0.5119322 | #DIV/0! | #DIV/0! | #DIV/0! | #DIV/0!
30 | 172.0929 | 93.17978 | 34.65454 | 99.97573 | 68.97073 | 95 | 97.49269 | 100 | 100 | 99.16423 | 1.447597 | [5 empty] | 8 | 29 | 0.8257557 | 0.9879166 | 0.3250193 | 71.28972 | 0.345559 | 96 | 0.3801455 | #DIV/0! | #DIV/0! | #DIV/0! | #DIV/0!
31 | 173.5462 | 93.32019 | 34.76593 | 100.5441 | 69.67161 | 94 | 96.38828 | 100 | 100 | 98.79609 | 2.085227 | [5 empty] | 10 | 30 | 0.845552 | 0.9874762 | 0.29866 | 71.05627 | 0.363708 | 95 | 0.2798663 | #DIV/0! | #DIV/0! | #DIV/0! | #DIV/0!
32 | 174.6566 | 93.33525 | 31.65566 | 99.88249 | 71.72493 | 93 | 95.70016 | 100 | 100 | 98.56672 | 2.482513 | [5 empty] | 12 | 31 | 0.8682555 | 0.9923712 | 0.2996886 | 72.01051 | 0.3693423 | 94 | 0.2160226 | #DIV/0! | #DIV/0! | #DIV/0! | #DIV/0!
33 | 175.9576 | 93.43575 | 31.73891 | 100.3774 | 72.35952 | 92 | 94.92598 | 100 | 100 | 98.30866 | 2.929486 | [5 empty] | 14 | 32 | 0.8856001 | 0.9928965 | 0.2709673 | 71.6488 | 0.3895441 | 93 | 0.1762436 | #DIV/0! | #DIV/0! | #DIV/0! | #DIV/0!
34 | 177.0699 | 93.46969 | 28.4525 | 99.66403 | 74.50209 | 91 | 94.54611 | 100 | 100 | 98.18204 | 3.148806 | [5 empty] | 16 | 33 | 0.9059244 | 0.9964001 | 0.271736 | 72.46869 | 0.3948668 | 92 | 0.1314896 | #DIV/0! | #DIV/0! | #DIV/0! | #DIV/0!
35 | 178.367 | 93.50014 | 23.54716 | 98.47144 | 77.52956 | 90 | 94.10033 | 100 | 100 | 98.03344 | 3.406178 | [5 empty] | 18 | 34 | 0.9232995 | 0.9975833 | 0.2413883 | 72.0757 | 0.4168037 | 91 | 0.1095299 | #DIV/0! | #DIV/0! | #DIV/0! | #DIV/0!
36 | 179.3857 | 93.53901 | 19.10283 | 97.3425 | 80.20907 | 89 | 93.6826 | 100 | 100 | 97.8942 | 3.647355 | [5 empty] | 20 | 35 | 0.9435619 | 0.9986448 | 0.1960907 | 71.27658 | 0.4483006 | 90 | 0.08376011 | #DIV/0! | #DIV/0! | #DIV/0! | #DIV/0!
37 | 180.096 | 91.93097 | 12.09702 | 94.708 | 84.0339 | 88 | 93.4381 | 100 | 100 | 97.8127 | 3.788514 | [5 empty] | 22 | 36 | 0.9594743 | 1 | 0.1550503 | 70.48415 | 0.4765642 | 89 | 0.05961183 | #DIV/0! | #DIV/0! | #DIV/0! | #DIV/0!
38 | 180.4962 | 85.14449 | 8.575617 | 91.40543 | 86.13113 | 87 | 93.28371 | 100 | 100 | 97.76124 | 3.877651 | [5 empty] | 24 | 37 | 0.9705706 | 0.9439396 | 0.09035628 | 66.82888 | 0.5006814 | 88 | 0.04547798 | #DIV/0! | #DIV/0! | #DIV/0! | #DIV/0!
39 | 180.7158 | 81.23777 | 6.08332 | 89.34562 | 87.59809 | 86 | 93.19812 | 100 | 100 | 97.73271 | 3.927067 | [5 empty] | 26 | 38 | 0.9768223 | 0.707345 | 0.05783842 | 58.06686 | 0.4724066 | 87 | 0.03655306 | #DIV/0! | #DIV/0! | #DIV/0! | #DIV/0!
40 | 180.9456 | 73.55313 | 4.453347 | 86.31734 | 88.93575 | 85 | 93.1892 | 100 | 100 | 97.72973 | 3.932217 | [5 empty] | 28 | 39 | 0.9802522 | 0.5711467 | 0.03482372 | 52.87409 | 0.4741386 | 86 | 0.03160521 | #DIV/0! | #DIV/0! | #DIV/0! | #DIV/0!
41 | 181.1566 | 71.65535 | 3.992036 | 85.60132 | 89.40183 | 84 | 93.18346 | 100 | 100 | 97.72782 | 3.935529 | [5 empty] | 30 | 40 | 0.9838418 | 0.3032399 | 0.019772 | 43.56179 | 0.4954802 | 85 | 0.03108955 | #DIV/0! | #DIV/0! | #DIV/0! | #DIV/0!
42 | 181.3873 | 72.90047 | 3.97749 | 86.08841 | 89.43712 | 83 | 93.0059 | 100 | 100 | 97.66863 | 4.038047 | [5 empty] | 32 | 41 | 0.9871385 | 0.2370784 | 0.0155121 | 41.3243 | 0.5092052 | 84 | 0.03075789 | #DIV/0! | #DIV/0! | #DIV/0! | #DIV/0!
43 | 181.4967 | 73.07577 | 3.318058 | 85.96352 | 89.78574 | 82 | 92.91133 | 100 | 100 | 97.63711 | 4.092648 | [5 empty] | 34 | 42 | 0.990742 | 0.2804867 | 0.01537777 | 42.88688 | 0.504328 | 83 | 0.02049313 | #DIV/0! | #DIV/0! | #DIV/0! | #DIV/0!
44 | 181.9799 | 72.35881 | 3.004809 | 85.78118 | 90.23936 | 81 | 92.88979 | 100 | 100 | 97.62993 | 4.10508 | [5 empty] | 36 | 43 | 0.9924519 | 0.2865981 | 0.009288351 | 42.94461 | 0.506909 | 82 | 0.01502606 | #DIV/0! | #DIV/0! | #DIV/0! | #DIV/0!
45 | 181.5664 | 68.57579 | 2.613971 | 84.25205 | 90.50027 | 80 | 92.73407 | 100 | 100 | 97.57802 | 4.194989 | [5 empty] | 38 | 44 | 1 | 0.2616029 | 0.006395703 | 42.26662 | 0.516012 | 81 | 0.01378128 | #DIV/0! | #DIV/0! | #DIV/0! | #DIV/0!
46 | 181.0429 | 64.85498 | 2.404955 | 82.76763 | 90.65611 | 79 | 92.7489 | 100 | 100 | 97.58297 | 4.186422 | [5 empty] | 40 | 45 | 0.9935399 | 0.1297171 | 0.002786577 | 37.53479 | 0.5391186 | 80 | 0.004779063 | #DIV/0! | #DIV/0! | #DIV/0! | #DIV/0!
47 | 179.9896 | 66.58002 | 2.375048 | 82.98155 | 89.93602 | 78 | 92.72144 | 100 | 100 | 97.57381 | 4.20228 | [5 empty] | 42 | 46 | 0.9853632 | 0 | 0.0008564504 | 32.87399 | 0.5686527 | 79 | 0.005636776 | #DIV/0! | #DIV/0! | #DIV/0! | #DIV/0!
48 | 178.1161 | 70.22038 | 2.405321 | 83.58061 | 88.61401 | 77 | 92.71139 | 100 | 100 | 97.57046 | 4.208081 | [5 empty] | 44 | 47 | 0.9689083 | 0.06013914 | 0.0005802849 | 34.32092 | 0.542689 | 78 | 0.004049038 | #DIV/0! | #DIV/0! | #DIV/0! | #DIV/0!
49 | 176.4725 | 70.10799 | 2.312208 | 82.96423 | 87.78903 | 76 | 92.71592 | 100 | 100 | 97.57197 | 4.205468 | [5 empty] | 46 | 48 | 0.9396426 | 0.1870518 | 0.0008598324 | 37.58514 | 0.4970536 | 77 | 0.003468187 | #DIV/0! | #DIV/0! | #DIV/0! | #DIV/0!
50 | 174.4924 | 67.38243 | 2.385094 | 81.41996 | 86.9081 | 75 | 92.69316 | 100 | 100 | 97.56439 | 4.218604 | [5 empty] | 48 | 49 | 0.9139672 | 0.1831335 | 0 | 36.57002 | 0.4835618 | 76 | 0.003729829 | #DIV/0! | #DIV/0! | #DIV/0! | #DIV/0!
51 | 171.6638 | 67.925 | 2.432007 | 80.6736 | 85.33314 | 74 | 92.69046 | 100 | 100 | 97.56349 | 4.220167 | [5 empty] | 50 | 50 | 0.8830352 | 0.08811326 | 0.0006730461 | 32.39405 | 0.4861601 | 75 | 0.002414539 | #DIV/0! | #DIV/0! | #DIV/0! | #DIV/0!
52 | 169.4007 | 69.92042 | 2.570478 | 80.63054 | 83.92921 | 73 | 92.67094 | 100 | 100 | 97.55698 | 4.231436 | [5 empty] | 52 | 51 | 0.8388493 | 0.1070289 | 0.001106262 | 31.56615 | 0.4561787 | 74 | 0.002258059 | #DIV/0! | #DIV/0! | #DIV/0! | #DIV/0!
53 | 166.4254 | 73.33659 | 2.856008 | 80.87265 | 82.04467 | 72 | 92.67232 | 100 | 100 | 97.55744 | 4.230638 | [5 empty] | 54 | 52 | 0.8034972 | 0.1765942 | 0.002384947 | 32.74921 | 0.4213346 | 73 | 0.001129652 | #DIV/0! | #DIV/0! | #DIV/0! | #DIV/0!
54 | 163.974 | 76.111 | 3.271344 | 81.11879 | 80.4683 | 71 | 92.67322 | 100 | 100 | 97.55774 | 4.230117 | [5 empty] | 56 | 53 | 0.7570183 | 0.2956909 | 0.005021629 | 35.25769 | 0.379212 | 72 | 0.00120963 | #DIV/0! | #DIV/0! | #DIV/0! | #DIV/0!
55 | 158.4587 | 77.16608 | 3.780833 | 79.80188 | 77.37262 | 70 | 92.69144 | 100 | 100 | 97.56381 | 4.219601 | [5 empty] | 58 | 54 | 0.7187255 | 0.3924142 | 0.008856985 | 37.33322 | 0.3553188 | 71 | 0.001261746 | #DIV/0! | #DIV/0! | #DIV/0! | #DIV/0!
56 | 154.1833 | 79.58871 | 4.511482 | 79.42784 | 74.83606 | 69 | 92.71473 | 100 | 100 | 97.57158 | 4.206151 | [5 empty] | 60 | 55 | 0.6325696 | 0.429197 | 0.01356178 | 35.84428 | 0.3155111 | 70 | 0.002314694 | #DIV/0! | #DIV/0! | #DIV/0! | #DIV/0!
57 | 150.7559 | 83.7539 | 5.685833 | 80.06523 | 72.60537 | 68 | 92.68878 | 100 | 100 | 97.56293 | 4.221136 | [5 empty] | 62 | 56 | 0.5657827 | 0.513656 | 0.02030884 | 36.65825 | 0.3010123 | 69 | 0.003661383 | #DIV/0! | #DIV/0! | #DIV/0! | #DIV/0!
58 | 146.9766 | 86.5842 | 7.65273 | 80.4045 | 69.86719 | 67 | 92.69923 | 100 | 100 | 97.56641 | 4.215104 | [5 empty] | 64 | 57 | 0.5122426 | 0.6588655 | 0.03115319 | 40.07538 | 0.3283717 | 68 | 0.002160973 | #DIV/0! | #DIV/0! | #DIV/0! | #DIV/0!
59 | 139.9891 | 88.49739 | 10.79845 | 79.76164 | 65.03684 | 66 | 92.72202 | 100 | 100 | 97.57401 | 4.201943 | [5 empty] | 66 | 58 | 0.4532041 | 0.757537 | 0.04931618 | 42.00191 | 0.3552747 | 67 | 0.002764958 | #DIV/0! | #DIV/0! | #DIV/0! | #DIV/0!
60 | 136.9552 | 90.23465 | 16.38429 | 81.19138 | 60.79203 | 65 | 92.73922 | 100 | 100 | 97.57974 | 4.192012 | [5 empty] | 68 | 59 | 0.3440509 | 0.8242359 | 0.0783648 | 41.55505 | 0.3780411 | 66 | 0.004082746 | #DIV/0! | #DIV/0! | #DIV/0! | #DIV/0!
61 | 134.3526 | 91.31217 | 26.86878 | 84.17786 | 54.09591 | 64 | 92.75157 | 100 | 100 | 97.58386 | 4.184885 | [5 empty] | 70 | 60 | 0.2966576 | 0.8848015 | 0.1299463 | 43.71351 | 0.3965501 | 65 | 0.00507712 | #DIV/0! | #DIV/0! | #DIV/0! | #DIV/0!
62 | 132.8955 | 92.13856 | 43.16321 | 89.3991 | 44.92884 | 63 | 92.77341 | 100 | 100 | 97.59114 | 4.172273 | [5 empty] | 72 | 61 | 0.2560023 | 0.9223664 | 0.2267636 | 46.83775 | 0.3934377 | 64 | 0.005790697 | #DIV/0! | #DIV/0! | #DIV/0! | #DIV/0!
63 | 129.6481 | 92.50085 | 62.49455 | 94.88118 | 33.64002 | 62 | 92.75547 | 100 | 100 | 97.58516 | 4.182629 | [5 empty] | 74 | 62 | 0.2332407 | 0.9511765 | 0.377232 | 52.05497 | 0.3798196 | 63 | 0.007053459 | #DIV/0! | #DIV/0! | #DIV/0! | #DIV/0!
64 | 125.7666 | 92.554 | 79.87487 | 99.39849 | 23.69913 | 61 | 92.77482 | 100 | 100 | 97.59161 | 4.171457 | [5 empty] | 76 | 63 | 0.1825126 | 0.9638069 | 0.555744 | 56.73545 | 0.3907765 | 62 | 0.006016588 | #DIV/0! | #DIV/0! | #DIV/0! | #DIV/0!
65 | 125.4167 | 92.48635 | 91.52144 | 103.1415 | 19.29695 | 60 | 92.78063 | 100 | 100 | 97.59354 | 4.168104 | [5 empty] | 78 | 64 | 0.1218783 | 0.9656599 | 0.7162397 | 60.12593 | 0.4334827 | 61 | 0.007135164 | #DIV/0! | #DIV/0! | #DIV/0! | #DIV/0!
66 | 127.0415 | 92.44392 | 98.25712 | 105.9142 | 18.5262 | 59 | 92.78617 | 100 | 100 | 97.59539 | 4.164909 | [5 empty] | 80 | 65 | 0.1164128 | 0.9633014 | 0.8237881 | 63.45008 | 0.4540675 | 60 | 0.007470925 | #DIV/0! | #DIV/0! | #DIV/0! | #DIV/0!
67 | 126.0519 | 92.37396 | 101.2828 | 106.5695 | 17.45029 | 58 | 92.77981 | 100 | 100 | 97.59327 | 4.168581 | [5 empty] | 82 | 66 | 0.1417929 | 0.9618222 | 0.8859876 | 66.32009 | 0.4531418 | 59 | 0.007790816 | #DIV/0! | #DIV/0! | #DIV/0! | #DIV/0!
68 | 125.1602 | 92.31686 | 102.9052 | 106.7941 | 16.76347 | 57 | 92.78965 | 100 | 100 | 97.59655 | 4.162898 | [5 empty] | 84 | 67 | 0.1263342 | 0.9593832 | 0.9139276 | 66.65484 | 0.4683909 | 58 | 0.007423202 | #DIV/0! | #DIV/0! | #DIV/0! | #DIV/0!
69 | 125.2728 | 92.24621 | 103.5961 | 107.0384 | 16.78022 | 56 | 92.78797 | 100 | 100 | 97.59599 | 4.163866 | [5 empty] | 86 | 68 | 0.1124052 | 0.9573926 | 0.9289092 | 66.62357 | 0.4798426 | 57 | 0.0079922 | #DIV/0! | #DIV/0! | #DIV/0! | #DIV/0!
70 | 124.3473 | 92.13297 | 104.1204 | 106.8669 | 16.28186 | 55 | 92.7915 | 100 | 100 | 97.59717 | 4.161827 |  | Column1 |  | Column1 |  | 88 | 69 | 0.1141641 | 0.9549296 | 0.9352893 | 66.81276 | 0.479847 | 56 | 0.007895229 | #DIV/0! | #DIV/0! | #DIV/0! | #DIV/0!
71 | 124.404 | 92.1607 | 104.609 | 107.0579 | 16.26052 | 54 | 92.76238 | 100 | 100 | 97.58746 | 4.178643 | [5 empty] | 90 | 70 | 0.09970738 | 0.9509819 | 0.9401311 | 66.36068 | 0.4883813 | 55 | 0.008099372 | #DIV/0! | #DIV/0! | #DIV/0! | #DIV/0!
72 | 124.4239 | 92.14425 | 104.908 | 107.1587 | 16.25708 | 53 | 92.79097 | 100 | 100 | 97.59699 | 4.162133 | USCT | Mean | 87 | Mean | 82.5 | 92 | 71 | 0.1005918 | 0.9519487 | 0.9446435 | 66.5728 | 0.4894359 | 54 | 0.006415646 | #DIV/0! | #DIV/0! | #DIV/0! | #DIV/0!
73 | 124.6565 | 92.1266 | 105.2321 | 107.3384 | 16.3669 | 52 | 92.80386 | 100 | 100 | 97.60129 | 4.154694 |  | Standard Error | 0.9128709 | Standard Error | 0.8660254 | 94 | 72 | 0.1009029 | 0.9513752 | 0.947404 | 66.65607 | 0.4898781 | 53 | 0.008068764 | #DIV/0! | #DIV/0! | #DIV/0! | #DIV/0!
74 | 124.3583 | 92.1029 | 105.5072 | 107.3228 | 16.20415 | 51 | 92.8089 | 100 | 100 | 97.60297 | 4.151786 |  | Median | 87 | Median | 82.5 | 96 | 73 | 0.1045363 | 0.9507597 | 0.9503973 | 66.85645 | 0.4884627 | 52 | 0.008813647 | #DIV/0! | #DIV/0! | #DIV/0! | #DIV/0!
75 | 124.8854 | 92.06983 | 105.7134 | 107.5562 | 16.48522 | 50 | 92.80904 | 100 | 100 | 97.60301 | 4.151703 |  | Mode | #N/A | Mode | #N/A | 98 | 74 | 0.09987817 | 0.9499333 | 0.9529375 | 66.7583 | 0.4916491 | 51 | 0.009104817 | #DIV/0! | #DIV/0! | #DIV/0! | #DIV/0!
76 | 125.1843 | 92.06745 | 105.9784 | 107.7434 | 16.62882 | 49 | 92.82716 | 100 | 100 | 97.60905 | 4.141243 |  | Standard Deviation | 2.738613 | Standard Deviation | 2.44949 | 100 | 75 | 0.1081126 | 0.9487807 | 0.9548413 | 67.05782 | 0.4871189 | 50 | 0.00911315 | #DIV/0! | #DIV/0! | #DIV/0! | #DIV/0!
77 | 124.6527 | 92.04439 | 105.7999 | 107.499 | 16.37042 | 48 | 92.82231 | 100 | 100 | 97.60744 | 4.144043 |  | Sample Variance | 7.5 | Sample Variance | 6 | 102 | 76 | 0.1127817 | 0.9486975 | 0.9572888 | 67.29227 | 0.4851153 | 49 | 0.01016045 | #DIV/0! | #DIV/0! | #DIV/0! | #DIV/0!
78 | 124.9994 | 92.01021 | 106.0924 | 107.7007 | 16.5533 | 47 | 92.83253 | 100 | 100 | 97.61084 | 4.138141 |  | Kurtosis | -1.2 | Kurtosis | -1.2 | 104 | 77 | 0.1044773 | 0.9478935 | 0.9556406 | 66.93371 | 0.4891983 | 48 | 0.00988006 | #DIV/0! | #DIV/0! | #DIV/0! | #DIV/0!
79 | 123.0192 | 91.99841 | 106.5308 | 107.1828 | 15.52067 | 46 | 92.85094 | 100 | 100 | 97.61698 | 4.127511 |  | Skewness | 0 | Skewness | 0 | 106 | 78 | 0.1098934 | 0.9467019 | 0.9583417 | 67.16457 | 0.4865265 | 47 | 0.01047107 | #DIV/0! | #DIV/0! | #DIV/0! | #DIV/0!
80 | 123.4141 | 91.97008 | 106.655 | 107.3464 | 15.73341 | 45 | 92.87566 | 100 | 100 | 97.62522 | 4.113237 |  | Range | 8 | Range | 7 | 108 | 79 | 0.07896013 | 0.9462905 | 0.9623892 | 66.25466 | 0.5054648 | 46 | 0.01153537 | #DIV/0! | #DIV/0! | #DIV/0! | #DIV/0!
81 | 124.1247 | 91.93332 | 107.0833 | 107.7138 | 16.10493 | 44 | 92.6514 | 100 | 100 | 97.55047 | 4.242719 |  | Minimum | 83 | Minimum | 79 | 110 | 80 | 0.08512921 | 0.9453031 | 0.9635369 | 66.46564 | 0.5019681 | 45 | 0.01296454 | #DIV/0! | #DIV/0! | #DIV/0! | #DIV/0!
82 | 124.8168 | 91.91236 | 107.5313 | 108.0868 | 16.45924 | 43 | 92.91109 | 100 | 100 | 97.63703 | 4.092783 |  | Maximum | 91 | Maximum | 86 | 112 | 81 | 0.09622894 | 0.9440213 | 0.9674913 | 66.92472 | 0.4963871 | 44 | 0 | #DIV/0! | #DIV/0! | #DIV/0! | #DIV/0!
83 | 125.2392 | 91.87196 | 107.883 | 108.3314 | 16.68816 | 42 | 92.935 | 100 | 100 | 97.645 | 4.078979 |  | Sum | 783 | Sum | 660 | 114 | 82 | 0.1070405 | 0.9432906 | 0.9716289 | 67.39867 | 0.4911942 | 43 | 0.01501256 | #DIV/0! | #DIV/0! | #DIV/0! | #DIV/0!
84 | 122.5256 | 91.87122 | 108.4609 | 107.6193 | 15.34453 | 41 | 92.92574 | 100 | 100 | 97.64191 | 4.084327 |  | Count | 9 | Count | 8 | 116 | 83 | 0.1136401 | 0.9418824 | 0.9748759 | 67.67994 | 0.4879893 | 42 | 0.01639476 | #DIV/0! | #DIV/0! | #DIV/0! | #DIV/0!
85 | 119.5897 | 91.8284 | 109.0072 | 106.8084 | 14.01066 | 40 | 92.93551 | 100 | 100 | 97.64517 | 4.078686 |  | Confidence Level(95.0%) | 2.105084 | Confidence Level(95.0%) | 2.047825 | 118 | 84 | 0.07125006 | 0.9418564 | 0.9802132 | 66.44399 | 0.5140753 | 41 | 0.01585924 | #DIV/0! | #DIV/0! | #DIV/0! | #DIV/0!
86 | 120.1306 | 91.77595 | 109.1629 | 107.0231 | 14.29791 | 39 | 92.94063 | 100 | 100 | 97.64688 | 4.075728 | [5 empty] | 120 | 85 | 0.02538743 | 0.9403635 | 0.9852576 | 65.03362 | 0.5416868 | 40 | 0.01642407 | #DIV/0! | #DIV/0! | #DIV/0! | #DIV/0!
87 | 120.5552 | 91.75279 | 109.3088 | 107.2056 | 14.51595 | 38 | 92.94741 | 100 | 100 | 97.64914 | 4.071813 |  | Lower | 84.89492 | Lower | 80.45218 | 122 | 86 | 0.03383662 | 0.9385351 | 0.9866949 | 65.30222 | 0.5367708 | 39 | 0.01672023 | #DIV/0! | #DIV/0! | #DIV/0! | #DIV/0!
88 | 119.0164 | 91.72923 | 109.9401 | 106.8952 | 13.89608 | 37 | 92.96694 | 100 | 100 | 97.65565 | 4.060541 |  | Higher | 89.10508 | Higher | 84.54782 | 124 | 87 | 0.0404702 | 0.9377278 | 0.9880425 | 65.54135 | 0.5331504 | 38 | 0.0171122 | #DIV/0! | #DIV/0! | #DIV/0! | #DIV/0!
89 | 119.2596 | 91.67571 | 109.876 | 106.9371 | 14.02484 | 36 | 92.95621 | 100 | 100 | 97.65207 | 4.066733 | [5 empty] | 126 | 88 | 0.01643189 | 0.9369064 | 0.9938718 | 64.907 | 0.5486206 | 37 | 0.01824086 | #DIV/0! | #DIV/0! | #DIV/0! | #DIV/0!
90 | 119.8905 | 91.66666 | 109.565 | 107.0407 | 14.28024 | 35 | 92.98528 | 100 | 100 | 97.66176 | 4.04995 | [5 empty] | 128 | 89 | 0.0202311 | 0.9350404 | 0.9932807 | 64.95174 | 0.5457554 | 36 | 0.01762088 | #DIV/0! | #DIV/0! | #DIV/0! | #DIV/0!
91 | 118.2769 | 91.6169 | 109.6692 | 106.521 | 13.60598 | 34 | 92.99359 | 100 | 100 | 97.66453 | 4.045154 | [5 empty] | 130 | 90 | 0.03008586 | 0.9347249 | 0.9904085 | 65.17398 | 0.5390875 | 35 | 0.0193013 | #DIV/0! | #DIV/0! | #DIV/0! | #DIV/0!
92 | 119.1629 | 91.59401 | 108.6075 | 106.4548 | 13.90993 | 33 | 92.99602 | 100 | 100 | 97.66534 | 4.043748 | Cycle 1 | 85 |  | 82 |  | 132 | 91 | 0.0048802 | 0.9329901 | 0.9913703 | 64.30802 | 0.5534677 | 34 | 0.01978148 | #DIV/0! | #DIV/0! | #DIV/0! | #DIV/0!
93 | 119.8103 | 91.56018 | 108.6929 | 106.6878 | 14.23141 | 32 | 93.0022 | 100 | 100 | 97.6674 | 4.040179 | Cycle 2 | 87 |  | 82 |  | 134 | 92 | 0.01871951 | 0.9321923 | 0.9815666 | 64.41595 | 0.5422092 | 33 | 0.01992227 | #DIV/0! | #DIV/0! | #DIV/0! | #DIV/0!
94 | 120.554 | 91.54801 | 109.3464 | 107.1494 | 14.62725 | 31 | 93.01611 | 100 | 100 | 97.67204 | 4.032153 | Cycle 3 | 88 |  | 83 |  | 136 | 93 | 0.02883356 | 0.9310129 | 0.9823551 | 64.74005 | 0.5363094 | 32 | 0.02027962 | #DIV/0! | #DIV/0! | #DIV/0! | #DIV/0!
95 | 119.1582 | 91.51774 | 109.3931 | 106.6897 | 14.01712 | 30 | 93.01416 | 100 | 100 | 97.67139 | 4.033276 | [5 empty] | 138 | 94 | 0.04045036 | 0.9305886 | 0.9883894 | 65.31428 | 0.5313937 | 31 | 0.02108322 | #DIV/0! | #DIV/0! | #DIV/0! | #DIV/0!
96 | 119.6964 | 91.50916 | 109.7778 | 106.9945 | 14.29828 | 29 | 93.02994 | 100 | 100 | 97.67665 | 4.024164 | [5 empty] | 140 | 95 | 0.01864591 | 0.9295334 | 0.9888213 | 64.56669 | 0.5438246 | 30 | 0.02097082 | #DIV/0! | #DIV/0! | #DIV/0! | #DIV/0!
97 | 119.4072 | 91.49717 | 110.6037 | 107.1693 | 14.26842 | 28 | 93.02495 | 100 | 100 | 97.67498 | 4.027048 | [5 empty] | 142 | 96 | 0.02705447 | 0.929234 | 0.9923732 | 64.95539 | 0.5400239 | 29 | 0.02188318 | #DIV/0! | #DIV/0! | #DIV/0! | #DIV/0!
98 | 119.2014 | 91.4981 | 110.4393 | 107.0462 | 14.15989 | 27 | 93.02981 | 100 | 100 | 97.6766 | 4.024243 | [5 empty] | 144 | 97 | 0.02253566 | 0.9288162 | 1 | 65.04506 | 0.5449538 | 28 | 0.02159439 | #DIV/0! | #DIV/0! | #DIV/0! | #DIV/0!
99 | 118.7986 | 91.51903 | 110.0411 | 106.7862 | 13.92799 | 26 | 93.03067 | 100 | 100 | 97.67689 | 4.023746 | [5 empty] | 146 | 98 | 0.01932115 | 0.9288484 | 0.9984816 | 64.88837 | 0.5463277 | 27 | 0.0218752 | #DIV/0! | #DIV/0! | #DIV/0! | #DIV/0!
99.7 | 117.9645 | 91.55933 | 110.5365 | 106.6868 | 13.61705 | 25.3 | 93.05034 | 100 | 100 | 97.68345 | 4.012389 | [5 empty] | 148 | 99 | 0.01302892 | 0.9295782 | 0.9948046 | 64.58039 | 0.5489688 | 26 | 0.021925 | #DIV/0! | #DIV/0! | #DIV/0! | #DIV/0!
[17 empty] | 150 | 99.7 | 0 | 0.9309831 | 0.99938 | 64.34544 | 0.5582962 | 25.3 | 0.02306212 | #DIV/0! | #DIV/0! | #DIV/0! | #DIV/0!
min | 117.9645 | 64.85498 | 2.312208 |  |  | min | 92.6514 | 100 | 100
max | 181.9799 | 93.53901 | 110.6037 |  |  | max | 109.95 | 100 | 100
Difference | 64.01539 | 28.68403 | 108.2915 |  |  | Difference | 17.29859 | 0 | 0
Heating
Heating
Temperature (°C)

## 157mM_Triplicate_1st Dev
Heating | Ave |  |  | Cooling | Ave
Temperature (Â°C) |  | v | d %T / Temp | Temperature (Â°C) |  | v | d %T / Temp
25 | 70.57813 | 25.5 | 0.0728448 | 100 | #DIV/0! | 99.5 | #DIV/0!
26 | 70.65098 | 26.5 | 0.3328635 | 99 | #DIV/0! | 98.5 | #DIV/0!
27 | 70.98384 | 27.5 | 0.4223664 | 98 | #DIV/0! | 97.5 | #DIV/0!
28 | 71.40621 | 28.5 | -0.1164877 | 97 | #DIV/0! | 96.5 | #DIV/0! | Ave | SD
29 | 71.28972 | 29.5 | -0.2334469 | 96 | #DIV/0! | 95.5 | #DIV/0! | 78.5 | 8.504901
30 | 71.05627 | 30.5 | 0.9542382 | 95 | #DIV/0! | 94.5 | #DIV/0!
31 | 72.01051 | 31.5 | -0.3617144 | 94 | #DIV/0! | 93.5 | #DIV/0!
32 | 71.6488 | 32.5 | 0.8198899 | 93 | #DIV/0! | 92.5 | #DIV/0!
33 | 72.46869 | 33.5 | -0.3929833 | 92 | #DIV/0! | 91.5 | #DIV/0!
34 | 72.0757 | 34.5 | -0.7991201 | 91 | #DIV/0! | 90.5 | #DIV/0!
35 | 71.27658 | 35.5 | -0.7924318 | 90 | #DIV/0! | 89.5 | #DIV/0!
36 | 70.48415 | 36.5 | -3.655266 | 89 | #DIV/0! | 88.5 | #DIV/0!
37 | 66.82888 | 37.5 | -8.762029 | 88 | #DIV/0! | 87.5 | #DIV/0!
38 | 58.06686 | 38.5 | -5.192768 | 87 | #DIV/0! | 86.5 | #DIV/0!
39 | 52.87409 | 39.5 | -9.312296 | 86 | #DIV/0! | 85.5 | #DIV/0!
40 | 43.56179 | 40.5 | -2.237493 | 85 | #DIV/0! | 84.5 | #DIV/0!
41 | 41.3243 | 41.5 | 1.562582 | 84 | #DIV/0! | 83.5 | #DIV/0!
42 | 42.88688 | 42.5 | 0.0577295 | 83 | #DIV/0! | 82.5 | #DIV/0!
43 | 42.94461 | 43.5 | -0.6779884 | 82 | #DIV/0! | 81.5 | #DIV/0!
44 | 42.26662 | 44.5 | -4.731836 | 81 | #DIV/0! | 80.5 | #DIV/0! | Ave | SD
45 | 37.53479 | 45.5 | -4.660797 | 80 | #DIV/0! | 79.5 | #DIV/0! | 73.5 | 1
46 | 32.87399 | 46.5 | 1.446935 | 79 | #DIV/0! | 78.5 | #DIV/0!
47 | 34.32092 | 47.5 | 3.264217 | 78 | #DIV/0! | 77.5 | #DIV/0!
48 | 37.58514 | 48.5 | -1.01512 | 77 | #DIV/0! | 76.5 | #DIV/0!
49 | 36.57002 | 49.5 | -4.175971 | 76 | #DIV/0! | 75.5 | #DIV/0!
50 | 32.39405 | 50.5 | -0.8279036 | 75 | #DIV/0! | 74.5 | #DIV/0!
51 | 31.56615 | 51.5 | 1.183066 | 74 | #DIV/0! | 73.5 | #DIV/0!
52 | 32.74921 | 52.5 | 2.508483 | 73 | #DIV/0! | 72.5 | #DIV/0!
53 | 35.25769 | 53.5 | 2.075529 | 72 | #DIV/0! | 71.5 | #DIV/0!
54 | 37.33322 | 54.5 | -1.488945 | 71 | #DIV/0! | 70.5 | #DIV/0!
55 | 35.84428 | 55.5 | 0.8139743 | 70 | #DIV/0! | 69.5 | #DIV/0!
56 | 36.65825 | 56.5 | 3.417124 | 69 | #DIV/0! | 68.5 | #DIV/0!
57 | 40.07538 | 57.5 | 1.926533 | 68 | #DIV/0! | 67.5 | #DIV/0!
58 | 42.00191 | 58.5 | -0.4468553 | 67 | #DIV/0! | 66.5 | #DIV/0!
59 | 41.55505 | 59.5 | 2.15846 | 66 | #DIV/0! | 65.5 | #DIV/0!
60 | 43.71351 | 60.5 | 3.124231 | 65 | #DIV/0! | 64.5 | #DIV/0!
61 | 46.83775 | 61.5 | 5.217226 | 64 | #DIV/0! | 63.5 | #DIV/0!
62 | 52.05497 | 62.5 | 4.680476 | 63 | #DIV/0! | 62.5 | #DIV/0!
63 | 56.73545 | 63.5 | 3.390483 | 62 | #DIV/0! | 61.5 | #DIV/0!
64 | 60.12593 | 64.5 | 3.324146 | 61 | #DIV/0! | 60.5 | #DIV/0!
65 | 63.45008 | 65.5 | 2.870014 | 60 | #DIV/0! | 59.5 | #DIV/0!
66 | 66.32009 | 66.5 | 0.3347446 | 59 | #DIV/0! | 58.5 | #DIV/0!
67 | 66.65484 | 67.5 | -0.03126737 | 58 | #DIV/0! | 57.5 | #DIV/0!
68 | 66.62357 | 68.5 | 0.1891971 | 57 | #DIV/0! | 56.5 | #DIV/0!
69 | 66.81276 | 69.5 | -0.4520857 | 56 | #DIV/0! | 55.5 | #DIV/0!
70 | 66.36068 | 70.5 | 0.212119 | 55 | #DIV/0! | 54.5 | #DIV/0!
71 | 66.5728 | 71.5 | 0.08326968 | 54 | #DIV/0! | 53.5 | #DIV/0!
72 | 66.65607 | 72.5 | 0.2003776 | 53 | #DIV/0! | 52.5 | #DIV/0!
73 | 66.85645 | 73.5 | -0.09814726 | 52 | #DIV/0! | 51.5 | #DIV/0!
74 | 66.7583 | 74.5 | 0.2995224 | 51 | #DIV/0! | 50.5 | #DIV/0!
75 | 67.05782 | 75.5 | 0.2344466 | 50 | #DIV/0! | 49.5 | #DIV/0!
76 | 67.29227 | 76.5 | -0.3585537 | 49 | #DIV/0! | 48.5 | #DIV/0!
77 | 66.93371 | 77.5 | 0.230854 | 48 | #DIV/0! | 47.5 | #DIV/0!
78 | 67.16457 | 78.5 | -0.9099047 | 47 | #DIV/0! | 46.5 | #DIV/0!
79 | 66.25466 | 79.5 | 0.2109778 | 46 | #DIV/0! | 45.5 | #DIV/0!
80 | 66.46564 | 80.5 | 0.4590778 | 45 | #DIV/0! | 44.5 | #DIV/0!
81 | 66.92472 | 81.5 | 0.4739467 | 44 | #DIV/0! | 43.5 | #DIV/0!
82 | 67.39867 | 82.5 | 0.2812794 | 43 | #DIV/0! | 42.5 | #DIV/0!
83 | 67.67994 | 83.5 | -1.235957 | 42 | #DIV/0! | 41.5 | #DIV/0!
84 | 66.44399 | 84.5 | -1.41037 | 41 | #DIV/0! | 40.5 | #DIV/0!
85 | 65.03362 | 85.5 | 0.2686011 | 40 | #DIV/0! | 39.5 | #DIV/0!
86 | 65.30222 | 86.5 | 0.2391306 | 39 | #DIV/0! | 38.5 | #DIV/0!
87 | 65.54135 | 87.5 | -0.6343466 | 38 | #DIV/0! | 37.5 | #DIV/0!
88 | 64.907 | 88.5 | 0.04473719 | 37 | #DIV/0! | 36.5 | #DIV/0!
89 | 64.95174 | 89.5 | 0.2222351 | 36 | #DIV/0! | 35.5 | #DIV/0!
90 | 65.17398 | 90.5 | -0.8659572 | 35 | #DIV/0! | 34.5 | #DIV/0!
91 | 64.30802 | 91.5 | 0.107929 | 34 | #DIV/0! | 33.5 | #DIV/0!
92 | 64.41595 | 92.5 | 0.324105 | 33 | #DIV/0! | 32.5 | #DIV/0!
93 | 64.74005 | 93.5 | 0.5742252 | 32 | #DIV/0! | 31.5 | #DIV/0!
94 | 65.31428 | 94.5 | -0.747591 | 31 | #DIV/0! | 30.5 | #DIV/0!
95 | 64.56669 | 95.5 | 0.3887036 | 30 | #DIV/0! | 29.5 | #DIV/0!
96 | 64.95539 | 96.5 | 0.08967364 | 29 | #DIV/0! | 28.5 | #DIV/0!
97 | 65.04506 | 97.5 | -0.1566911 | 28 | #DIV/0! | 27.5 | #DIV/0!
98 | 64.88837 | 98.5 | -0.3079827 | 27 | #DIV/0! | 26.5 | #DIV/0!
99 | 64.58039 | 99.35 | -0.3356485 | 26 | #DIV/0! | 25.65 | #DIV/0!
99.7 | 64.34544 | 49.85 | 0.6453906 | 25.3 | #DIV/0! | 12.65 | #DIV/0!

## 157mM_1st Dev (cycle1)
Heating | Ave |  |  | Cooling | Ave
Temperature (Â°C) |  | v | d %T / Temp | Temperature (Â°C) |  | v | d %T / Temp
25 | 0.7681608 | 25.5 | 0.01105195 | 100 | 1 | 99.5 | 0.1718326
26 | 0.7792127 | 26.5 | 0.01186936 | 99 | 0.8281674 | 98.5 | 0.1628738
27 | 0.7910821 | 27.5 | 0.01695191 | 98 | 0.6652936 | 97.5 | 0.1533614
28 | 0.808034 | 28.5 | 0.01772166 | 97 | 0.5119322 | 96.5 | 0.1317867
29 | 0.8257557 | 29.5 | 0.01979632 | 96 | 0.3801455 | 95.5 | 0.1002792 | 75.5
30 | 0.845552 | 30.5 | 0.02270355 | 95 | 0.2798663 | 94.5 | 0.06384375
31 | 0.8682555 | 31.5 | 0.01734457 | 94 | 0.2160226 | 93.5 | 0.03977894
32 | 0.8856001 | 32.5 | 0.0203243 | 93 | 0.1762436 | 92.5 | 0.04475399
33 | 0.9059244 | 33.5 | 0.0173751 | 92 | 0.1314896 | 91.5 | 0.02195973
34 | 0.9232995 | 34.5 | 0.02026245 | 91 | 0.1095299 | 90.5 | 0.02576979
35 | 0.9435619 | 35.5 | 0.01591231 | 90 | 0.08376011 | 89.5 | 0.02414828
36 | 0.9594743 | 36.5 | 0.01109637 | 89 | 0.05961183 | 88.5 | 0.01413385
37 | 0.9705706 | 37.5 | 0.006251666 | 88 | 0.04547798 | 87.5 | 0.008924913
38 | 0.9768223 | 38.5 | 0.003429936 | 87 | 0.03655306 | 86.5 | 0.004947858
39 | 0.9802522 | 39.5 | 0.003589591 | 86 | 0.03160521 | 85.5 | 0.000515659
40 | 0.9838418 | 40.5 | 0.003296638 | 85 | 0.03108955 | 84.5 | 0.0003316576
41 | 0.9871385 | 41.5 | 0.003603511 | 84 | 0.03075789 | 83.5 | 0.01026476
42 | 0.990742 | 42.5 | 0.001709882 | 83 | 0.02049313 | 82.5 | 0.005467066
43 | 0.9924519 | 43.5 | 0.007548149 | 82 | 0.01502606 | 81.5 | 0.001244781
44 | 1 | 44.5 | -0.006460092 | 81 | 0.01378128 | 80.5 | 0.009002215
45 | 0.9935399 | 45.5 | -0.008176677 | 80 | 0.004779063 | 79.5 | -0.0008577131 | 72.5
46 | 0.9853632 | 46.5 | -0.01645492 | 79 | 0.005636776 | 78.5 | 0.001587738
47 | 0.9689083 | 47.5 | -0.02926568 | 78 | 0.004049038 | 77.5 | 0.0005808508
48 | 0.9396426 | 48.5 | -0.02567545 | 77 | 0.003468187 | 76.5 | -0.0002616412
49 | 0.9139672 | 49.5 | -0.03093199 | 76 | 0.003729829 | 75.5 | 0.001315289
50 | 0.8830352 | 50.5 | -0.04418593 | 75 | 0.002414539 | 74.5 | 0.0001564801
51 | 0.8388493 | 51.5 | -0.03535207 | 74 | 0.002258059 | 73.5 | 0.001128407
52 | 0.8034972 | 52.5 | -0.04647888 | 73 | 0.001129652 | 72.5 | -7.997774e-05
53 | 0.7570183 | 53.5 | -0.0382928 | 72 | 0.00120963 | 71.5 | -5.211614e-05
54 | 0.7187255 | 54.5 | -0.08615596 | 71 | 0.001261746 | 70.5 | -0.001052948
55 | 0.6325696 | 55.5 | -0.06678684 | 70 | 0.002314694 | 69.5 | -0.001346688
56 | 0.5657827 | 56.5 | -0.05354008 | 69 | 0.003661383 | 68.5 | 0.001500409
57 | 0.5122426 | 57.5 | -0.05903855 | 68 | 0.002160973 | 67.5 | -0.0006039848
58 | 0.4532041 | 58.5 | -0.1091532 | 67 | 0.002764958 | 66.5 | -0.001317788
59 | 0.3440509 | 59.5 | -0.04739326 | 66 | 0.004082746 | 65.5 | -0.000994374
60 | 0.2966576 | 60.5 | -0.04065533 | 65 | 0.00507712 | 64.5 | -0.0007135772
61 | 0.2560023 | 61.5 | -0.02276159 | 64 | 0.005790697 | 63.5 | -0.001262762
62 | 0.2332407 | 62.5 | -0.05072816 | 63 | 0.007053459 | 62.5 | 0.001036872
63 | 0.1825126 | 63.5 | -0.06063427 | 62 | 0.006016588 | 61.5 | -0.001118577
64 | 0.1218783 | 64.5 | -0.005465455 | 61 | 0.007135164 | 60.5 | -0.0003357603
65 | 0.1164128 | 65.5 | 0.02538003 | 60 | 0.007470925 | 59.5 | -0.0003198911
66 | 0.1417929 | 66.5 | -0.01545865 | 59 | 0.007790816 | 58.5 | 0.0003676132
67 | 0.1263342 | 67.5 | -0.01392898 | 58 | 0.007423202 | 57.5 | -0.000568998
68 | 0.1124052 | 68.5 | 0.001758843 | 57 | 0.0079922 | 56.5 | 9.697143e-05
69 | 0.1141641 | 69.5 | -0.01445669 | 56 | 0.007895229 | 55.5 | -0.0002041431
70 | 0.09970738 | 70.5 | 0.0008844032 | 55 | 0.008099372 | 54.5 | 0.001683726
71 | 0.1005918 | 71.5 | 0.0003110673 | 54 | 0.006415646 | 53.5 | -0.001653117
72 | 0.1009029 | 72.5 | 0.003633484 | 53 | 0.008068764 | 52.5 | -0.0007448835
73 | 0.1045363 | 73.5 | -0.004658169 | 52 | 0.008813647 | 51.5 | -0.0002911701
74 | 0.09987817 | 74.5 | 0.008234475 | 51 | 0.009104817 | 50.5 | -8.332617e-06
75 | 0.1081126 | 75.5 | 0.00466905 | 50 | 0.00911315 | 49.5 | -0.001047301
76 | 0.1127817 | 76.5 | -0.008304379 | 49 | 0.01016045 | 48.5 | 0.0002803912
77 | 0.1044773 | 77.5 | 0.005416118 | 48 | 0.00988006 | 47.5 | -0.0005910057
78 | 0.1098934 | 78.5 | -0.0309333 | 47 | 0.01047107 | 46.5 | -0.001064301
79 | 0.07896013 | 79.5 | 0.006169075 | 46 | 0.01153537 | 45.5 | -0.001429172
80 | 0.08512921 | 80.5 | 0.01109973 | 45 | 0.01296454 | 44.5 | 0.01296454
81 | 0.09622894 | 81.5 | 0.01081158 | 44 | 0 | 43.5 | -0.01501256
82 | 0.1070405 | 82.5 | 0.006599533 | 43 | 0.01501256 | 42.5 | -0.001382193
83 | 0.1136401 | 83.5 | -0.04238999 | 42 | 0.01639476 | 41.5 | 0.0005355124
84 | 0.07125006 | 84.5 | -0.04586263 | 41 | 0.01585924 | 40.5 | -0.0005648283
85 | 0.02538743 | 85.5 | 0.00844919 | 40 | 0.01642407 | 39.5 | -0.0002961601
86 | 0.03383662 | 86.5 | 0.006633575 | 39 | 0.01672023 | 38.5 | -0.0003919674
87 | 0.0404702 | 87.5 | -0.02403831 | 38 | 0.0171122 | 37.5 | -0.001128666
88 | 0.01643189 | 88.5 | 0.003799207 | 37 | 0.01824086 | 36.5 | 0.0006199796
89 | 0.0202311 | 89.5 | 0.009854761 | 36 | 0.01762088 | 35.5 | -0.001680414
90 | 0.03008586 | 90.5 | -0.02520566 | 35 | 0.0193013 | 34.5 | -0.0004801836
91 | 0.0048802 | 91.5 | 0.01383931 | 34 | 0.01978148 | 33.5 | -0.0001407918
92 | 0.01871951 | 92.5 | 0.01011405 | 33 | 0.01992227 | 32.5 | -0.0003573485
93 | 0.02883356 | 93.5 | 0.0116168 | 32 | 0.02027962 | 31.5 | -0.0008035938
94 | 0.04045036 | 94.5 | -0.02180444 | 31 | 0.02108322 | 30.5 | 0.0001124012
95 | 0.01864591 | 95.5 | 0.008408553 | 30 | 0.02097082 | 29.5 | -0.0009123688
96 | 0.02705447 | 96.5 | -0.004518809 | 29 | 0.02188318 | 28.5 | 0.0002887917
97 | 0.02253566 | 97.5 | -0.003214512 | 28 | 0.02159439 | 27.5 | -0.0002808102
98 | 0.01932115 | 98.5 | -0.006292225 | 27 | 0.0218752 | 26.5 | -4.979496e-05
99 | 0.01302892 | 99.35 | -0.01861282 | 26 | 0.021925 | 25.65 | -0.001624454
99.7 | 0 | 49.85 | 0 | 25.3 | 0.02306212 | 12.65 | 0.0009115462

## 157mM_1st Dev (cycle2)
Heating | Ave |  |  | Cooling | Ave
Temperature (Â°C) |  | v | d %T / Temp | Temperature (Â°C) |  | v | d %T / Temp
25 | 0.9784873 | 25.5 | -0.0002042358 | 100 | #DIV/0! | 99.5 | #DIV/0!
26 | 0.978283 | 26.5 | 0.002911457 | 99 | #DIV/0! | 98.5 | #DIV/0!
27 | 0.9811945 | 27.5 | 0.004475421 | 98 | #DIV/0! | 97.5 | #DIV/0!
28 | 0.9856699 | 28.5 | 0.002246716 | 97 | #DIV/0! | 96.5 | #DIV/0!
29 | 0.9879166 | 29.5 | -0.0004404705 | 96 | #DIV/0! | 95.5 | #DIV/0! | 78.5
30 | 0.9874762 | 30.5 | 0.004895049 | 95 | #DIV/0! | 94.5 | #DIV/0!
31 | 0.9923712 | 31.5 | 0.0005252906 | 94 | #DIV/0! | 93.5 | #DIV/0!
32 | 0.9928965 | 32.5 | 0.003503639 | 93 | #DIV/0! | 92.5 | #DIV/0!
33 | 0.9964001 | 33.5 | 0.001183168 | 92 | #DIV/0! | 91.5 | #DIV/0!
34 | 0.9975833 | 34.5 | 0.001061482 | 91 | #DIV/0! | 90.5 | #DIV/0!
35 | 0.9986448 | 35.5 | 0.001355201 | 90 | #DIV/0! | 89.5 | #DIV/0!
36 | 1 | 36.5 | -0.05606036 | 89 | #DIV/0! | 88.5 | #DIV/0!
37 | 0.9439396 | 37.5 | -0.2365947 | 88 | #DIV/0! | 87.5 | #DIV/0!
38 | 0.707345 | 38.5 | -0.1361983 | 87 | #DIV/0! | 86.5 | #DIV/0!
39 | 0.5711467 | 39.5 | -0.2679068 | 86 | #DIV/0! | 85.5 | #DIV/0!
40 | 0.3032399 | 40.5 | -0.06616154 | 85 | #DIV/0! | 84.5 | #DIV/0!
41 | 0.2370784 | 41.5 | 0.04340829 | 84 | #DIV/0! | 83.5 | #DIV/0!
42 | 0.2804867 | 42.5 | 0.006111422 | 83 | #DIV/0! | 82.5 | #DIV/0!
43 | 0.2865981 | 43.5 | -0.02499515 | 82 | #DIV/0! | 81.5 | #DIV/0!
44 | 0.2616029 | 44.5 | -0.1318859 | 81 | #DIV/0! | 80.5 | #DIV/0!
45 | 0.1297171 | 45.5 | -0.1297171 | 80 | #DIV/0! | 79.5 | #DIV/0! | 73.5
46 | 0 | 46.5 | 0.06013914 | 79 | #DIV/0! | 78.5 | #DIV/0!
47 | 0.06013914 | 47.5 | 0.1269126 | 78 | #DIV/0! | 77.5 | #DIV/0!
48 | 0.1870518 | 48.5 | -0.003918333 | 77 | #DIV/0! | 76.5 | #DIV/0!
49 | 0.1831335 | 49.5 | -0.09502019 | 76 | #DIV/0! | 75.5 | #DIV/0!
50 | 0.08811326 | 50.5 | 0.0189156 | 75 | #DIV/0! | 74.5 | #DIV/0!
51 | 0.1070289 | 51.5 | 0.06956535 | 74 | #DIV/0! | 73.5 | #DIV/0!
52 | 0.1765942 | 52.5 | 0.1190967 | 73 | #DIV/0! | 72.5 | #DIV/0!
53 | 0.2956909 | 53.5 | 0.09672331 | 72 | #DIV/0! | 71.5 | #DIV/0!
54 | 0.3924142 | 54.5 | 0.03678281 | 71 | #DIV/0! | 70.5 | #DIV/0!
55 | 0.429197 | 55.5 | 0.08445901 | 70 | #DIV/0! | 69.5 | #DIV/0!
56 | 0.513656 | 56.5 | 0.1452094 | 69 | #DIV/0! | 68.5 | #DIV/0!
57 | 0.6588655 | 57.5 | 0.09867155 | 68 | #DIV/0! | 67.5 | #DIV/0!
58 | 0.757537 | 58.5 | 0.06669891 | 67 | #DIV/0! | 66.5 | #DIV/0!
59 | 0.8242359 | 59.5 | 0.06056553 | 66 | #DIV/0! | 65.5 | #DIV/0!
60 | 0.8848015 | 60.5 | 0.03756495 | 65 | #DIV/0! | 64.5 | #DIV/0!
61 | 0.9223664 | 61.5 | 0.02881006 | 64 | #DIV/0! | 63.5 | #DIV/0!
62 | 0.9511765 | 62.5 | 0.01263038 | 63 | #DIV/0! | 62.5 | #DIV/0!
63 | 0.9638069 | 63.5 | 0.001853067 | 62 | #DIV/0! | 61.5 | #DIV/0!
64 | 0.9656599 | 64.5 | -0.002358566 | 61 | #DIV/0! | 60.5 | #DIV/0!
65 | 0.9633014 | 65.5 | -0.001479117 | 60 | #DIV/0! | 59.5 | #DIV/0!
66 | 0.9618222 | 66.5 | -0.002438987 | 59 | #DIV/0! | 58.5 | #DIV/0!
67 | 0.9593832 | 67.5 | -0.001990646 | 58 | #DIV/0! | 57.5 | #DIV/0!
68 | 0.9573926 | 68.5 | -0.002463051 | 57 | #DIV/0! | 56.5 | #DIV/0!
69 | 0.9549296 | 69.5 | -0.003947654 | 56 | #DIV/0! | 55.5 | #DIV/0!
70 | 0.9509819 | 70.5 | 0.0009667747 | 55 | #DIV/0! | 54.5 | #DIV/0!
71 | 0.9519487 | 71.5 | -0.0005735195 | 54 | #DIV/0! | 53.5 | #DIV/0!
72 | 0.9513752 | 72.5 | -0.0006154685 | 53 | #DIV/0! | 52.5 | #DIV/0!
73 | 0.9507597 | 73.5 | -0.0008263635 | 52 | #DIV/0! | 51.5 | #DIV/0!
74 | 0.9499333 | 74.5 | -0.001152622 | 51 | #DIV/0! | 50.5 | #DIV/0!
75 | 0.9487807 | 75.5 | -8.319488e-05 | 50 | #DIV/0! | 49.5 | #DIV/0!
76 | 0.9486975 | 76.5 | -0.0008040029 | 49 | #DIV/0! | 48.5 | #DIV/0!
77 | 0.9478935 | 77.5 | -0.001191643 | 48 | #DIV/0! | 47.5 | #DIV/0!
78 | 0.9467019 | 78.5 | -0.0004113213 | 47 | #DIV/0! | 46.5 | #DIV/0!
79 | 0.9462905 | 79.5 | -0.0009874163 | 46 | #DIV/0! | 45.5 | #DIV/0!
80 | 0.9453031 | 80.5 | -0.001281793 | 45 | #DIV/0! | 44.5 | #DIV/0!
81 | 0.9440213 | 81.5 | -0.0007307532 | 44 | #DIV/0! | 43.5 | #DIV/0!
82 | 0.9432906 | 82.5 | -0.001408179 | 43 | #DIV/0! | 42.5 | #DIV/0!
83 | 0.9418824 | 83.5 | -2.600289e-05 | 42 | #DIV/0! | 41.5 | #DIV/0!
84 | 0.9418564 | 84.5 | -0.001492888 | 41 | #DIV/0! | 40.5 | #DIV/0!
85 | 0.9403635 | 85.5 | -0.001828432 | 40 | #DIV/0! | 39.5 | #DIV/0!
86 | 0.9385351 | 86.5 | -0.0008072394 | 39 | #DIV/0! | 38.5 | #DIV/0!
87 | 0.9377278 | 87.5 | -0.000821447 | 38 | #DIV/0! | 37.5 | #DIV/0!
88 | 0.9369064 | 88.5 | -0.001865999 | 37 | #DIV/0! | 36.5 | #DIV/0!
89 | 0.9350404 | 89.5 | -0.0003154756 | 36 | #DIV/0! | 35.5 | #DIV/0!
90 | 0.9347249 | 90.5 | -0.001734823 | 35 | #DIV/0! | 34.5 | #DIV/0!
91 | 0.9329901 | 91.5 | -0.0007977984 | 34 | #DIV/0! | 33.5 | #DIV/0!
92 | 0.9321923 | 92.5 | -0.001179345 | 33 | #DIV/0! | 32.5 | #DIV/0!
93 | 0.9310129 | 93.5 | -0.0004243756 | 32 | #DIV/0! | 31.5 | #DIV/0!
94 | 0.9305886 | 94.5 | -0.001055208 | 31 | #DIV/0! | 30.5 | #DIV/0!
95 | 0.9295334 | 95.5 | -0.0002993512 | 30 | #DIV/0! | 29.5 | #DIV/0!
96 | 0.929234 | 96.5 | -0.0004177598 | 29 | #DIV/0! | 28.5 | #DIV/0!
97 | 0.9288162 | 97.5 | 3.213084e-05 | 28 | #DIV/0! | 27.5 | #DIV/0!
98 | 0.9288484 | 98.5 | 0.000729815 | 27 | #DIV/0! | 26.5 | #DIV/0!
99 | 0.9295782 | 99.35 | 0.002007027 | 26 | #DIV/0! | 25.65 | #DIV/0!
99.7 | 0.9309831 | 49.85 | 0.009337845 | 25.3 | #DIV/0! | 12.65 | #DIV/0!

## 157mM_1st Dev (cycle3)
Heating | Ave |  |  | Cooling | Ave
Temperature (Â°C) |  | v | d %T / Temp | Temperature (Â°C) |  | v | d %T / Temp
25 | 0.3706959 | 25.5 | -0.008662366 | 100 | #DIV/0! | 99.5 | #DIV/0!
26 | 0.3620335 | 26.5 | -0.004794916 | 99 | #DIV/0! | 98.5 | #DIV/0!
27 | 0.3572386 | 27.5 | -0.008756341 | 98 | #DIV/0! | 97.5 | #DIV/0!
28 | 0.3484823 | 28.5 | -0.02346301 | 97 | #DIV/0! | 96.5 | #DIV/0!
29 | 0.3250193 | 29.5 | -0.02635926 | 96 | #DIV/0! | 95.5 | #DIV/0! | 62.5
30 | 0.29866 | 30.5 | 0.001028547 | 95 | #DIV/0! | 94.5 | #DIV/0!
31 | 0.2996886 | 31.5 | -0.0287213 | 94 | #DIV/0! | 93.5 | #DIV/0!
32 | 0.2709673 | 32.5 | 0.0007687571 | 93 | #DIV/0! | 92.5 | #DIV/0!
33 | 0.271736 | 33.5 | -0.03034777 | 92 | #DIV/0! | 91.5 | #DIV/0!
34 | 0.2413883 | 34.5 | -0.04529754 | 91 | #DIV/0! | 90.5 | #DIV/0!
35 | 0.1960907 | 35.5 | -0.04104046 | 90 | #DIV/0! | 89.5 | #DIV/0!
36 | 0.1550503 | 36.5 | -0.06469399 | 89 | #DIV/0! | 88.5 | #DIV/0!
37 | 0.09035628 | 37.5 | -0.03251786 | 88 | #DIV/0! | 87.5 | #DIV/0!
38 | 0.05783842 | 38.5 | -0.02301471 | 87 | #DIV/0! | 86.5 | #DIV/0!
39 | 0.03482372 | 39.5 | -0.01505172 | 86 | #DIV/0! | 85.5 | #DIV/0!
40 | 0.019772 | 40.5 | -0.004259897 | 85 | #DIV/0! | 84.5 | #DIV/0!
41 | 0.0155121 | 41.5 | -0.0001343287 | 84 | #DIV/0! | 83.5 | #DIV/0!
42 | 0.01537777 | 42.5 | -0.00608942 | 83 | #DIV/0! | 82.5 | #DIV/0!
43 | 0.009288351 | 43.5 | -0.002892647 | 82 | #DIV/0! | 81.5 | #DIV/0!
44 | 0.006395703 | 44.5 | -0.003609127 | 81 | #DIV/0! | 80.5 | #DIV/0!
45 | 0.002786577 | 45.5 | -0.001930126 | 80 | #DIV/0! | 79.5 | #DIV/0! | 74.5
46 | 0.0008564504 | 46.5 | -0.0002761655 | 79 | #DIV/0! | 78.5 | #DIV/0!
47 | 0.0005802849 | 47.5 | 0.0002795475 | 78 | #DIV/0! | 77.5 | #DIV/0!
48 | 0.0008598324 | 48.5 | -0.0008598324 | 77 | #DIV/0! | 76.5 | #DIV/0!
49 | 0 | 49.5 | 0.0006730461 | 76 | #DIV/0! | 75.5 | #DIV/0!
50 | 0.0006730461 | 50.5 | 0.0004332155 | 75 | #DIV/0! | 74.5 | #DIV/0!
51 | 0.001106262 | 51.5 | 0.001278686 | 74 | #DIV/0! | 73.5 | #DIV/0!
52 | 0.002384947 | 52.5 | 0.002636681 | 73 | #DIV/0! | 72.5 | #DIV/0!
53 | 0.005021629 | 53.5 | 0.003835356 | 72 | #DIV/0! | 71.5 | #DIV/0!
54 | 0.008856985 | 54.5 | 0.00470479 | 71 | #DIV/0! | 70.5 | #DIV/0!
55 | 0.01356178 | 55.5 | 0.006747061 | 70 | #DIV/0! | 69.5 | #DIV/0!
56 | 0.02030884 | 56.5 | 0.01084435 | 69 | #DIV/0! | 68.5 | #DIV/0!
57 | 0.03115319 | 57.5 | 0.01816299 | 68 | #DIV/0! | 67.5 | #DIV/0!
58 | 0.04931618 | 58.5 | 0.02904862 | 67 | #DIV/0! | 66.5 | #DIV/0!
59 | 0.0783648 | 59.5 | 0.05158153 | 66 | #DIV/0! | 65.5 | #DIV/0!
60 | 0.1299463 | 60.5 | 0.09681731 | 65 | #DIV/0! | 64.5 | #DIV/0!
61 | 0.2267636 | 61.5 | 0.1504683 | 64 | #DIV/0! | 63.5 | #DIV/0!
62 | 0.377232 | 62.5 | 0.1785121 | 63 | #DIV/0! | 62.5 | #DIV/0!
63 | 0.555744 | 63.5 | 0.1604957 | 62 | #DIV/0! | 61.5 | #DIV/0!
64 | 0.7162397 | 64.5 | 0.1075484 | 61 | #DIV/0! | 60.5 | #DIV/0!
65 | 0.8237881 | 65.5 | 0.06219951 | 60 | #DIV/0! | 59.5 | #DIV/0!
66 | 0.8859876 | 66.5 | 0.02793998 | 59 | #DIV/0! | 58.5 | #DIV/0!
67 | 0.9139276 | 67.5 | 0.0149816 | 58 | #DIV/0! | 57.5 | #DIV/0!
68 | 0.9289092 | 68.5 | 0.006380121 | 57 | #DIV/0! | 56.5 | #DIV/0!
69 | 0.9352893 | 69.5 | 0.004841774 | 56 | #DIV/0! | 55.5 | #DIV/0!
70 | 0.9401311 | 70.5 | 0.004512393 | 55 | #DIV/0! | 54.5 | #DIV/0!
71 | 0.9446435 | 71.5 | 0.002760543 | 54 | #DIV/0! | 53.5 | #DIV/0!
72 | 0.947404 | 72.5 | 0.002993311 | 53 | #DIV/0! | 52.5 | #DIV/0!
73 | 0.9503973 | 73.5 | 0.002540115 | 52 | #DIV/0! | 51.5 | #DIV/0!
74 | 0.9529375 | 74.5 | 0.00190382 | 51 | #DIV/0! | 50.5 | #DIV/0!
75 | 0.9548413 | 75.5 | 0.002447543 | 50 | #DIV/0! | 49.5 | #DIV/0!
76 | 0.9572888 | 76.5 | -0.001648229 | 49 | #DIV/0! | 48.5 | #DIV/0!
77 | 0.9556406 | 77.5 | 0.002701146 | 48 | #DIV/0! | 47.5 | #DIV/0!
78 | 0.9583417 | 78.5 | 0.00404748 | 47 | #DIV/0! | 46.5 | #DIV/0!
79 | 0.9623892 | 79.5 | 0.001147674 | 46 | #DIV/0! | 45.5 | #DIV/0!
80 | 0.9635369 | 80.5 | 0.003954403 | 45 | #DIV/0! | 44.5 | #DIV/0!
81 | 0.9674913 | 81.5 | 0.004137569 | 44 | #DIV/0! | 43.5 | #DIV/0!
82 | 0.9716289 | 82.5 | 0.003247029 | 43 | #DIV/0! | 42.5 | #DIV/0!
83 | 0.9748759 | 83.5 | 0.005337291 | 42 | #DIV/0! | 41.5 | #DIV/0!
84 | 0.9802132 | 84.5 | 0.005044418 | 41 | #DIV/0! | 40.5 | #DIV/0!
85 | 0.9852576 | 85.5 | 0.001437276 | 40 | #DIV/0! | 39.5 | #DIV/0!
86 | 0.9866949 | 86.5 | 0.001347583 | 39 | #DIV/0! | 38.5 | #DIV/0!
87 | 0.9880425 | 87.5 | 0.005829356 | 38 | #DIV/0! | 37.5 | #DIV/0!
88 | 0.9938718 | 88.5 | -0.0005910924 | 37 | #DIV/0! | 36.5 | #DIV/0!
89 | 0.9932807 | 89.5 | -0.002872233 | 36 | #DIV/0! | 35.5 | #DIV/0!
90 | 0.9904085 | 90.5 | 0.0009617646 | 35 | #DIV/0! | 34.5 | #DIV/0!
91 | 0.9913703 | 91.5 | -0.00980364 | 34 | #DIV/0! | 33.5 | #DIV/0!
92 | 0.9815666 | 92.5 | 0.0007884457 | 33 | #DIV/0! | 32.5 | #DIV/0!
93 | 0.9823551 | 93.5 | 0.006034331 | 32 | #DIV/0! | 31.5 | #DIV/0!
94 | 0.9883894 | 94.5 | 0.0004319232 | 31 | #DIV/0! | 30.5 | #DIV/0!
95 | 0.9888213 | 95.5 | 0.003551905 | 30 | #DIV/0! | 29.5 | #DIV/0!
96 | 0.9923732 | 96.5 | 0.007626778 | 29 | #DIV/0! | 28.5 | #DIV/0!
97 | 1 | 97.5 | -0.00151835 | 28 | #DIV/0! | 27.5 | #DIV/0!
98 | 0.9984816 | 98.5 | -0.00367707 | 27 | #DIV/0! | 26.5 | #DIV/0!
99 | 0.9948046 | 99.35 | 0.006536341 | 26 | #DIV/0! | 25.65 | #DIV/0!
99.7 | 0.99938 | 49.85 | 0.01002387 | 25.3 | #DIV/0! | 12.65 | #DIV/0!

## 180mM_DBU-PVP_cycle1
180 mM DBU-PVP_600.00nm_25.0-100.0C | Heating | 2026-05-06 |  |  | Cooling
Temperature (Â°C) | Abs | Trans | Trans (%) | Temperature (Â°C) | Abs | Trans | Trans (%)
25 |  | 1 | 100 | 100 |  | 1 | 100
26 |  | 1 | 100 | 99 |  | 1 | 100
27 |  | 1 | 100 | 98 |  | 1 | 100
28 |  | 1 | 100 | 97 |  | 1 | 100
29 |  | 1 | 100 | 96 |  | 1 | 100
30 |  | 1 | 100 | 95 |  | 1 | 100
31 |  | 1 | 100 | 94 |  | 1 | 100
32 |  | 1 | 100 | 93 |  | 1 | 100
33 |  | 1 | 100 | 92 |  | 1 | 100
34 |  | 1 | 100 | 91 |  | 1 | 100
35 |  | 1 | 100 | 90 |  | 1 | 100
36 |  | 1 | 100 | 89 |  | 1 | 100
37 |  | 1 | 100 | 88 |  | 1 | 100
38 |  | 1 | 100 | 87 |  | 1 | 100
39 |  | 1 | 100 | 86 |  | 1 | 100
40 |  | 1 | 100 | 85 |  | 1 | 100
41 |  | 1 | 100 | 84 |  | 1 | 100
42 |  | 1 | 100 | 83 |  | 1 | 100
43 |  | 1 | 100 | 82 |  | 1 | 100
44 |  | 1 | 100 | 81 |  | 1 | 100
45 |  | 1 | 100 | 80 |  | 1 | 100
46 |  | 1 | 100 | 79 |  | 1 | 100
47 |  | 1 | 100 | 78 |  | 1 | 100
48 |  | 1 | 100 | 77 |  | 1 | 100
49 |  | 1 | 100 | 76 |  | 1 | 100
50 |  | 1 | 100 | 75 |  | 1 | 100
51 |  | 1 | 100 | 74 |  | 1 | 100
52 |  | 1 | 100 | 73 |  | 1 | 100
53 |  | 1 | 100 | 72 |  | 1 | 100
54 |  | 1 | 100 | 71 |  | 1 | 100
55 |  | 1 | 100 | 70 |  | 1 | 100
56 |  | 1 | 100 | 69 |  | 1 | 100
57 |  | 1 | 100 | 68 |  | 1 | 100
58 |  | 1 | 100 | 67 |  | 1 | 100
59 |  | 1 | 100 | 66 |  | 1 | 100
60 |  | 1 | 100 | 65 |  | 1 | 100
61 |  | 1 | 100 | 64 |  | 1 | 100
62 |  | 1 | 100 | 63 |  | 1 | 100
63 |  | 1 | 100 | 62 |  | 1 | 100
64 |  | 1 | 100 | 61 |  | 1 | 100
65 |  | 1 | 100 | 60 |  | 1 | 100
66 |  | 1 | 100 | 59 |  | 1 | 100
67 |  | 1 | 100 | 58 |  | 1 | 100
68 |  | 1 | 100 | 57 |  | 1 | 100
69 |  | 1 | 100 | 56 |  | 1 | 100
70 |  | 1 | 100 | 55 |  | 1 | 100
71 |  | 1 | 100 | 54 |  | 1 | 100
72 |  | 1 | 100 | 53 |  | 1 | 100
73 |  | 1 | 100 | 52 |  | 1 | 100
74 |  | 1 | 100 | 51 |  | 1 | 100
75 |  | 1 | 100 | 50 |  | 1 | 100
76 |  | 1 | 100 | 49 |  | 1 | 100
77 |  | 1 | 100 | 48 |  | 1 | 100
78 |  | 1 | 100 | 47 |  | 1 | 100
79 |  | 1 | 100 | 46 |  | 1 | 100
80 |  | 1 | 100 | 45 |  | 1 | 100
81 |  | 1 | 100 | 44 |  | 1 | 100
82 |  | 1 | 100 | 43 |  | 1 | 100
83 |  | 1 | 100 | 42 |  | 1 | 100
84 |  | 1 | 100 | 41 |  | 1 | 100
85 |  | 1 | 100 | 40 |  | 1 | 100
86 |  | 1 | 100 | 39 |  | 1 | 100
87 |  | 1 | 100 | 38 |  | 1 | 100
88 |  | 1 | 100 | 37 |  | 1 | 100
89 |  | 1 | 100 | 36 |  | 1 | 100
90 |  | 1 | 100 | 35 |  | 1 | 100
91 |  | 1 | 100 | 34 |  | 1 | 100
92 |  | 1 | 100 | 33 |  | 1 | 100
93 |  | 1 | 100 | 32 |  | 1 | 100
94 |  | 1 | 100 | 31 |  | 1 | 100
95 |  | 1 | 100 | 30 |  | 1 | 100
96 |  | 1 | 100 | 29 |  | 1 | 100
97 |  | 1 | 100 | 28 |  | 1 | 100
98 |  | 1 | 100 | 27 |  | 1 | 100
99 |  | 1 | 100 | 26 |  | 1 | 100
99.7 |  | 1 | 100 | 25.3 |  | 1 | 100

## 180mM_DBU-PVP_cycle2
180 mM DBU-PVP_600.00nm_25.0-100.0C_R1 | Heating | 2026-05-06 |  | 180 mM DBU-PVP_600.00nm_100.0-25.0C_R1 | Cooling
Temperature (Â°C) | Abs | Trans | Trans (%) | Temperature (Â°C) | Abs | Trans | Trans (%)
25 |  | 1 | 100 | 100 |  | 1 | 100
26 |  | 1 | 100 | 99 |  | 1 | 100
27 |  | 1 | 100 | 98 |  | 1 | 100
28 |  | 1 | 100 | 97 |  | 1 | 100
29 |  | 1 | 100 | 96 |  | 1 | 100
30 |  | 1 | 100 | 95 |  | 1 | 100
31 |  | 1 | 100 | 94 |  | 1 | 100
32 |  | 1 | 100 | 93 |  | 1 | 100
33 |  | 1 | 100 | 92 |  | 1 | 100
34 |  | 1 | 100 | 91 |  | 1 | 100
35 |  | 1 | 100 | 90 |  | 1 | 100
36 |  | 1 | 100 | 89 |  | 1 | 100
37 |  | 1 | 100 | 88 |  | 1 | 100
38 |  | 1 | 100 | 87 |  | 1 | 100
39 |  | 1 | 100 | 86 |  | 1 | 100
40 |  | 1 | 100 | 85 |  | 1 | 100
41 |  | 1 | 100 | 84 |  | 1 | 100
42 |  | 1 | 100 | 83 |  | 1 | 100
43 |  | 1 | 100 | 82 |  | 1 | 100
44 |  | 1 | 100 | 81 |  | 1 | 100
45 |  | 1 | 100 | 80 |  | 1 | 100
46 |  | 1 | 100 | 79 |  | 1 | 100
47 |  | 1 | 100 | 78 |  | 1 | 100
48 |  | 1 | 100 | 77 |  | 1 | 100
49 |  | 1 | 100 | 76 |  | 1 | 100
50 |  | 1 | 100 | 75 |  | 1 | 100
51 |  | 1 | 100 | 74 |  | 1 | 100
52 |  | 1 | 100 | 73 |  | 1 | 100
53 |  | 1 | 100 | 72 |  | 1 | 100
54 |  | 1 | 100 | 71 |  | 1 | 100
55 |  | 1 | 100 | 70 |  | 1 | 100
56 |  | 1 | 100 | 69 |  | 1 | 100
57 |  | 1 | 100 | 68 |  | 1 | 100
58 |  | 1 | 100 | 67 |  | 1 | 100
59 |  | 1 | 100 | 66 |  | 1 | 100
60 |  | 1 | 100 | 65 |  | 1 | 100
61 |  | 1 | 100 | 64 |  | 1 | 100
62 |  | 1 | 100 | 63 |  | 1 | 100
63 |  | 1 | 100 | 62 |  | 1 | 100
64 |  | 1 | 100 | 61 |  | 1 | 100
65 |  | 1 | 100 | 60 |  | 1 | 100
66 |  | 1 | 100 | 59 |  | 1 | 100
67 |  | 1 | 100 | 58 |  | 1 | 100
68 |  | 1 | 100 | 57 |  | 1 | 100
69 |  | 1 | 100 | 56 |  | 1 | 100
70 |  | 1 | 100 | 55 |  | 1 | 100
71 |  | 1 | 100 | 54 |  | 1 | 100
72 |  | 1 | 100 | 53 |  | 1 | 100
73 |  | 1 | 100 | 52 |  | 1 | 100
74 |  | 1 | 100 | 51 |  | 1 | 100
75 |  | 1 | 100 | 50 |  | 1 | 100
76 |  | 1 | 100 | 49 |  | 1 | 100
77 |  | 1 | 100 | 48 |  | 1 | 100
78 |  | 1 | 100 | 47 |  | 1 | 100
79 |  | 1 | 100 | 46 |  | 1 | 100
80 |  | 1 | 100 | 45 |  | 1 | 100
81 |  | 1 | 100 | 44 |  | 1 | 100
82 |  | 1 | 100 | 43 |  | 1 | 100
83 |  | 1 | 100 | 42 |  | 1 | 100
84 |  | 1 | 100 | 41 |  | 1 | 100
85 |  | 1 | 100 | 40 |  | 1 | 100
86 |  | 1 | 100 | 39 |  | 1 | 100
87 |  | 1 | 100 | 38 |  | 1 | 100
88 |  | 1 | 100 | 37 |  | 1 | 100
89 |  | 1 | 100 | 36 |  | 1 | 100
90 |  | 1 | 100 | 35 |  | 1 | 100
91 |  | 1 | 100 | 34 |  | 1 | 100
92 |  | 1 | 100 | 33 |  | 1 | 100
93 |  | 1 | 100 | 32 |  | 1 | 100
94 |  | 1 | 100 | 31 |  | 1 | 100
95 |  | 1 | 100 | 30 |  | 1 | 100
96 |  | 1 | 100 | 29 |  | 1 | 100
97 |  | 1 | 100 | 28 |  | 1 | 100
98 |  | 1 | 100 | 27 |  | 1 | 100
99 |  | 1 | 100 | 26 |  | 1 | 100
99.7 |  | 1 | 100 | 25.3 |  | 1 | 100

## 180mM_DBU-PVP_cycle3
180 mM DBU-PVP_600.00nm_25.0-100.0C_R2 | Heating | 2026-05-06 |  | 180 mM DBU-PVP_600.00nm_100.0-25.0C_R2 | Cooling
Temperature (Â°C) | Abs | Trans | Trans (%) | Temperature (Â°C) | Abs | Trans | Trans (%)
25 |  | 1 | 100 | 100 |  | 1 | 100
26 |  | 1 | 100 | 99 |  | 1 | 100
27 |  | 1 | 100 | 98 |  | 1 | 100
28 |  | 1 | 100 | 97 |  | 1 | 100
29 |  | 1 | 100 | 96 |  | 1 | 100
30 |  | 1 | 100 | 95 |  | 1 | 100
31 |  | 1 | 100 | 94 |  | 1 | 100
32 |  | 1 | 100 | 93 |  | 1 | 100
33 |  | 1 | 100 | 92 |  | 1 | 100
34 |  | 1 | 100 | 91 |  | 1 | 100
35 |  | 1 | 100 | 90 |  | 1 | 100
36 |  | 1 | 100 | 89 |  | 1 | 100
37 |  | 1 | 100 | 88 |  | 1 | 100
38 |  | 1 | 100 | 87 |  | 1 | 100
39 |  | 1 | 100 | 86 |  | 1 | 100
40 |  | 1 | 100 | 85 |  | 1 | 100
41 |  | 1 | 100 | 84 |  | 1 | 100
42 |  | 1 | 100 | 83 |  | 1 | 100
43 |  | 1 | 100 | 82 |  | 1 | 100
44 |  | 1 | 100 | 81 |  | 1 | 100
45 |  | 1 | 100 | 80 |  | 1 | 100
46 |  | 1 | 100 | 79 |  | 1 | 100
47 |  | 1 | 100 | 78 |  | 1 | 100
48 |  | 1 | 100 | 77 |  | 1 | 100
49 |  | 1 | 100 | 76 |  | 1 | 100
50 |  | 1 | 100 | 75 |  | 1 | 100
51 |  | 1 | 100 | 74 |  | 1 | 100
52 |  | 1 | 100 | 73 |  | 1 | 100
53 |  | 1 | 100 | 72 |  | 1 | 100
54 |  | 1 | 100 | 71 |  | 1 | 100
55 |  | 1 | 100 | 70 |  | 1 | 100
56 |  | 1 | 100 | 69 |  | 1 | 100
57 |  | 1 | 100 | 68 |  | 1 | 100
58 |  | 1 | 100 | 67 |  | 1 | 100
59 |  | 1 | 100 | 66 |  | 1 | 100
60 |  | 1 | 100 | 65 |  | 1 | 100
61 |  | 1 | 100 | 64 |  | 1 | 100
62 |  | 1 | 100 | 63 |  | 1 | 100
63 |  | 1 | 100 | 62 |  | 1 | 100
64 |  | 1 | 100 | 61 |  | 1 | 100
65 |  | 1 | 100 | 60 |  | 1 | 100
66 |  | 1 | 100 | 59 |  | 1 | 100
67 |  | 1 | 100 | 58 |  | 1 | 100
68 |  | 1 | 100 | 57 |  | 1 | 100
69 |  | 1 | 100 | 56 |  | 1 | 100
70 |  | 1 | 100 | 55 |  | 1 | 100
71 |  | 1 | 100 | 54 |  | 1 | 100
72 |  | 1 | 100 | 53 |  | 1 | 100
73 |  | 1 | 100 | 52 |  | 1 | 100
74 |  | 1 | 100 | 51 |  | 1 | 100
75 |  | 1 | 100 | 50 |  | 1 | 100
76 |  | 1 | 100 | 49 |  | 1 | 100
77 |  | 1 | 100 | 48 |  | 1 | 100
78 |  | 1 | 100 | 47 |  | 1 | 100
79 |  | 1 | 100 | 46 |  | 1 | 100
80 |  | 1 | 100 | 45 |  | 1 | 100
81 |  | 1 | 100 | 44 |  | 1 | 100
82 |  | 1 | 100 | 43 |  | 1 | 100
83 |  | 1 | 100 | 42 |  | 1 | 100
84 |  | 1 | 100 | 41 |  | 1 | 100
85 |  | 1 | 100 | 40 |  | 1 | 100
86 |  | 1 | 100 | 39 |  | 1 | 100
87 |  | 1 | 100 | 38 |  | 1 | 100
88 |  | 1 | 100 | 37 |  | 1 | 100
89 |  | 1 | 100 | 36 |  | 1 | 100
90 |  | 1 | 100 | 35 |  | 1 | 100
91 |  | 1 | 100 | 34 |  | 1 | 100
92 |  | 1 | 100 | 33 |  | 1 | 100
93 |  | 1 | 100 | 32 |  | 1 | 100
94 |  | 1 | 100 | 31 |  | 1 | 100
95 |  | 1 | 100 | 30 |  | 1 | 100
96 |  | 1 | 100 | 29 |  | 1 | 100
97 |  | 1 | 100 | 28 |  | 1 | 100
98 |  | 1 | 100 | 27 |  | 1 | 100
99 |  | 1 | 100 | 26 |  | 1 | 100
99.7 |  | 1 | 100 | 25.3 |  | 1 | 100

## 180mM_Triplicate
Heating | Trans (%) |  |  |  |  | Cooling | Trans (%)
Temperature (Â°C) | Run1 | Run2 | Run3 | Ave | Std | Temperature (Â°C) | Run1 | Run2 | Run3 | Ave | Std | Normalized data | Heating | Trans (%) | Trans (%) | Trans (%) | Ave | Std | Cooling | Trans (%) |  |  | Ave | Std
25 | 100 | 100 | 100 | 100 | 0 | 100 | 100 | 100 | 100 | 100 | 0 | Time (min) | Temperature (Â°C) | Cycle 1 | Cycle 2 | Cycle 3 |  |  | Temperature (Â°C) | Cycle 1 | Cycle 2 | Cycle 3
26 | 100 | 100 | 100 | 100 | 0 | 99 | 100 | 100 | 100 | 100 | 0 | 0 | 25 | #DIV/0! | #DIV/0! | #DIV/0! | #DIV/0! | #DIV/0! | 100 | #DIV/0! | #DIV/0! | #DIV/0! | #DIV/0! | #DIV/0!
27 | 100 | 100 | 100 | 100 | 0 | 98 | 100 | 100 | 100 | 100 | 0 | 2 | 26 | #DIV/0! | #DIV/0! | #DIV/0! | #DIV/0! | #DIV/0! | 99 | #DIV/0! | #DIV/0! | #DIV/0! | #DIV/0! | #DIV/0!
28 | 100 | 100 | 100 | 100 | 0 | 97 | 100 | 100 | 100 | 100 | 0 | 4 | 27 | #DIV/0! | #DIV/0! | #DIV/0! | #DIV/0! | #DIV/0! | 98 | #DIV/0! | #DIV/0! | #DIV/0! | #DIV/0! | #DIV/0!
29 | 100 | 100 | 100 | 100 | 0 | 96 | 100 | 100 | 100 | 100 | 0 | 6 | 28 | #DIV/0! | #DIV/0! | #DIV/0! | #DIV/0! | #DIV/0! | 97 | #DIV/0! | #DIV/0! | #DIV/0! | #DIV/0! | #DIV/0!
30 | 100 | 100 | 100 | 100 | 0 | 95 | 100 | 100 | 100 | 100 | 0 | 8 | 29 | #DIV/0! | #DIV/0! | #DIV/0! | #DIV/0! | #DIV/0! | 96 | #DIV/0! | #DIV/0! | #DIV/0! | #DIV/0! | #DIV/0!
31 | 100 | 100 | 100 | 100 | 0 | 94 | 100 | 100 | 100 | 100 | 0 | 10 | 30 | #DIV/0! | #DIV/0! | #DIV/0! | #DIV/0! | #DIV/0! | 95 | #DIV/0! | #DIV/0! | #DIV/0! | #DIV/0! | #DIV/0!
32 | 100 | 100 | 100 | 100 | 0 | 93 | 100 | 100 | 100 | 100 | 0 | 12 | 31 | #DIV/0! | #DIV/0! | #DIV/0! | #DIV/0! | #DIV/0! | 94 | #DIV/0! | #DIV/0! | #DIV/0! | #DIV/0! | #DIV/0!
33 | 100 | 100 | 100 | 100 | 0 | 92 | 100 | 100 | 100 | 100 | 0 | 14 | 32 | #DIV/0! | #DIV/0! | #DIV/0! | #DIV/0! | #DIV/0! | 93 | #DIV/0! | #DIV/0! | #DIV/0! | #DIV/0! | #DIV/0!
34 | 100 | 100 | 100 | 100 | 0 | 91 | 100 | 100 | 100 | 100 | 0 | 16 | 33 | #DIV/0! | #DIV/0! | #DIV/0! | #DIV/0! | #DIV/0! | 92 | #DIV/0! | #DIV/0! | #DIV/0! | #DIV/0! | #DIV/0!
35 | 100 | 100 | 100 | 100 | 0 | 90 | 100 | 100 | 100 | 100 | 0 | 18 | 34 | #DIV/0! | #DIV/0! | #DIV/0! | #DIV/0! | #DIV/0! | 91 | #DIV/0! | #DIV/0! | #DIV/0! | #DIV/0! | #DIV/0!
36 | 100 | 100 | 100 | 100 | 0 | 89 | 100 | 100 | 100 | 100 | 0 | 20 | 35 | #DIV/0! | #DIV/0! | #DIV/0! | #DIV/0! | #DIV/0! | 90 | #DIV/0! | #DIV/0! | #DIV/0! | #DIV/0! | #DIV/0!
37 | 100 | 100 | 100 | 100 | 0 | 88 | 100 | 100 | 100 | 100 | 0 | 22 | 36 | #DIV/0! | #DIV/0! | #DIV/0! | #DIV/0! | #DIV/0! | 89 | #DIV/0! | #DIV/0! | #DIV/0! | #DIV/0! | #DIV/0!
38 | 100 | 100 | 100 | 100 | 0 | 87 | 100 | 100 | 100 | 100 | 0 | 24 | 37 | #DIV/0! | #DIV/0! | #DIV/0! | #DIV/0! | #DIV/0! | 88 | #DIV/0! | #DIV/0! | #DIV/0! | #DIV/0! | #DIV/0!
39 | 100 | 100 | 100 | 100 | 0 | 86 | 100 | 100 | 100 | 100 | 0 | 26 | 38 | #DIV/0! | #DIV/0! | #DIV/0! | #DIV/0! | #DIV/0! | 87 | #DIV/0! | #DIV/0! | #DIV/0! | #DIV/0! | #DIV/0!
40 | 100 | 100 | 100 | 100 | 0 | 85 | 100 | 100 | 100 | 100 | 0 | 28 | 39 | #DIV/0! | #DIV/0! | #DIV/0! | #DIV/0! | #DIV/0! | 86 | #DIV/0! | #DIV/0! | #DIV/0! | #DIV/0! | #DIV/0!
41 | 100 | 100 | 100 | 100 | 0 | 84 | 100 | 100 | 100 | 100 | 0 | 30 | 40 | #DIV/0! | #DIV/0! | #DIV/0! | #DIV/0! | #DIV/0! | 85 | #DIV/0! | #DIV/0! | #DIV/0! | #DIV/0! | #DIV/0!
42 | 100 | 100 | 100 | 100 | 0 | 83 | 100 | 100 | 100 | 100 | 0 | 32 | 41 | #DIV/0! | #DIV/0! | #DIV/0! | #DIV/0! | #DIV/0! | 84 | #DIV/0! | #DIV/0! | #DIV/0! | #DIV/0! | #DIV/0!
43 | 100 | 100 | 100 | 100 | 0 | 82 | 100 | 100 | 100 | 100 | 0 | 34 | 42 | #DIV/0! | #DIV/0! | #DIV/0! | #DIV/0! | #DIV/0! | 83 | #DIV/0! | #DIV/0! | #DIV/0! | #DIV/0! | #DIV/0!
44 | 100 | 100 | 100 | 100 | 0 | 81 | 100 | 100 | 100 | 100 | 0 | 36 | 43 | #DIV/0! | #DIV/0! | #DIV/0! | #DIV/0! | #DIV/0! | 82 | #DIV/0! | #DIV/0! | #DIV/0! | #DIV/0! | #DIV/0!
45 | 100 | 100 | 100 | 100 | 0 | 80 | 100 | 100 | 100 | 100 | 0 | 38 | 44 | #DIV/0! | #DIV/0! | #DIV/0! | #DIV/0! | #DIV/0! | 81 | #DIV/0! | #DIV/0! | #DIV/0! | #DIV/0! | #DIV/0!
46 | 100 | 100 | 100 | 100 | 0 | 79 | 100 | 100 | 100 | 100 | 0 | 40 | 45 | #DIV/0! | #DIV/0! | #DIV/0! | #DIV/0! | #DIV/0! | 80 | #DIV/0! | #DIV/0! | #DIV/0! | #DIV/0! | #DIV/0!
47 | 100 | 100 | 100 | 100 | 0 | 78 | 100 | 100 | 100 | 100 | 0 | 42 | 46 | #DIV/0! | #DIV/0! | #DIV/0! | #DIV/0! | #DIV/0! | 79 | #DIV/0! | #DIV/0! | #DIV/0! | #DIV/0! | #DIV/0!
48 | 100 | 100 | 100 | 100 | 0 | 77 | 100 | 100 | 100 | 100 | 0 | 44 | 47 | #DIV/0! | #DIV/0! | #DIV/0! | #DIV/0! | #DIV/0! | 78 | #DIV/0! | #DIV/0! | #DIV/0! | #DIV/0! | #DIV/0!
49 | 100 | 100 | 100 | 100 | 0 | 76 | 100 | 100 | 100 | 100 | 0 | 46 | 48 | #DIV/0! | #DIV/0! | #DIV/0! | #DIV/0! | #DIV/0! | 77 | #DIV/0! | #DIV/0! | #DIV/0! | #DIV/0! | #DIV/0!
50 | 100 | 100 | 100 | 100 | 0 | 75 | 100 | 100 | 100 | 100 | 0 | 48 | 49 | #DIV/0! | #DIV/0! | #DIV/0! | #DIV/0! | #DIV/0! | 76 | #DIV/0! | #DIV/0! | #DIV/0! | #DIV/0! | #DIV/0!
51 | 100 | 100 | 100 | 100 | 0 | 74 | 100 | 100 | 100 | 100 | 0 | 50 | 50 | #DIV/0! | #DIV/0! | #DIV/0! | #DIV/0! | #DIV/0! | 75 | #DIV/0! | #DIV/0! | #DIV/0! | #DIV/0! | #DIV/0!
52 | 100 | 100 | 100 | 100 | 0 | 73 | 100 | 100 | 100 | 100 | 0 | 52 | 51 | #DIV/0! | #DIV/0! | #DIV/0! | #DIV/0! | #DIV/0! | 74 | #DIV/0! | #DIV/0! | #DIV/0! | #DIV/0! | #DIV/0!
53 | 100 | 100 | 100 | 100 | 0 | 72 | 100 | 100 | 100 | 100 | 0 | 54 | 52 | #DIV/0! | #DIV/0! | #DIV/0! | #DIV/0! | #DIV/0! | 73 | #DIV/0! | #DIV/0! | #DIV/0! | #DIV/0! | #DIV/0!
54 | 100 | 100 | 100 | 100 | 0 | 71 | 100 | 100 | 100 | 100 | 0 | 56 | 53 | #DIV/0! | #DIV/0! | #DIV/0! | #DIV/0! | #DIV/0! | 72 | #DIV/0! | #DIV/0! | #DIV/0! | #DIV/0! | #DIV/0!
55 | 100 | 100 | 100 | 100 | 0 | 70 | 100 | 100 | 100 | 100 | 0 | 58 | 54 | #DIV/0! | #DIV/0! | #DIV/0! | #DIV/0! | #DIV/0! | 71 | #DIV/0! | #DIV/0! | #DIV/0! | #DIV/0! | #DIV/0!
56 | 100 | 100 | 100 | 100 | 0 | 69 | 100 | 100 | 100 | 100 | 0 | 60 | 55 | #DIV/0! | #DIV/0! | #DIV/0! | #DIV/0! | #DIV/0! | 70 | #DIV/0! | #DIV/0! | #DIV/0! | #DIV/0! | #DIV/0!
57 | 100 | 100 | 100 | 100 | 0 | 68 | 100 | 100 | 100 | 100 | 0 | 62 | 56 | #DIV/0! | #DIV/0! | #DIV/0! | #DIV/0! | #DIV/0! | 69 | #DIV/0! | #DIV/0! | #DIV/0! | #DIV/0! | #DIV/0!
58 | 100 | 100 | 100 | 100 | 0 | 67 | 100 | 100 | 100 | 100 | 0 | 64 | 57 | #DIV/0! | #DIV/0! | #DIV/0! | #DIV/0! | #DIV/0! | 68 | #DIV/0! | #DIV/0! | #DIV/0! | #DIV/0! | #DIV/0!
59 | 100 | 100 | 100 | 100 | 0 | 66 | 100 | 100 | 100 | 100 | 0 | 66 | 58 | #DIV/0! | #DIV/0! | #DIV/0! | #DIV/0! | #DIV/0! | 67 | #DIV/0! | #DIV/0! | #DIV/0! | #DIV/0! | #DIV/0!
60 | 100 | 100 | 100 | 100 | 0 | 65 | 100 | 100 | 100 | 100 | 0 | 68 | 59 | #DIV/0! | #DIV/0! | #DIV/0! | #DIV/0! | #DIV/0! | 66 | #DIV/0! | #DIV/0! | #DIV/0! | #DIV/0! | #DIV/0!
61 | 100 | 100 | 100 | 100 | 0 | 64 | 100 | 100 | 100 | 100 | 0 | 70 | 60 | #DIV/0! | #DIV/0! | #DIV/0! | #DIV/0! | #DIV/0! | 65 | #DIV/0! | #DIV/0! | #DIV/0! | #DIV/0! | #DIV/0!
62 | 100 | 100 | 100 | 100 | 0 | 63 | 100 | 100 | 100 | 100 | 0 | 72 | 61 | #DIV/0! | #DIV/0! | #DIV/0! | #DIV/0! | #DIV/0! | 64 | #DIV/0! | #DIV/0! | #DIV/0! | #DIV/0! | #DIV/0!
63 | 100 | 100 | 100 | 100 | 0 | 62 | 100 | 100 | 100 | 100 | 0 | 74 | 62 | #DIV/0! | #DIV/0! | #DIV/0! | #DIV/0! | #DIV/0! | 63 | #DIV/0! | #DIV/0! | #DIV/0! | #DIV/0! | #DIV/0!
64 | 100 | 100 | 100 | 100 | 0 | 61 | 100 | 100 | 100 | 100 | 0 | 76 | 63 | #DIV/0! | #DIV/0! | #DIV/0! | #DIV/0! | #DIV/0! | 62 | #DIV/0! | #DIV/0! | #DIV/0! | #DIV/0! | #DIV/0!
65 | 100 | 100 | 100 | 100 | 0 | 60 | 100 | 100 | 100 | 100 | 0 | 78 | 64 | #DIV/0! | #DIV/0! | #DIV/0! | #DIV/0! | #DIV/0! | 61 | #DIV/0! | #DIV/0! | #DIV/0! | #DIV/0! | #DIV/0!
66 | 100 | 100 | 100 | 100 | 0 | 59 | 100 | 100 | 100 | 100 | 0 | 80 | 65 | #DIV/0! | #DIV/0! | #DIV/0! | #DIV/0! | #DIV/0! | 60 | #DIV/0! | #DIV/0! | #DIV/0! | #DIV/0! | #DIV/0!
67 | 100 | 100 | 100 | 100 | 0 | 58 | 100 | 100 | 100 | 100 | 0 | 82 | 66 | #DIV/0! | #DIV/0! | #DIV/0! | #DIV/0! | #DIV/0! | 59 | #DIV/0! | #DIV/0! | #DIV/0! | #DIV/0! | #DIV/0!
68 | 100 | 100 | 100 | 100 | 0 | 57 | 100 | 100 | 100 | 100 | 0 | 84 | 67 | #DIV/0! | #DIV/0! | #DIV/0! | #DIV/0! | #DIV/0! | 58 | #DIV/0! | #DIV/0! | #DIV/0! | #DIV/0! | #DIV/0!
69 | 100 | 100 | 100 | 100 | 0 | 56 | 100 | 100 | 100 | 100 | 0 | 86 | 68 | #DIV/0! | #DIV/0! | #DIV/0! | #DIV/0! | #DIV/0! | 57 | #DIV/0! | #DIV/0! | #DIV/0! | #DIV/0! | #DIV/0!
70 | 100 | 100 | 100 | 100 | 0 | 55 | 100 | 100 | 100 | 100 | 0 | 88 | 69 | #DIV/0! | #DIV/0! | #DIV/0! | #DIV/0! | #DIV/0! | 56 | #DIV/0! | #DIV/0! | #DIV/0! | #DIV/0! | #DIV/0!
71 | 100 | 100 | 100 | 100 | 0 | 54 | 100 | 100 | 100 | 100 | 0 | 90 | 70 | #DIV/0! | #DIV/0! | #DIV/0! | #DIV/0! | #DIV/0! | 55 | #DIV/0! | #DIV/0! | #DIV/0! | #DIV/0! | #DIV/0!
72 | 100 | 100 | 100 | 100 | 0 | 53 | 100 | 100 | 100 | 100 | 0 | 92 | 71 | #DIV/0! | #DIV/0! | #DIV/0! | #DIV/0! | #DIV/0! | 54 | #DIV/0! | #DIV/0! | #DIV/0! | #DIV/0! | #DIV/0!
73 | 100 | 100 | 100 | 100 | 0 | 52 | 100 | 100 | 100 | 100 | 0 | 94 | 72 | #DIV/0! | #DIV/0! | #DIV/0! | #DIV/0! | #DIV/0! | 53 | #DIV/0! | #DIV/0! | #DIV/0! | #DIV/0! | #DIV/0!
74 | 100 | 100 | 100 | 100 | 0 | 51 | 100 | 100 | 100 | 100 | 0 | 96 | 73 | #DIV/0! | #DIV/0! | #DIV/0! | #DIV/0! | #DIV/0! | 52 | #DIV/0! | #DIV/0! | #DIV/0! | #DIV/0! | #DIV/0!
75 | 100 | 100 | 100 | 100 | 0 | 50 | 100 | 100 | 100 | 100 | 0 | 98 | 74 | #DIV/0! | #DIV/0! | #DIV/0! | #DIV/0! | #DIV/0! | 51 | #DIV/0! | #DIV/0! | #DIV/0! | #DIV/0! | #DIV/0!
76 | 100 | 100 | 100 | 100 | 0 | 49 | 100 | 100 | 100 | 100 | 0 | 100 | 75 | #DIV/0! | #DIV/0! | #DIV/0! | #DIV/0! | #DIV/0! | 50 | #DIV/0! | #DIV/0! | #DIV/0! | #DIV/0! | #DIV/0!
77 | 100 | 100 | 100 | 100 | 0 | 48 | 100 | 100 | 100 | 100 | 0 | 102 | 76 | #DIV/0! | #DIV/0! | #DIV/0! | #DIV/0! | #DIV/0! | 49 | #DIV/0! | #DIV/0! | #DIV/0! | #DIV/0! | #DIV/0!
78 | 100 | 100 | 100 | 100 | 0 | 47 | 100 | 100 | 100 | 100 | 0 | 104 | 77 | #DIV/0! | #DIV/0! | #DIV/0! | #DIV/0! | #DIV/0! | 48 | #DIV/0! | #DIV/0! | #DIV/0! | #DIV/0! | #DIV/0!
79 | 100 | 100 | 100 | 100 | 0 | 46 | 100 | 100 | 100 | 100 | 0 | 106 | 78 | #DIV/0! | #DIV/0! | #DIV/0! | #DIV/0! | #DIV/0! | 47 | #DIV/0! | #DIV/0! | #DIV/0! | #DIV/0! | #DIV/0!
80 | 100 | 100 | 100 | 100 | 0 | 45 | 100 | 100 | 100 | 100 | 0 | 108 | 79 | #DIV/0! | #DIV/0! | #DIV/0! | #DIV/0! | #DIV/0! | 46 | #DIV/0! | #DIV/0! | #DIV/0! | #DIV/0! | #DIV/0!
81 | 100 | 100 | 100 | 100 | 0 | 44 | 100 | 100 | 100 | 100 | 0 | 110 | 80 | #DIV/0! | #DIV/0! | #DIV/0! | #DIV/0! | #DIV/0! | 45 | #DIV/0! | #DIV/0! | #DIV/0! | #DIV/0! | #DIV/0!
82 | 100 | 100 | 100 | 100 | 0 | 43 | 100 | 100 | 100 | 100 | 0 | 112 | 81 | #DIV/0! | #DIV/0! | #DIV/0! | #DIV/0! | #DIV/0! | 44 | #DIV/0! | #DIV/0! | #DIV/0! | #DIV/0! | #DIV/0!
83 | 100 | 100 | 100 | 100 | 0 | 42 | 100 | 100 | 100 | 100 | 0 | 114 | 82 | #DIV/0! | #DIV/0! | #DIV/0! | #DIV/0! | #DIV/0! | 43 | #DIV/0! | #DIV/0! | #DIV/0! | #DIV/0! | #DIV/0!
84 | 100 | 100 | 100 | 100 | 0 | 41 | 100 | 100 | 100 | 100 | 0 | 116 | 83 | #DIV/0! | #DIV/0! | #DIV/0! | #DIV/0! | #DIV/0! | 42 | #DIV/0! | #DIV/0! | #DIV/0! | #DIV/0! | #DIV/0!
85 | 100 | 100 | 100 | 100 | 0 | 40 | 100 | 100 | 100 | 100 | 0 | 118 | 84 | #DIV/0! | #DIV/0! | #DIV/0! | #DIV/0! | #DIV/0! | 41 | #DIV/0! | #DIV/0! | #DIV/0! | #DIV/0! | #DIV/0!
86 | 100 | 100 | 100 | 100 | 0 | 39 | 100 | 100 | 100 | 100 | 0 | 120 | 85 | #DIV/0! | #DIV/0! | #DIV/0! | #DIV/0! | #DIV/0! | 40 | #DIV/0! | #DIV/0! | #DIV/0! | #DIV/0! | #DIV/0!
87 | 100 | 100 | 100 | 100 | 0 | 38 | 100 | 100 | 100 | 100 | 0 | 122 | 86 | #DIV/0! | #DIV/0! | #DIV/0! | #DIV/0! | #DIV/0! | 39 | #DIV/0! | #DIV/0! | #DIV/0! | #DIV/0! | #DIV/0!
88 | 100 | 100 | 100 | 100 | 0 | 37 | 100 | 100 | 100 | 100 | 0 | 124 | 87 | #DIV/0! | #DIV/0! | #DIV/0! | #DIV/0! | #DIV/0! | 38 | #DIV/0! | #DIV/0! | #DIV/0! | #DIV/0! | #DIV/0!
89 | 100 | 100 | 100 | 100 | 0 | 36 | 100 | 100 | 100 | 100 | 0 | 126 | 88 | #DIV/0! | #DIV/0! | #DIV/0! | #DIV/0! | #DIV/0! | 37 | #DIV/0! | #DIV/0! | #DIV/0! | #DIV/0! | #DIV/0!
90 | 100 | 100 | 100 | 100 | 0 | 35 | 100 | 100 | 100 | 100 | 0 | 128 | 89 | #DIV/0! | #DIV/0! | #DIV/0! | #DIV/0! | #DIV/0! | 36 | #DIV/0! | #DIV/0! | #DIV/0! | #DIV/0! | #DIV/0!
91 | 100 | 100 | 100 | 100 | 0 | 34 | 100 | 100 | 100 | 100 | 0 | 130 | 90 | #DIV/0! | #DIV/0! | #DIV/0! | #DIV/0! | #DIV/0! | 35 | #DIV/0! | #DIV/0! | #DIV/0! | #DIV/0! | #DIV/0!
92 | 100 | 100 | 100 | 100 | 0 | 33 | 100 | 100 | 100 | 100 | 0 | 132 | 91 | #DIV/0! | #DIV/0! | #DIV/0! | #DIV/0! | #DIV/0! | 34 | #DIV/0! | #DIV/0! | #DIV/0! | #DIV/0! | #DIV/0!
93 | 100 | 100 | 100 | 100 | 0 | 32 | 100 | 100 | 100 | 100 | 0 | 134 | 92 | #DIV/0! | #DIV/0! | #DIV/0! | #DIV/0! | #DIV/0! | 33 | #DIV/0! | #DIV/0! | #DIV/0! | #DIV/0! | #DIV/0!
94 | 100 | 100 | 100 | 100 | 0 | 31 | 100 | 100 | 100 | 100 | 0 | 136 | 93 | #DIV/0! | #DIV/0! | #DIV/0! | #DIV/0! | #DIV/0! | 32 | #DIV/0! | #DIV/0! | #DIV/0! | #DIV/0! | #DIV/0!
95 | 100 | 100 | 100 | 100 | 0 | 30 | 100 | 100 | 100 | 100 | 0 | 138 | 94 | #DIV/0! | #DIV/0! | #DIV/0! | #DIV/0! | #DIV/0! | 31 | #DIV/0! | #DIV/0! | #DIV/0! | #DIV/0! | #DIV/0!
96 | 100 | 100 | 100 | 100 | 0 | 29 | 100 | 100 | 100 | 100 | 0 | 140 | 95 | #DIV/0! | #DIV/0! | #DIV/0! | #DIV/0! | #DIV/0! | 30 | #DIV/0! | #DIV/0! | #DIV/0! | #DIV/0! | #DIV/0!
97 | 100 | 100 | 100 | 100 | 0 | 28 | 100 | 100 | 100 | 100 | 0 | 142 | 96 | #DIV/0! | #DIV/0! | #DIV/0! | #DIV/0! | #DIV/0! | 29 | #DIV/0! | #DIV/0! | #DIV/0! | #DIV/0! | #DIV/0!
98 | 100 | 100 | 100 | 100 | 0 | 27 | 100 | 100 | 100 | 100 | 0 | 144 | 97 | #DIV/0! | #DIV/0! | #DIV/0! | #DIV/0! | #DIV/0! | 28 | #DIV/0! | #DIV/0! | #DIV/0! | #DIV/0! | #DIV/0!
99 | 100 | 100 | 100 | 100 | 0 | 26 | 100 | 100 | 100 | 100 | 0 | 146 | 98 | #DIV/0! | #DIV/0! | #DIV/0! | #DIV/0! | #DIV/0! | 27 | #DIV/0! | #DIV/0! | #DIV/0! | #DIV/0! | #DIV/0!
99.7 | 100 | 100 | 100 | 100 | 0 | 25.3 | 100 | 100 | 100 | 100 | 0 | 148 | 99 | #DIV/0! | #DIV/0! | #DIV/0! | #DIV/0! | #DIV/0! | 26 | #DIV/0! | #DIV/0! | #DIV/0! | #DIV/0! | #DIV/0!
[12 empty] | 150 | 99.7 | #DIV/0! | #DIV/0! | #DIV/0! | #DIV/0! | #DIV/0! | 25.3 | #DIV/0! | #DIV/0! | #DIV/0! | #DIV/0! | #DIV/0!
min | 100 | 100 | 100 |  |  | min | 100 | 100 | 100
max | 100 | 100 | 100 |  |  | max | 100 | 100 | 100
Difference | 0 | 0 | 0 |  |  | Difference | 0 | 0 | 0
Heating
Heating
Temperature (°C)

## 180mM_Triplicate_1st Dev
Heating | Ave |  |  | Cooling | Ave
Temperature (Â°C) |  | v | d %T / Temp | Temperature (Â°C) |  | v | d %T / Temp
25 | 100 | 25.5 | 0 | 100 | 100 | 99.5 | 0
26 | 100 | 26.5 | 0 | 99 | 100 | 98.5 | 0
27 | 100 | 27.5 | 0 | 98 | 100 | 97.5 | 0
28 | 100 | 28.5 | 0 | 97 | 100 | 96.5 | 0
29 | 100 | 29.5 | 0 | 96 | 100 | 95.5 | 0 | 45.5
30 | 100 | 30.5 | 0 | 95 | 100 | 94.5 | 0
31 | 100 | 31.5 | 0 | 94 | 100 | 93.5 | 0
32 | 100 | 32.5 | 0 | 93 | 100 | 92.5 | 0
33 | 100 | 33.5 | 0 | 92 | 100 | 91.5 | 0
34 | 100 | 34.5 | 0 | 91 | 100 | 90.5 | 0
35 | 100 | 35.5 | 0 | 90 | 100 | 89.5 | 0
36 | 100 | 36.5 | 0 | 89 | 100 | 88.5 | 0
37 | 100 | 37.5 | 0 | 88 | 100 | 87.5 | 0
38 | 100 | 38.5 | 0 | 87 | 100 | 86.5 | 0
39 | 100 | 39.5 | 0 | 86 | 100 | 85.5 | 0
40 | 100 | 40.5 | 0 | 85 | 100 | 84.5 | 0
41 | 100 | 41.5 | 0 | 84 | 100 | 83.5 | 0
42 | 100 | 42.5 | 0 | 83 | 100 | 82.5 | 0
43 | 100 | 43.5 | 0 | 82 | 100 | 81.5 | 0
44 | 100 | 44.5 | 0 | 81 | 100 | 80.5 | 0
45 | 100 | 45.5 | 0 | 80 | 100 | 79.5 | 0 | 64.5
46 | 100 | 46.5 | 0 | 79 | 100 | 78.5 | 0
47 | 100 | 47.5 | 0 | 78 | 100 | 77.5 | 0
48 | 100 | 48.5 | 0 | 77 | 100 | 76.5 | 0
49 | 100 | 49.5 | 0 | 76 | 100 | 75.5 | 0
50 | 100 | 50.5 | 0 | 75 | 100 | 74.5 | 0
51 | 100 | 51.5 | 0 | 74 | 100 | 73.5 | 0
52 | 100 | 52.5 | 0 | 73 | 100 | 72.5 | 0
53 | 100 | 53.5 | 0 | 72 | 100 | 71.5 | 0
54 | 100 | 54.5 | 0 | 71 | 100 | 70.5 | 0
55 | 100 | 55.5 | 0 | 70 | 100 | 69.5 | 0
56 | 100 | 56.5 | 0 | 69 | 100 | 68.5 | 0
57 | 100 | 57.5 | 0 | 68 | 100 | 67.5 | 0
58 | 100 | 58.5 | 0 | 67 | 100 | 66.5 | 0
59 | 100 | 59.5 | 0 | 66 | 100 | 65.5 | 0
60 | 100 | 60.5 | 0 | 65 | 100 | 64.5 | 0
61 | 100 | 61.5 | 0 | 64 | 100 | 63.5 | 0
62 | 100 | 62.5 | 0 | 63 | 100 | 62.5 | 0
63 | 100 | 63.5 | 0 | 62 | 100 | 61.5 | 0
64 | 100 | 64.5 | 0 | 61 | 100 | 60.5 | 0
65 | 100 | 65.5 | 0 | 60 | 100 | 59.5 | 0
66 | 100 | 66.5 | 0 | 59 | 100 | 58.5 | 0
67 | 100 | 67.5 | 0 | 58 | 100 | 57.5 | 0
68 | 100 | 68.5 | 0 | 57 | 100 | 56.5 | 0
69 | 100 | 69.5 | 0 | 56 | 100 | 55.5 | 0
70 | 100 | 70.5 | 0 | 55 | 100 | 54.5 | 0
71 | 100 | 71.5 | 0 | 54 | 100 | 53.5 | 0
72 | 100 | 72.5 | 0 | 53 | 100 | 52.5 | 0
73 | 100 | 73.5 | 0 | 52 | 100 | 51.5 | 0
74 | 100 | 74.5 | 0 | 51 | 100 | 50.5 | 0
75 | 100 | 75.5 | 0 | 50 | 100 | 49.5 | 0
76 | 100 | 76.5 | 0 | 49 | 100 | 48.5 | 0
77 | 100 | 77.5 | 0 | 48 | 100 | 47.5 | 0
78 | 100 | 78.5 | 0 | 47 | 100 | 46.5 | 0
79 | 100 | 79.5 | 0 | 46 | 100 | 45.5 | 0
80 | 100 | 80.5 | 0 | 45 | 100 | 44.5 | 0
81 | 100 | 81.5 | 0 | 44 | 100 | 43.5 | 0
82 | 100 | 82.5 | 0 | 43 | 100 | 42.5 | 0
83 | 100 | 83.5 | 0 | 42 | 100 | 41.5 | 0
84 | 100 | 84.5 | 0 | 41 | 100 | 40.5 | 0
85 | 100 | 85.5 | 0 | 40 | 100 | 39.5 | 0
86 | 100 | 86.5 | 0 | 39 | 100 | 38.5 | 0
87 | 100 | 87.5 | 0 | 38 | 100 | 37.5 | 0
88 | 100 | 88.5 | 0 | 37 | 100 | 36.5 | 0
89 | 100 | 89.5 | 0 | 36 | 100 | 35.5 | 0
90 | 100 | 90.5 | 0 | 35 | 100 | 34.5 | 0
91 | 100 | 91.5 | 0 | 34 | 100 | 33.5 | 0
92 | 100 | 92.5 | 0 | 33 | 100 | 32.5 | 0
93 | 100 | 93.5 | 0 | 32 | 100 | 31.5 | 0
94 | 100 | 94.5 | 0 | 31 | 100 | 30.5 | 0
95 | 100 | 95.5 | 0 | 30 | 100 | 29.5 | 0
96 | 100 | 96.5 | 0 | 29 | 100 | 28.5 | 0
97 | 100 | 97.5 | 0 | 28 | 100 | 27.5 | 0
98 | 100 | 98.5 | 0 | 27 | 100 | 26.5 | 0
99 | 100 | 99.35 | 0 | 26 | 100 | 25.65 | 0
99.7 | 100 | 49.85 | 1.003009 | 25.3 | 100 | 12.65 | 3.952569

## pH_1_DBU-PVP_cycle1
DBU-PVP-HCl-50uL_600.00nm_25.0-100.0C | Heating | 2026-05-22 |  | DBU-PVP-HCl-50uL_600.00nm_100.0-25.0C | Cooling
Temperature (Â°C) | Abs | Trans | Trans (%) | Temperature (Â°C) | Abs | Trans | Trans (%)
25 | 2.42154 | 0.003788435 | 0.3788435 | 100 | 0.006057922 | 0.986148 | 98.6148
26 | 2.423172 | 0.003774223 | 0.3774223 | 99 | 0.006448926 | 0.9852605 | 98.52605
27 | 2.423926 | 0.003767681 | 0.3767681 | 98 | 0.006634418 | 0.9848398 | 98.48398
28 | 2.426278 | 0.003747328 | 0.3747328 | 97 | 0.007007975 | 0.983993 | 98.3993
29 | 2.427847 | 0.003733815 | 0.3733815 | 96 | 0.007456125 | 0.9829782 | 98.29782
30 | 2.426718 | 0.00374354 | 0.374354 | 95 | 0.008181435 | 0.9813379 | 98.13379
31 | 2.425287 | 0.003755895 | 0.3755895 | 94 | 0.0112805 | 0.9743601 | 97.43601
32 | 2.425377 | 0.003755117 | 0.3755117 | 93 | 0.02536076 | 0.943277 | 94.3277
33 | 2.424086 | 0.00376629 | 0.376629 | 92 | 0.08359911 | 0.8248992 | 82.48992
34 | 2.422165 | 0.003782985 | 0.3782985 | 91 | 0.2522507 | 0.5594345 | 55.94345
35 | 2.42067 | 0.003796036 | 0.3796036 | 90 | 0.5949575 | 0.2541222 | 25.41222
36 | 2.418739 | 0.003812946 | 0.3812946 | 89 | 0.9234406 | 0.1192777 | 11.92777
37 | 2.416423 | 0.003833337 | 0.3833337 | 88 | 1.165787 | 0.06826732 | 6.826732
38 | 2.415322 | 0.003843064 | 0.3843064 | 87 | 1.330082 | 0.04676463 | 4.676463
39 | 2.413271 | 0.003861261 | 0.3861261 | 86 | 1.469117 | 0.03395338 | 3.395338
40 | 2.410524 | 0.003885761 | 0.3885761 | 85 | 1.577274 | 0.02646833 | 2.646833
41 | 2.408869 | 0.003900593 | 0.3900593 | 84 | 1.660346 | 0.0218602 | 2.18602
42 | 2.405744 | 0.003928761 | 0.3928761 | 83 | 1.728087 | 0.01870309 | 1.870309
43 | 2.402177 | 0.003961164 | 0.3961164 | 82 | 1.786502 | 0.01634924 | 1.634924
44 | 2.397543 | 0.004003661 | 0.4003661 | 81 | 1.832273 | 0.01471386 | 1.471386
45 | 2.393646 | 0.004039749 | 0.4039749 | 80 | 1.874265 | 0.0133578 | 1.33578
46 | 2.389557 | 0.004077959 | 0.4077959 | 79 | 1.912167 | 0.01224145 | 1.224145
47 | 2.384149 | 0.004129059 | 0.4129059 | 78 | 1.944848 | 0.01135409 | 1.135409
48 | 2.379408 | 0.004174376 | 0.4174376 | 77 | 1.972249 | 0.01065984 | 1.065984
49 | 2.373547 | 0.004231095 | 0.4231095 | 76 | 1.992391 | 0.01017674 | 1.017674
50 | 2.369009 | 0.004275537 | 0.4275537 | 75 | 2.012293 | 0.009720901 | 0.9720901
51 | 2.364772 | 0.00431746 | 0.431746 | 74 | 2.029549 | 0.009342248 | 0.9342248
52 | 2.358108 | 0.004384219 | 0.4384219 | 73 | 2.043747 | 0.009041762 | 0.9041762
53 | 2.351803 | 0.004448333 | 0.4448333 | 72 | 2.058277 | 0.008744254 | 0.8744254
54 | 2.345371 | 0.004514701 | 0.4514701 | 71 | 2.07228 | 0.008466821 | 0.8466821
55 | 2.338055 | 0.004591401 | 0.4591401 | 70 | 2.085093 | 0.008220659 | 0.8220659
56 | 2.329958 | 0.004677806 | 0.4677806 | 69 | 2.09687 | 0.008000743 | 0.8000743
57 | 2.320359 | 0.004782346 | 0.4782346 | 68 | 2.106197 | 0.007830748 | 0.7830748
58 | 2.310165 | 0.004895924 | 0.4895924 | 67 | 2.116595 | 0.007645479 | 0.7645479
59 | 2.298378 | 0.005030625 | 0.5030625 | 66 | 2.124782 | 0.007502713 | 0.7502713
60 | 2.28552 | 0.005181797 | 0.5181797 | 65 | 2.132782 | 0.007365765 | 0.7365765
61 | 2.271208 | 0.005355395 | 0.5355395 | 64 | 2.140596 | 0.007234422 | 0.7234422
62 | 2.256264 | 0.00554289 | 0.554289 | 63 | 2.148309 | 0.007107078 | 0.7107078
63 | 2.239898 | 0.005755747 | 0.5755747 | 62 | 2.155249 | 0.006994416 | 0.6994416
64 | 2.223299 | 0.005980002 | 0.5980002 | 61 | 2.161333 | 0.00689711 | 0.689711
65 | 2.206536 | 0.006215332 | 0.6215332 | 60 | 2.167306 | 0.006802892 | 0.6802892
66 | 2.189274 | 0.006467349 | 0.6467349 | 59 | 2.172379 | 0.006723896 | 0.6723896
67 | 2.172537 | 0.006721455 | 0.6721455 | 58 | 2.178149 | 0.006635159 | 0.6635159
68 | 2.154465 | 0.007007048 | 0.7007048 | 57 | 2.184156 | 0.006544007 | 0.6544007
69 | 2.136912 | 0.00729606 | 0.729606 | 56 | 2.190311 | 0.006451918 | 0.6451918
70 | 2.12065 | 0.007574422 | 0.7574422 | 55 | 2.19469 | 0.006387198 | 0.6387198
71 | 2.103544 | 0.007878719 | 0.7878719 | 54 | 2.199003 | 0.00632407 | 0.632407
72 | 2.0849 | 0.008224313 | 0.8224313 | 53 | 2.203278 | 0.006262135 | 0.6262135
73 | 2.066603 | 0.008578214 | 0.8578214 | 52 | 2.208823 | 0.006182686 | 0.6182686
74 | 2.046661 | 0.008981286 | 0.8981286 | 51 | 2.214698 | 0.006099609 | 0.6099609
75 | 2.023917 | 0.009464175 | 0.9464175 | 50 | 2.220529 | 0.006018266 | 0.6018266
76 | 2.000253 | 0.009994183 | 0.9994183 | 49 | 2.225873 | 0.00594466 | 0.594466
77 | 1.974773 | 0.01059808 | 1.059808 | 48 | 2.23024 | 0.00588518 | 0.588518
78 | 1.946936 | 0.01129963 | 1.129963 | 47 | 2.234892 | 0.005822479 | 0.5822479
79 | 1.919296 | 0.01204215 | 1.204215 | 46 | 2.240238 | 0.005751245 | 0.5751245
80 | 1.887057 | 0.01297009 | 1.297009 | 45 | 2.244421 | 0.005696124 | 0.5696124
81 | 1.85305 | 0.01402653 | 1.402653 | 44 | 2.248242 | 0.005646222 | 0.5646222
82 | 1.816053 | 0.0152738 | 1.52738 | 43 | 2.25166 | 0.00560196 | 0.560196
83 | 1.774784 | 0.01679641 | 1.679641 | 42 | 2.254644 | 0.005563602 | 0.5563602
84 | 1.729995 | 0.0186211 | 1.86211 | 41 | 2.25831 | 0.005516832 | 0.5516832
85 | 1.680282 | 0.02087939 | 2.087939 | 40 | 2.262276 | 0.005466679 | 0.5466679
86 | 1.624039 | 0.02376629 | 2.376629 | 39 | 2.266003 | 0.005419975 | 0.5419975
87 | 1.562185 | 0.02740404 | 2.740404 | 38 | 2.268639 | 0.005387177 | 0.5387177
88 | 1.489216 | 0.0324178 | 3.24178 | 37 | 2.272641 | 0.005337755 | 0.5337755
89 | 1.408701 | 0.03902103 | 3.902103 | 36 | 2.275222 | 0.005306128 | 0.5306128
90 | 1.318782 | 0.04799748 | 4.799748 | 35 | 2.276959 | 0.005284957 | 0.5284957
91 | 1.215468 | 0.06088811 | 6.088811 | 34 | 2.279789 | 0.00525063 | 0.525063
92 | 1.091724 | 0.08096102 | 8.096102 | 33 | 2.282312 | 0.00522021 | 0.522021
93 | 0.9465675 | 0.1130922 | 11.30922 | 32 | 2.284517 | 0.005193772 | 0.5193772
94 | 0.7771772 | 0.1670409 | 16.70409 | 31 | 2.286199 | 0.005173692 | 0.5173692
95 | 0.5840414 | 0.2605905 | 26.05905 | 30 | 2.286788 | 0.005166691 | 0.5166691
96 | 0.3868775 | 0.4103198 | 41.03198 | 29 | 2.288348 | 0.005148158 | 0.5148158
97 | 0.224851 | 0.5958665 | 59.58665 | 28 | 2.289849 | 0.005130402 | 0.5130402
98 | 0.1137705 | 0.7695369 | 76.95369 | 27 | 2.291094 | 0.005115709 | 0.5115709
99 | 0.05246717 | 0.8862022 | 88.62022 | 26 | 2.293712 | 0.005084969 | 0.5084969
99.7 | 0.02819415 | 0.937143 | 93.7143 | 25.3 | 2.294141 | 0.005079943 | 0.5079943

## pH_1_DBU-PVP_cycle2
DBU-PVP-HCl-50uL_B_600.00nm_25.0-100.0C | Heating | 2026-05-26 |  | DBU-PVP-HCl-50uL_B_600.00nm_100.0-25.0C | Cooling
Temperature (Â°C) | Abs | Trans | Trans (%) | Temperature (Â°C) | Abs | Trans | Trans (%)
25 | 2.258926 | 0.005509014 | 0.5509014 | 100 | 0.0150486 | 0.9659428 | 96.59428
26 | 2.258489 | 0.005514565 | 0.5514565 | 99 | 0.01354215 | 0.9692992 | 96.92992
27 | 2.259829 | 0.005497576 | 0.5497576 | 98 | 0.01430645 | 0.9675948 | 96.75948
28 | 2.258534 | 0.005513989 | 0.5513989 | 97 | 0.01742176 | 0.9606789 | 96.06789
29 | 2.259229 | 0.005505178 | 0.5505178 | 96 | 0.02498676 | 0.9440897 | 94.40897
30 | 2.259194 | 0.005505615 | 0.5505615 | 95 | 0.04424971 | 0.90313 | 90.313
31 | 2.258849 | 0.00550999 | 0.550999 | 94 | 0.09379246 | 0.8057634 | 80.57634
32 | 2.259576 | 0.005500782 | 0.5500782 | 93 | 0.1974301 | 0.6347021 | 63.47021
33 | 2.259839 | 0.005497441 | 0.5497441 | 92 | 0.361653 | 0.4348576 | 43.48576
34 | 2.258442 | 0.005515162 | 0.5515162 | 91 | 0.5569326 | 0.277375 | 27.7375
35 | 2.257902 | 0.005522019 | 0.5522019 | 90 | 0.7300382 | 0.1861923 | 18.61923
36 | 2.257698 | 0.00552461 | 0.552461 | 89 | 0.8793705 | 0.1320169 | 13.20169
37 | 2.255281 | 0.005555441 | 0.5555441 | 88 | 1.001939 | 0.09955447 | 9.955447
38 | 2.253314 | 0.005580666 | 0.5580666 | 87 | 1.107618 | 0.07805159 | 7.805159
39 | 2.250039 | 0.005622909 | 0.5622909 | 86 | 1.199676 | 0.0631428 | 6.31428
40 | 2.246556 | 0.005668182 | 0.5668182 | 85 | 1.276086 | 0.05295591 | 5.295591
41 | 2.244717 | 0.005692238 | 0.5692238 | 84 | 1.333017 | 0.04644972 | 4.644972
42 | 2.2419 | 0.005729282 | 0.5729282 | 83 | 1.384287 | 0.0412775 | 4.12775
43 | 2.23619 | 0.00580511 | 0.580511 | 82 | 1.43406 | 0.03680779 | 3.680779
44 | 2.230429 | 0.005882618 | 0.5882618 | 81 | 1.479079 | 0.03318343 | 3.318343
45 | 2.225671 | 0.00594743 | 0.594743 | 80 | 1.519742 | 0.03021749 | 3.021749
46 | 2.219793 | 0.006028472 | 0.6028472 | 79 | 1.553931 | 0.02792987 | 2.792987
47 | 2.212209 | 0.006134663 | 0.6134663 | 78 | 1.589685 | 0.02572263 | 2.572263
48 | 2.205272 | 0.006233445 | 0.6233445 | 77 | 1.619846 | 0.02399686 | 2.399686
49 | 2.198212 | 0.006335598 | 0.6335598 | 76 | 1.643972 | 0.02270009 | 2.270009
50 | 2.190309 | 0.006451946 | 0.6451946 | 75 | 1.669182 | 0.02141995 | 2.141995
51 | 2.183836 | 0.006548835 | 0.6548835 | 74 | 1.691777 | 0.02033401 | 2.033401
52 | 2.177457 | 0.006645737 | 0.6645737 | 73 | 1.710377 | 0.01948155 | 1.948155
53 | 2.170603 | 0.006751453 | 0.6751453 | 72 | 1.728813 | 0.01867185 | 1.867185
54 | 2.162121 | 0.006884597 | 0.6884597 | 71 | 1.745772 | 0.01795678 | 1.795678
55 | 2.151685 | 0.00705204 | 0.705204 | 70 | 1.761021 | 0.01733719 | 1.733719
56 | 2.140276 | 0.007239755 | 0.7239755 | 69 | 1.775614 | 0.01676431 | 1.676431
57 | 2.12748 | 0.007456239 | 0.7456239 | 68 | 1.788664 | 0.01626806 | 1.626806
58 | 2.11505 | 0.007672729 | 0.7672729 | 67 | 1.801347 | 0.01579985 | 1.579985
59 | 2.100343 | 0.007937011 | 0.7937011 | 66 | 1.812434 | 0.0154016 | 1.54016
60 | 2.083564 | 0.008249657 | 0.8249657 | 65 | 1.824075 | 0.01499426 | 1.499426
61 | 2.067436 | 0.008561788 | 0.8561788 | 64 | 1.834785 | 0.01462902 | 1.462902
62 | 2.050706 | 0.008898025 | 0.8898025 | 63 | 1.844606 | 0.0143019 | 1.43019
63 | 2.03368 | 0.009253791 | 0.9253791 | 62 | 1.853909 | 0.01399882 | 1.399882
64 | 2.016046 | 0.009637266 | 0.9637266 | 61 | 1.864181 | 0.0136716 | 1.36716
65 | 1.998833 | 0.01002691 | 1.002691 | 60 | 1.872474 | 0.01341299 | 1.341299
66 | 1.98171 | 0.01043013 | 1.043013 | 59 | 1.880112 | 0.01317916 | 1.317916
67 | 1.964478 | 0.0108523 | 1.08523 | 58 | 1.888661 | 0.01292227 | 1.292227
68 | 1.947537 | 0.011284 | 1.1284 | 57 | 1.897412 | 0.0126645 | 1.26645
69 | 1.929443 | 0.01176404 | 1.176404 | 56 | 1.90547 | 0.01243168 | 1.243168
70 | 1.912419 | 0.01223435 | 1.223435 | 55 | 1.913309 | 0.01220931 | 1.220931
71 | 1.894894 | 0.01273815 | 1.273815 | 54 | 1.919944 | 0.0120242 | 1.20242
72 | 1.874947 | 0.01333683 | 1.333683 | 53 | 1.927899 | 0.01180595 | 1.180595
73 | 1.855852 | 0.01393631 | 1.393631 | 52 | 1.935819 | 0.01159261 | 1.159261
74 | 1.835938 | 0.01459024 | 1.459024 | 51 | 1.94246 | 0.01141668 | 1.141668
75 | 1.814635 | 0.01532376 | 1.532376 | 50 | 1.949435 | 0.0112348 | 1.12348
76 | 1.792366 | 0.01612998 | 1.612998 | 49 | 1.955586 | 0.01107679 | 1.107679
77 | 1.769377 | 0.01700681 | 1.700681 | 48 | 1.961841 | 0.01091839 | 1.091839
78 | 1.745206 | 0.01798019 | 1.798019 | 47 | 1.968277 | 0.01075778 | 1.075778
79 | 1.718601 | 0.01911608 | 1.911608 | 46 | 1.974446 | 0.01060606 | 1.060606
80 | 1.691175 | 0.02036219 | 2.036219 | 45 | 1.979841 | 0.01047511 | 1.047511
81 | 1.661369 | 0.02180875 | 2.180875 | 44 | 1.985252 | 0.01034541 | 1.034541
82 | 1.62871 | 0.02351205 | 2.351205 | 43 | 1.992071 | 0.01018424 | 1.018424
83 | 1.5944 | 0.02544483 | 2.544483 | 42 | 1.997792 | 0.01005098 | 1.005098
84 | 1.557641 | 0.02769231 | 2.769231 | 41 | 2.003516 | 0.009919362 | 0.9919362
85 | 1.517167 | 0.03039714 | 3.039714 | 40 | 2.009356 | 0.009786876 | 0.9786876
86 | 1.472435 | 0.03369494 | 3.369494 | 39 | 2.012318 | 0.009720348 | 0.9720348
87 | 1.422795 | 0.03777501 | 3.777501 | 38 | 2.016445 | 0.009628409 | 0.9628409
88 | 1.369651 | 0.04269226 | 4.269226 | 37 | 2.02095 | 0.009529054 | 0.9529054
89 | 1.309332 | 0.04905328 | 4.905328 | 36 | 2.023506 | 0.009473131 | 0.9473131
90 | 1.243664 | 0.05706059 | 5.706059 | 35 | 2.027469 | 0.009387098 | 0.9387098
91 | 1.169395 | 0.06770248 | 6.770248 | 34 | 2.030517 | 0.009321443 | 0.9321443
92 | 1.082482 | 0.08270235 | 8.270235 | 33 | 2.033964 | 0.009247749 | 0.9247749
93 | 0.9865787 | 0.1031386 | 10.31386 | 32 | 2.036963 | 0.009184113 | 0.9184113
94 | 0.8733915 | 0.1338469 | 13.38469 | 31 | 2.037931 | 0.009163657 | 0.9163657
95 | 0.7439276 | 0.1803318 | 18.03318 | 30 | 2.039849 | 0.009123277 | 0.9123277
96 | 0.5972499 | 0.2527843 | 25.27843 | 29 | 2.042159 | 0.009074876 | 0.9074876
97 | 0.4457097 | 0.3583359 | 35.83359 | 28 | 2.042274 | 0.009072476 | 0.9072476
98 | 0.3087845 | 0.4911515 | 49.11515 | 27 | 2.044407 | 0.009028039 | 0.9028039
99 | 0.1883626 | 0.6480931 | 64.80931 | 26 | 2.04614 | 0.008992084 | 0.8992084
99.7 | 0.1282376 | 0.7443246 | 74.43246 | 25.3 | 2.04683 | 0.0089778 | 0.89778

## pH_1_DBU-PVP_cycle3
DBU-PVP-HCl-50uL_C_600.00nm_25.0-100.0C | Heating | 2026-05-26 |  | DBU-PVP-HCl-50uL_C_600.00nm_100.0-25.0C | Cooling
Temperature (Â°C) | Abs | Trans | Trans (%) | Temperature (Â°C) | Abs | Trans | Trans (%)
25 | 2.39751 | 0.004003964 | 0.4003964 | 100 | 0.007341477 | 0.9832377 | 98.32377
26 | 2.396406 | 0.004014149 | 0.4014149 | 99 | 0.006971483 | 0.9840757 | 98.40757
27 | 2.397253 | 0.004006335 | 0.4006335 | 98 | 0.00697491 | 0.984068 | 98.4068
28 | 2.400803 | 0.003973722 | 0.3973722 | 97 | 0.007462499 | 0.9829637 | 98.29637
29 | 2.40195 | 0.003963239 | 0.3963239 | 96 | 0.008490834 | 0.980639 | 98.0639
30 | 2.399131 | 0.003989046 | 0.3989046 | 95 | 0.01070237 | 0.975658 | 97.5658
31 | 2.397992 | 0.003999517 | 0.3999517 | 94 | 0.01828659 | 0.9587677 | 95.87677
32 | 2.397718 | 0.004002048 | 0.4002048 | 93 | 0.05218194 | 0.8867844 | 88.67844
33 | 2.397641 | 0.004002758 | 0.4002758 | 92 | 0.1637596 | 0.6858677 | 68.58677
34 | 2.396692 | 0.004011512 | 0.4011512 | 91 | 0.3861373 | 0.4110197 | 41.10197
35 | 2.39295 | 0.004046225 | 0.4046225 | 90 | 0.6532775 | 0.222189 | 22.2189
36 | 2.390831 | 0.004066012 | 0.4066012 | 89 | 0.9115466 | 0.1225895 | 12.25895
37 | 2.390589 | 0.004068285 | 0.4068285 | 88 | 1.121371 | 0.07561869 | 7.561869
38 | 2.388074 | 0.004091905 | 0.4091905 | 87 | 1.271914 | 0.05346703 | 5.346703
39 | 2.384925 | 0.00412169 | 0.412169 | 86 | 1.380606 | 0.04162882 | 4.162882
40 | 2.382524 | 0.004144538 | 0.4144538 | 85 | 1.464605 | 0.03430801 | 3.430801
41 | 2.379533 | 0.004173178 | 0.4173178 | 84 | 1.535929 | 0.0291119 | 2.91119
42 | 2.375753 | 0.004209655 | 0.4209655 | 83 | 1.602373 | 0.02498199 | 2.498199
43 | 2.371748 | 0.004248657 | 0.4248657 | 82 | 1.661316 | 0.02181141 | 2.181141
44 | 2.368132 | 0.004284186 | 0.4284186 | 81 | 1.713091 | 0.01936016 | 1.936016
45 | 2.363954 | 0.004325592 | 0.4325592 | 80 | 1.759022 | 0.01741717 | 1.741717
46 | 2.36019 | 0.004363246 | 0.4363246 | 79 | 1.798235 | 0.01591347 | 1.591347
47 | 2.356283 | 0.00440268 | 0.440268 | 78 | 1.833261 | 0.01468045 | 1.468045
48 | 2.351093 | 0.004455606 | 0.4455606 | 77 | 1.862959 | 0.01371012 | 1.371012
49 | 2.345522 | 0.004513132 | 0.4513132 | 76 | 1.88989 | 0.01288575 | 1.288575
50 | 2.340843 | 0.004562023 | 0.4562023 | 75 | 1.912524 | 0.01223138 | 1.223138
51 | 2.334817 | 0.004625758 | 0.4625758 | 74 | 1.931622 | 0.01170518 | 1.170518
52 | 2.329167 | 0.004686329 | 0.4686329 | 73 | 1.945703 | 0.01133174 | 1.133174
53 | 2.322232 | 0.00476176 | 0.476176 | 72 | 1.961498 | 0.01092702 | 1.092702
54 | 2.314566 | 0.004846564 | 0.4846564 | 71 | 1.975771 | 0.01057375 | 1.057375
55 | 2.307507 | 0.004925981 | 0.4925981 | 70 | 1.98748 | 0.01029247 | 1.029247
56 | 2.298684 | 0.005027086 | 0.5027086 | 69 | 1.99876 | 0.0100286 | 1.00286
57 | 2.287027 | 0.005163842 | 0.5163842 | 68 | 2.008238 | 0.009812097 | 0.9812097
58 | 2.275388 | 0.005304104 | 0.5304104 | 67 | 2.018901 | 0.009574129 | 0.9574129
59 | 2.262903 | 0.005458804 | 0.5458804 | 66 | 2.028412 | 0.009366721 | 0.9366721
60 | 2.246737 | 0.005665819 | 0.5665819 | 65 | 2.037242 | 0.009178218 | 0.9178218
61 | 2.231164 | 0.005872673 | 0.5872673 | 64 | 2.045723 | 0.009000711 | 0.9000711
62 | 2.214014 | 0.006109223 | 0.6109223 | 63 | 2.055434 | 0.00880168 | 0.880168
63 | 2.195307 | 0.006378122 | 0.6378122 | 62 | 2.06454 | 0.008619068 | 0.8619068
64 | 2.17563 | 0.00667375 | 0.667375 | 61 | 2.072122 | 0.008469886 | 0.8469886
65 | 2.155612 | 0.006988559 | 0.6988559 | 60 | 2.079709 | 0.008323209 | 0.8323209
66 | 2.136387 | 0.007304883 | 0.7304883 | 59 | 2.085657 | 0.008209995 | 0.8209995
67 | 2.117774 | 0.007624764 | 0.7624764 | 58 | 2.090437 | 0.008120123 | 0.8120123
68 | 2.099779 | 0.007947321 | 0.7947321 | 57 | 2.094105 | 0.008051844 | 0.8051844
69 | 2.081014 | 0.008298239 | 0.8298239 | 56 | 2.099191 | 0.00795809 | 0.795809
70 | 2.063611 | 0.008637527 | 0.8637527 | 55 | 2.105212 | 0.007848519 | 0.7848519
71 | 2.046197 | 0.008990895 | 0.8990895 | 54 | 2.11105 | 0.007743723 | 0.7743723
72 | 2.026835 | 0.009400804 | 0.9400804 | 53 | 2.116989 | 0.007638555 | 0.7638555
73 | 2.007607 | 0.009826369 | 0.9826369 | 52 | 2.120887 | 0.007570302 | 0.7570302
74 | 1.987172 | 0.01029977 | 1.029977 | 51 | 2.126255 | 0.007477301 | 0.7477301
75 | 1.964782 | 0.01084471 | 1.084471 | 50 | 2.131886 | 0.007380976 | 0.7380976
76 | 1.94143 | 0.01144379 | 1.144379 | 49 | 2.136337 | 0.007305727 | 0.7305727
77 | 1.917354 | 0.01209612 | 1.209612 | 48 | 2.141215 | 0.007224122 | 0.7224122
78 | 1.891117 | 0.01284941 | 1.284941 | 47 | 2.146399 | 0.007138399 | 0.7138399
79 | 1.862753 | 0.01371661 | 1.371661 | 46 | 2.153166 | 0.00702804 | 0.702804
80 | 1.832324 | 0.01471214 | 1.471214 | 45 | 2.159793 | 0.006921616 | 0.6921616
81 | 1.798928 | 0.01588811 | 1.588811 | 44 | 2.164673 | 0.006844264 | 0.6844264
82 | 1.764686 | 0.01719151 | 1.719151 | 43 | 2.169579 | 0.006767383 | 0.6767383
83 | 1.728122 | 0.01870158 | 1.870158 | 42 | 2.175473 | 0.006676164 | 0.6676164
84 | 1.68632 | 0.0205911 | 2.05911 | 41 | 2.179788 | 0.006610166 | 0.6610166
85 | 1.638225 | 0.02300249 | 2.300249 | 40 | 2.183253 | 0.006557625 | 0.6557625
86 | 1.585446 | 0.02597488 | 2.597488 | 39 | 2.185958 | 0.006516919 | 0.6516919
87 | 1.527897 | 0.02965537 | 2.965537 | 38 | 2.188969 | 0.006471894 | 0.6471894
88 | 1.46369 | 0.03438036 | 3.438036 | 37 | 2.192066 | 0.006425907 | 0.6425907
89 | 1.389253 | 0.04080813 | 4.080813 | 36 | 2.19562 | 0.006373531 | 0.6373531
90 | 1.307807 | 0.04922585 | 4.922585 | 35 | 2.198166 | 0.006336277 | 0.6336277
91 | 1.215967 | 0.06081817 | 6.081817 | 34 | 2.199744 | 0.006313295 | 0.6313295
92 | 1.106119 | 0.07832149 | 7.832149 | 33 | 2.20208 | 0.006279424 | 0.6279424
93 | 0.9805506 | 0.1045802 | 10.45802 | 32 | 2.204504 | 0.006244477 | 0.6244477
94 | 0.8325975 | 0.1470288 | 14.70288 | 31 | 2.205547 | 0.006229504 | 0.6229504
95 | 0.6670933 | 0.2152319 | 21.52319 | 30 | 2.207186 | 0.00620603 | 0.620603
96 | 0.4853983 | 0.3270406 | 32.70406 | 29 | 2.209648 | 0.006170949 | 0.6170949
97 | 0.3154682 | 0.4836507 | 48.36507 | 28 | 2.211508 | 0.006144574 | 0.6144574
98 | 0.1861104 | 0.6514627 | 65.14627 | 27 | 2.211501 | 0.006144683 | 0.6144683
99 | 0.0939098 | 0.8055457 | 80.55457 | 26 | 2.21214 | 0.006135638 | 0.6135638
99.7 | 0.05566619 | 0.8796984 | 87.96984 | 25.3 | 2.213402 | 0.006117836 | 0.6117836

## pH_1_Triplicate
Heating | Trans (%) |  |  |  |  | Cooling | Trans (%)
Temperature (Â°C) | Run1 | Run2 | Run3 | Ave | Std | Temperature (Â°C) | Run1 | Run2 | Run3 | Ave | Std | Normalized data | Heating | Trans (%) | Trans (%) | Trans (%) | Ave | Std | Cooling | Trans (%) |  |  | Ave | Std
25 | 0.3788435 | 0.5509014 | 0.4003964 | 0.4433805 | 0.09373739 | 100 | 98.6148 | 96.59428 | 98.32377 | 97.84428 | 1.09227 | Time (min) | Temperature (Â°C) | Cycle 1 | Cycle 2 | Cycle 3 |  |  | Temperature (Â°C) | Cycle 1 | Cycle 2 | Cycle 3
26 | 0.3774223 | 0.5514565 | 0.4014149 | 0.4434313 | 0.09431864 | 99 | 98.52605 | 96.92992 | 98.40757 | 97.95451 | 0.8893001 | 0 | 25 | 0.005851681 | 0.001566486 | 0.004650403 | 0.004022857 | 0.002210449 | 100 | 100 | 99.65049 | 99.91431 | 99.85493 | 0.182163
27 | 0.3767681 | 0.5497576 | 0.4006335 | 0.4423864 | 0.09374871 | 98 | 98.48398 | 96.75948 | 98.4068 | 97.88342 | 0.9741208 | 2 | 26 | 0.004329067 | 0.002317827 | 0.005813411 | 0.004153435 | 0.001754398 | 99 | 99.90954 | 100 | 100 | 99.96985 | 0.05222557
28 | 0.3747328 | 0.5513989 | 0.3973722 | 0.441168 | 0.09613161 | 97 | 98.3993 | 96.06789 | 98.29637 | 97.58786 | 1.317336 | 4 | 27 | 0.003628163 | 1.832424e-05 | 0.004921114 | 0.002855867 | 0.002540998 | 98 | 99.86666 | 99.82252 | 99.99921 | 99.89613 | 0.0919544
29 | 0.3733815 | 0.5505178 | 0.3963239 | 0.4400744 | 0.09633219 | 96 | 98.29782 | 94.40897 | 98.0639 | 96.92356 | 2.180842 | 6 | 28 | 0.001447651 | 0.002239854 | 0.001196999 | 0.001628168 | 0.0005443588 | 97 | 99.78035 | 99.10235 | 99.8863 | 99.58967 | 0.4253385
30 | 0.374354 | 0.5505615 | 0.3989046 | 0.4412734 | 0.09543906 | 95 | 98.13379 | 90.313 | 97.5658 | 95.33753 | 4.360626 | 8 | 29 | 0 | 0.001047214 | 0 | 0.0003490713 | 0.0006046092 | 96 | 99.67691 | 97.37489 | 99.64858 | 98.90012 | 1.320972
31 | 0.3755895 | 0.550999 | 0.3999517 | 0.4421801 | 0.09502395 | 94 | 97.43601 | 80.57634 | 95.87677 | 91.29637 | 9.316499 | 10 | 30 | 0.001041826 | 0.001106467 | 0.002946832 | 0.001698375 | 0.001081679 | 95 | 99.50971 | 93.10969 | 99.13926 | 97.25289 | 3.592893
32 | 0.3755117 | 0.5500782 | 0.4002048 | 0.4419316 | 0.09446801 | 93 | 94.3277 | 63.47021 | 88.67844 | 82.15878 | 16.42941 | 12 | 31 | 0.002365549 | 0.001698602 | 0.004142527 | 0.002735559 | 0.001263279 | 94 | 98.79847 | 82.97072 | 97.41216 | 93.06045 | 8.76541
33 | 0.376629 | 0.5497441 | 0.4002758 | 0.4422163 | 0.09386938 | 92 | 82.48992 | 43.48576 | 68.58677 | 64.85415 | 19.76817 | 14 | 32 | 0.002282139 | 0.0004522263 | 0.004431604 | 0.002388657 | 0.001991826 | 93 | 95.63017 | 65.1578 | 90.05159 | 83.61319 | 16.2244
34 | 0.3782985 | 0.5515162 | 0.4011512 | 0.4436553 | 0.09410655 | 91 | 55.94345 | 27.7375 | 41.10197 | 41.59431 | 14.10942 | 16 | 33 | 0.003479133 | 0 | 0.004512678 | 0.002663937 | 0.002364207 | 92 | 83.56396 | 44.34763 | 69.50707 | 65.80622 | 19.86838
35 | 0.3796036 | 0.5522019 | 0.4046225 | 0.445476 | 0.09327 | 90 | 25.41222 | 18.61923 | 22.2189 | 22.08345 | 3.398517 | 18 | 34 | 0.005267797 | 0.002398639 | 0.005512279 | 0.004392905 | 0.001731406 | 91 | 56.50521 | 27.94869 | 41.4028 | 41.95223 | 14.28619
36 | 0.3812946 | 0.552461 | 0.4066012 | 0.4467856 | 0.09238815 | 89 | 11.92777 | 13.20169 | 12.25895 | 12.46281 | 0.66097 | 20 | 35 | 0.006666017 | 0.003326613 | 0.009476086 | 0.006489572 | 0.003078531 | 90 | 25.38481 | 18.45367 | 22.09412 | 21.97753 | 3.46704
37 | 0.3833337 | 0.5555441 | 0.4068285 | 0.4485688 | 0.09338521 | 88 | 6.826732 | 9.955447 | 7.561869 | 8.114682 | 1.635976 | 22 | 36 | 0.008477619 | 0.003677324 | 0.01173557 | 0.007963505 | 0.004053649 | 89 | 11.64015 | 12.81228 | 11.90968 | 12.12071 | 0.6138977
38 | 0.3843064 | 0.5580666 | 0.4091905 | 0.4505212 | 0.09396449 | 87 | 4.676463 | 7.805159 | 5.346703 | 5.942775 | 1.647319 | 24 | 37 | 0.01066215 | 0.007850386 | 0.01199518 | 0.01016924 | 0.002115904 | 88 | 6.440673 | 9.431912 | 7.106732 | 7.659772 | 1.570436
39 | 0.3861261 | 0.5622909 | 0.412169 | 0.4535287 | 0.09508669 | 86 | 3.395338 | 6.31428 | 4.162882 | 4.624167 | 1.513157 | 26 | 38 | 0.01170427 | 0.01126458 | 0.01469229 | 0.01255371 | 0.001865063 | 87 | 4.248909 | 7.192779 | 4.841639 | 5.427776 | 1.557003
40 | 0.3885761 | 0.5668182 | 0.4144538 | 0.456616 | 0.09631095 | 85 | 2.646833 | 5.295591 | 3.430801 | 3.791075 | 1.360635 | 28 | 39 | 0.0136538 | 0.01698213 | 0.01809343 | 0.01624312 | 0.002310232 | 86 | 2.943062 | 5.640299 | 3.631136 | 4.071499 | 1.401503
41 | 0.3900593 | 0.5692238 | 0.4173178 | 0.458867 | 0.09653876 | 84 | 2.18602 | 4.644972 | 2.91119 | 3.247394 | 1.263482 | 30 | 40 | 0.01627861 | 0.02310978 | 0.02070248 | 0.02003029 | 0.003464838 | 85 | 2.180112 | 4.57952 | 2.882555 | 3.214062 | 1.233577
42 | 0.3928761 | 0.5729282 | 0.4209655 | 0.4622566 | 0.09686796 | 83 | 1.870309 | 4.12775 | 2.498199 | 2.832086 | 1.16517 | 32 | 41 | 0.01786763 | 0.02636581 | 0.02397284 | 0.02273543 | 0.004382141 | 84 | 1.710407 | 3.902019 | 2.351233 | 2.654553 | 1.126851
43 | 0.3961164 | 0.580511 | 0.4248657 | 0.4671644 | 0.09920799 | 82 | 1.634924 | 3.680779 | 2.181141 | 2.498948 | 1.059307 | 34 | 42 | 0.02088538 | 0.03137962 | 0.02813818 | 0.02680106 | 0.005373379 | 83 | 1.388603 | 3.363426 | 1.928933 | 2.226988 | 1.020592
44 | 0.4003661 | 0.5882618 | 0.4284186 | 0.4723489 | 0.1013588 | 81 | 1.471386 | 3.318343 | 1.936016 | 2.241915 | 0.9607252 | 36 | 43 | 0.02435685 | 0.04164295 | 0.03259174 | 0.03286385 | 0.008646261 | 82 | 1.148677 | 2.897987 | 1.604729 | 1.883798 | 0.9074311
45 | 0.4039749 | 0.594743 | 0.4325592 | 0.4770924 | 0.1028859 | 80 | 1.33578 | 3.021749 | 1.741717 | 2.033082 | 0.8799393 | 38 | 44 | 0.02890976 | 0.05213367 | 0.03664882 | 0.03923075 | 0.01182528 | 81 | 0.9819824 | 2.520576 | 1.354079 | 1.618879 | 0.8027493
46 | 0.4077959 | 0.6028472 | 0.4363246 | 0.4823226 | 0.1053476 | 79 | 1.224145 | 2.792987 | 1.591347 | 1.869493 | 0.8205733 | 40 | 45 | 0.03277601 | 0.06090593 | 0.04137695 | 0.04501963 | 0.0144144 | 80 | 0.8437602 | 2.211728 | 1.155401 | 1.40363 | 0.7169707
47 | 0.4129059 | 0.6134663 | 0.440268 | 0.4888801 | 0.1087587 | 78 | 1.135409 | 2.572263 | 1.468045 | 1.725239 | 0.7521628 | 42 | 46 | 0.03686953 | 0.07187491 | 0.04567667 | 0.0514737 | 0.01820847 | 79 | 0.7299701 | 1.973513 | 1.001641 | 1.235041 | 0.6538017
48 | 0.4174376 | 0.6233445 | 0.4455606 | 0.4954476 | 0.111651 | 77 | 1.065984 | 2.399686 | 1.371012 | 1.612227 | 0.6988054 | 44 | 47 | 0.04234415 | 0.08624779 | 0.05017969 | 0.05959054 | 0.02341593 | 78 | 0.6395216 | 1.743669 | 0.875561 | 1.086251 | 0.5814447
49 | 0.4231095 | 0.6335598 | 0.4513132 | 0.5026608 | 0.1142356 | 76 | 1.017674 | 2.270009 | 1.288575 | 1.52542 | 0.658906 | 46 | 48 | 0.04719908 | 0.099618 | 0.0562232 | 0.06768009 | 0.02802465 | 77 | 0.5687575 | 1.563962 | 0.7763403 | 0.9696866 | 0.5250191
50 | 0.4275537 | 0.6451946 | 0.4562023 | 0.5096502 | 0.1182557 | 75 | 0.9720901 | 2.141995 | 1.223138 | 1.445741 | 0.6159002 | 48 | 49 | 0.05327564 | 0.1134444 | 0.06279207 | 0.07650403 | 0.03234319 | 76 | 0.5195155 | 1.428927 | 0.692046 | 0.8801629 | 0.4830097
51 | 0.431746 | 0.6548835 | 0.4625758 | 0.5164017 | 0.1209153 | 74 | 0.9342248 | 2.033401 | 1.170518 | 1.379381 | 0.5785887 | 50 | 50 | 0.05803688 | 0.129192 | 0.06837493 | 0.08520127 | 0.03844615 | 75 | 0.4730516 | 1.295623 | 0.625134 | 0.7979362 | 0.4376659
52 | 0.4384219 | 0.6645737 | 0.4686329 | 0.5238762 | 0.1227804 | 73 | 0.9041762 | 1.948155 | 1.133174 | 1.328502 | 0.5487144 | 52 | 51 | 0.06252827 | 0.1423058 | 0.07565281 | 0.09349563 | 0.04277721 | 74 | 0.4344556 | 1.182543 | 0.5713279 | 0.7294421 | 0.3983197
53 | 0.4448333 | 0.6751453 | 0.476176 | 0.5320515 | 0.1249098 | 72 | 0.8744254 | 1.867185 | 1.092702 | 1.278104 | 0.5217022 | 54 | 52 | 0.06968045 | 0.1554215 | 0.0825695 | 0.1025571 | 0.04623321 | 73 | 0.4038271 | 1.093774 | 0.5331421 | 0.6769145 | 0.3667555
54 | 0.4514701 | 0.6884597 | 0.4846564 | 0.5415288 | 0.1283233 | 71 | 0.8466821 | 1.795678 | 1.057375 | 1.233245 | 0.4983432 | 56 | 53 | 0.07654929 | 0.1697301 | 0.09118292 | 0.1124875 | 0.05011068 | 72 | 0.3735022 | 1.009459 | 0.4917575 | 0.6249061 | 0.3382403
55 | 0.4591401 | 0.705204 | 0.4925981 | 0.5523141 | 0.1334592 | 70 | 0.8220659 | 1.733719 | 1.029247 | 1.195011 | 0.4778976 | 58 | 54 | 0.08365958 | 0.1877511 | 0.1008667 | 0.1240925 | 0.05579732 | 71 | 0.3452235 | 0.9349972 | 0.4556342 | 0.5786183 | 0.3135316
56 | 0.4677806 | 0.7239755 | 0.5027086 | 0.5648216 | 0.1389333 | 69 | 0.8000743 | 1.676431 | 1.00286 | 1.159788 | 0.4587701 | 60 | 55 | 0.09187676 | 0.2104145 | 0.1099353 | 0.1374088 | 0.06386622 | 70 | 0.3201323 | 0.8704785 | 0.4268725 | 0.5391611 | 0.2918506
57 | 0.4782346 | 0.7456239 | 0.5163842 | 0.5800809 | 0.1446278 | 68 | 0.7830748 | 1.626806 | 0.9812097 | 1.130363 | 0.4411978 | 62 | 56 | 0.1011337 | 0.2358217 | 0.1214804 | 0.1528119 | 0.07260484 | 69 | 0.2977163 | 0.810823 | 0.3998909 | 0.5028101 | 0.2715951
58 | 0.4895924 | 0.7672729 | 0.5304104 | 0.5957586 | 0.1499313 | 67 | 0.7645479 | 1.579985 | 0.9574129 | 1.100649 | 0.426171 | 64 | 57 | 0.1123335 | 0.2651227 | 0.1370966 | 0.1715176 | 0.08200452 | 68 | 0.2803888 | 0.7591474 | 0.3777526 | 0.4724296 | 0.2530321
59 | 0.5030625 | 0.7937011 | 0.5458804 | 0.6142146 | 0.1569072 | 66 | 0.7502713 | 1.54016 | 0.9366721 | 1.075701 | 0.4128897 | 66 | 58 | 0.1245015 | 0.2944245 | 0.1531131 | 0.1906797 | 0.09097745 | 67 | 0.2615044 | 0.7103924 | 0.3534195 | 0.4417721 | 0.2371281
60 | 0.5181797 | 0.8249657 | 0.5665819 | 0.6365758 | 0.1649356 | 65 | 0.7365765 | 1.499426 | 0.9178218 | 1.051275 | 0.3985502 | 68 | 59 | 0.1389326 | 0.330195 | 0.1707782 | 0.2133019 | 0.102477 | 66 | 0.2469523 | 0.668922 | 0.3322112 | 0.4160285 | 0.2231224
61 | 0.5355395 | 0.8561788 | 0.5872673 | 0.6596619 | 0.1721427 | 64 | 0.7234422 | 1.462902 | 0.9000711 | 1.028805 | 0.3861727 | 70 | 60 | 0.1551283 | 0.3725115 | 0.1944172 | 0.2406857 | 0.1158423 | 65 | 0.2329932 | 0.6265052 | 0.312936 | 0.3908115 | 0.2079937
62 | 0.554289 | 0.8898025 | 0.6109223 | 0.6850046 | 0.1796064 | 63 | 0.7107078 | 1.43019 | 0.880168 | 1.007022 | 0.3761415 | 72 | 61 | 0.1737266 | 0.4147584 | 0.2180378 | 0.2688409 | 0.1282958 | 64 | 0.2196055 | 0.5884713 | 0.2947852 | 0.3676206 | 0.1949211
63 | 0.5755747 | 0.9253791 | 0.6378122 | 0.712922 | 0.1866062 | 62 | 0.6994416 | 1.399882 | 0.8619068 | 0.9870768 | 0.3666127 | 74 | 62 | 0.1938137 | 0.4602679 | 0.2450494 | 0.2997103 | 0.1413872 | 63 | 0.2066253 | 0.5544076 | 0.2744335 | 0.3451555 | 0.184362
64 | 0.5980002 | 0.9637266 | 0.667375 | 0.7430339 | 0.1942476 | 61 | 0.689711 | 1.36716 | 0.8469886 | 0.9679533 | 0.3545543 | 76 | 63 | 0.2166179 | 0.5084207 | 0.2757549 | 0.3335978 | 0.1542614 | 62 | 0.1951417 | 0.522848 | 0.2557608 | 0.3245835 | 0.1743568
65 | 0.6215332 | 1.002691 | 0.6988559 | 0.7743601 | 0.2014845 | 60 | 0.6802892 | 1.341299 | 0.8323209 | 0.9513032 | 0.3461953 | 78 | 64 | 0.2406434 | 0.5603239 | 0.3095125 | 0.3701599 | 0.1682483 | 61 | 0.1852233 | 0.4887743 | 0.2405063 | 0.3048346 | 0.1616768
66 | 0.6467349 | 1.043013 | 0.7304883 | 0.8067455 | 0.2088552 | 59 | 0.6723896 | 1.317916 | 0.8209995 | 0.9371018 | 0.3380621 | 80 | 65 | 0.2658553 | 0.6130622 | 0.3454606 | 0.408126 | 0.1818884 | 60 | 0.1756197 | 0.4618448 | 0.225508 | 0.2876575 | 0.1528991
67 | 0.6721455 | 1.08523 | 0.7624764 | 0.8399505 | 0.2171665 | 58 | 0.6635159 | 1.292227 | 0.8120123 | 0.9225849 | 0.3286167 | 82 | 66 | 0.2928549 | 0.6676381 | 0.3815816 | 0.4473582 | 0.1958585 | 59 | 0.1675677 | 0.4374955 | 0.2139314 | 0.2729982 | 0.1443327
68 | 0.7007048 | 1.1284 | 0.7947321 | 0.8746125 | 0.2247589 | 57 | 0.6544007 | 1.26645 | 0.8051844 | 0.9086785 | 0.3188801 | 84 | 67 | 0.3200782 | 0.7247777 | 0.4181087 | 0.4876549 | 0.211123 | 58 | 0.1585228 | 0.4107443 | 0.2047417 | 0.2580029 | 0.1342814
69 | 0.729606 | 1.176404 | 0.8298239 | 0.9119447 | 0.2344461 | 56 | 0.6451918 | 1.243168 | 0.795809 | 0.8947229 | 0.3110174 | 86 | 68 | 0.3506751 | 0.7832094 | 0.4549414 | 0.5296086 | 0.2257275 | 57 | 0.1492316 | 0.3839032 | 0.1977599 | 0.2436316 | 0.1238784
70 | 0.7574422 | 1.223435 | 0.8637527 | 0.9482101 | 0.2442072 | 55 | 0.6387198 | 1.220931 | 0.7848519 | 0.881501 | 0.3028999 | 88 | 69 | 0.3816381 | 0.8481822 | 0.4950127 | 0.5749443 | 0.2433262 | 56 | 0.139845 | 0.3596587 | 0.1881732 | 0.2292256 | 0.1155141
71 | 0.7878719 | 1.273815 | 0.8990895 | 0.9869253 | 0.2546005 | 54 | 0.632407 | 1.20242 | 0.7743723 | 0.8697331 | 0.2967304 | 90 | 70 | 0.4114602 | 0.9118387 | 0.5337558 | 0.6190182 | 0.2608581 | 55 | 0.1332482 | 0.3365033 | 0.176969 | 0.2155735 | 0.1069855
72 | 0.8224313 | 1.333683 | 0.9400804 | 1.032065 | 0.2677507 | 53 | 0.6262135 | 1.180595 | 0.7638555 | 0.8568879 | 0.2886622 | 92 | 71 | 0.4440608 | 0.9800269 | 0.5741068 | 0.6660648 | 0.2795659 | 54 | 0.1268135 | 0.3172271 | 0.1662533 | 0.2034313 | 0.1005037
73 | 0.8578214 | 1.393631 | 0.9826369 | 1.07803 | 0.2803531 | 52 | 0.6182686 | 1.159261 | 0.7570302 | 0.8448532 | 0.2809854 | 94 | 72 | 0.4810856 | 1.061059 | 0.6209142 | 0.7210195 | 0.302668 | 53 | 0.1205005 | 0.2945 | 0.1554995 | 0.1901666 | 0.09203435
74 | 0.8981286 | 1.459024 | 1.029977 | 1.129043 | 0.2932768 | 51 | 0.6099609 | 1.141668 | 0.7477301 | 0.8331197 | 0.2759468 | 96 | 73 | 0.5190006 | 1.142198 | 0.6695095 | 0.7769028 | 0.3251827 | 52 | 0.1124022 | 0.2722847 | 0.1485203 | 0.1777358 | 0.08384963
75 | 0.9464175 | 1.532376 | 1.084471 | 1.187755 | 0.306329 | 50 | 0.6018266 | 1.12348 | 0.7380976 | 0.8211347 | 0.2705585 | 98 | 74 | 0.5621833 | 1.230707 | 0.7235674 | 0.8388191 | 0.3488453 | 51 | 0.1039343 | 0.253965 | 0.1390106 | 0.1656366 | 0.07847939
76 | 0.9994183 | 1.612998 | 1.144379 | 1.252265 | 0.3207015 | 49 | 0.594466 | 1.107679 | 0.7305727 | 0.810906 | 0.2658704 | 100 | 75 | 0.6139173 | 1.329989 | 0.7857938 | 0.9098999 | 0.3738199 | 50 | 0.09564298 | 0.2350253 | 0.129161 | 0.1532764 | 0.07275319
77 | 1.059808 | 1.700681 | 1.209612 | 1.323367 | 0.3352381 | 48 | 0.588518 | 1.091839 | 0.7224122 | 0.800923 | 0.2606836 | 102 | 76 | 0.6706993 | 1.43911 | 0.8542029 | 0.9880042 | 0.4012991 | 49 | 0.08814032 | 0.2185721 | 0.1214665 | 0.1427263 | 0.06776499
78 | 1.129963 | 1.798019 | 1.284941 | 1.404308 | 0.3496583 | 47 | 0.5822479 | 1.075778 | 0.7138399 | 0.790622 | 0.2555673 | 104 | 77 | 0.735397 | 1.557789 | 0.9286916 | 1.073959 | 0.4300104 | 48 | 0.08207755 | 0.2020771 | 0.113122 | 0.1324255 | 0.06228516
79 | 1.204215 | 1.911608 | 1.371661 | 1.495828 | 0.3696811 | 46 | 0.5751245 | 1.060606 | 0.702804 | 0.7795116 | 0.2516669 | 106 | 78 | 0.8105572 | 1.689536 | 1.01471 | 1.171601 | 0.4600129 | 47 | 0.07568647 | 0.1853527 | 0.1043565 | 0.1217986 | 0.05687567
80 | 1.297009 | 2.036219 | 1.471214 | 1.601481 | 0.3864389 | 45 | 0.5696124 | 1.047511 | 0.6921616 | 0.7697616 | 0.2482198 | 108 | 79 | 0.8901066 | 1.843278 | 1.113736 | 1.282373 | 0.4984605 | 46 | 0.06842555 | 0.1695541 | 0.09307187 | 0.1103505 | 0.05273197
81 | 1.402653 | 2.180875 | 1.588811 | 1.724113 | 0.4063712 | 44 | 0.5646222 | 1.034541 | 0.6844264 | 0.7611964 | 0.2441846 | 110 | 80 | 0.9895206 | 2.011939 | 1.227415 | 1.409625 | 0.5350097 | 45 | 0.0628071 | 0.1559174 | 0.08218961 | 0.1003047 | 0.0491274
82 | 1.52738 | 2.351205 | 1.719151 | 1.865912 | 0.4310752 | 43 | 0.560196 | 1.018424 | 0.6767383 | 0.7517862 | 0.2381543 | 112 | 81 | 1.102701 | 2.207731 | 1.361698 | 1.557377 | 0.5779187 | 44 | 0.05772059 | 0.1424115 | 0.07428004 | 0.09147072 | 0.04488627
83 | 1.679641 | 2.544483 | 1.870158 | 2.031428 | 0.4544161 | 42 | 0.5563602 | 1.005098 | 0.6676164 | 0.7430249 | 0.2336798 | 114 | 82 | 1.236327 | 2.438271 | 1.510533 | 1.728377 | 0.6298884 | 43 | 0.05320898 | 0.1256291 | 0.06641868 | 0.08175226 | 0.03856823
84 | 1.86211 | 2.769231 | 2.05911 | 2.23015 | 0.4771357 | 41 | 0.5516832 | 0.9919362 | 0.6610166 | 0.7348787 | 0.2292322 | 116 | 83 | 1.39945 | 2.699873 | 1.682968 | 1.92743 | 0.6838101 | 42 | 0.04929923 | 0.1117523 | 0.05709126 | 0.07271425 | 0.03403166
85 | 2.087939 | 3.039714 | 2.300249 | 2.475967 | 0.4996267 | 40 | 0.5466679 | 0.9786876 | 0.6557625 | 0.7270393 | 0.2246565 | 118 | 84 | 1.594936 | 3.004068 | 1.898732 | 2.165912 | 0.7415876 | 41 | 0.0445319 | 0.0980466 | 0.05034268 | 0.06430706 | 0.02936339
86 | 2.376629 | 3.369494 | 2.597488 | 2.781204 | 0.5213051 | 39 | 0.5419975 | 0.9720348 | 0.6516919 | 0.7219081 | 0.2234519 | 120 | 85 | 1.836877 | 3.370166 | 2.174087 | 2.460377 | 0.805739 | 40 | 0.03941989 | 0.08425055 | 0.04497015 | 0.05621353 | 0.02443885
87 | 2.740404 | 3.777501 | 2.965537 | 3.161147 | 0.5455184 | 38 | 0.5387177 | 0.9628409 | 0.6471894 | 0.7162493 | 0.220334 | 122 | 86 | 2.146162 | 3.816522 | 2.513504 | 2.825396 | 0.8777715 | 39 | 0.0346593 | 0.07732287 | 0.0408078 | 0.05092999 | 0.02306272
88 | 3.24178 | 4.269226 | 3.438036 | 3.649681 | 0.5454417 | 37 | 0.5337755 | 0.9529054 | 0.6425907 | 0.7097572 | 0.2174879 | 124 | 87 | 2.53589 | 4.368758 | 2.933778 | 3.279475 | 0.9640963 | 38 | 0.03131622 | 0.06774906 | 0.03620379 | 0.04508969 | 0.01977517
89 | 3.902103 | 4.905328 | 4.080813 | 4.296081 | 0.535136 | 36 | 0.5306128 | 0.9473131 | 0.6373531 | 0.705093 | 0.2164516 | 126 | 88 | 3.073035 | 5.034307 | 3.473325 | 3.860222 | 1.036298 | 37 | 0.02627864 | 0.0574031 | 0.0315015 | 0.03839441 | 0.01666785
90 | 4.799748 | 5.706059 | 4.922585 | 5.142797 | 0.4916506 | 35 | 0.5284957 | 0.9387098 | 0.6336277 | 0.7002777 | 0.2130741 | 128 | 89 | 3.780466 | 5.895268 | 4.207309 | 4.627681 | 1.118316 | 36 | 0.02305499 | 0.05157971 | 0.02614578 | 0.0335935 | 0.015653
91 | 6.088811 | 6.770248 | 6.081817 | 6.313625 | 0.3954622 | 34 | 0.525063 | 0.9321443 | 0.6313295 | 0.6961789 | 0.2111466 | 130 | 90 | 4.74215 | 6.979055 | 5.168527 | 5.62991 | 1.187683 | 35 | 0.02089696 | 0.04262096 | 0.02233643 | 0.02861812 | 0.01214815
92 | 8.096102 | 8.270235 | 7.832149 | 8.066162 | 0.220572 | 33 | 0.522021 | 0.9247749 | 0.6279424 | 0.6915794 | 0.208782 | 132 | 91 | 6.123177 | 8.41943 | 6.492251 | 7.011619 | 1.233086 | 34 | 0.01739807 | 0.03578418 | 0.01998643 | 0.02438956 | 0.00995253
93 | 11.30922 | 10.31386 | 10.45802 | 10.6937 | 0.5379049 | 32 | 0.5193772 | 0.9184113 | 0.6244477 | 0.687412 | 0.2068344 | 134 | 92 | 8.273671 | 10.44966 | 8.490952 | 9.071427 | 1.198516 | 33 | 0.01429731 | 0.0281103 | 0.01652302 | 0.01964354 | 0.007416397
94 | 16.70409 | 13.38469 | 14.70288 | 14.93056 | 1.671368 | 31 | 0.5173692 | 0.9163657 | 0.6229504 | 0.6855618 | 0.2067358 | 136 | 93 | 11.71601 | 13.2157 | 11.48943 | 12.14038 | 0.9381203 | 32 | 0.01160248 | 0.02148377 | 0.01294949 | 0.01534525 | 0.00535861
95 | 26.05905 | 18.03318 | 21.52319 | 21.87181 | 4.024275 | 30 | 0.5166691 | 0.9123277 | 0.620603 | 0.6831999 | 0.2051225 | 138 | 94 | 17.49577 | 17.37206 | 16.33663 | 17.06815 | 0.6365311 | 31 | 0.009555739 | 0.01935367 | 0.01141846 | 0.01344263 | 0.005203153
96 | 41.03198 | 25.27843 | 32.70406 | 33.00482 | 7.881079 | 29 | 0.5148158 | 0.9074876 | 0.6170949 | 0.6797994 | 0.2037073 | 140 | 95 | 27.51812 | 23.66377 | 24.12472 | 25.10221 | 2.104901 | 30 | 0.008842167 | 0.01514881 | 0.009018131 | 0.01100304 | 0.003591425
97 | 59.58665 | 35.83359 | 48.36507 | 47.92844 | 11.88255 | 28 | 0.5130402 | 0.9072476 | 0.6144574 | 0.6782484 | 0.2046994 | 142 | 96 | 43.55925 | 33.47019 | 36.89213 | 37.97386 | 5.130774 | 29 | 0.006953065 | 0.01010865 | 0.005430989 | 0.007497567 | 0.002385893
98 | 76.95369 | 49.11515 | 65.14627 | 63.73837 | 13.97257 | 27 | 0.5115709 | 0.9028039 | 0.6144683 | 0.676281 | 0.2028088 | 144 | 97 | 63.43764 | 47.75656 | 54.7754 | 55.3232 | 7.854877 | 28 | 0.005143266 | 0.009858757 | 0.002734032 | 0.005912018 | 0.003624039
99 | 88.62022 | 64.80931 | 80.55457 | 77.9947 | 12.1101 | 26 | 0.5084969 | 0.8992084 | 0.6135638 | 0.6737564 | 0.2021911 | 146 | 98 | 82.04367 | 65.73311 | 73.93782 | 73.90487 | 8.155331 | 27 | 0.003645576 | 0.00523147 | 0.002745178 | 0.003874075 | 0.001258797
99.7 | 93.7143 | 74.43246 | 87.96984 | 85.3722 | 9.899904 | 25.3 | 0.5079943 | 0.89778 | 0.6117836 | 0.6725193 | 0.2018659 | 148 | 99 | 94.5425 | 86.97509 | 91.53252 | 91.01671 | 3.809984 | 26 | 0.0005122431 | 0.00148742 | 0.001820359 | 0.001273341 | 0.0006798266
[12 empty] | 150 | 99.7 | 100 | 100 | 100 | 100 | 0 | 25.3 | 0 | 0 | 0 | 0 | 0
min | 0.3733815 | 0.5497441 | 0.3963239 |  |  | min | 0.5079943 | 0.89778 | 0.6117836
max | 93.7143 | 74.43246 | 87.96984 |  |  | max | 98.6148 | 96.92992 | 98.40757
Difference | 93.34091 | 73.88272 | 87.57352 |  |  | Difference | 98.1068 | 96.03214 | 97.79579
Heating
Heating
Temperature (°C)

## pH_1_Triplicate_1st Dev
Heating | Ave |  |  | Cooling | Ave
Temperature (Â°C) |  | v | d %T / Temp | Temperature (Â°C) |  | v | d %T / Temp
25 | 0.004022857 | 25.5 | 0.0001305783 | 100 | 99.85493 | 99.5 | -0.1149143
26 | 0.004153435 | 26.5 | -0.001297568 | 99 | 99.96985 | 98.5 | 0.07371858
27 | 0.002855867 | 27.5 | -0.001227699 | 98 | 99.89613 | 97.5 | 0.3064632
28 | 0.001628168 | 28.5 | -0.001279097 | 97 | 99.58967 | 96.5 | 0.6895414 | Ave | SD
29 | 0.0003490713 | 29.5 | 0.001349304 | 96 | 98.90012 | 95.5 | 1.647238 | 97.5 | #DIV/0!
30 | 0.001698375 | 30.5 | 0.001037184 | 95 | 97.25289 | 94.5 | 4.192436
31 | 0.002735559 | 31.5 | -0.0003469027 | 94 | 93.06045 | 93.5 | 9.447263
32 | 0.002388657 | 32.5 | 0.0002752804 | 93 | 83.61319 | 92.5 | 17.80697
33 | 0.002663937 | 33.5 | 0.001728968 | 92 | 65.80622 | 91.5 | 23.85399
34 | 0.004392905 | 34.5 | 0.002096667 | 91 | 41.95223 | 90.5 | 19.9747
35 | 0.006489572 | 35.5 | 0.001473933 | 90 | 21.97753 | 89.5 | 9.856825
36 | 0.007963505 | 36.5 | 0.002205734 | 89 | 12.12071 | 88.5 | 4.460934
37 | 0.01016924 | 37.5 | 0.002384473 | 88 | 7.659772 | 87.5 | 2.231997
38 | 0.01255371 | 38.5 | 0.003689409 | 87 | 5.427776 | 86.5 | 1.356276
39 | 0.01624312 | 39.5 | 0.003787173 | 86 | 4.071499 | 85.5 | 0.8574369
40 | 0.02003029 | 40.5 | 0.002705132 | 85 | 3.214062 | 84.5 | 0.5595092
41 | 0.02273543 | 41.5 | 0.004065632 | 84 | 2.654553 | 83.5 | 0.4275653
42 | 0.02680106 | 42.5 | 0.006062791 | 83 | 2.226988 | 82.5 | 0.3431901
43 | 0.03286385 | 43.5 | 0.0063669 | 82 | 1.883798 | 81.5 | 0.2649185
44 | 0.03923075 | 44.5 | 0.005788882 | 81 | 1.618879 | 80.5 | 0.2152495 | Ave | SD
45 | 0.04501963 | 45.5 | 0.006454071 | 80 | 1.40363 | 79.5 | 0.1685881 | 91.5 | #DIV/0!
46 | 0.0514737 | 46.5 | 0.008116839 | 79 | 1.235041 | 78.5 | 0.1487909
47 | 0.05959054 | 47.5 | 0.008089553 | 78 | 1.086251 | 77.5 | 0.116564
48 | 0.06768009 | 48.5 | 0.008823931 | 77 | 0.9696866 | 76.5 | 0.08952365
49 | 0.07650403 | 49.5 | 0.00869724 | 76 | 0.8801629 | 75.5 | 0.08222672
50 | 0.08520127 | 50.5 | 0.008294367 | 75 | 0.7979362 | 74.5 | 0.06849415
51 | 0.09349563 | 51.5 | 0.009061506 | 74 | 0.7294421 | 73.5 | 0.05252758
52 | 0.1025571 | 52.5 | 0.009930314 | 73 | 0.6769145 | 72.5 | 0.05200841
53 | 0.1124875 | 53.5 | 0.01160502 | 72 | 0.6249061 | 71.5 | 0.04628777
54 | 0.1240925 | 54.5 | 0.01331636 | 71 | 0.5786183 | 70.5 | 0.03945721
55 | 0.1374088 | 55.5 | 0.01540311 | 70 | 0.5391611 | 69.5 | 0.03635099
56 | 0.1528119 | 56.5 | 0.01870564 | 69 | 0.5028101 | 68.5 | 0.0303805
57 | 0.1715176 | 57.5 | 0.01916213 | 68 | 0.4724296 | 67.5 | 0.03065752
58 | 0.1906797 | 58.5 | 0.02262218 | 67 | 0.4417721 | 66.5 | 0.02574362
59 | 0.2133019 | 59.5 | 0.02738381 | 66 | 0.4160285 | 65.5 | 0.02521699
60 | 0.2406857 | 60.5 | 0.02815522 | 65 | 0.3908115 | 64.5 | 0.02319084
61 | 0.2688409 | 61.5 | 0.03086941 | 64 | 0.3676206 | 63.5 | 0.02246518
62 | 0.2997103 | 62.5 | 0.0338875 | 63 | 0.3451555 | 62.5 | 0.02057198
63 | 0.3335978 | 63.5 | 0.03656209 | 62 | 0.3245835 | 61.5 | 0.01974885
64 | 0.3701599 | 64.5 | 0.03796608 | 61 | 0.3048346 | 60.5 | 0.0171771
65 | 0.408126 | 65.5 | 0.03923215 | 60 | 0.2876575 | 59.5 | 0.0146593
66 | 0.4473582 | 66.5 | 0.04029673 | 59 | 0.2729982 | 58.5 | 0.01499531
67 | 0.4876549 | 67.5 | 0.04195375 | 58 | 0.2580029 | 57.5 | 0.01437135
68 | 0.5296086 | 68.5 | 0.04533568 | 57 | 0.2436316 | 56.5 | 0.01440592
69 | 0.5749443 | 69.5 | 0.04407392 | 56 | 0.2292256 | 55.5 | 0.01365213
70 | 0.6190182 | 70.5 | 0.04704659 | 55 | 0.2155735 | 54.5 | 0.01214222
71 | 0.6660648 | 71.5 | 0.05495463 | 54 | 0.2034313 | 53.5 | 0.01326463
72 | 0.7210195 | 72.5 | 0.05588331 | 53 | 0.1901666 | 52.5 | 0.01243089
73 | 0.7769028 | 73.5 | 0.06191636 | 52 | 0.1777358 | 51.5 | 0.01209913
74 | 0.8388191 | 74.5 | 0.07108081 | 51 | 0.1656366 | 50.5 | 0.01236019
75 | 0.9098999 | 75.5 | 0.07810427 | 50 | 0.1532764 | 49.5 | 0.01055015
76 | 0.9880042 | 76.5 | 0.08595486 | 49 | 0.1427263 | 48.5 | 0.01030075
77 | 1.073959 | 77.5 | 0.09764183 | 48 | 0.1324255 | 47.5 | 0.01062695
78 | 1.171601 | 78.5 | 0.1107725 | 47 | 0.1217986 | 46.5 | 0.01144807
79 | 1.282373 | 79.5 | 0.1272517 | 46 | 0.1103505 | 45.5 | 0.0100458
80 | 1.409625 | 80.5 | 0.1477516 | 45 | 0.1003047 | 44.5 | 0.008834001
81 | 1.557377 | 81.5 | 0.1710004 | 44 | 0.09147072 | 43.5 | 0.009718457
82 | 1.728377 | 82.5 | 0.1990533 | 43 | 0.08175226 | 42.5 | 0.009038007
83 | 1.92743 | 83.5 | 0.2384818 | 42 | 0.07271425 | 41.5 | 0.008407192
84 | 2.165912 | 84.5 | 0.2944648 | 41 | 0.06430706 | 40.5 | 0.008093532
85 | 2.460377 | 85.5 | 0.3650191 | 40 | 0.05621353 | 39.5 | 0.00528354
86 | 2.825396 | 86.5 | 0.4540793 | 39 | 0.05092999 | 38.5 | 0.005840299
87 | 3.279475 | 87.5 | 0.5807466 | 38 | 0.04508969 | 37.5 | 0.006695274
88 | 3.860222 | 88.5 | 0.767459 | 37 | 0.03839441 | 36.5 | 0.00480092
89 | 4.627681 | 89.5 | 1.00223 | 36 | 0.0335935 | 35.5 | 0.004975378
90 | 5.62991 | 90.5 | 1.381709 | 35 | 0.02861812 | 34.5 | 0.004228557
91 | 7.011619 | 91.5 | 2.059807 | 34 | 0.02438956 | 33.5 | 0.004746016
92 | 9.071427 | 92.5 | 3.068954 | 33 | 0.01964354 | 32.5 | 0.004298296
93 | 12.14038 | 93.5 | 4.927771 | 32 | 0.01534525 | 31.5 | 0.001902623
94 | 17.06815 | 94.5 | 8.034054 | 31 | 0.01344263 | 30.5 | 0.002439589
95 | 25.10221 | 95.5 | 12.87165 | 30 | 0.01100304 | 29.5 | 0.00350547
96 | 37.97386 | 96.5 | 17.34934 | 29 | 0.007497567 | 28.5 | 0.001585549
97 | 55.3232 | 97.5 | 18.58166 | 28 | 0.005912018 | 27.5 | 0.002037944
98 | 73.90487 | 98.5 | 17.11184 | 27 | 0.003874075 | 26.5 | 0.002600734
99 | 91.01671 | 99.35 | 12.83333 | 26 | 0.001273341 | 25.65 | 0.001819056
99.7 | 100 | 49.85 | 1.003009 | 25.3 | 0 | 12.65 | 0

## pH_1_1st Dev (cycle1)
Heating | Ave |  |  | Cooling | Ave
Temperature (Â°C) |  | v | d %T / Temp | Temperature (Â°C) |  | v | d %T / Temp
25 | 0.005851681 | 25.5 | -0.001522614 | 100 | 100 | 99.5 | 0.09045735
26 | 0.004329067 | 26.5 | -0.0007009037 | 99 | 99.90954 | 98.5 | 0.04288451
27 | 0.003628163 | 27.5 | -0.002180513 | 98 | 99.86666 | 97.5 | 0.08630827
28 | 0.001447651 | 28.5 | -0.001447651 | 97 | 99.78035 | 96.5 | 0.1034446
29 | 0 | 29.5 | 0.001041826 | 96 | 99.67691 | 95.5 | 0.1671943
30 | 0.001041826 | 30.5 | 0.001323723 | 95 | 99.50971 | 94.5 | 0.7112427
31 | 0.002365549 | 31.5 | -8.340934e-05 | 94 | 98.79847 | 93.5 | 3.168295
32 | 0.002282139 | 32.5 | 0.001196993 | 93 | 95.63017 | 92.5 | 12.06621
33 | 0.003479133 | 33.5 | 0.001788664 | 92 | 83.56396 | 91.5 | 27.05875
34 | 0.005267797 | 34.5 | 0.001398221 | 91 | 56.50521 | 90.5 | 31.12041
35 | 0.006666017 | 35.5 | 0.001811601 | 90 | 25.38481 | 89.5 | 13.74466
36 | 0.008477619 | 36.5 | 0.002184535 | 89 | 11.64015 | 88.5 | 5.199478
37 | 0.01066215 | 37.5 | 0.001042119 | 88 | 6.440673 | 87.5 | 2.191763
38 | 0.01170427 | 38.5 | 0.001949529 | 87 | 4.248909 | 86.5 | 1.305847
39 | 0.0136538 | 39.5 | 0.002624813 | 86 | 2.943062 | 85.5 | 0.7629497
40 | 0.01627861 | 40.5 | 0.001589015 | 85 | 2.180112 | 84.5 | 0.4697049
41 | 0.01786763 | 41.5 | 0.003017748 | 84 | 1.710407 | 83.5 | 0.3218039
42 | 0.02088538 | 42.5 | 0.003471475 | 83 | 1.388603 | 82.5 | 0.2399266
43 | 0.02435685 | 43.5 | 0.004552907 | 82 | 1.148677 | 81.5 | 0.1666944
44 | 0.02890976 | 44.5 | 0.003866252 | 81 | 0.9819824 | 80.5 | 0.1382222
45 | 0.03277601 | 45.5 | 0.00409352 | 80 | 0.8437602 | 79.5 | 0.1137901
46 | 0.03686953 | 46.5 | 0.005474616 | 79 | 0.7299701 | 78.5 | 0.09044844
47 | 0.04234415 | 47.5 | 0.004854934 | 78 | 0.6395216 | 77.5 | 0.0707641
48 | 0.04719908 | 48.5 | 0.006076562 | 77 | 0.5687575 | 76.5 | 0.04924204
49 | 0.05327564 | 49.5 | 0.004761235 | 76 | 0.5195155 | 75.5 | 0.04646395
50 | 0.05803688 | 50.5 | 0.004491391 | 75 | 0.4730516 | 74.5 | 0.03859594
51 | 0.06252827 | 51.5 | 0.007152182 | 74 | 0.4344556 | 73.5 | 0.03062848
52 | 0.06968045 | 52.5 | 0.006868844 | 73 | 0.4038271 | 72.5 | 0.03032495
53 | 0.07654929 | 53.5 | 0.00711029 | 72 | 0.3735022 | 71.5 | 0.02827864
54 | 0.08365958 | 54.5 | 0.008217172 | 71 | 0.3452235 | 70.5 | 0.02509121
55 | 0.09187676 | 55.5 | 0.009256943 | 70 | 0.3201323 | 69.5 | 0.022416
56 | 0.1011337 | 56.5 | 0.01119978 | 69 | 0.2977163 | 68.5 | 0.01732755
57 | 0.1123335 | 57.5 | 0.01216806 | 68 | 0.2803888 | 67.5 | 0.01888438
58 | 0.1245015 | 58.5 | 0.01443104 | 67 | 0.2615044 | 66.5 | 0.01455212
59 | 0.1389326 | 59.5 | 0.01619576 | 66 | 0.2469523 | 65.5 | 0.0139591
60 | 0.1551283 | 60.5 | 0.01859828 | 65 | 0.2329932 | 64.5 | 0.0133877
61 | 0.1737266 | 61.5 | 0.02008705 | 64 | 0.2196055 | 63.5 | 0.01298022
62 | 0.1938137 | 62.5 | 0.02280425 | 63 | 0.2066253 | 62.5 | 0.01148358
63 | 0.2166179 | 63.5 | 0.02402544 | 62 | 0.1951417 | 61.5 | 0.009918352
64 | 0.2406434 | 64.5 | 0.0252119 | 61 | 0.1852233 | 60.5 | 0.00960359
65 | 0.2658553 | 65.5 | 0.0269996 | 60 | 0.1756197 | 59.5 | 0.008052044
66 | 0.2928549 | 66.5 | 0.02722337 | 59 | 0.1675677 | 58.5 | 0.009044935
67 | 0.3200782 | 67.5 | 0.03059684 | 58 | 0.1585228 | 57.5 | 0.009291193
68 | 0.3506751 | 68.5 | 0.03096304 | 57 | 0.1492316 | 56.5 | 0.009386577
69 | 0.3816381 | 69.5 | 0.02982205 | 56 | 0.139845 | 55.5 | 0.006596833
70 | 0.4114602 | 70.5 | 0.03260061 | 55 | 0.1332482 | 54.5 | 0.006434647
71 | 0.4440608 | 71.5 | 0.03702485 | 54 | 0.1268135 | 53.5 | 0.006313059
72 | 0.4810856 | 72.5 | 0.03791498 | 53 | 0.1205005 | 52.5 | 0.008098227
73 | 0.5190006 | 73.5 | 0.0431827 | 52 | 0.1124022 | 51.5 | 0.008467968
74 | 0.5621833 | 74.5 | 0.05173393 | 51 | 0.1039343 | 50.5 | 0.008291279
75 | 0.6139173 | 75.5 | 0.05678201 | 50 | 0.09564298 | 49.5 | 0.007502658
76 | 0.6706993 | 76.5 | 0.06469771 | 49 | 0.08814032 | 48.5 | 0.006062776
77 | 0.735397 | 77.5 | 0.07516023 | 48 | 0.08207755 | 47.5 | 0.00639108
78 | 0.8105572 | 78.5 | 0.07954943 | 47 | 0.07568647 | 46.5 | 0.007260916
79 | 0.8901066 | 79.5 | 0.09941396 | 46 | 0.06842555 | 45.5 | 0.005618453
80 | 0.9895206 | 80.5 | 0.1131806 | 45 | 0.0628071 | 44.5 | 0.005086502
81 | 1.102701 | 81.5 | 0.1336258 | 44 | 0.05772059 | 43.5 | 0.004511618
82 | 1.236327 | 82.5 | 0.163123 | 43 | 0.05320898 | 42.5 | 0.00390975
83 | 1.39945 | 83.5 | 0.1954863 | 42 | 0.04929923 | 41.5 | 0.004767323
84 | 1.594936 | 84.5 | 0.2419407 | 41 | 0.0445319 | 40.5 | 0.005112018
85 | 1.836877 | 85.5 | 0.3092848 | 40 | 0.03941989 | 39.5 | 0.00476059
86 | 2.146162 | 86.5 | 0.3897277 | 39 | 0.0346593 | 38.5 | 0.003343077
87 | 2.53589 | 87.5 | 0.537145 | 38 | 0.03131622 | 37.5 | 0.005037584
88 | 3.073035 | 88.5 | 0.7074313 | 37 | 0.02627864 | 36.5 | 0.003223646
89 | 3.780466 | 89.5 | 0.9616842 | 36 | 0.02305499 | 35.5 | 0.002158028
90 | 4.74215 | 90.5 | 1.381027 | 35 | 0.02089696 | 34.5 | 0.003498891
91 | 6.123177 | 91.5 | 2.150494 | 34 | 0.01739807 | 33.5 | 0.003100761
92 | 8.273671 | 92.5 | 3.442343 | 33 | 0.01429731 | 32.5 | 0.002694829
93 | 11.71601 | 93.5 | 5.779751 | 32 | 0.01160248 | 31.5 | 0.002046743
94 | 17.49577 | 94.5 | 10.02236 | 31 | 0.009555739 | 30.5 | 0.0007135719
95 | 27.51812 | 95.5 | 16.04112 | 30 | 0.008842167 | 29.5 | 0.001889102
96 | 43.55925 | 96.5 | 19.87839 | 29 | 0.006953065 | 28.5 | 0.001809799
97 | 63.43764 | 97.5 | 18.60603 | 28 | 0.005143266 | 27.5 | 0.00149769
98 | 82.04367 | 98.5 | 12.49884 | 27 | 0.003645576 | 26.5 | 0.003133333
99 | 94.5425 | 99.35 | 7.796456 | 26 | 0.0005122431 | 25.65 | 0.000731775
99.7 | 100 | 49.85 | 1.003009 | 25.3 | 0 | 12.65 | 0

## pH_1_1st Dev (cycle2)
Heating | Ave |  |  | Cooling | Ave
Temperature (Â°C) |  | v | d %T / Temp | Temperature (Â°C) |  | v | d %T / Temp
25 | 0.001566486 | 25.5 | 0.0007513412 | 100 | 99.65049 | 99.5 | -0.3495095
26 | 0.002317827 | 26.5 | -0.002299503 | 99 | 100 | 98.5 | 0.1774771
27 | 1.832424e-05 | 27.5 | 0.00222153 | 98 | 99.82252 | 97.5 | 0.7201718
28 | 0.002239854 | 28.5 | -0.00119264 | 97 | 99.10235 | 96.5 | 1.727466
29 | 0.001047214 | 29.5 | 5.925297e-05 | 96 | 97.37489 | 95.5 | 4.265198
30 | 0.001106467 | 30.5 | 0.0005921353 | 95 | 93.10969 | 94.5 | 10.13896
31 | 0.001698602 | 31.5 | -0.001246376 | 94 | 82.97072 | 93.5 | 17.81292
32 | 0.0004522263 | 32.5 | -0.0004522263 | 93 | 65.1578 | 92.5 | 20.81017
33 | 0 | 33.5 | 0.002398639 | 92 | 44.34763 | 91.5 | 16.39894
34 | 0.002398639 | 34.5 | 0.0009279745 | 91 | 27.94869 | 90.5 | 9.495021
35 | 0.003326613 | 35.5 | 0.0003507114 | 90 | 18.45367 | 89.5 | 5.641386
36 | 0.003677324 | 36.5 | 0.004173061 | 89 | 12.81228 | 88.5 | 3.380371
37 | 0.007850386 | 37.5 | 0.00341419 | 88 | 9.431912 | 87.5 | 2.239133
38 | 0.01126458 | 38.5 | 0.005717559 | 87 | 7.192779 | 86.5 | 1.552479
39 | 0.01698213 | 39.5 | 0.00612765 | 86 | 5.640299 | 85.5 | 1.060779
40 | 0.02310978 | 40.5 | 0.003256025 | 85 | 4.57952 | 84.5 | 0.6775008
41 | 0.02636581 | 41.5 | 0.00501381 | 84 | 3.902019 | 83.5 | 0.5385926
42 | 0.03137962 | 42.5 | 0.01026333 | 83 | 3.363426 | 82.5 | 0.4654393
43 | 0.04164295 | 43.5 | 0.01049072 | 82 | 2.897987 | 81.5 | 0.3774116
44 | 0.05213367 | 44.5 | 0.008772258 | 81 | 2.520576 | 80.5 | 0.3088479
45 | 0.06090593 | 45.5 | 0.01096898 | 80 | 2.211728 | 79.5 | 0.2382145
46 | 0.07187491 | 46.5 | 0.01437289 | 79 | 1.973513 | 78.5 | 0.2298441
47 | 0.08624779 | 47.5 | 0.01337021 | 78 | 1.743669 | 77.5 | 0.1797072
48 | 0.099618 | 48.5 | 0.01382636 | 77 | 1.563962 | 76.5 | 0.1350347
49 | 0.1134444 | 49.5 | 0.01574762 | 76 | 1.428927 | 75.5 | 0.1333042
50 | 0.129192 | 50.5 | 0.01311384 | 75 | 1.295623 | 74.5 | 0.1130805
51 | 0.1423058 | 51.5 | 0.01311564 | 74 | 1.182543 | 73.5 | 0.08876838
52 | 0.1554215 | 52.5 | 0.01430868 | 73 | 1.093774 | 72.5 | 0.0843157
53 | 0.1697301 | 53.5 | 0.018021 | 72 | 1.009459 | 71.5 | 0.07446137
54 | 0.1877511 | 54.5 | 0.02266332 | 71 | 0.9349972 | 70.5 | 0.0645187
55 | 0.2104145 | 55.5 | 0.02540724 | 70 | 0.8704785 | 69.5 | 0.05965541
56 | 0.2358217 | 56.5 | 0.02930101 | 69 | 0.810823 | 68.5 | 0.05167562
57 | 0.2651227 | 57.5 | 0.02930183 | 68 | 0.7591474 | 67.5 | 0.04875504
58 | 0.2944245 | 58.5 | 0.03577042 | 67 | 0.7103924 | 66.5 | 0.04147042
59 | 0.330195 | 59.5 | 0.04231658 | 66 | 0.668922 | 65.5 | 0.04241673
60 | 0.3725115 | 60.5 | 0.04224686 | 65 | 0.6265052 | 64.5 | 0.03803398
61 | 0.4147584 | 61.5 | 0.04550955 | 64 | 0.5884713 | 63.5 | 0.03406362
62 | 0.4602679 | 62.5 | 0.04815276 | 63 | 0.5544076 | 62.5 | 0.03155966
63 | 0.5084207 | 63.5 | 0.05190318 | 62 | 0.522848 | 61.5 | 0.03407371
64 | 0.5603239 | 64.5 | 0.05273835 | 61 | 0.4887743 | 60.5 | 0.02692945
65 | 0.6130622 | 65.5 | 0.05457584 | 60 | 0.4618448 | 59.5 | 0.02434928
66 | 0.6676381 | 66.5 | 0.05713965 | 59 | 0.4374955 | 58.5 | 0.02675127
67 | 0.7247777 | 67.5 | 0.05843173 | 58 | 0.4107443 | 57.5 | 0.02684104
68 | 0.7832094 | 68.5 | 0.06497273 | 57 | 0.3839032 | 56.5 | 0.02424449
69 | 0.8481822 | 69.5 | 0.06365654 | 56 | 0.3596587 | 55.5 | 0.02315541
70 | 0.9118387 | 70.5 | 0.06818815 | 55 | 0.3365033 | 54.5 | 0.01927625
71 | 0.9800269 | 71.5 | 0.08103163 | 54 | 0.3172271 | 53.5 | 0.02272705
72 | 1.061059 | 72.5 | 0.08113968 | 53 | 0.2945 | 52.5 | 0.02221529
73 | 1.142198 | 73.5 | 0.08850842 | 52 | 0.2722847 | 51.5 | 0.01831973
74 | 1.230707 | 74.5 | 0.09928213 | 51 | 0.253965 | 50.5 | 0.01893966
75 | 1.329989 | 75.5 | 0.1091217 | 50 | 0.2350253 | 49.5 | 0.01645328
76 | 1.43911 | 76.5 | 0.1186782 | 49 | 0.2185721 | 48.5 | 0.01649499
77 | 1.557789 | 77.5 | 0.1317471 | 48 | 0.2020771 | 47.5 | 0.01672433
78 | 1.689536 | 78.5 | 0.1537422 | 47 | 0.1853527 | 46.5 | 0.01579862
79 | 1.843278 | 79.5 | 0.1686615 | 46 | 0.1695541 | 45.5 | 0.01363668
80 | 2.011939 | 80.5 | 0.1957913 | 45 | 0.1559174 | 44.5 | 0.01350593
81 | 2.207731 | 81.5 | 0.2305405 | 44 | 0.1424115 | 43.5 | 0.01678239
82 | 2.438271 | 82.5 | 0.2616018 | 43 | 0.1256291 | 42.5 | 0.01387685
83 | 2.699873 | 83.5 | 0.3041954 | 42 | 0.1117523 | 41.5 | 0.01370567
84 | 3.004068 | 84.5 | 0.3660981 | 41 | 0.0980466 | 40.5 | 0.01379605
85 | 3.370166 | 85.5 | 0.4463555 | 40 | 0.08425055 | 39.5 | 0.006927678
86 | 3.816522 | 86.5 | 0.5522364 | 39 | 0.07732287 | 38.5 | 0.009573815
87 | 4.368758 | 87.5 | 0.6655484 | 38 | 0.06774906 | 37.5 | 0.01034595
88 | 5.034307 | 88.5 | 0.860961 | 37 | 0.0574031 | 36.5 | 0.005823392
89 | 5.895268 | 89.5 | 1.083787 | 36 | 0.05157971 | 35.5 | 0.008958757
90 | 6.979055 | 90.5 | 1.440375 | 35 | 0.04262096 | 34.5 | 0.00683678
91 | 8.41943 | 91.5 | 2.030227 | 34 | 0.03578418 | 33.5 | 0.007673873
92 | 10.44966 | 92.5 | 2.766043 | 33 | 0.0281103 | 32.5 | 0.006626533
93 | 13.2157 | 93.5 | 4.15636 | 32 | 0.02148377 | 31.5 | 0.002130096
94 | 17.37206 | 94.5 | 6.291712 | 31 | 0.01935367 | 30.5 | 0.004204861
95 | 23.66377 | 95.5 | 9.806422 | 30 | 0.01514881 | 29.5 | 0.005040166
96 | 33.47019 | 96.5 | 14.28637 | 29 | 0.01010865 | 28.5 | 0.0002498906
97 | 47.75656 | 97.5 | 17.97654 | 28 | 0.009858757 | 27.5 | 0.004627287
98 | 65.73311 | 98.5 | 21.24199 | 27 | 0.00523147 | 26.5 | 0.003744049
99 | 86.97509 | 99.35 | 18.60709 | 26 | 0.00148742 | 25.65 | 0.002124884
99.7 | 100 | 49.85 | 1.003009 | 25.3 | 0 | 12.65 | 0

## pH_1_1st Dev (cycle3)
Heating | Ave |  |  | Cooling | Ave
Temperature (Â°C) |  | v | d %T / Temp | Temperature (Â°C) |  | v | d %T / Temp
25 | 0.004650403 | 25.5 | 0.001163008 | 100 | 99.91431 | 99.5 | -0.08569079
26 | 0.005813411 | 26.5 | -0.000892297 | 99 | 100 | 98.5 | 0.0007941477
27 | 0.004921114 | 27.5 | -0.003724115 | 98 | 99.99921 | 97.5 | 0.1129095
28 | 0.001196999 | 28.5 | -0.001196999 | 97 | 99.8863 | 96.5 | 0.2377135
29 | 0 | 29.5 | 0.002946832 | 96 | 99.64858 | 95.5 | 0.509323
30 | 0.002946832 | 30.5 | 0.001195695 | 95 | 99.13926 | 94.5 | 1.727101
31 | 0.004142527 | 31.5 | 0.000289077 | 94 | 97.41216 | 93.5 | 7.360573
32 | 0.004431604 | 32.5 | 8.107418e-05 | 93 | 90.05159 | 92.5 | 20.54451
33 | 0.004512678 | 33.5 | 0.0009996012 | 92 | 69.50707 | 91.5 | 28.10428
34 | 0.005512279 | 34.5 | 0.003963807 | 91 | 41.4028 | 90.5 | 19.30868
35 | 0.009476086 | 35.5 | 0.002259486 | 90 | 22.09412 | 89.5 | 10.18443
36 | 0.01173557 | 36.5 | 0.0002596053 | 89 | 11.90968 | 88.5 | 4.802952
37 | 0.01199518 | 37.5 | 0.002697109 | 88 | 7.106732 | 87.5 | 2.265093
38 | 0.01469229 | 38.5 | 0.003401138 | 87 | 4.841639 | 86.5 | 1.210503
39 | 0.01809343 | 39.5 | 0.002609055 | 86 | 3.631136 | 85.5 | 0.7485818
40 | 0.02070248 | 40.5 | 0.003270357 | 85 | 2.882555 | 84.5 | 0.5313218
41 | 0.02397284 | 41.5 | 0.00416534 | 84 | 2.351233 | 83.5 | 0.4222994
42 | 0.02813818 | 42.5 | 0.004453567 | 83 | 1.928933 | 82.5 | 0.3242046
43 | 0.03259174 | 43.5 | 0.004057073 | 82 | 1.604729 | 81.5 | 0.2506496
44 | 0.03664882 | 44.5 | 0.004728136 | 81 | 1.354079 | 80.5 | 0.1986784
45 | 0.04137695 | 45.5 | 0.004299717 | 80 | 1.155401 | 79.5 | 0.1537595
46 | 0.04567667 | 46.5 | 0.004503015 | 79 | 1.001641 | 78.5 | 0.1260802
47 | 0.05017969 | 47.5 | 0.006043514 | 78 | 0.875561 | 77.5 | 0.09922071
48 | 0.0562232 | 48.5 | 0.006568872 | 77 | 0.7763403 | 76.5 | 0.08429424
49 | 0.06279207 | 49.5 | 0.005582863 | 76 | 0.692046 | 75.5 | 0.06691203
50 | 0.06837493 | 50.5 | 0.007277873 | 75 | 0.625134 | 74.5 | 0.05380605
51 | 0.07565281 | 51.5 | 0.006916692 | 74 | 0.5713279 | 73.5 | 0.03818588
52 | 0.0825695 | 52.5 | 0.008613419 | 73 | 0.5331421 | 72.5 | 0.04138459
53 | 0.09118292 | 53.5 | 0.009683765 | 72 | 0.4917575 | 71.5 | 0.03612328
54 | 0.1008667 | 54.5 | 0.009068602 | 71 | 0.4556342 | 70.5 | 0.02876171
55 | 0.1099353 | 55.5 | 0.01154516 | 70 | 0.4268725 | 69.5 | 0.02698155
56 | 0.1214804 | 56.5 | 0.01561613 | 69 | 0.3998909 | 68.5 | 0.02213834
57 | 0.1370966 | 57.5 | 0.01601651 | 68 | 0.3777526 | 67.5 | 0.02433315
58 | 0.1531131 | 58.5 | 0.01766507 | 67 | 0.3534195 | 66.5 | 0.02120831
59 | 0.1707782 | 59.5 | 0.02363909 | 66 | 0.3322112 | 65.5 | 0.01927515
60 | 0.1944172 | 60.5 | 0.02362052 | 65 | 0.312936 | 64.5 | 0.01815084
61 | 0.2180378 | 61.5 | 0.02701163 | 64 | 0.2947852 | 63.5 | 0.02035171
62 | 0.2450494 | 62.5 | 0.03070551 | 63 | 0.2744335 | 62.5 | 0.01867271
63 | 0.2757549 | 63.5 | 0.03375764 | 62 | 0.2557608 | 61.5 | 0.0152545
64 | 0.3095125 | 64.5 | 0.035948 | 61 | 0.2405063 | 60.5 | 0.01499827
65 | 0.3454606 | 65.5 | 0.03612101 | 60 | 0.225508 | 59.5 | 0.01157659
66 | 0.3815816 | 66.5 | 0.03652716 | 59 | 0.2139314 | 58.5 | 0.009189725
67 | 0.4181087 | 67.5 | 0.03683268 | 58 | 0.2047417 | 57.5 | 0.00698182
68 | 0.4549414 | 68.5 | 0.04007126 | 57 | 0.1977599 | 56.5 | 0.009586683
69 | 0.4950127 | 69.5 | 0.03874318 | 56 | 0.1881732 | 55.5 | 0.01120414
70 | 0.5337558 | 70.5 | 0.04035099 | 55 | 0.176969 | 54.5 | 0.01071576
71 | 0.5741068 | 71.5 | 0.04680739 | 54 | 0.1662533 | 53.5 | 0.01075379
72 | 0.6209142 | 72.5 | 0.04859525 | 53 | 0.1554995 | 52.5 | 0.006979156
73 | 0.6695095 | 73.5 | 0.05405797 | 52 | 0.1485203 | 51.5 | 0.009509709
74 | 0.7235674 | 74.5 | 0.06222636 | 51 | 0.1390106 | 50.5 | 0.009849618
75 | 0.7857938 | 75.5 | 0.06840913 | 50 | 0.129161 | 49.5 | 0.007694514
76 | 0.8542029 | 76.5 | 0.0744887 | 49 | 0.1214665 | 48.5 | 0.008344474
77 | 0.9286916 | 77.5 | 0.08601817 | 48 | 0.113122 | 47.5 | 0.008765456
78 | 1.01471 | 78.5 | 0.09902574 | 47 | 0.1043565 | 46.5 | 0.01128468
79 | 1.113736 | 79.5 | 0.1136795 | 46 | 0.09307187 | 45.5 | 0.01088226
80 | 1.227415 | 80.5 | 0.1342828 | 45 | 0.08218961 | 44.5 | 0.007909574
81 | 1.361698 | 81.5 | 0.1488349 | 44 | 0.07428004 | 43.5 | 0.007861359
82 | 1.510533 | 82.5 | 0.1724352 | 43 | 0.06641868 | 42.5 | 0.009327423
83 | 1.682968 | 83.5 | 0.2157637 | 42 | 0.05709126 | 41.5 | 0.006748578
84 | 1.898732 | 84.5 | 0.2753556 | 41 | 0.05034268 | 40.5 | 0.005372531
85 | 2.174087 | 85.5 | 0.339417 | 40 | 0.04497015 | 39.5 | 0.004162353
86 | 2.513504 | 86.5 | 0.4202739 | 39 | 0.0408078 | 38.5 | 0.004604006
87 | 2.933778 | 87.5 | 0.5395465 | 38 | 0.03620379 | 37.5 | 0.004702286
88 | 3.473325 | 88.5 | 0.7339846 | 37 | 0.0315015 | 36.5 | 0.005355721
89 | 4.207309 | 89.5 | 0.9612176 | 36 | 0.02614578 | 35.5 | 0.003809349
90 | 5.168527 | 90.5 | 1.323724 | 35 | 0.02233643 | 34.5 | 0.00235
91 | 6.492251 | 91.5 | 1.998701 | 34 | 0.01998643 | 33.5 | 0.003463413
92 | 8.490952 | 92.5 | 2.998475 | 33 | 0.01652302 | 32.5 | 0.003573528
93 | 11.48943 | 93.5 | 4.8472 | 32 | 0.01294949 | 31.5 | 0.001531029
94 | 16.33663 | 94.5 | 7.788095 | 31 | 0.01141846 | 30.5 | 0.002400333
95 | 24.12472 | 95.5 | 12.76741 | 30 | 0.009018131 | 29.5 | 0.003587142
96 | 36.89213 | 96.5 | 17.88327 | 29 | 0.005430989 | 28.5 | 0.002696957
97 | 54.7754 | 97.5 | 19.16242 | 28 | 0.002734032 | 27.5 | -1.114584e-05
98 | 73.93782 | 98.5 | 17.5947 | 27 | 0.002745178 | 26.5 | 0.0009248192
99 | 91.53252 | 99.35 | 12.09645 | 26 | 0.001820359 | 25.65 | 0.002600509
99.7 | 100 | 49.85 | 1.003009 | 25.3 | 0 | 12.65 | 0

## pH_2_DBU-PVP_cycle1
DBU-PVP-HCl-100uL_600.00nm_25.0-100.0C | Heating | 2026-05-22 |  |  | Cooling
Temperature (Â°C) | Abs | Trans | Trans (%) | Temperature (Â°C) | Abs | Trans | Trans (%)
25 | 2.321562 | 0.00476912 | 0.476912 | 100 | -0.003448288 | 1.007972 | 100.7972
26 | 2.319672 | 0.004789919 | 0.4789919 | 99 | -0.002995277 | 1.006921 | 100.6921
27 | 2.319297 | 0.004794051 | 0.4794051 | 98 | -0.00278486 | 1.006433 | 100.6433
28 | 2.319009 | 0.004797236 | 0.4797236 | 97 | -0.002352662 | 1.005432 | 100.5432
29 | 2.316567 | 0.00482429 | 0.482429 | 96 | -0.00208138 | 1.004804 | 100.4804
30 | 2.311605 | 0.004879717 | 0.4879717 | 95 | -0.001943503 | 1.004485 | 100.4485
31 | 2.304332 | 0.004962125 | 0.4962125 | 94 | -0.001889171 | 1.004359 | 100.4359
32 | 2.301702 | 0.004992271 | 0.4992271 | 93 | -0.001754399 | 1.004048 | 100.4048
33 | 2.300147 | 0.005010178 | 0.5010178 | 92 | -0.001503869 | 1.003469 | 100.3469
34 | 2.296505 | 0.005052373 | 0.5052373 | 91 | -0.0009064872 | 1.002089 | 100.2089
35 | 2.292283 | 0.005101729 | 0.5101729 | 90 | 0.002024426 | 0.9953494 | 99.53494
36 | 2.289188 | 0.00513821 | 0.513821 | 89 | 0.007836668 | 0.9821172 | 98.21172
37 | 2.287218 | 0.005161574 | 0.5161574 | 88 | 0.01383593 | 0.9686437 | 96.86437
38 | 2.283406 | 0.005207078 | 0.5207078 | 87 | 0.02592074 | 0.9420615 | 94.20615
39 | 2.283987 | 0.005200111 | 0.5200111 | 86 | 0.07749543 | 0.8365744 | 83.65744
40 | 2.279563 | 0.005253359 | 0.5253359 | 85 | 0.2339044 | 0.5835736 | 58.35736
41 | 2.268974 | 0.005383017 | 0.5383017 | 84 | 0.4860082 | 0.3265816 | 32.65816
42 | 2.264021 | 0.005444763 | 0.5444763 | 83 | 0.7817752 | 0.1652817 | 16.52817
43 | 2.255723 | 0.005549797 | 0.5549797 | 82 | 1.023635 | 0.09470337 | 9.470337
44 | 2.245611 | 0.005680527 | 0.5680527 | 81 | 1.177328 | 0.06647709 | 6.647709
45 | 2.237686 | 0.005785145 | 0.5785145 | 80 | 1.304975 | 0.04954791 | 4.954791
46 | 2.224656 | 0.005961342 | 0.5961342 | 79 | 1.40219 | 0.03961051 | 3.961051
47 | 2.2114 | 0.006146102 | 0.6146102 | 78 | 1.476801 | 0.03335795 | 3.335795
48 | 2.199986 | 0.006309771 | 0.6309771 | 77 | 1.542589 | 0.02866889 | 2.866889
49 | 2.184706 | 0.006535725 | 0.6535725 | 76 | 1.598683 | 0.02519516 | 2.519516
50 | 2.172885 | 0.006716068 | 0.6716068 | 75 | 1.649524 | 0.02241178 | 2.241178
51 | 2.152656 | 0.007036292 | 0.7036292 | 74 | 1.693972 | 0.02023148 | 2.023148
52 | 2.124688 | 0.007504332 | 0.7504332 | 73 | 1.728003 | 0.01870667 | 1.870667
53 | 2.113704 | 0.007696554 | 0.7696554 | 72 | 1.759272 | 0.01740718 | 1.740718
54 | 2.097836 | 0.00798296 | 0.798296 | 71 | 1.790554 | 0.01619742 | 1.619742
55 | 2.055558 | 0.008799169 | 0.8799169 | 70 | 1.816105 | 0.01527198 | 1.527198
56 | 2.008191 | 0.009813155 | 0.9813155 | 69 | 1.84096 | 0.01442248 | 1.442248
57 | 1.945644 | 0.0113333 | 1.13333 | 68 | 1.872018 | 0.01342708 | 1.342708
58 | 1.859997 | 0.01380392 | 1.380392 | 67 | 1.899049 | 0.01261686 | 1.261686
59 | 1.853724 | 0.01400476 | 1.400476 | 66 | 1.919062 | 0.01204864 | 1.204864
60 | 1.836813 | 0.01456088 | 1.456088 | 65 | 1.929879 | 0.01175225 | 1.175225
61 | 1.684608 | 0.02067247 | 2.067247 | 64 | 1.936334 | 0.01157886 | 1.157886
62 | 1.567157 | 0.02709212 | 2.709212 | 63 | 1.949252 | 0.01123954 | 1.123954
63 | 1.491564 | 0.03224303 | 3.224303 | 62 | 1.960559 | 0.01095069 | 1.095069
64 | 1.433182 | 0.03688233 | 3.688233 | 61 | 1.972378 | 0.01065667 | 1.065667
65 | 1.384835 | 0.04122545 | 4.122545 | 60 | 1.98375 | 0.01038127 | 1.038127
66 | 1.342625 | 0.04543333 | 4.543333 | 59 | 1.996297 | 0.01008562 | 1.008562
67 | 1.304313 | 0.04962347 | 4.962347 | 58 | 2.004517 | 0.009896531 | 0.9896531
68 | 1.271679 | 0.05349593 | 5.349593 | 57 | 2.011852 | 0.009730777 | 0.9730777
69 | 1.23862 | 0.0577272 | 5.77272 | 56 | 2.018232 | 0.009588881 | 0.9588881
70 | 1.207361 | 0.06203537 | 6.203537 | 55 | 2.025168 | 0.009436963 | 0.9436963
71 | 1.176421 | 0.06661611 | 6.661611 | 54 | 2.035254 | 0.009220311 | 0.9220311
72 | 1.144876 | 0.07163485 | 7.163485 | 53 | 2.045498 | 0.009005371 | 0.9005371
73 | 1.114971 | 0.07674122 | 7.674122 | 52 | 2.05503 | 0.008809884 | 0.8809884
74 | 1.080146 | 0.08314848 | 8.314848 | 51 | 2.062838 | 0.00865291 | 0.865291
75 | 1.041302 | 0.0909281 | 9.09281 | 50 | 2.069317 | 0.008524777 | 0.8524777
76 | 0.9985436 | 0.1003359 | 10.03359 | 49 | 2.078328 | 0.008349712 | 0.8349712
77 | 0.9523941 | 0.111585 | 11.1585 | 48 | 2.087395 | 0.008177204 | 0.8177204
78 | 0.8964243 | 0.1269333 | 12.69333 | 47 | 2.095062 | 0.008034105 | 0.8034105
79 | 0.8400014 | 0.1445435 | 14.45435 | 46 | 2.102296 | 0.007901393 | 0.7901393
80 | 0.775737 | 0.1675958 | 16.75958 | 45 | 2.109771 | 0.007766568 | 0.7766568
81 | 0.7006539 | 0.199226 | 19.9226 | 44 | 2.11627 | 0.007651206 | 0.7651206
82 | 0.6210696 | 0.2392932 | 23.92932 | 43 | 2.122287 | 0.007545938 | 0.7545938
83 | 0.5339382 | 0.2924568 | 29.24568 | 42 | 2.127984 | 0.00744759 | 0.744759
84 | 0.4417318 | 0.3616331 | 36.16331 | 41 | 2.134221 | 0.007341394 | 0.7341394
85 | 0.3475941 | 0.449165 | 44.9165 | 40 | 2.140271 | 0.007239836 | 0.7239836
86 | 0.2566673 | 0.5537741 | 55.37741 | 39 | 2.145422 | 0.00715448 | 0.715448
87 | 0.1759489 | 0.6668852 | 66.68852 | 38 | 2.150572 | 0.007070132 | 0.7070132
88 | 0.107375 | 0.7809533 | 78.09533 | 37 | 2.155512 | 0.006990168 | 0.6990168
89 | 0.06147733 | 0.8680059 | 86.80059 | 36 | 2.159266 | 0.006930007 | 0.6930007
90 | 0.02959104 | 0.9341335 | 93.41335 | 35 | 2.163217 | 0.006867247 | 0.6867247
91 | 0.009692735 | 0.9779289 | 97.79289 | 34 | 2.166447 | 0.006816369 | 0.6816369
92 | 0.0005556956 | 0.9987213 | 99.87213 | 33 | 2.169727 | 0.006765083 | 0.6765083
93 | -0.004239763 | 1.00981 | 100.981 | 32 | 2.172128 | 0.006727788 | 0.6727788
94 | -0.00644034 | 1.01494 | 101.494 | 31 | 2.17439 | 0.006692829 | 0.6692829
95 | -0.007283794 | 1.016913 | 101.6913 | 30 | 2.178036 | 0.006636874 | 0.6636874
96 | -0.007354347 | 1.017078 | 101.7078 | 29 | 2.181007 | 0.006591633 | 0.6591633
97 | -0.0070173 | 1.016289 | 101.6289 | 28 | 2.182937 | 0.006562406 | 0.6562406
98 | -0.006647648 | 1.015425 | 101.5425 | 27 | 2.185088 | 0.006529984 | 0.6529984
99 | -0.006284432 | 1.014576 | 101.4576 | 26 | 2.187504 | 0.00649375 | 0.649375
99.7 | -0.005970315 | 1.013842 | 101.3842 | 25.3 | 2.18872 | 0.006475597 | 0.6475597

## pH_2_DBU-PVP_cycle2
DBU-PVP-HCl-100uL_B_600.00nm_25.0-100.0C | Heating | 2026-05-26 |  | DBU-PVP-HCl-100uL_B_600.00nm_100.0-25.0C | Cooling
Temperature (Â°C) | Abs | Trans | Trans (%) | Temperature (Â°C) | Abs | Trans | Trans (%)
25 | 2.222195 | 0.005995219 | 0.5995219 | 100 | 0.004946702 | 0.9886744 | 98.86744
26 | 2.221166 | 0.006009439 | 0.6009439 | 99 | 0.004550419 | 0.989577 | 98.9577
27 | 2.219919 | 0.006026724 | 0.6026724 | 98 | 0.004561626 | 0.9895514 | 98.95514
28 | 2.217279 | 0.006063463 | 0.6063463 | 97 | 0.004909469 | 0.9887592 | 98.87592
29 | 2.216185 | 0.006078753 | 0.6078753 | 96 | 0.00520672 | 0.9880827 | 98.80827
30 | 2.213825 | 0.006111889 | 0.6111889 | 95 | 0.005102819 | 0.9883191 | 98.83191
31 | 2.20803 | 0.006193989 | 0.6193989 | 94 | 0.00484257 | 0.9889115 | 98.89115
32 | 2.201039 | 0.006294502 | 0.6294502 | 93 | 0.004888831 | 0.9888062 | 98.88062
33 | 2.194118 | 0.006395606 | 0.6395606 | 92 | 0.005072763 | 0.9883875 | 98.83875
34 | 2.186919 | 0.006502504 | 0.6502504 | 91 | 0.00511576 | 0.9882896 | 98.82896
35 | 2.180255 | 0.006603052 | 0.6603052 | 90 | 0.005088655 | 0.9883513 | 98.83513
36 | 2.176112 | 0.006666352 | 0.6666352 | 89 | 0.005046303 | 0.9884477 | 98.84477
37 | 2.171617 | 0.006735712 | 0.6735712 | 88 | 0.005499752 | 0.9874162 | 98.74162
38 | 2.166112 | 0.006821632 | 0.6821632 | 87 | 0.01162268 | 0.9735927 | 97.35927
39 | 2.161142 | 0.006900141 | 0.6900141 | 86 | 0.02264906 | 0.9491852 | 94.91852
40 | 2.15559 | 0.006988919 | 0.6988919 | 85 | 0.05153408 | 0.8881083 | 88.81083
41 | 2.152163 | 0.007044292 | 0.7044292 | 84 | 0.1442175 | 0.7174349 | 71.74349
42 | 2.151107 | 0.007061432 | 0.7061432 | 83 | 0.3437468 | 0.4531617 | 45.31617
43 | 2.141485 | 0.007219629 | 0.7219629 | 82 | 0.6092645 | 0.245887 | 24.5887
44 | 2.134136 | 0.007342844 | 0.7342844 | 81 | 0.8669589 | 0.1358442 | 13.58442
45 | 2.122336 | 0.007545091 | 0.7545091 | 80 | 1.056129 | 0.08787617 | 8.787617
46 | 2.096447 | 0.008008526 | 0.8008526 | 79 | 1.184541 | 0.06538213 | 6.538213
47 | 2.079647 | 0.008324394 | 0.8324394 | 78 | 1.286877 | 0.05165625 | 5.165625
48 | 2.064922 | 0.00861148 | 0.861148 | 77 | 1.381683 | 0.0415257 | 4.15257
49 | 2.049459 | 0.008923627 | 0.8923627 | 76 | 1.449992 | 0.03548195 | 3.548195
50 | 2.033558 | 0.009256401 | 0.9256401 | 75 | 1.497453 | 0.03180875 | 3.180875
51 | 2.015364 | 0.009652412 | 0.9652412 | 74 | 1.544186 | 0.02856367 | 2.856367
52 | 1.996746 | 0.01007521 | 1.007521 | 73 | 1.586797 | 0.0258942 | 2.58942
53 | 1.974894 | 0.01059512 | 1.059512 | 72 | 1.623876 | 0.02377521 | 2.377521
54 | 1.950128 | 0.01121688 | 1.121688 | 71 | 1.658391 | 0.02195881 | 2.195881
55 | 1.925316 | 0.01187636 | 1.187636 | 70 | 1.688655 | 0.02048073 | 2.048073
56 | 1.890651 | 0.01286321 | 1.286321 | 69 | 1.714084 | 0.01931597 | 1.931597
57 | 1.853495 | 0.01401216 | 1.401216 | 68 | 1.735311 | 0.01839454 | 1.839454
58 | 1.811276 | 0.01544273 | 1.544273 | 67 | 1.754987 | 0.01757976 | 1.757976
59 | 1.763084 | 0.01725503 | 1.725503 | 66 | 1.773177 | 0.01685866 | 1.685866
60 | 1.711621 | 0.0194258 | 1.94258 | 65 | 1.789608 | 0.01623275 | 1.623275
61 | 1.657384 | 0.02200981 | 2.200981 | 64 | 1.805285 | 0.01565725 | 1.565725
62 | 1.608503 | 0.02463187 | 2.463187 | 63 | 1.819552 | 0.01515123 | 1.515123
63 | 1.560796 | 0.02749188 | 2.749188 | 62 | 1.832575 | 0.01470363 | 1.470363
64 | 1.519397 | 0.03024145 | 3.024145 | 61 | 1.844885 | 0.01429271 | 1.429271
65 | 1.485601 | 0.03268878 | 3.268878 | 60 | 1.857524 | 0.01388278 | 1.388278
66 | 1.456555 | 0.03494983 | 3.494983 | 59 | 1.868122 | 0.0135481 | 1.35481
67 | 1.427946 | 0.03732963 | 3.732963 | 58 | 1.879176 | 0.01320759 | 1.320759
68 | 1.400567 | 0.03975876 | 3.975876 | 57 | 1.89002 | 0.01288191 | 1.288191
69 | 1.374083 | 0.04225879 | 4.225879 | 56 | 1.899264 | 0.0126106 | 1.26106
70 | 1.347039 | 0.04497393 | 4.497393 | 55 | 1.909385 | 0.01232012 | 1.232012
71 | 1.318338 | 0.0480465 | 4.80465 | 54 | 1.919674 | 0.01203169 | 1.203169
72 | 1.28879 | 0.05142928 | 5.142928 | 53 | 1.929572 | 0.01176057 | 1.176057
73 | 1.256088 | 0.05545135 | 5.545135 | 52 | 1.939685 | 0.01148985 | 1.148985
74 | 1.219796 | 0.06028427 | 6.028427 | 51 | 1.949549 | 0.01123185 | 1.123185
75 | 1.177843 | 0.06639835 | 6.639835 | 50 | 1.958825 | 0.01099449 | 1.099449
76 | 1.134746 | 0.07332541 | 7.332541 | 49 | 1.967239 | 0.01078354 | 1.078354
77 | 1.084215 | 0.08237307 | 8.237307 | 48 | 1.976541 | 0.01055501 | 1.055501
78 | 1.026303 | 0.09412327 | 9.412327 | 47 | 1.986547 | 0.0103146 | 1.03146
79 | 0.9628932 | 0.1089198 | 10.89198 | 46 | 1.995234 | 0.01011035 | 1.011035
80 | 0.8893266 | 0.1290249 | 12.90249 | 45 | 2.003382 | 0.009922418 | 0.9922418
81 | 0.8048794 | 0.1567186 | 15.67186 | 44 | 2.01171 | 0.009733966 | 0.9733966
82 | 0.7154036 | 0.1925735 | 19.25735 | 43 | 2.02044 | 0.009540245 | 0.9540245
83 | 0.6085938 | 0.246267 | 24.6267 | 42 | 2.02844 | 0.009366127 | 0.9366127
84 | 0.4951056 | 0.3198117 | 31.98117 | 41 | 2.03557 | 0.009213604 | 0.9213604
85 | 0.3756981 | 0.4210192 | 42.10192 | 40 | 2.042177 | 0.009074505 | 0.9074505
86 | 0.265295 | 0.5428814 | 54.28814 | 39 | 2.049278 | 0.008927346 | 0.8927346
87 | 0.1716162 | 0.6735717 | 67.35717 | 38 | 2.056444 | 0.008781236 | 0.8781236
88 | 0.1031015 | 0.7886757 | 78.86757 | 37 | 2.06275 | 0.008654655 | 0.8654655
89 | 0.05564321 | 0.879745 | 87.9745 | 36 | 2.067792 | 0.008554767 | 0.8554767
90 | 0.0264737 | 0.9408628 | 94.08628 | 35 | 2.072865 | 0.008455422 | 0.8455422
91 | 0.01302068 | 0.9704638 | 97.04638 | 34 | 2.077258 | 0.00837032 | 0.837032
92 | 0.007971799 | 0.9818117 | 98.18117 | 33 | 2.083047 | 0.008259478 | 0.8259478
93 | 0.006107842 | 0.9860346 | 98.60346 | 32 | 2.08704 | 0.008183903 | 0.8183903
94 | 0.005525742 | 0.9873571 | 98.73571 | 31 | 2.091169 | 0.00810645 | 0.810645
95 | 0.004896313 | 0.9887891 | 98.87891 | 30 | 2.095185 | 0.008031835 | 0.8031835
96 | 0.003941886 | 0.9909645 | 99.09645 | 29 | 2.099735 | 0.007948122 | 0.7948122
97 | 0.003390054 | 0.9922245 | 99.22245 | 28 | 2.102312 | 0.007901109 | 0.7901109
98 | 0.00314008 | 0.9927958 | 99.27958 | 27 | 2.105385 | 0.007845404 | 0.7845404
99 | 0.003006337 | 0.9931016 | 99.31016 | 26 | 2.10859 | 0.007787709 | 0.7787709
99.7 | 0.00297123 | 0.9931818 | 99.31818 | 25.3 | 2.111528 | 0.007735213 | 0.7735213

## pH_2_DBU-PVP_cycle3
DBU-PVP-HCl-100uL_C_600.00nm_25.0-100.0C | Heating | 2026-05-26 |  | DBU-PVP-HCl-100uL_C_600.00nm_100.0-25.0C | Cooling
Temperature (Â°C) | Abs | Trans | Trans (%) | Temperature (Â°C) | Abs | Trans | Trans (%)
25 | 2.206886 | 0.006210316 | 0.6210316 | 100 | 0.001432427 | 0.9967071 | 99.67071
26 | 2.206929 | 0.006209709 | 0.6209709 | 99 | 0.001683718 | 0.9961306 | 99.61306
27 | 2.203152 | 0.006263945 | 0.6263945 | 98 | 0.003248202 | 0.9925486 | 99.25486
28 | 2.199603 | 0.006315337 | 0.6315337 | 97 | 0.002951987 | 0.9932258 | 99.32258
29 | 2.199819 | 0.006312204 | 0.6312204 | 96 | 0.001792608 | 0.9958809 | 99.58809
30 | 2.197895 | 0.006340237 | 0.6340237 | 95 | 0.001733111 | 0.9960173 | 99.60173
31 | 2.192968 | 0.006412562 | 0.6412562 | 94 | 0.001720094 | 0.9960472 | 99.60472
32 | 2.186461 | 0.006509365 | 0.6509365 | 93 | 0.00182888 | 0.9957977 | 99.57977
33 | 2.179868 | 0.006608949 | 0.6608949 | 92 | 0.002018482 | 0.9953631 | 99.53631
34 | 2.174008 | 0.00669872 | 0.669872 | 91 | 0.002104762 | 0.9951653 | 99.51653
35 | 2.167617 | 0.006798024 | 0.6798024 | 90 | 0.002195662 | 0.9949571 | 99.49571
36 | 2.158641 | 0.00693999 | 0.693999 | 89 | 0.002257592 | 0.9948152 | 99.48152
37 | 2.15048 | 0.007071631 | 0.7071631 | 88 | 0.002298491 | 0.9947215 | 99.47215
38 | 2.144963 | 0.00716204 | 0.716204 | 87 | 0.002375564 | 0.994545 | 99.4545
39 | 2.136306 | 0.007306241 | 0.7306241 | 86 | 0.002411736 | 0.9944622 | 99.44622
40 | 2.125565 | 0.007489194 | 0.7489194 | 85 | 0.002563978 | 0.9941136 | 99.41136
41 | 2.113461 | 0.007700851 | 0.7700851 | 84 | 0.003744428 | 0.9914152 | 99.14152
42 | 2.100727 | 0.007929989 | 0.7929989 | 83 | 0.02169905 | 0.9512638 | 95.12638
43 | 2.087965 | 0.00816649 | 0.816649 | 82 | 0.09904021 | 0.7960856 | 79.60856
44 | 2.076495 | 0.008385036 | 0.8385036 | 81 | 0.2599505 | 0.5496035 | 54.96035
45 | 2.063691 | 0.008635925 | 0.8635925 | 80 | 0.4851257 | 0.327246 | 32.7246
46 | 2.051054 | 0.008890898 | 0.8890898 | 79 | 0.7162939 | 0.1921791 | 19.21791
47 | 2.03711 | 0.009181001 | 0.9181001 | 78 | 0.9068817 | 0.1239134 | 12.39134
48 | 2.021333 | 0.009520666 | 0.9520666 | 77 | 1.056557 | 0.08778956 | 8.778956
49 | 2.005128 | 0.009882613 | 0.9882613 | 76 | 1.170947 | 0.067461 | 6.7461
50 | 1.985526 | 0.0103389 | 1.03389 | 75 | 1.254765 | 0.05562053 | 5.562053
51 | 1.966 | 0.01081434 | 1.081434 | 74 | 1.325341 | 0.04727796 | 4.727796
52 | 1.948665 | 0.01125472 | 1.125472 | 73 | 1.385626 | 0.04115036 | 4.115036
53 | 1.926652 | 0.0118399 | 1.18399 | 72 | 1.436588 | 0.03659417 | 3.659417
54 | 1.897126 | 0.01267285 | 1.267285 | 71 | 1.481545 | 0.03299555 | 3.299555
55 | 1.866015 | 0.01361397 | 1.361397 | 70 | 1.51968 | 0.0302218 | 3.02218
56 | 1.829349 | 0.01481328 | 1.481328 | 69 | 1.551487 | 0.02808749 | 2.808749
57 | 1.787825 | 0.01629954 | 1.629954 | 68 | 1.579554 | 0.02632969 | 2.632969
58 | 1.742424 | 0.01809571 | 1.809571 | 67 | 1.605029 | 0.02482966 | 2.482966
59 | 1.692157 | 0.0203162 | 2.03162 | 66 | 1.629847 | 0.02345055 | 2.345055
60 | 1.640927 | 0.02285984 | 2.285984 | 65 | 1.65248 | 0.02225974 | 2.225974
61 | 1.589005 | 0.02576293 | 2.576293 | 64 | 1.673364 | 0.02121468 | 2.121468
62 | 1.543676 | 0.02859721 | 2.859721 | 63 | 1.693179 | 0.02026847 | 2.026847
63 | 1.506689 | 0.03113949 | 3.113949 | 62 | 1.710706 | 0.0194668 | 1.94668
64 | 1.478294 | 0.03324343 | 3.324343 | 61 | 1.727511 | 0.01872789 | 1.872789
65 | 1.450069 | 0.03547567 | 3.547567 | 60 | 1.743927 | 0.0180332 | 1.80332
66 | 1.422448 | 0.03780526 | 3.780526 | 59 | 1.759344 | 0.01740429 | 1.740429
67 | 1.394203 | 0.04034568 | 4.034568 | 58 | 1.773711 | 0.01683793 | 1.683793
68 | 1.367784 | 0.04287615 | 4.287615 | 57 | 1.78797 | 0.0162941 | 1.62941
69 | 1.339982 | 0.04571066 | 4.571066 | 56 | 1.801774 | 0.01578431 | 1.578431
70 | 1.311091 | 0.04885494 | 4.885494 | 55 | 1.814841 | 0.01531647 | 1.531647
71 | 1.27852 | 0.05265995 | 5.265995 | 54 | 1.827419 | 0.01487926 | 1.487926
72 | 1.244157 | 0.05699582 | 5.699582 | 53 | 1.839683 | 0.01446495 | 1.446495
73 | 1.208475 | 0.06187646 | 6.187646 | 52 | 1.85202 | 0.01405983 | 1.405983
74 | 1.168395 | 0.06785861 | 6.785861 | 51 | 1.864505 | 0.01366141 | 1.366141
75 | 1.12225 | 0.07546569 | 7.546569 | 50 | 1.876743 | 0.01328181 | 1.328181
76 | 1.073435 | 0.08444317 | 8.444317 | 49 | 1.887216 | 0.01296533 | 1.296533
77 | 1.017003 | 0.09616059 | 9.616059 | 48 | 1.898975 | 0.01261901 | 1.261901
78 | 0.9510836 | 0.1119222 | 11.19222 | 47 | 1.911024 | 0.01227372 | 1.227372
79 | 0.8771264 | 0.1327008 | 13.27008 | 46 | 1.922534 | 0.01195271 | 1.195271
80 | 0.7935975 | 0.1608431 | 16.08431 | 45 | 1.933042 | 0.01166696 | 1.166696
81 | 0.6930029 | 0.2027669 | 20.27669 | 44 | 1.943403 | 0.01139193 | 1.139193
82 | 0.586249 | 0.2592693 | 25.92693 | 43 | 1.954306 | 0.0111095 | 1.11095
83 | 0.4662642 | 0.3417715 | 34.17715 | 42 | 1.965093 | 0.01083694 | 1.083694
84 | 0.3455867 | 0.451246 | 45.1246 | 41 | 1.974654 | 0.01060097 | 1.060097
85 | 0.2329511 | 0.5848559 | 58.48559 | 40 | 1.983036 | 0.01039835 | 1.039835
86 | 0.1429651 | 0.7195067 | 71.95067 | 39 | 1.992244 | 0.01018019 | 1.018019
87 | 0.07678798 | 0.8379383 | 83.79383 | 38 | 2.001005 | 0.009976878 | 0.9976878
88 | 0.03700701 | 0.9183178 | 91.83178 | 37 | 2.008345 | 0.00980969 | 0.980969
89 | 0.01525327 | 0.9654877 | 96.54877 | 36 | 2.015621 | 0.009646705 | 0.9646705
90 | 0.004741259 | 0.9891422 | 98.91422 | 35 | 2.022917 | 0.009486006 | 0.9486006
91 | 0.001325202 | 0.9969533 | 99.69533 | 34 | 2.029669 | 0.009339661 | 0.9339661
92 | 0.000342755 | 0.9992111 | 99.92111 | 33 | 2.035879 | 0.00920707 | 0.920707
93 | 0.0001303409 | 0.9996999 | 99.96999 | 32 | 2.041667 | 0.009085179 | 0.9085179
94 | 0.0001544352 | 0.9996445 | 99.96445 | 31 | 2.047982 | 0.008954013 | 0.8954013
95 | 0.0002171707 | 0.9995001 | 99.95001 | 30 | 2.052259 | 0.00886627 | 0.886627
96 | 0.0003036131 | 0.9993011 | 99.93011 | 29 | 2.05774 | 0.008755075 | 0.8755075
97 | 0.0004144 | 0.9990463 | 99.90463 | 28 | 2.061126 | 0.008687082 | 0.8687082
98 | 0.0005488233 | 0.9987371 | 99.87371 | 27 | 2.064551 | 0.008618847 | 0.8618847
99 | 0.0006258209 | 0.99856 | 99.856 | 26 | 2.068573 | 0.008539397 | 0.8539397
99.7 | 0.0006532546 | 0.998497 | 99.8497 | 25.3 | 2.072151 | 0.008469329 | 0.8469329

## pH_2_Triplicate
Heating | Trans (%) |  |  |  |  | Cooling | Trans (%)
Temperature (Â°C) | Run1 | Run2 | Run3 | Ave | Std | Temperature (Â°C) | Run1 | Run2 | Run3 | Ave | Std | Normalized data | Heating | Trans (%) | Trans (%) | Trans (%) | Ave | Std | Cooling | Trans (%) |  |  | Ave | Std
25 | 0.476912 | 0.5995219 | 0.6210316 | 0.5658219 | 0.07774564 | 100 | 100.7972 | 98.86744 | 99.67071 | 99.77844 | 0.9693577 | Time (min) | Temperature (Â°C) | Cycle 1 | Cycle 2 | Cycle 3 |  |  | Temperature (Â°C) | Cycle 1 | Cycle 2 | Cycle 3
26 | 0.4789919 | 0.6009439 | 0.6209709 | 0.5669689 | 0.07684554 | 99 | 100.6921 | 98.9577 | 99.61306 | 99.75428 | 0.8757684 | 0 | 25 | 0 | 0 | 6.115697e-05 | 2.038566e-05 | 3.530899e-05 | 100 | 100 | 99.90808 | 100 | 99.96936 | 0.0530726
27 | 0.4794051 | 0.6026724 | 0.6263945 | 0.5694907 | 0.07891285 | 98 | 100.6433 | 98.95514 | 99.25486 | 99.61777 | 0.9006893 | 2 | 26 | 0.002054549 | 0.001440456 | 0 | 0.001165002 | 0.001054609 | 99 | 99.89507 | 100 | 99.94166 | 99.94558 | 0.05257418
28 | 0.4797236 | 0.6063463 | 0.6315337 | 0.5725345 | 0.08135725 | 97 | 100.5432 | 98.87592 | 99.32258 | 99.58056 | 0.8630552 | 4 | 27 | 0.002462783 | 0.003191344 | 0.005459176 | 0.003704434 | 0.001562702 | 98 | 99.84637 | 99.9974 | 99.5792 | 99.80766 | 0.2117706
29 | 0.482429 | 0.6078753 | 0.6312204 | 0.5738416 | 0.0800215 | 96 | 100.4804 | 98.80827 | 99.58809 | 99.62559 | 0.8367 | 6 | 28 | 0.002777406 | 0.006912954 | 0.01063207 | 0.006774143 | 0.003929171 | 97 | 99.74641 | 99.91671 | 99.64773 | 99.77028 | 0.1360707
30 | 0.4879717 | 0.6111889 | 0.6340237 | 0.5777281 | 0.07856537 | 95 | 100.4485 | 98.83191 | 99.60173 | 99.62738 | 0.8086065 | 8 | 29 | 0.005449933 | 0.008461819 | 0.01031673 | 0.00807616 | 0.002456211 | 96 | 99.68372 | 99.84781 | 99.91639 | 99.81597 | 0.1195562
31 | 0.4962125 | 0.6193989 | 0.6412562 | 0.5856225 | 0.0781988 | 94 | 100.4359 | 98.89115 | 99.60472 | 99.64394 | 0.7731437 | 10 | 30 | 0.01092517 | 0.0118184 | 0.01313837 | 0.01196064 | 0.001113436 | 95 | 99.65187 | 99.87188 | 99.9302 | 99.81798 | 0.1467812
32 | 0.4992271 | 0.6294502 | 0.6509365 | 0.5932046 | 0.08209289 | 93 | 100.4048 | 98.88062 | 99.57977 | 99.62172 | 0.7629481 | 12 | 31 | 0.01906578 | 0.02013494 | 0.02041827 | 0.019873 | 0.0007132809 | 94 | 99.63933 | 99.93222 | 99.93322 | 99.83492 | 0.1693913
33 | 0.5010178 | 0.6395606 | 0.6608949 | 0.6004911 | 0.08680432 | 92 | 100.3469 | 98.83875 | 99.53631 | 99.57398 | 0.7547707 | 14 | 32 | 0.02204378 | 0.03031678 | 0.03016203 | 0.02750753 | 0.004732378 | 93 | 99.60821 | 99.92149 | 99.90797 | 99.81256 | 0.1771004
34 | 0.5052373 | 0.6502504 | 0.669872 | 0.6084532 | 0.08992442 | 91 | 100.2089 | 98.82896 | 99.51653 | 99.51815 | 0.6899919 | 16 | 33 | 0.02381269 | 0.04055834 | 0.04018569 | 0.03485224 | 0.009562345 | 92 | 99.55039 | 99.87885 | 99.86399 | 99.76441 | 0.1854943
35 | 0.5101729 | 0.6603052 | 0.6798024 | 0.6167602 | 0.09282061 | 90 | 99.53494 | 98.83513 | 99.49571 | 99.28859 | 0.3931994 | 18 | 34 | 0.02798082 | 0.05138689 | 0.04922157 | 0.04286309 | 0.01293382 | 91 | 99.41266 | 99.86889 | 99.84398 | 99.70851 | 0.2565127
36 | 0.513821 | 0.6666352 | 0.693999 | 0.6248184 | 0.09709538 | 89 | 98.21172 | 98.84477 | 99.48152 | 98.846 | 0.6348987 | 20 | 35 | 0.03285646 | 0.06157225 | 0.05921698 | 0.05121523 | 0.01594271 | 90 | 98.73967 | 99.87517 | 99.82291 | 99.47925 | 0.6410261
37 | 0.5161574 | 0.6735712 | 0.7071631 | 0.6322972 | 0.1019728 | 88 | 96.86437 | 98.74162 | 99.47215 | 98.35938 | 1.345253 | 22 | 36 | 0.03646016 | 0.06798444 | 0.0735066 | 0.05931707 | 0.0199863 | 89 | 97.41843 | 99.88498 | 99.80855 | 99.03732 | 1.402524
38 | 0.5207078 | 0.6821632 | 0.716204 | 0.6396917 | 0.1044393 | 87 | 94.20615 | 97.35927 | 99.4545 | 97.00664 | 2.641884 | 24 | 37 | 0.03876817 | 0.0750104 | 0.08675697 | 0.06684518 | 0.02501468 | 88 | 96.07309 | 99.77993 | 99.79907 | 98.5507 | 2.145692
39 | 0.5200111 | 0.6900141 | 0.7306241 | 0.6468831 | 0.1117348 | 86 | 83.65744 | 94.91852 | 99.44622 | 92.67406 | 8.130164 | 26 | 38 | 0.04326322 | 0.08371395 | 0.09585712 | 0.0742781 | 0.02753736 | 87 | 93.41884 | 98.37201 | 99.78121 | 97.19069 | 3.341646
40 | 0.5253359 | 0.6988919 | 0.7489194 | 0.6577157 | 0.1173414 | 85 | 58.35736 | 88.81083 | 99.41136 | 82.19318 | 21.31203 | 28 | 39 | 0.04257503 | 0.09166679 | 0.1103717 | 0.08153785 | 0.03501492 | 86 | 82.88588 | 95.88612 | 99.77283 | 92.84828 | 8.843845
41 | 0.5383017 | 0.7044292 | 0.7700851 | 0.6709387 | 0.1194658 | 84 | 32.65816 | 71.74349 | 99.14152 | 67.84773 | 33.41245 | 30 | 40 | 0.04783505 | 0.1006598 | 0.1287869 | 0.09242727 | 0.04109906 | 85 | 57.6236 | 89.66547 | 99.73756 | 82.34221 | 21.99134
42 | 0.5444763 | 0.7061432 | 0.7929989 | 0.6812061 | 0.126124 | 83 | 16.52817 | 45.31617 | 95.12638 | 52.32357 | 39.7649 | 32 | 41 | 0.06064325 | 0.1062689 | 0.1500913 | 0.1056678 | 0.04472704 | 84 | 31.96279 | 72.28249 | 99.46451 | 67.90326 | 33.96327
43 | 0.5549797 | 0.7219629 | 0.816649 | 0.6978639 | 0.1324888 | 82 | 9.470337 | 24.5887 | 79.60856 | 37.8892 | 36.91233 | 34 | 42 | 0.06674273 | 0.1080052 | 0.1731553 | 0.1159677 | 0.05365127 | 83 | 15.85689 | 45.36642 | 95.40157 | 52.20829 | 40.21129
44 | 0.5680527 | 0.7342844 | 0.8385036 | 0.7136136 | 0.1364052 | 81 | 6.647709 | 13.58442 | 54.96035 | 25.06416 | 26.12214 | 36 | 43 | 0.07711838 | 0.1240303 | 0.1969603 | 0.132703 | 0.06038986 | 82 | 8.809598 | 24.25561 | 79.69907 | 37.58809 | 37.27795
45 | 0.5785145 | 0.7545091 | 0.8635925 | 0.7322054 | 0.1438418 | 80 | 4.954791 | 8.787617 | 32.7246 | 15.489 | 15.04898 | 38 | 44 | 0.09003246 | 0.1365116 | 0.2189581 | 0.1485007 | 0.06529362 | 81 | 5.991186 | 13.04782 | 54.75748 | 24.59883 | 26.3554
46 | 0.5961342 | 0.8008526 | 0.8890898 | 0.7620255 | 0.1502878 | 79 | 3.961051 | 6.538213 | 19.21791 | 9.905723 | 8.166885 | 40 | 45 | 0.100367 | 0.1569989 | 0.2442114 | 0.1671924 | 0.07246195 | 80 | 4.300798 | 8.162309 | 32.25708 | 14.90673 | 15.14938
47 | 0.6146102 | 0.8324394 | 0.9181001 | 0.7883832 | 0.156468 | 78 | 3.335795 | 5.165625 | 12.39134 | 6.964254 | 4.788217 | 42 | 46 | 0.1177725 | 0.2039439 | 0.2698758 | 0.1971974 | 0.07627576 | 79 | 3.308542 | 5.871304 | 18.58963 | 9.256491 | 8.183674
48 | 0.6309771 | 0.861148 | 0.9520666 | 0.8147305 | 0.1655009 | 77 | 2.866889 | 4.15257 | 8.778956 | 5.266138 | 3.109367 | 44 | 47 | 0.1360238 | 0.2359407 | 0.2990762 | 0.2236802 | 0.08221468 | 78 | 2.68422 | 4.473332 | 11.68181 | 6.279788 | 4.763048
49 | 0.6535725 | 0.8923627 | 0.9882613 | 0.8447321 | 0.1723533 | 76 | 2.519516 | 3.548195 | 6.7461 | 4.27127 | 2.204117 | 46 | 48 | 0.1521917 | 0.2650219 | 0.3332652 | 0.2501596 | 0.09144708 | 77 | 2.216014 | 3.441541 | 8.026432 | 4.561329 | 3.06279
50 | 0.6716068 | 0.9256401 | 1.03389 | 0.8770455 | 0.1859658 | 75 | 2.241178 | 3.180875 | 5.562053 | 3.661369 | 1.711786 | 48 | 49 | 0.1745124 | 0.2966418 | 0.369697 | 0.2802837 | 0.09861518 | 76 | 1.86916 | 2.825989 | 5.96938 | 3.554843 | 2.145081
51 | 0.7036292 | 0.9652412 | 1.081434 | 0.9167681 | 0.1935105 | 74 | 2.023148 | 2.856367 | 4.727796 | 3.202437 | 1.385137 | 50 | 50 | 0.1923274 | 0.3303511 | 0.4156245 | 0.3127677 | 0.1126822 | 75 | 1.591237 | 2.451875 | 4.771241 | 2.938118 | 1.644819
52 | 0.7504332 | 1.007521 | 1.125472 | 0.9611422 | 0.1917729 | 73 | 1.870667 | 2.58942 | 4.115036 | 2.858375 | 1.146102 | 52 | 51 | 0.2239605 | 0.3704662 | 0.4634803 | 0.3526356 | 0.1207513 | 74 | 1.373533 | 2.121366 | 3.927053 | 2.473984 | 1.312772
53 | 0.7696554 | 1.059512 | 1.18399 | 1.004386 | 0.212597 | 72 | 1.740718 | 2.377521 | 3.659417 | 2.592552 | 0.9772567 | 54 | 52 | 0.2701953 | 0.4132947 | 0.5078073 | 0.3970991 | 0.1196311 | 73 | 1.221281 | 1.849482 | 3.307001 | 2.125921 | 1.069987
54 | 0.798296 | 1.121688 | 1.267285 | 1.062423 | 0.2400458 | 71 | 1.619742 | 2.195881 | 3.299555 | 2.371726 | 0.8536007 | 56 | 53 | 0.2891838 | 0.4659602 | 0.5667085 | 0.4406175 | 0.1404873 | 72 | 1.091525 | 1.633664 | 2.845959 | 1.85705 | 0.8982958
55 | 0.8799169 | 1.187636 | 1.361397 | 1.142984 | 0.2438263 | 70 | 1.527198 | 2.048073 | 3.02218 | 2.19915 | 0.7588551 | 58 | 54 | 0.3174762 | 0.5289435 | 0.6505493 | 0.4989897 | 0.1685448 | 71 | 0.9707297 | 1.448665 | 2.481814 | 1.633736 | 0.7723549
56 | 0.9813155 | 1.286321 | 1.481328 | 1.249655 | 0.2520149 | 69 | 1.442248 | 1.931597 | 2.808749 | 2.060865 | 0.6923612 | 60 | 55 | 0.3981046 | 0.595748 | 0.745278 | 0.5797102 | 0.1741415 | 70 | 0.8783241 | 1.298123 | 2.201137 | 1.459195 | 0.6759561
57 | 1.13333 | 1.401216 | 1.629954 | 1.388167 | 0.2485687 | 68 | 1.342708 | 1.839454 | 2.632969 | 1.938377 | 0.6507937 | 62 | 56 | 0.4982702 | 0.6957132 | 0.865995 | 0.6866595 | 0.1840295 | 69 | 0.7935012 | 1.179493 | 1.985166 | 1.319387 | 0.6080247
58 | 1.380392 | 1.544273 | 1.809571 | 1.578079 | 0.216577 | 67 | 1.261686 | 1.757976 | 2.482966 | 1.834209 | 0.6141986 | 64 | 57 | 0.6484365 | 0.8121001 | 1.015594 | 0.8253769 | 0.1839385 | 68 | 0.6941099 | 1.085646 | 1.807293 | 1.195683 | 0.5646906
59 | 1.400476 | 1.725503 | 2.03162 | 1.7192 | 0.3156195 | 66 | 1.204864 | 1.685866 | 2.345055 | 1.745262 | 0.5724114 | 66 | 58 | 0.8924946 | 0.9570138 | 1.196388 | 1.015299 | 0.1601114 | 67 | 0.6132089 | 1.002661 | 1.655506 | 1.090459 | 0.5266658
60 | 1.456088 | 1.94258 | 2.285984 | 1.894884 | 0.4169991 | 65 | 1.175225 | 1.623275 | 2.225974 | 1.674825 | 0.5272681 | 68 | 59 | 0.9123338 | 1.140596 | 1.419893 | 1.157608 | 0.2542067 | 66 | 0.5564718 | 0.9292174 | 1.515953 | 1.000547 | 0.4837015
61 | 2.067247 | 2.200981 | 2.576293 | 2.281507 | 0.2639038 | 64 | 1.157886 | 1.565725 | 2.121468 | 1.615026 | 0.4836792 | 70 | 60 | 0.9672693 | 1.36049 | 1.675923 | 1.334561 | 0.3550378 | 65 | 0.5268768 | 0.8654691 | 1.395455 | 0.929267 | 0.4377895
62 | 2.709212 | 2.463187 | 2.859721 | 2.677374 | 0.2001751 | 63 | 1.123954 | 1.515123 | 2.026847 | 1.555308 | 0.4527863 | 72 | 61 | 1.570997 | 1.622245 | 1.968134 | 1.720459 | 0.2160181 | 64 | 0.509564 | 0.8068546 | 1.289705 | 0.8687078 | 0.3937313
63 | 3.224303 | 2.749188 | 3.113949 | 3.029147 | 0.2486506 | 62 | 1.095069 | 1.470363 | 1.94668 | 1.504037 | 0.4268029 | 74 | 62 | 2.205156 | 1.887855 | 2.25342 | 2.115477 | 0.198598 | 63 | 0.4756822 | 0.7553172 | 1.193958 | 0.8083192 | 0.3620594
64 | 3.688233 | 3.024145 | 3.324343 | 3.345574 | 0.3325528 | 61 | 1.065667 | 1.429271 | 1.872789 | 1.455909 | 0.4042194 | 76 | 63 | 2.713984 | 2.177568 | 2.509313 | 2.466955 | 0.2707051 | 62 | 0.4468405 | 0.7097292 | 1.112836 | 0.7564686 | 0.3354489
65 | 4.122545 | 3.268878 | 3.547567 | 3.64633 | 0.4353188 | 60 | 1.038127 | 1.388278 | 1.80332 | 1.409908 | 0.3830547 | 78 | 64 | 3.172274 | 2.456094 | 2.721085 | 2.783151 | 0.3621013 | 61 | 0.4174832 | 0.6678775 | 1.038066 | 0.7078088 | 0.3122124
66 | 4.543333 | 3.494983 | 3.780526 | 3.939614 | 0.5419789 | 59 | 1.008562 | 1.35481 | 1.740429 | 1.367934 | 0.3661098 | 80 | 65 | 3.601304 | 2.704003 | 2.945772 | 3.083693 | 0.4642777 | 60 | 0.3899838 | 0.6261257 | 0.96777 | 0.6612932 | 0.290494
67 | 4.962347 | 3.732963 | 4.034568 | 4.243293 | 0.6407193 | 58 | 0.9896531 | 1.320759 | 1.683793 | 1.331402 | 0.3471925 | 82 | 66 | 4.016976 | 2.933043 | 3.180258 | 3.376759 | 0.5680553 | 59 | 0.3604634 | 0.5920386 | 0.9041307 | 0.6188776 | 0.2728255
68 | 5.349593 | 3.975876 | 4.287615 | 4.537695 | 0.7201938 | 57 | 0.9730777 | 1.288191 | 1.62941 | 1.296893 | 0.3282525 | 84 | 67 | 4.430895 | 3.174112 | 3.435965 | 3.680324 | 0.6630684 | 58 | 0.3415824 | 0.5573588 | 0.8468211 | 0.5819208 | 0.2535133
69 | 5.77272 | 4.225879 | 4.571066 | 4.856555 | 0.8119773 | 56 | 0.9588881 | 1.26106 | 1.578431 | 1.266127 | 0.3098026 | 86 | 68 | 4.813432 | 3.420179 | 3.69067 | 3.97476 | 0.7387958 | 57 | 0.3250318 | 0.5241881 | 0.7917901 | 0.5470033 | 0.2342141
70 | 6.203537 | 4.497393 | 4.885494 | 5.195475 | 0.8943138 | 55 | 0.9436963 | 1.232012 | 1.531647 | 1.235785 | 0.2939935 | 88 | 69 | 5.231414 | 3.673426 | 3.975978 | 4.293606 | 0.8261339 | 56 | 0.3108633 | 0.4965557 | 0.7402047 | 0.5158746 | 0.2153217
71 | 6.661611 | 4.80465 | 5.265995 | 5.577419 | 0.9668581 | 54 | 0.9220311 | 1.203169 | 1.487926 | 1.204375 | 0.2829496 | 90 | 70 | 5.656992 | 3.948464 | 4.292466 | 4.632641 | 0.9036347 | 55 | 0.2956942 | 0.4669702 | 0.6928638 | 0.485176 | 0.1992097
72 | 7.163485 | 5.142928 | 5.699582 | 6.001998 | 1.043673 | 53 | 0.9005371 | 1.176057 | 1.446495 | 1.174363 | 0.2729828 | 92 | 71 | 6.109497 | 4.259709 | 4.675461 | 5.014889 | 0.9704829 | 54 | 0.2740614 | 0.4375933 | 0.6486228 | 0.4534258 | 0.187782
73 | 7.674122 | 5.545135 | 6.187646 | 6.468968 | 1.092017 | 52 | 0.8809884 | 1.148985 | 1.405983 | 1.145319 | 0.2625165 | 94 | 72 | 6.605268 | 4.602378 | 5.111889 | 5.439845 | 1.040941 | 53 | 0.2525994 | 0.40998 | 0.6066981 | 0.4230925 | 0.1774131
74 | 8.314848 | 6.028427 | 6.785861 | 7.043046 | 1.164705 | 51 | 0.865291 | 1.123185 | 1.366141 | 1.118205 | 0.250462 | 96 | 73 | 7.109696 | 5.009806 | 5.603151 | 5.907551 | 1.082534 | 52 | 0.2330799 | 0.382408 | 0.5657039 | 0.3937306 | 0.1666008
75 | 9.09281 | 6.639835 | 7.546569 | 7.759738 | 1.240303 | 50 | 0.8524777 | 1.099449 | 1.328181 | 1.093369 | 0.2379097 | 98 | 74 | 7.742632 | 5.499371 | 6.205285 | 6.482429 | 1.147023 | 51 | 0.217406 | 0.35613 | 0.5253875 | 0.3663079 | 0.1542428
76 | 10.03359 | 7.332541 | 8.444317 | 8.603483 | 1.357541 | 49 | 0.8349712 | 1.078354 | 1.296533 | 1.069953 | 0.2308956 | 100 | 75 | 8.511134 | 6.118715 | 6.970978 | 7.200275 | 1.21258 | 50 | 0.2046119 | 0.3319558 | 0.4869756 | 0.3411811 | 0.1414077
77 | 11.1585 | 8.237307 | 9.616059 | 9.670623 | 1.461362 | 48 | 0.8177204 | 1.055501 | 1.261901 | 1.045041 | 0.2222748 | 102 | 76 | 9.440476 | 6.820411 | 7.874608 | 8.045165 | 1.318333 | 49 | 0.1871315 | 0.3104702 | 0.4549515 | 0.3175178 | 0.134049
78 | 12.69333 | 9.412327 | 11.19222 | 11.09929 | 1.642477 | 47 | 0.8034105 | 1.03146 | 1.227372 | 1.020748 | 0.2121835 | 104 | 77 | 10.55171 | 7.736921 | 9.054027 | 9.114219 | 1.408359 | 48 | 0.1699065 | 0.287195 | 0.4199069 | 0.2923361 | 0.1250795
79 | 14.45435 | 10.89198 | 13.27008 | 12.87214 | 1.814219 | 46 | 0.7901393 | 1.011035 | 1.195271 | 0.9988153 | 0.2028422 | 106 | 78 | 12.06788 | 8.927192 | 10.64052 | 10.5452 | 1.572511 | 47 | 0.155618 | 0.2627096 | 0.3849668 | 0.2677648 | 0.1147579
80 | 16.75958 | 12.90249 | 16.08431 | 15.24879 | 2.05982 | 45 | 0.7766568 | 0.9922418 | 1.166696 | 0.9785316 | 0.1953807 | 108 | 79 | 13.80748 | 10.42605 | 12.73199 | 12.32184 | 1.727624 | 46 | 0.1423666 | 0.2419067 | 0.3524844 | 0.2455859 | 0.1051072
81 | 19.9226 | 15.67186 | 20.27669 | 18.62372 | 2.562506 | 44 | 0.7651206 | 0.9733966 | 1.139193 | 0.9592368 | 0.1874378 | 110 | 80 | 16.08468 | 12.46265 | 15.56466 | 14.704 | 1.958399 | 45 | 0.1289042 | 0.2227656 | 0.3235691 | 0.2250796 | 0.09735304
82 | 23.92932 | 19.25735 | 25.92693 | 23.03786 | 3.422988 | 43 | 0.7545938 | 0.9540245 | 1.11095 | 0.939856 | 0.1786001 | 112 | 81 | 19.20924 | 15.26797 | 19.78451 | 18.08724 | 2.458443 | 44 | 0.1173853 | 0.2035718 | 0.2957389 | 0.2055653 | 0.08919351
83 | 29.24568 | 24.6267 | 34.17715 | 29.34984 | 4.776076 | 42 | 0.744759 | 0.9366127 | 1.083694 | 0.9216886 | 0.1699597 | 114 | 82 | 23.16724 | 18.9 | 25.47177 | 22.513 | 3.334378 | 43 | 0.1068741 | 0.1838414 | 0.2671594 | 0.1859583 | 0.0801636
84 | 36.16331 | 31.98117 | 45.1246 | 37.75636 | 6.714965 | 41 | 0.7341394 | 0.9213604 | 1.060097 | 0.905199 | 0.1635789 | 116 | 83 | 28.41896 | 24.33904 | 33.77605 | 28.84469 | 4.732887 | 42 | 0.09705409 | 0.1661076 | 0.2395792 | 0.1675803 | 0.07127397
85 | 44.9165 | 42.10192 | 58.48559 | 48.50134 | 8.76039 | 40 | 0.7239836 | 0.9074505 | 1.039835 | 0.8904231 | 0.1586128 | 118 | 84 | 35.25247 | 31.78898 | 44.79523 | 37.27889 | 6.735761 | 41 | 0.0864503 | 0.1505732 | 0.2157016 | 0.1509084 | 0.06462632
86 | 55.37741 | 54.28814 | 71.95067 | 60.53874 | 9.898018 | 39 | 0.715448 | 0.8927346 | 1.018019 | 0.8754005 | 0.1520284 | 120 | 85 | 43.89923 | 42.04109 | 58.24377 | 48.06136 | 8.867033 | 40 | 0.07630967 | 0.1364061 | 0.1951982 | 0.1359713 | 0.05944548
87 | 66.68852 | 67.35717 | 83.79383 | 72.61317 | 9.688501 | 38 | 0.7070132 | 0.8781236 | 0.9976878 | 0.8609416 | 0.1460971 | 122 | 86 | 54.23294 | 54.38548 | 71.79709 | 60.1385 | 10.09692 | 39 | 0.06778683 | 0.1214181 | 0.1731222 | 0.1207757 | 0.05267064
88 | 78.09533 | 78.86757 | 91.83178 | 82.93156 | 7.71748 | 37 | 0.6990168 | 0.8654655 | 0.980969 | 0.8484838 | 0.1417411 | 124 | 87 | 65.40651 | 67.62414 | 83.71784 | 72.2495 | 9.99358 | 38 | 0.05936462 | 0.1065369 | 0.1525493 | 0.1061503 | 0.04659354
89 | 86.80059 | 87.9745 | 96.54877 | 90.44128 | 5.321703 | 36 | 0.6930007 | 0.8554767 | 0.9646705 | 0.8377159 | 0.136703 | 126 | 88 | 76.67462 | 79.28395 | 91.80846 | 82.58901 | 8.090169 | 37 | 0.05138015 | 0.0936447 | 0.1356315 | 0.0935521 | 0.04212573
90 | 93.41335 | 94.08628 | 98.91422 | 95.47129 | 3.000595 | 35 | 0.6867247 | 0.8455422 | 0.9486006 | 0.8269559 | 0.1319236 | 128 | 89 | 85.27403 | 88.50908 | 96.55636 | 90.11315 | 5.809692 | 36 | 0.04537307 | 0.08347108 | 0.1191389 | 0.08266103 | 0.0368896
91 | 97.79289 | 97.04638 | 99.69533 | 98.1782 | 1.365863 | 34 | 0.6816369 | 0.837032 | 0.9339661 | 0.817545 | 0.1272883 | 130 | 90 | 91.80639 | 94.70019 | 98.93731 | 95.14796 | 3.586488 | 35 | 0.0391065 | 0.07335293 | 0.1028778 | 0.07177907 | 0.03191475
92 | 99.87213 | 98.18117 | 99.92111 | 99.3248 | 0.9907178 | 33 | 0.6765083 | 0.8259478 | 0.920707 | 0.807721 | 0.1231154 | 132 | 91 | 96.13267 | 97.6987 | 99.72353 | 97.85164 | 1.80031 | 34 | 0.0340262 | 0.06468526 | 0.08806912 | 0.06226019 | 0.02710295
93 | 100.981 | 98.60346 | 99.96999 | 99.85149 | 1.193202 | 32 | 0.6727788 | 0.8183903 | 0.9085179 | 0.7998957 | 0.1189528 | 134 | 92 | 98.18663 | 98.84823 | 99.9508 | 98.99522 | 0.8912217 | 33 | 0.02890532 | 0.05339609 | 0.07465222 | 0.05231787 | 0.0228925
94 | 101.494 | 98.73571 | 99.96445 | 100.0647 | 1.381872 | 31 | 0.6692829 | 0.810645 | 0.8954013 | 0.7917764 | 0.114234 | 136 | 93 | 99.28204 | 99.276 | 100 | 99.51935 | 0.4162692 | 32 | 0.0251814 | 0.0456988 | 0.06231804 | 0.04439941 | 0.01860239
95 | 101.6913 | 98.87891 | 99.95001 | 100.1734 | 1.419439 | 30 | 0.6636874 | 0.8031835 | 0.886627 | 0.7844993 | 0.1126381 | 138 | 94 | 99.78877 | 99.40997 | 99.99442 | 99.73105 | 0.29647 | 31 | 0.02169067 | 0.03781032 | 0.04904528 | 0.03618209 | 0.0137498
96 | 101.7078 | 99.09645 | 99.93011 | 100.2448 | 1.33382 | 29 | 0.6591633 | 0.7948122 | 0.8755075 | 0.7764944 | 0.1093291 | 140 | 95 | 99.98368 | 99.55503 | 99.97988 | 99.83953 | 0.2463935 | 30 | 0.01610359 | 0.0302108 | 0.04016654 | 0.02882697 | 0.01209101
97 | 101.6289 | 99.22245 | 99.90463 | 100.252 | 1.240271 | 28 | 0.6562406 | 0.7901109 | 0.8687082 | 0.7716865 | 0.1074254 | 142 | 96 | 100 | 99.77539 | 99.95986 | 99.91175 | 0.1197837 | 29 | 0.01158625 | 0.02168471 | 0.02891474 | 0.02072857 | 0.008703724
98 | 101.5425 | 99.27958 | 99.87371 | 100.2319 | 1.173194 | 27 | 0.6529984 | 0.7845404 | 0.8618847 | 0.7664745 | 0.1056085 | 144 | 97 | 99.92206 | 99.90302 | 99.93421 | 99.91976 | 0.01571732 | 28 | 0.008667847 | 0.01689647 | 0.02203446 | 0.01586626 | 0.006742597
99 | 101.4576 | 99.31016 | 99.856 | 100.2079 | 1.116118 | 26 | 0.649375 | 0.7787709 | 0.8539397 | 0.7606952 | 0.1034733 | 146 | 98 | 99.83664 | 99.96089 | 99.90309 | 99.90021 | 0.06217471 | 27 | 0.005430502 | 0.01122294 | 0.01512976 | 0.0105944 | 0.004880082
99.7 | 101.3842 | 99.31818 | 99.8497 | 100.184 | 1.072823 | 25.3 | 0.6475597 | 0.7735213 | 0.8469329 | 0.7560046 | 0.1008342 | 148 | 99 | 99.75279 | 99.99187 | 99.88526 | 99.87664 | 0.1197733 | 26 | 0.001812581 | 0.005346712 | 0.007090218 | 0.004749837 | 0.00268897
[12 empty] | 150 | 99.7 | 99.68032 | 100 | 99.87892 | 99.85308 | 0.1613968 | 25.3 | 0 | 0 | 0 | 0 | 0
min | 0.476912 | 0.5995219 | 0.6209709 |  |  | min | 0.6475597 | 0.7735213 | 0.8469329
max | 101.7078 | 99.31818 | 99.96999 |  |  | max | 100.7972 | 98.9577 | 99.67071
Difference | 101.2309 | 98.71866 | 99.34902 |  |  | Difference | 100.1496 | 98.18418 | 98.82378
Heating
Heating
Temperature (°C)

## pH_2_Triplicate_1st Dev
Heating | Ave |  |  | Cooling | Ave
Temperature (Â°C) |  | v | d %T / Temp | Temperature (Â°C) |  | v | d %T / Temp
25 | 2.038566e-05 | 25.5 | 0.001144616 | 100 | 99.96936 | 99.5 | 0.02378187
26 | 0.001165002 | 26.5 | 0.002539433 | 99 | 99.94558 | 98.5 | 0.1379205
27 | 0.003704434 | 27.5 | 0.003069709 | 98 | 99.80766 | 97.5 | 0.03737391
28 | 0.006774143 | 28.5 | 0.001302017 | 97 | 99.77028 | 96.5 | -0.04568958
29 | 0.00807616 | 29.5 | 0.003884485 | 96 | 99.81597 | 95.5 | -0.002012799
30 | 0.01196064 | 30.5 | 0.007912351 | 95 | 99.81798 | 94.5 | -0.01693742
31 | 0.019873 | 31.5 | 0.007634536 | 94 | 99.83492 | 93.5 | 0.02236279
32 | 0.02750753 | 32.5 | 0.007344706 | 93 | 99.81256 | 92.5 | 0.04814737
33 | 0.03485224 | 33.5 | 0.008010855 | 92 | 99.76441 | 91.5 | 0.05590079
34 | 0.04286309 | 34.5 | 0.008352136 | 91 | 99.70851 | 90.5 | 0.2292622
35 | 0.05121523 | 35.5 | 0.008101841 | 90 | 99.47925 | 89.5 | 0.4419275
36 | 0.05931707 | 36.5 | 0.00752811 | 89 | 99.03732 | 88.5 | 0.4866253
37 | 0.06684518 | 37.5 | 0.007432917 | 88 | 98.5507 | 87.5 | 1.360008
38 | 0.0742781 | 38.5 | 0.007259749 | 87 | 97.19069 | 86.5 | 4.342411
39 | 0.08153785 | 39.5 | 0.01088942 | 86 | 92.84828 | 85.5 | 10.50607
40 | 0.09242727 | 40.5 | 0.01324054 | 85 | 82.34221 | 84.5 | 14.43895
41 | 0.1056678 | 41.5 | 0.01029991 | 84 | 67.90326 | 83.5 | 15.69497
42 | 0.1159677 | 42.5 | 0.01673528 | 83 | 52.20829 | 82.5 | 14.6202
43 | 0.132703 | 43.5 | 0.01579773 | 82 | 37.58809 | 81.5 | 12.98926
44 | 0.1485007 | 44.5 | 0.01869172 | 81 | 24.59883 | 80.5 | 9.692103
45 | 0.1671924 | 45.5 | 0.03000494 | 80 | 14.90673 | 79.5 | 5.650237
46 | 0.1971974 | 46.5 | 0.02648285 | 79 | 9.256491 | 78.5 | 2.976704
47 | 0.2236802 | 47.5 | 0.02647936 | 78 | 6.279788 | 77.5 | 1.718459
48 | 0.2501596 | 48.5 | 0.03012413 | 77 | 4.561329 | 76.5 | 1.006486
49 | 0.2802837 | 49.5 | 0.03248394 | 76 | 3.554843 | 75.5 | 0.6167252
50 | 0.3127677 | 50.5 | 0.03986798 | 75 | 2.938118 | 74.5 | 0.4641335
51 | 0.3526356 | 51.5 | 0.04446346 | 74 | 2.473984 | 73.5 | 0.348063
52 | 0.3970991 | 52.5 | 0.04351839 | 73 | 2.125921 | 72.5 | 0.2688718
53 | 0.4406175 | 53.5 | 0.05837218 | 72 | 1.85705 | 71.5 | 0.2233133
54 | 0.4989897 | 54.5 | 0.08072055 | 71 | 1.633736 | 70.5 | 0.1745415
55 | 0.5797102 | 55.5 | 0.1069492 | 70 | 1.459195 | 69.5 | 0.139808
56 | 0.6866595 | 56.5 | 0.1387174 | 69 | 1.319387 | 68.5 | 0.1237035
57 | 0.8253769 | 57.5 | 0.189922 | 68 | 1.195683 | 67.5 | 0.1052247
58 | 1.015299 | 58.5 | 0.1423088 | 67 | 1.090459 | 66.5 | 0.08991118
59 | 1.157608 | 59.5 | 0.1769533 | 66 | 1.000547 | 65.5 | 0.07128043
60 | 1.334561 | 60.5 | 0.385898 | 65 | 0.929267 | 64.5 | 0.06055915
61 | 1.720459 | 61.5 | 0.3950181 | 64 | 0.8687078 | 63.5 | 0.06038865
62 | 2.115477 | 62.5 | 0.3514779 | 63 | 0.8083192 | 62.5 | 0.0518506
63 | 2.466955 | 63.5 | 0.316196 | 62 | 0.7564686 | 61.5 | 0.04865979
64 | 2.783151 | 64.5 | 0.3005421 | 61 | 0.7078088 | 60.5 | 0.04651563
65 | 3.083693 | 65.5 | 0.2930659 | 60 | 0.6612932 | 59.5 | 0.0424156
66 | 3.376759 | 66.5 | 0.3035647 | 59 | 0.6188776 | 58.5 | 0.03695681
67 | 3.680324 | 67.5 | 0.2944362 | 58 | 0.5819208 | 57.5 | 0.03491743
68 | 3.97476 | 68.5 | 0.3188459 | 57 | 0.5470033 | 56.5 | 0.03112875
69 | 4.293606 | 69.5 | 0.339035 | 56 | 0.5158746 | 55.5 | 0.03069852
70 | 4.632641 | 70.5 | 0.3822479 | 55 | 0.485176 | 54.5 | 0.03175023
71 | 5.014889 | 71.5 | 0.4249559 | 54 | 0.4534258 | 53.5 | 0.03033331
72 | 5.439845 | 72.5 | 0.4677061 | 53 | 0.4230925 | 52.5 | 0.0293619
73 | 5.907551 | 73.5 | 0.5748783 | 52 | 0.3937306 | 51.5 | 0.02742275
74 | 6.482429 | 74.5 | 0.7178462 | 51 | 0.3663079 | 50.5 | 0.02512678
75 | 7.200275 | 75.5 | 0.8448896 | 50 | 0.3411811 | 49.5 | 0.02366333
76 | 8.045165 | 76.5 | 1.069054 | 49 | 0.3175178 | 48.5 | 0.02518163
77 | 9.114219 | 77.5 | 1.430978 | 48 | 0.2923361 | 47.5 | 0.02457135
78 | 10.5452 | 78.5 | 1.776645 | 47 | 0.2677648 | 46.5 | 0.02217889
79 | 12.32184 | 79.5 | 2.382156 | 46 | 0.2455859 | 45.5 | 0.02050626
80 | 14.704 | 80.5 | 3.383245 | 45 | 0.2250796 | 44.5 | 0.01951429
81 | 18.08724 | 81.5 | 4.42576 | 44 | 0.2055653 | 43.5 | 0.01960701
82 | 22.513 | 82.5 | 6.331682 | 43 | 0.1859583 | 42.5 | 0.01837801
83 | 28.84469 | 83.5 | 8.434208 | 42 | 0.1675803 | 41.5 | 0.01667192
84 | 37.27889 | 84.5 | 10.78247 | 41 | 0.1509084 | 40.5 | 0.01493704
85 | 48.06136 | 85.5 | 12.07714 | 40 | 0.1359713 | 39.5 | 0.01519562
86 | 60.1385 | 86.5 | 12.11099 | 39 | 0.1207757 | 38.5 | 0.01462546
87 | 72.2495 | 87.5 | 10.33951 | 38 | 0.1061503 | 37.5 | 0.01259816
88 | 82.58901 | 88.5 | 7.524146 | 37 | 0.0935521 | 36.5 | 0.01089107
89 | 90.11315 | 89.5 | 5.034809 | 36 | 0.08266103 | 35.5 | 0.01088196
90 | 95.14796 | 90.5 | 2.703673 | 35 | 0.07177907 | 34.5 | 0.009518874
91 | 97.85164 | 91.5 | 1.143581 | 34 | 0.06226019 | 33.5 | 0.009942317
92 | 98.99522 | 92.5 | 0.524129 | 33 | 0.05231787 | 32.5 | 0.007918462
93 | 99.51935 | 93.5 | 0.2117059 | 32 | 0.04439941 | 31.5 | 0.008217323
94 | 99.73105 | 94.5 | 0.108478 | 31 | 0.03618209 | 30.5 | 0.007355115
95 | 99.83953 | 95.5 | 0.07222063 | 30 | 0.02882697 | 29.5 | 0.008098409
96 | 99.91175 | 96.5 | 0.008010876 | 29 | 0.02072857 | 28.5 | 0.004862307
97 | 99.91976 | 97.5 | -0.0195551 | 28 | 0.01586626 | 27.5 | 0.005271857
98 | 99.90021 | 98.5 | -0.02356731 | 27 | 0.0105944 | 26.5 | 0.005844565
99 | 99.87664 | 99.35 | -0.03365744 | 26 | 0.004749837 | 25.65 | 0.006785474
99.7 | 99.85308 | 49.85 | 1.001535 | 25.3 | 0 | 12.65 | 0

## pH_2_1st Dev (cycle1)
Heating | Ave |  |  | Cooling | Ave
Temperature (Â°C) |  | v | d %T / Temp | Temperature (Â°C) |  | v | d %T / Temp
25 | 0 | 25.5 | 0.002054549 | 100 | 100 | 99.5 | 0.1049292
26 | 0.002054549 | 26.5 | 0.0004082342 | 99 | 99.89507 | 98.5 | 0.048701
27 | 0.002462783 | 27.5 | 0.0003146227 | 98 | 99.84637 | 97.5 | 0.09995807
28 | 0.002777406 | 28.5 | 0.002672527 | 97 | 99.74641 | 96.5 | 0.062691
29 | 0.005449933 | 29.5 | 0.005475236 | 96 | 99.68372 | 95.5 | 0.03184714
30 | 0.01092517 | 30.5 | 0.008140609 | 95 | 99.65187 | 94.5 | 0.01254689
31 | 0.01906578 | 31.5 | 0.002978005 | 94 | 99.63933 | 93.5 | 0.03111628
32 | 0.02204378 | 32.5 | 0.001768906 | 93 | 99.60821 | 92.5 | 0.05781705
33 | 0.02381269 | 33.5 | 0.00416813 | 92 | 99.55039 | 91.5 | 0.1377284
34 | 0.02798082 | 34.5 | 0.004875641 | 91 | 99.41266 | 90.5 | 0.672994
35 | 0.03285646 | 35.5 | 0.003603702 | 90 | 98.73967 | 89.5 | 1.321244
36 | 0.03646016 | 36.5 | 0.002308009 | 89 | 97.41843 | 88.5 | 1.345338
37 | 0.03876817 | 37.5 | 0.004495046 | 88 | 96.07309 | 87.5 | 2.654251
38 | 0.04326322 | 38.5 | -0.0006881863 | 87 | 93.41884 | 86.5 | 10.53296
39 | 0.04257503 | 39.5 | 0.005260024 | 86 | 82.88588 | 85.5 | 25.26229
40 | 0.04783505 | 40.5 | 0.01280819 | 85 | 57.6236 | 84.5 | 25.66081
41 | 0.06064325 | 41.5 | 0.006099483 | 84 | 31.96279 | 83.5 | 16.1059
42 | 0.06674273 | 42.5 | 0.01037565 | 83 | 15.85689 | 82.5 | 7.047291
43 | 0.07711838 | 43.5 | 0.01291408 | 82 | 8.809598 | 81.5 | 2.818412
44 | 0.09003246 | 44.5 | 0.01033458 | 81 | 5.991186 | 80.5 | 1.690389
45 | 0.100367 | 45.5 | 0.01740544 | 80 | 4.300798 | 79.5 | 0.9922556
46 | 0.1177725 | 46.5 | 0.01825137 | 79 | 3.308542 | 78.5 | 0.624322
47 | 0.1360238 | 47.5 | 0.01616785 | 78 | 2.68422 | 77.5 | 0.4682062
48 | 0.1521917 | 48.5 | 0.02232067 | 77 | 2.216014 | 76.5 | 0.3468537
49 | 0.1745124 | 49.5 | 0.01781506 | 76 | 1.86916 | 75.5 | 0.2779228
50 | 0.1923274 | 50.5 | 0.03163305 | 75 | 1.591237 | 74.5 | 0.2177043
51 | 0.2239605 | 51.5 | 0.04623482 | 74 | 1.373533 | 73.5 | 0.1522524
52 | 0.2701953 | 52.5 | 0.01898847 | 73 | 1.221281 | 72.5 | 0.1297555
53 | 0.2891838 | 53.5 | 0.0282924 | 72 | 1.091525 | 71.5 | 0.1207955
54 | 0.3174762 | 54.5 | 0.08062841 | 71 | 0.9707297 | 70.5 | 0.09240554
55 | 0.3981046 | 55.5 | 0.1001656 | 70 | 0.8783241 | 69.5 | 0.08482297
56 | 0.4982702 | 56.5 | 0.1501663 | 69 | 0.7935012 | 68.5 | 0.09939131
57 | 0.6484365 | 57.5 | 0.2440581 | 68 | 0.6941099 | 67.5 | 0.08090093
58 | 0.8924946 | 58.5 | 0.01983912 | 67 | 0.6132089 | 66.5 | 0.05673718
59 | 0.9123338 | 59.5 | 0.05493557 | 66 | 0.5564718 | 65.5 | 0.02959492
60 | 0.9672693 | 60.5 | 0.6037281 | 65 | 0.5268768 | 64.5 | 0.01731283
61 | 1.570997 | 61.5 | 0.634159 | 64 | 0.509564 | 63.5 | 0.03388183
62 | 2.205156 | 62.5 | 0.5088279 | 63 | 0.4756822 | 62.5 | 0.02884166
63 | 2.713984 | 63.5 | 0.4582893 | 62 | 0.4468405 | 61.5 | 0.02935735
64 | 3.172274 | 64.5 | 0.4290304 | 61 | 0.4174832 | 60.5 | 0.02749935
65 | 3.601304 | 65.5 | 0.4156716 | 60 | 0.3899838 | 59.5 | 0.02952039
66 | 4.016976 | 66.5 | 0.4139195 | 59 | 0.3604634 | 58.5 | 0.01888102
67 | 4.430895 | 67.5 | 0.3825368 | 58 | 0.3415824 | 57.5 | 0.01655065
68 | 4.813432 | 68.5 | 0.4179819 | 57 | 0.3250318 | 56.5 | 0.01416847
69 | 5.231414 | 69.5 | 0.4255783 | 56 | 0.3108633 | 55.5 | 0.01516906
70 | 5.656992 | 70.5 | 0.4525047 | 55 | 0.2956942 | 54.5 | 0.02163283
71 | 6.109497 | 71.5 | 0.4957709 | 54 | 0.2740614 | 53.5 | 0.02146197
72 | 6.605268 | 72.5 | 0.5044283 | 53 | 0.2525994 | 52.5 | 0.01951949
73 | 7.109696 | 73.5 | 0.6329358 | 52 | 0.2330799 | 51.5 | 0.01567393
74 | 7.742632 | 74.5 | 0.7685021 | 51 | 0.217406 | 50.5 | 0.01279414
75 | 8.511134 | 75.5 | 0.9293419 | 50 | 0.2046119 | 49.5 | 0.01748032
76 | 9.440476 | 76.5 | 1.111233 | 49 | 0.1871315 | 48.5 | 0.01722506
77 | 10.55171 | 77.5 | 1.516169 | 48 | 0.1699065 | 47.5 | 0.01428852
78 | 12.06788 | 78.5 | 1.739604 | 47 | 0.155618 | 46.5 | 0.01325137
79 | 13.80748 | 79.5 | 2.277195 | 46 | 0.1423666 | 45.5 | 0.01346237
80 | 16.08468 | 80.5 | 3.124566 | 45 | 0.1289042 | 44.5 | 0.01151893
81 | 19.20924 | 81.5 | 3.957998 | 44 | 0.1173853 | 43.5 | 0.01051117
82 | 23.16724 | 82.5 | 5.25172 | 43 | 0.1068741 | 42.5 | 0.009820037
83 | 28.41896 | 83.5 | 6.833511 | 42 | 0.09705409 | 41.5 | 0.01060379
84 | 35.25247 | 84.5 | 8.646755 | 41 | 0.0864503 | 40.5 | 0.01014063
85 | 43.89923 | 85.5 | 10.33372 | 40 | 0.07630967 | 39.5 | 0.008522841
86 | 54.23294 | 86.5 | 11.17357 | 39 | 0.06778683 | 38.5 | 0.008422214
87 | 65.40651 | 87.5 | 11.26811 | 38 | 0.05936462 | 37.5 | 0.007984467
88 | 76.67462 | 88.5 | 8.59941 | 37 | 0.05138015 | 36.5 | 0.006007078
89 | 85.27403 | 89.5 | 6.532357 | 36 | 0.04537307 | 35.5 | 0.006266572
90 | 91.80639 | 90.5 | 4.326282 | 35 | 0.0391065 | 34.5 | 0.005080297
91 | 96.13267 | 91.5 | 2.053959 | 34 | 0.0340262 | 33.5 | 0.005120886
92 | 98.18663 | 92.5 | 1.095411 | 33 | 0.02890532 | 32.5 | 0.003723918
93 | 99.28204 | 93.5 | 0.5067335 | 32 | 0.0251814 | 31.5 | 0.003490725
94 | 99.78877 | 94.5 | 0.1949065 | 31 | 0.02169067 | 30.5 | 0.005587083
95 | 99.98368 | 95.5 | 0.01632063 | 30 | 0.01610359 | 29.5 | 0.004517341
96 | 100 | 96.5 | -0.07794325 | 29 | 0.01158625 | 28.5 | 0.002918402
97 | 99.92206 | 97.5 | -0.08541388 | 28 | 0.008667847 | 27.5 | 0.003237345
98 | 99.83664 | 98.5 | -0.08385577 | 27 | 0.005430502 | 26.5 | 0.003617921
99 | 99.75279 | 99.35 | -0.1035203 | 26 | 0.001812581 | 25.65 | 0.002589398
99.7 | 99.68032 | 49.85 | 0.9998027 | 25.3 | 0 | 12.65 | 0

## pH_2_1st Dev (cycle2)
Heating | Ave |  |  | Cooling | Ave
Temperature (Â°C) |  | v | d %T / Temp | Temperature (Â°C) |  | v | d %T / Temp
25 | 0 | 25.5 | 0.001440456 | 100 | 99.90808 | 99.5 | -0.09192444
26 | 0.001440456 | 26.5 | 0.001750888 | 99 | 100 | 98.5 | 0.002600849
27 | 0.003191344 | 27.5 | 0.00372161 | 98 | 99.9974 | 97.5 | 0.08069045
28 | 0.006912954 | 28.5 | 0.001548866 | 97 | 99.91671 | 96.5 | 0.06890307
29 | 0.008461819 | 29.5 | 0.003356578 | 96 | 99.84781 | 95.5 | -0.02407896
30 | 0.0118184 | 30.5 | 0.008316543 | 95 | 99.87188 | 94.5 | -0.06033804
31 | 0.02013494 | 31.5 | 0.01018184 | 94 | 99.93222 | 93.5 | 0.01072819
32 | 0.03031678 | 32.5 | 0.01024156 | 93 | 99.92149 | 92.5 | 0.04264332
33 | 0.04055834 | 33.5 | 0.01082855 | 92 | 99.87885 | 91.5 | 0.00996587
34 | 0.05138689 | 34.5 | 0.01018536 | 91 | 99.86889 | 90.5 | -0.00628236
35 | 0.06157225 | 35.5 | 0.006412194 | 90 | 99.87517 | 89.5 | -0.009816997
36 | 0.06798444 | 36.5 | 0.007025959 | 89 | 99.88498 | 88.5 | 0.105058
37 | 0.0750104 | 37.5 | 0.00870355 | 88 | 99.77993 | 87.5 | 1.407913
38 | 0.08371395 | 38.5 | 0.007952837 | 87 | 98.37201 | 86.5 | 2.485895
39 | 0.09166679 | 39.5 | 0.008993034 | 86 | 95.88612 | 85.5 | 6.220645
40 | 0.1006598 | 40.5 | 0.005609105 | 85 | 89.66547 | 84.5 | 17.38298
41 | 0.1062689 | 41.5 | 0.001736226 | 84 | 72.28249 | 83.5 | 26.91607
42 | 0.1080052 | 42.5 | 0.01602513 | 83 | 45.36642 | 82.5 | 21.11081
43 | 0.1240303 | 43.5 | 0.01248136 | 82 | 24.25561 | 81.5 | 11.20779
44 | 0.1365116 | 44.5 | 0.02048723 | 81 | 13.04782 | 80.5 | 4.885515
45 | 0.1569989 | 45.5 | 0.04694503 | 80 | 8.162309 | 79.5 | 2.291005
46 | 0.2039439 | 46.5 | 0.03199681 | 79 | 5.871304 | 78.5 | 1.397972
47 | 0.2359407 | 47.5 | 0.02908119 | 78 | 4.473332 | 77.5 | 1.031791
48 | 0.2650219 | 48.5 | 0.03161985 | 77 | 3.441541 | 76.5 | 0.6155518
49 | 0.2966418 | 49.5 | 0.03370934 | 76 | 2.825989 | 75.5 | 0.374114
50 | 0.3303511 | 50.5 | 0.0401151 | 75 | 2.451875 | 74.5 | 0.3305088
51 | 0.3704662 | 51.5 | 0.04282852 | 74 | 2.121366 | 73.5 | 0.2718842
52 | 0.4132947 | 52.5 | 0.05266546 | 73 | 1.849482 | 72.5 | 0.2158179
53 | 0.4659602 | 53.5 | 0.06298334 | 72 | 1.633664 | 71.5 | 0.1849989
54 | 0.5289435 | 54.5 | 0.06680453 | 71 | 1.448665 | 70.5 | 0.1505425
55 | 0.595748 | 55.5 | 0.09996512 | 70 | 1.298123 | 69.5 | 0.1186301
56 | 0.6957132 | 56.5 | 0.116387 | 69 | 1.179493 | 68.5 | 0.09384639
57 | 0.8121001 | 57.5 | 0.1449137 | 68 | 1.085646 | 67.5 | 0.08298518
58 | 0.9570138 | 58.5 | 0.1835826 | 67 | 1.002661 | 66.5 | 0.07344392
59 | 1.140596 | 59.5 | 0.219894 | 66 | 0.9292174 | 65.5 | 0.06374824
60 | 1.36049 | 60.5 | 0.2617551 | 65 | 0.8654691 | 64.5 | 0.05861456
61 | 1.622245 | 61.5 | 0.2656097 | 64 | 0.8068546 | 63.5 | 0.0515373
62 | 1.887855 | 62.5 | 0.2897128 | 63 | 0.7553172 | 62.5 | 0.04558807
63 | 2.177568 | 63.5 | 0.2785263 | 62 | 0.7097292 | 61.5 | 0.04185172
64 | 2.456094 | 64.5 | 0.2479089 | 61 | 0.6678775 | 60.5 | 0.04175178
65 | 2.704003 | 65.5 | 0.22904 | 60 | 0.6261257 | 59.5 | 0.03408706
66 | 2.933043 | 66.5 | 0.2410685 | 59 | 0.5920386 | 58.5 | 0.03467982
67 | 3.174112 | 67.5 | 0.2460669 | 58 | 0.5573588 | 57.5 | 0.03317067
68 | 3.420179 | 68.5 | 0.2532473 | 57 | 0.5241881 | 56.5 | 0.02763241
69 | 3.673426 | 69.5 | 0.2750385 | 56 | 0.4965557 | 55.5 | 0.02958554
70 | 3.948464 | 70.5 | 0.3112449 | 55 | 0.4669702 | 54.5 | 0.02937691
71 | 4.259709 | 71.5 | 0.3426684 | 54 | 0.4375933 | 53.5 | 0.02761322
72 | 4.602378 | 72.5 | 0.4074283 | 53 | 0.40998 | 52.5 | 0.02757207
73 | 5.009806 | 73.5 | 0.4895646 | 52 | 0.382408 | 51.5 | 0.02627795
74 | 5.499371 | 74.5 | 0.6193441 | 51 | 0.35613 | 50.5 | 0.02417425
75 | 6.118715 | 75.5 | 0.7016967 | 50 | 0.3319558 | 49.5 | 0.0214856
76 | 6.820411 | 76.5 | 0.9165093 | 49 | 0.3104702 | 48.5 | 0.02327518
77 | 7.736921 | 77.5 | 1.190272 | 48 | 0.287195 | 47.5 | 0.02448543
78 | 8.927192 | 78.5 | 1.498859 | 47 | 0.2627096 | 46.5 | 0.02080291
79 | 10.42605 | 79.5 | 2.036602 | 46 | 0.2419067 | 45.5 | 0.01914107
80 | 12.46265 | 80.5 | 2.805321 | 45 | 0.2227656 | 44.5 | 0.01919379
81 | 15.26797 | 81.5 | 3.632023 | 44 | 0.2035718 | 43.5 | 0.01973036
82 | 18.9 | 82.5 | 5.439046 | 43 | 0.1838414 | 42.5 | 0.01773381
83 | 24.33904 | 83.5 | 7.449933 | 42 | 0.1661076 | 41.5 | 0.0155344
84 | 31.78898 | 84.5 | 10.25211 | 41 | 0.1505732 | 40.5 | 0.01416711
85 | 42.04109 | 85.5 | 12.34439 | 40 | 0.1364061 | 39.5 | 0.01498801
86 | 54.38548 | 86.5 | 13.23866 | 39 | 0.1214181 | 38.5 | 0.01488121
87 | 67.62414 | 87.5 | 11.6598 | 38 | 0.1065369 | 37.5 | 0.01289219
88 | 79.28395 | 88.5 | 9.225129 | 37 | 0.0936447 | 36.5 | 0.01017362
89 | 88.50908 | 89.5 | 6.191114 | 36 | 0.08347108 | 35.5 | 0.01011815
90 | 94.70019 | 90.5 | 2.998516 | 35 | 0.07335293 | 34.5 | 0.008667675
91 | 97.6987 | 91.5 | 1.149522 | 34 | 0.06468526 | 33.5 | 0.01128917
92 | 98.84823 | 92.5 | 0.4277726 | 33 | 0.05339609 | 32.5 | 0.007697289
93 | 99.276 | 93.5 | 0.1339667 | 32 | 0.0456988 | 31.5 | 0.007888484
94 | 99.40997 | 94.5 | 0.1450615 | 31 | 0.03781032 | 30.5 | 0.007599518
95 | 99.55503 | 95.5 | 0.2203638 | 30 | 0.0302108 | 29.5 | 0.008526092
96 | 99.77539 | 96.5 | 0.1276314 | 29 | 0.02168471 | 28.5 | 0.004788241
97 | 99.90302 | 97.5 | 0.05786895 | 28 | 0.01689647 | 27.5 | 0.005673522
98 | 99.96089 | 98.5 | 0.03097525 | 27 | 0.01122294 | 26.5 | 0.005876231
99 | 99.99187 | 99.35 | 0.01161783 | 26 | 0.005346712 | 25.65 | 0.007638151
99.7 | 100 | 49.85 | 1.003009 | 25.3 | 0 | 12.65 | 0

## pH_2_1st Dev (cycle3)
Heating | Ave |  |  | Cooling | Ave
Temperature (Â°C) |  | v | d %T / Temp | Temperature (Â°C) |  | v | d %T / Temp
25 | 6.115697e-05 | 25.5 | -6.115697e-05 | 100 | 100 | 99.5 | 0.05834086
26 | 0 | 26.5 | 0.005459176 | 99 | 99.94166 | 98.5 | 0.3624596
27 | 0.005459176 | 27.5 | 0.005172893 | 98 | 99.5792 | 97.5 | -0.06852678
28 | 0.01063207 | 28.5 | -0.0003153407 | 97 | 99.64773 | 96.5 | -0.2686628
29 | 0.01031673 | 29.5 | 0.00282164 | 96 | 99.91639 | 95.5 | -0.01380658
30 | 0.01313837 | 30.5 | 0.007279901 | 95 | 99.9302 | 94.5 | -0.003021102
31 | 0.02041827 | 31.5 | 0.009743764 | 94 | 99.93322 | 93.5 | 0.02524389
32 | 0.03016203 | 32.5 | 0.01002365 | 93 | 99.90797 | 92.5 | 0.04398173
33 | 0.04018569 | 33.5 | 0.009035882 | 92 | 99.86399 | 91.5 | 0.02000806
34 | 0.04922157 | 34.5 | 0.00999541 | 91 | 99.84398 | 90.5 | 0.02107492
35 | 0.05921698 | 35.5 | 0.01428963 | 90 | 99.82291 | 89.5 | 0.01435582
36 | 0.0735066 | 36.5 | 0.01325036 | 89 | 99.80855 | 88.5 | 0.009479541
37 | 0.08675697 | 37.5 | 0.009100156 | 88 | 99.79907 | 87.5 | 0.0178617
38 | 0.09585712 | 38.5 | 0.0145146 | 87 | 99.78121 | 86.5 | 0.008381591
39 | 0.1103717 | 39.5 | 0.01841521 | 86 | 99.77283 | 85.5 | 0.03526975
40 | 0.1287869 | 40.5 | 0.02130433 | 85 | 99.73756 | 84.5 | 0.2730534
41 | 0.1500913 | 41.5 | 0.02306401 | 84 | 99.46451 | 83.5 | 4.062934
42 | 0.1731553 | 42.5 | 0.02380507 | 83 | 95.40157 | 82.5 | 15.70251
43 | 0.1969603 | 43.5 | 0.02199774 | 82 | 79.69907 | 81.5 | 24.94158
44 | 0.2189581 | 44.5 | 0.02525335 | 81 | 54.75748 | 80.5 | 22.50041
45 | 0.2442114 | 45.5 | 0.02566437 | 80 | 32.25708 | 79.5 | 13.66745
46 | 0.2698758 | 46.5 | 0.02920036 | 79 | 18.58963 | 78.5 | 6.907817
47 | 0.2990762 | 47.5 | 0.03418903 | 78 | 11.68181 | 77.5 | 3.655379
48 | 0.3332652 | 48.5 | 0.03643186 | 77 | 8.026432 | 76.5 | 2.057052
49 | 0.369697 | 49.5 | 0.04592743 | 76 | 5.96938 | 75.5 | 1.198139
50 | 0.4156245 | 50.5 | 0.04785579 | 75 | 4.771241 | 74.5 | 0.8441873
51 | 0.4634803 | 51.5 | 0.04432702 | 74 | 3.927053 | 73.5 | 0.6200523
52 | 0.5078073 | 52.5 | 0.05890123 | 73 | 3.307001 | 72.5 | 0.461042
53 | 0.5667085 | 53.5 | 0.08384081 | 72 | 2.845959 | 71.5 | 0.3641456
54 | 0.6505493 | 54.5 | 0.09472871 | 71 | 2.481814 | 70.5 | 0.2806765
55 | 0.745278 | 55.5 | 0.120717 | 70 | 2.201137 | 69.5 | 0.215971
56 | 0.865995 | 56.5 | 0.149599 | 69 | 1.985166 | 68.5 | 0.1778727
57 | 1.015594 | 57.5 | 0.1807941 | 68 | 1.807293 | 67.5 | 0.1517879
58 | 1.196388 | 58.5 | 0.2235046 | 67 | 1.655506 | 66.5 | 0.1395524
59 | 1.419893 | 59.5 | 0.2560304 | 66 | 1.515953 | 65.5 | 0.1204981
60 | 1.675923 | 60.5 | 0.2922109 | 65 | 1.395455 | 64.5 | 0.10575
61 | 1.968134 | 61.5 | 0.2852857 | 64 | 1.289705 | 63.5 | 0.09574682
62 | 2.25342 | 62.5 | 0.2558931 | 63 | 1.193958 | 62.5 | 0.08112206
63 | 2.509313 | 63.5 | 0.2117725 | 62 | 1.112836 | 61.5 | 0.07477029
64 | 2.721085 | 64.5 | 0.2246871 | 61 | 1.038066 | 60.5 | 0.07029577
65 | 2.945772 | 65.5 | 0.234486 | 60 | 0.96777 | 59.5 | 0.06363933
66 | 3.180258 | 66.5 | 0.2557063 | 59 | 0.9041307 | 58.5 | 0.05730958
67 | 3.435965 | 67.5 | 0.2547049 | 58 | 0.8468211 | 57.5 | 0.05503096
68 | 3.69067 | 68.5 | 0.2853086 | 57 | 0.7917901 | 56.5 | 0.05158539
69 | 3.975978 | 69.5 | 0.3164883 | 56 | 0.7402047 | 55.5 | 0.04734096
70 | 4.292466 | 70.5 | 0.3829941 | 55 | 0.6928638 | 54.5 | 0.04424096
71 | 4.675461 | 71.5 | 0.4364283 | 54 | 0.6486228 | 53.5 | 0.04192472
72 | 5.111889 | 72.5 | 0.4912619 | 53 | 0.6066981 | 52.5 | 0.04099413
73 | 5.603151 | 73.5 | 0.6021345 | 52 | 0.5657039 | 51.5 | 0.04031639
74 | 6.205285 | 74.5 | 0.7656925 | 51 | 0.5253875 | 50.5 | 0.03841196
75 | 6.970978 | 75.5 | 0.9036303 | 50 | 0.4869756 | 49.5 | 0.03202406
76 | 7.874608 | 76.5 | 1.179419 | 49 | 0.4549515 | 48.5 | 0.03504465
77 | 9.054027 | 77.5 | 1.586492 | 48 | 0.4199069 | 47.5 | 0.03494009
78 | 10.64052 | 78.5 | 2.091474 | 47 | 0.3849668 | 46.5 | 0.0324824
79 | 12.73199 | 79.5 | 2.832671 | 46 | 0.3524844 | 45.5 | 0.02891533
80 | 15.56466 | 80.5 | 4.219849 | 45 | 0.3235691 | 44.5 | 0.02783016
81 | 19.78451 | 81.5 | 5.687259 | 44 | 0.2957389 | 43.5 | 0.02857949
82 | 25.47177 | 82.5 | 8.304281 | 43 | 0.2671594 | 42.5 | 0.0275802
83 | 33.77605 | 83.5 | 11.01918 | 42 | 0.2395792 | 41.5 | 0.02387757
84 | 44.79523 | 84.5 | 13.44854 | 41 | 0.2157016 | 40.5 | 0.02050339
85 | 58.24377 | 85.5 | 13.55331 | 40 | 0.1951982 | 39.5 | 0.02207601
86 | 71.79709 | 86.5 | 11.92075 | 39 | 0.1731222 | 38.5 | 0.02057295
87 | 83.71784 | 87.5 | 8.090619 | 38 | 0.1525493 | 37.5 | 0.01691783
88 | 91.80846 | 88.5 | 4.747897 | 37 | 0.1356315 | 36.5 | 0.01649252
89 | 96.55636 | 89.5 | 2.380956 | 36 | 0.1191389 | 35.5 | 0.01626117
90 | 98.93731 | 90.5 | 0.7862217 | 35 | 0.1028778 | 34.5 | 0.01480865
91 | 99.72353 | 91.5 | 0.2272623 | 34 | 0.08806912 | 33.5 | 0.0134169
92 | 99.9508 | 92.5 | 0.04920383 | 33 | 0.07465222 | 32.5 | 0.01233418
93 | 100 | 93.5 | -0.005582429 | 32 | 0.06231804 | 31.5 | 0.01327276
94 | 99.99442 | 94.5 | -0.01453382 | 31 | 0.04904528 | 30.5 | 0.008878745
95 | 99.97988 | 95.5 | -0.02002252 | 30 | 0.04016654 | 29.5 | 0.0112518
96 | 99.95986 | 96.5 | -0.02565556 | 29 | 0.02891474 | 28.5 | 0.006880277
97 | 99.93421 | 97.5 | -0.03112039 | 28 | 0.02203446 | 27.5 | 0.006904703
98 | 99.90309 | 98.5 | -0.01782141 | 27 | 0.01512976 | 26.5 | 0.008039543
99 | 99.88526 | 99.35 | -0.009069856 | 26 | 0.007090218 | 25.65 | 0.01012887
99.7 | 99.87892 | 49.85 | 1.001795 | 25.3 | 0 | 12.65 | 0

## pH_3_DBU-PVP_cycle1
DBU-PVP-HCl-150uL_600.00nm_25.0-100.0C | Heating | 2026-05-22 |  | DBU-PVP-HCl-150uL_600.00nm_100.0-25.0C | Cooling
Temperature (Â°C) | Abs | Trans | Trans (%) | Temperature (Â°C) | Abs | Trans | Trans (%)
25 | 2.292003 | 0.005105009 | 0.5105009 | 100 | 0.02530796 | 0.9433917 | 94.33917
26 | 2.289685 | 0.005132338 | 0.5132338 | 99 | 0.02591305 | 0.9420782 | 94.20782
27 | 2.283385 | 0.005207328 | 0.5207328 | 98 | 0.02623663 | 0.9413765 | 94.13765
28 | 2.27165 | 0.005349956 | 0.5349956 | 97 | 0.02655792 | 0.9406804 | 94.06804
29 | 2.257356 | 0.005528968 | 0.5528968 | 96 | 0.0268276 | 0.9400964 | 94.00964
30 | 2.239659 | 0.005758925 | 0.5758925 | 95 | 0.02713993 | 0.9394206 | 93.94206
31 | 2.220121 | 0.006023922 | 0.6023922 | 94 | 0.02735504 | 0.9389554 | 93.89554
32 | 2.194267 | 0.006393421 | 0.6393421 | 93 | 0.0275093 | 0.9386219 | 93.86219
33 | 2.157879 | 0.006952184 | 0.6952184 | 92 | 0.02768676 | 0.9382385 | 93.82385
34 | 2.113296 | 0.007703787 | 0.7703787 | 91 | 0.02789498 | 0.9377887 | 93.77887
35 | 2.067918 | 0.008552283 | 0.8552283 | 90 | 0.02810932 | 0.937326 | 93.7326
36 | 2.015208 | 0.009655888 | 0.9655888 | 89 | 0.02826855 | 0.9369824 | 93.69824
37 | 1.953107 | 0.01114021 | 1.114021 | 88 | 0.0283401 | 0.9368281 | 93.68281
38 | 1.872682 | 0.01340658 | 1.340658 | 87 | 0.02858233 | 0.9363057 | 93.63057
39 | 1.776992 | 0.01671122 | 1.671122 | 86 | 0.02869998 | 0.9360521 | 93.60521
40 | 1.673072 | 0.02122894 | 2.122894 | 85 | 0.02864462 | 0.9361714 | 93.61714
41 | 1.556525 | 0.02776354 | 2.776354 | 84 | 0.02884825 | 0.9357326 | 93.57326
42 | 1.43265 | 0.03692747 | 3.692747 | 83 | 0.02888304 | 0.9356576 | 93.56576
43 | 1.304419 | 0.04961138 | 4.961138 | 82 | 0.02877873 | 0.9358824 | 93.58824
44 | 1.17248 | 0.06722339 | 6.722339 | 81 | 0.02883498 | 0.9357612 | 93.57612
45 | 1.017585 | 0.09603168 | 9.603168 | 80 | 0.02887708 | 0.9356705 | 93.56705
46 | 0.8430434 | 0.1435346 | 14.35346 | 79 | 0.02891903 | 0.9355801 | 93.55801
47 | 0.6466654 | 0.2255977 | 22.55977 | 78 | 0.02886813 | 0.9356897 | 93.56897
48 | 0.4306933 | 0.3709426 | 37.09426 | 77 | 0.02877773 | 0.9358845 | 93.58845
49 | 0.2426189 | 0.5719803 | 57.19803 | 76 | 0.02878617 | 0.9358663 | 93.58663
50 | 0.1181046 | 0.7618954 | 76.18954 | 75 | 0.02883106 | 0.9357696 | 93.57696
51 | 0.06342639 | 0.8641191 | 86.41191 | 74 | 0.02880146 | 0.9358334 | 93.58334
52 | 0.04310671 | 0.9055101 | 90.55101 | 73 | 0.02872426 | 0.9359998 | 93.59998
53 | 0.03184843 | 0.9292907 | 92.92907 | 72 | 0.02868311 | 0.9360885 | 93.60885
54 | 0.02481982 | 0.9444526 | 94.44526 | 71 | 0.02866929 | 0.9361182 | 93.61182
55 | 0.02196318 | 0.9506854 | 95.06854 | 70 | 0.0286627 | 0.9361325 | 93.61325
56 | 0.01980882 | 0.9554131 | 95.54131 | 69 | 0.02867248 | 0.9361114 | 93.61114
57 | 0.01835882 | 0.9586083 | 95.86083 | 68 | 0.02924953 | 0.9348684 | 93.48684
58 | 0.01907603 | 0.9570265 | 95.70265 | 67 | 0.02902834 | 0.9353446 | 93.53446
59 | 0.01906647 | 0.9570476 | 95.70476 | 66 | 0.02855127 | 0.9363727 | 93.63727
60 | 0.01750963 | 0.9604845 | 96.04845 | 65 | 0.02851139 | 0.9364587 | 93.64587
61 | 0.01736716 | 0.9607997 | 96.07997 | 64 | 0.02871351 | 0.9360229 | 93.60229
62 | 0.01738896 | 0.9607514 | 96.07514 | 63 | 0.02861772 | 0.9362294 | 93.62294
63 | 0.01726917 | 0.9610165 | 96.10165 | 62 | 0.028412 | 0.936673 | 93.6673
64 | 0.01720361 | 0.9611616 | 96.11616 | 61 | 0.02843418 | 0.9366252 | 93.66252
65 | 0.01731556 | 0.9609138 | 96.09138 | 60 | 0.02845639 | 0.9365773 | 93.65773
66 | 0.01728127 | 0.9609897 | 96.09897 | 59 | 0.02840001 | 0.9366989 | 93.66989
67 | 0.01721619 | 0.9611337 | 96.11337 | 58 | 0.02833384 | 0.9368416 | 93.68416
68 | 0.01725569 | 0.9610463 | 96.10463 | 57 | 0.02842497 | 0.936645 | 93.6645
69 | 0.0172514 | 0.9610558 | 96.10558 | 56 | 0.02837624 | 0.9367501 | 93.67501
70 | 0.01725276 | 0.9610528 | 96.10528 | 55 | 0.02829569 | 0.9369239 | 93.69239
71 | 0.01726243 | 0.9610314 | 96.10314 | 54 | 0.02822955 | 0.9370666 | 93.70666
72 | 0.0173006 | 0.9609469 | 96.09469 | 53 | 0.02813915 | 0.9372617 | 93.72617
73 | 0.01733557 | 0.9608695 | 96.08695 | 52 | 0.02812135 | 0.9373001 | 93.73001
74 | 0.01739417 | 0.9607399 | 96.07399 | 51 | 0.02814194 | 0.9372556 | 93.72556
75 | 0.01756521 | 0.9603616 | 96.03616 | 50 | 0.02811239 | 0.9373194 | 93.73194
76 | 0.01764841 | 0.9601776 | 96.01776 | 49 | 0.02804406 | 0.9374669 | 93.74669
77 | 0.01761485 | 0.9602519 | 96.02519 | 48 | 0.02807873 | 0.9373921 | 93.73921
78 | 0.01770589 | 0.9600506 | 96.00506 | 47 | 0.02813134 | 0.9372785 | 93.72785
79 | 0.01774942 | 0.9599544 | 95.99544 | 46 | 0.02819771 | 0.9371353 | 93.71353
80 | 0.01785866 | 0.9597129 | 95.97129 | 45 | 0.02821495 | 0.9370981 | 93.70981
81 | 0.01794988 | 0.9595114 | 95.95114 | 44 | 0.02827041 | 0.9369784 | 93.69784
82 | 0.01792712 | 0.9595616 | 95.95616 | 43 | 0.02835382 | 0.9367985 | 93.67985
83 | 0.01802391 | 0.9593478 | 95.93478 | 42 | 0.03006993 | 0.933104 | 93.3104
84 | 0.01811929 | 0.9591372 | 95.91372 | 41 | 0.1254684 | 0.7490858 | 74.90858
85 | 0.01897478 | 0.9572496 | 95.72496 | 40 | 0.5495388 | 0.2821377 | 28.21377
86 | 0.01912263 | 0.9569238 | 95.69238 | 39 | 1.133567 | 0.07352468 | 7.352468
87 | 0.01837221 | 0.9585787 | 95.85787 | 38 | 1.356814 | 0.04397297 | 4.397297
88 | 0.01851753 | 0.958258 | 95.8258 | 37 | 1.488904 | 0.03244111 | 3.244111
89 | 0.01879069 | 0.9576555 | 95.76555 | 36 | 1.591579 | 0.02561067 | 2.561067
90 | 0.01911259 | 0.956946 | 95.6946 | 35 | 1.674535 | 0.02115753 | 2.115753
91 | 0.01944113 | 0.9562223 | 95.62223 | 34 | 1.742332 | 0.01809957 | 1.809957
92 | 0.01977304 | 0.9554918 | 95.54918 | 33 | 1.803283 | 0.01572957 | 1.572957
93 | 0.02012322 | 0.9547217 | 95.47217 | 32 | 1.854625 | 0.01397576 | 1.397576
94 | 0.0205227 | 0.9538439 | 95.38439 | 31 | 1.898705 | 0.01262686 | 1.262686
95 | 0.02091133 | 0.9529907 | 95.29907 | 30 | 1.940261 | 0.01147465 | 1.147465
96 | 0.02123841 | 0.9522733 | 95.22733 | 29 | 1.977634 | 0.0105285 | 1.05285
97 | 0.02168172 | 0.9513017 | 95.13017 | 28 | 2.004276 | 0.009902036 | 0.9902036
98 | 0.02209668 | 0.9503932 | 95.03932 | 27 | 2.02935 | 0.009346531 | 0.9346531
99 | 0.02255814 | 0.9493839 | 94.93839 | 26 | 2.053813 | 0.008834592 | 0.8834592
99.7 | 0.02292574 | 0.9485806 | 94.85806 | 25.3 | 2.074439 | 0.008424829 | 0.8424829

## pH_3_DBU-PVP_cycle2
DBU-PVP-HCl-150uL_B_600.00nm_25.0-100.0C | Heating | 2026-05-26 |  | DBU-PVP-HCl-150uL_B_600.00nm_100.0-25.0C | Cooling
Temperature (Â°C) | Abs | Trans | Trans (%) | Temperature (Â°C) | Abs | Trans | Trans (%)
25 | 0.01602423 | 0.9637752 | 96.37752 | 100 | 0.01847472 | 0.9583525 | 95.83525
26 | 0.01917137 | 0.9568164 | 95.68164 | 99 | 0.01868427 | 0.9578902 | 95.78902
27 | 0.02441281 | 0.9453382 | 94.53382 | 98 | 0.01912732 | 0.9569135 | 95.69135
28 | 0.02487936 | 0.9443232 | 94.43232 | 97 | 0.01932726 | 0.9564731 | 95.64731
29 | 0.02971234 | 0.9338727 | 93.38727 | 96 | 0.01932114 | 0.9564865 | 95.64865
30 | 0.04415847 | 0.9033198 | 90.33198 | 95 | 0.01950034 | 0.9560919 | 95.60919
31 | 0.03513863 | 0.922277 | 92.2277 | 94 | 0.01960491 | 0.9558618 | 95.58618
32 | 0.02025356 | 0.9544352 | 95.44352 | 93 | 0.01973544 | 0.9555745 | 95.55745
33 | 0.0164414 | 0.9628499 | 96.28499 | 92 | 0.01992101 | 0.9551663 | 95.51663
34 | 0.01513379 | 0.9657533 | 96.57533 | 91 | 0.02001413 | 0.9549615 | 95.49615
35 | 0.01417072 | 0.9678973 | 96.78973 | 90 | 0.02008994 | 0.9547948 | 95.47948
36 | 0.01381686 | 0.9686863 | 96.86863 | 89 | 0.02017656 | 0.9546044 | 95.46044
37 | 0.01399076 | 0.9682985 | 96.82985 | 88 | 0.02023373 | 0.9544788 | 95.44788
38 | 0.01394097 | 0.9684095 | 96.84095 | 87 | 0.02028056 | 0.9543758 | 95.43758
39 | 0.0136943 | 0.9689597 | 96.89597 | 86 | 0.02034037 | 0.9542444 | 95.42444
40 | 0.01362995 | 0.9691033 | 96.91033 | 85 | 0.02039513 | 0.9541241 | 95.41241
41 | 0.01359021 | 0.9691919 | 96.91919 | 84 | 0.02042374 | 0.9540612 | 95.40612
42 | 0.01356555 | 0.969247 | 96.9247 | 83 | 0.02046841 | 0.9539631 | 95.39631
43 | 0.01364059 | 0.9690795 | 96.90795 | 82 | 0.0205016 | 0.9538902 | 95.38902
44 | 0.01354405 | 0.9692949 | 96.92949 | 81 | 0.02055537 | 0.9537721 | 95.37721
45 | 0.01340177 | 0.9696126 | 96.96126 | 80 | 0.02060074 | 0.9536725 | 95.36725
46 | 0.01336472 | 0.9696953 | 96.96953 | 79 | 0.020625 | 0.9536192 | 95.36192
47 | 0.01331433 | 0.9698078 | 96.98078 | 78 | 0.02069744 | 0.9534602 | 95.34602
48 | 0.01335146 | 0.9697249 | 96.97249 | 77 | 0.02072392 | 0.953402 | 95.3402
49 | 0.01336315 | 0.9696988 | 96.96988 | 76 | 0.020717 | 0.9534172 | 95.34172
50 | 0.01330057 | 0.9698385 | 96.98385 | 75 | 0.02077705 | 0.9532854 | 95.32854
51 | 0.0132927 | 0.9698561 | 96.98561 | 74 | 0.02079232 | 0.9532519 | 95.32519
52 | 0.01337284 | 0.9696772 | 96.96772 | 73 | 0.02078259 | 0.9532732 | 95.32732
53 | 0.01337207 | 0.9696789 | 96.96789 | 72 | 0.02075988 | 0.9533231 | 95.33231
54 | 0.01327947 | 0.9698856 | 96.98856 | 71 | 0.02085681 | 0.9531104 | 95.31104
55 | 0.01321574 | 0.970028 | 97.0028 | 70 | 0.02092966 | 0.9529505 | 95.29505
56 | 0.01325658 | 0.9699368 | 96.99368 | 69 | 0.02087569 | 0.9530689 | 95.30689
57 | 0.01327825 | 0.9698884 | 96.98884 | 68 | 0.02091588 | 0.9529807 | 95.29807
58 | 0.01323786 | 0.9699786 | 96.99786 | 67 | 0.02086132 | 0.9531005 | 95.31005
59 | 0.01328749 | 0.9698677 | 96.98677 | 66 | 0.02085813 | 0.9531075 | 95.31075
60 | 0.01327229 | 0.9699017 | 96.99017 | 65 | 0.02086472 | 0.953093 | 95.3093
61 | 0.01324917 | 0.9699533 | 96.99533 | 64 | 0.02086372 | 0.9530952 | 95.30952
62 | 0.01326346 | 0.9699214 | 96.99214 | 63 | 0.02083914 | 0.9531491 | 95.31491
63 | 0.01333338 | 0.9697653 | 96.97653 | 62 | 0.02084815 | 0.9531294 | 95.31294
64 | 0.01342841 | 0.9695531 | 96.95531 | 61 | 0.02087271 | 0.9530755 | 95.30755
65 | 0.01334309 | 0.9697436 | 96.97436 | 60 | 0.02086667 | 0.9530887 | 95.30887
66 | 0.01323168 | 0.9699924 | 96.99924 | 59 | 0.02093452 | 0.9529398 | 95.29398
67 | 0.01328296 | 0.9698778 | 96.98778 | 58 | 0.02093228 | 0.9529447 | 95.29447
68 | 0.01332122 | 0.9697924 | 96.97924 | 57 | 0.02096846 | 0.9528654 | 95.28654
69 | 0.01329094 | 0.96986 | 96.986 | 56 | 0.02095965 | 0.9528847 | 95.28847
70 | 0.01330906 | 0.9698196 | 96.98196 | 55 | 0.0210424 | 0.9527031 | 95.27031
71 | 0.01334295 | 0.9697439 | 96.97439 | 54 | 0.02101064 | 0.9527728 | 95.27728
72 | 0.01340249 | 0.9696109 | 96.96109 | 53 | 0.02100913 | 0.9527761 | 95.27761
73 | 0.01348515 | 0.9694264 | 96.94264 | 52 | 0.02100782 | 0.952779 | 95.2779
74 | 0.01353348 | 0.9693185 | 96.93185 | 51 | 0.02102059 | 0.952751 | 95.2751
75 | 0.01351222 | 0.969366 | 96.9366 | 50 | 0.02105575 | 0.9526739 | 95.26739
76 | 0.01350759 | 0.9693763 | 96.93763 | 49 | 0.02105251 | 0.952681 | 95.2681
77 | 0.01356933 | 0.9692385 | 96.92385 | 48 | 0.02125609 | 0.9522345 | 95.22345
78 | 0.01363201 | 0.9690986 | 96.90986 | 47 | 0.02112297 | 0.9525264 | 95.25264
79 | 0.01368161 | 0.968988 | 96.8988 | 46 | 0.02111679 | 0.95254 | 95.254
80 | 0.01378913 | 0.9687481 | 96.87481 | 45 | 0.02112961 | 0.9525118 | 95.25118
81 | 0.01387534 | 0.9685558 | 96.85558 | 44 | 0.02118127 | 0.9523986 | 95.23986
82 | 0.01390005 | 0.9685007 | 96.85007 | 43 | 0.02119667 | 0.9523648 | 95.23648
83 | 0.01410914 | 0.9680346 | 96.80346 | 42 | 0.02115208 | 0.9524626 | 95.24626
84 | 0.01424736 | 0.9677265 | 96.77265 | 41 | 0.02120745 | 0.9523412 | 95.23412
85 | 0.01426225 | 0.9676933 | 96.76933 | 40 | 0.02127542 | 0.9521921 | 95.21921
86 | 0.01436821 | 0.9674573 | 96.74573 | 39 | 0.02123364 | 0.9522837 | 95.22837
87 | 0.01448688 | 0.967193 | 96.7193 | 38 | 0.02127556 | 0.9521918 | 95.21918
88 | 0.01465559 | 0.9668173 | 96.68173 | 37 | 0.0214393 | 0.9518329 | 95.18329
89 | 0.01519701 | 0.9656127 | 96.56127 | 36 | 0.02136153 | 0.9520033 | 95.20033
90 | 0.0152639 | 0.965464 | 96.5464 | 35 | 0.02134626 | 0.9520368 | 95.20368
91 | 0.01507142 | 0.965892 | 96.5892 | 34 | 0.02142866 | 0.9518562 | 95.18562
92 | 0.01526485 | 0.9654619 | 96.54619 | 33 | 0.02153947 | 0.9516134 | 95.16134
93 | 0.01549076 | 0.9649599 | 96.49599 | 32 | 0.02163496 | 0.9514041 | 95.14041
94 | 0.01568754 | 0.9645227 | 96.45227 | 31 | 0.02202314 | 0.9505542 | 95.05542
95 | 0.01588174 | 0.9640915 | 96.40915 | 30 | 0.02353595 | 0.9472488 | 94.72488
96 | 0.01608713 | 0.9636357 | 96.36357 | 29 | 0.03732244 | 0.917651 | 91.7651
97 | 0.01628242 | 0.9632024 | 96.32024 | 28 | 0.1838238 | 0.6549019 | 65.49019
98 | 0.01658977 | 0.962521 | 96.2521 | 27 | 0.5286798 | 0.2960194 | 29.60194
99 | 0.01683062 | 0.9619874 | 96.19874 | 26 | 1.069482 | 0.08521538 | 8.521538
99.7 | 0.01691416 | 0.9618024 | 96.18024 | 25.3 | 1.415187 | 0.03844259 | 3.844259

## pH_3_DBU-PVP_cycle3
| Heating |  |  |  | Cooling
Temperature (Â°C) | Abs | Trans | Trans (%) | Temperature (Â°C) | Abs | Trans | Trans (%)
25 | 0.01595874 | 0.9639206 | 96.39206 | 100 | 0.02007916 | 0.9548185 | 95.48185
26 | 0.01587541 | 0.9641056 | 96.41056 | 99 | 0.02030292 | 0.9543267 | 95.43267
27 | 0.01641366 | 0.9629114 | 96.29114 | 98 | 0.02052813 | 0.953832 | 95.3832
28 | 0.01614091 | 0.9635163 | 96.35163 | 97 | 0.02081348 | 0.9532055 | 95.32055
29 | 0.01574362 | 0.9643982 | 96.43982 | 96 | 0.02093913 | 0.9529297 | 95.29297
30 | 0.01568825 | 0.9645211 | 96.45211 | 95 | 0.02109164 | 0.9525951 | 95.25951
31 | 0.01574355 | 0.9643983 | 96.43983 | 94 | 0.02112087 | 0.952531 | 95.2531
32 | 0.0157545 | 0.964374 | 96.4374 | 93 | 0.02122429 | 0.9523042 | 95.23042
33 | 0.01562357 | 0.9646648 | 96.46648 | 92 | 0.02144322 | 0.9518243 | 95.18243
34 | 0.01556194 | 0.9648017 | 96.48017 | 91 | 0.02154213 | 0.9516075 | 95.16075
35 | 0.01548517 | 0.9649723 | 96.49723 | 90 | 0.02161103 | 0.9514566 | 95.14566
36 | 0.01541651 | 0.9651248 | 96.51248 | 89 | 0.02165275 | 0.9513652 | 95.13652
37 | 0.01542716 | 0.9651012 | 96.51012 | 88 | 0.02171399 | 0.951231 | 95.1231
38 | 0.01540137 | 0.9651585 | 96.51585 | 87 | 0.0219049 | 0.950813 | 95.0813
39 | 0.01538895 | 0.9651861 | 96.51861 | 86 | 0.02197208 | 0.9506659 | 95.06659
40 | 0.0153563 | 0.9652586 | 96.52586 | 85 | 0.02193117 | 0.9507555 | 95.07555
41 | 0.01534529 | 0.9652831 | 96.52831 | 84 | 0.02190763 | 0.950807 | 95.0807
42 | 0.01534793 | 0.9652772 | 96.52772 | 83 | 0.02196937 | 0.9506718 | 95.06718
43 | 0.0152665 | 0.9654582 | 96.54582 | 82 | 0.02203856 | 0.9505204 | 95.05204
44 | 0.01520472 | 0.9655956 | 96.55956 | 81 | 0.0221235 | 0.9503345 | 95.03345
45 | 0.01516551 | 0.9656828 | 96.56828 | 80 | 0.02216882 | 0.9502353 | 95.02353
46 | 0.01512284 | 0.9657777 | 96.57777 | 79 | 0.02215115 | 0.950274 | 95.0274
47 | 0.01505965 | 0.9659182 | 96.59182 | 78 | 0.02219449 | 0.9501792 | 95.01792
48 | 0.01501906 | 0.9660085 | 96.60085 | 77 | 0.02221833 | 0.950127 | 95.0127
49 | 0.01517366 | 0.9656647 | 96.56647 | 76 | 0.02224371 | 0.9500715 | 95.00715
50 | 0.01517726 | 0.9656566 | 96.56566 | 75 | 0.02229937 | 0.9499497 | 94.99497
51 | 0.0149766 | 0.9661029 | 96.61029 | 74 | 0.02231256 | 0.9499209 | 94.99209
52 | 0.01499936 | 0.9660523 | 96.60523 | 73 | 0.02235957 | 0.9498181 | 94.98181
53 | 0.0149688 | 0.9661203 | 96.61203 | 72 | 0.02235733 | 0.949823 | 94.9823
54 | 0.01488921 | 0.9662973 | 96.62973 | 71 | 0.02236212 | 0.9498125 | 94.98125
55 | 0.01490992 | 0.9662513 | 96.62513 | 70 | 0.02240677 | 0.9497148 | 94.97148
56 | 0.01499498 | 0.966062 | 96.6062 | 69 | 0.02243123 | 0.9496614 | 94.96614
57 | 0.01508291 | 0.9658665 | 96.58665 | 68 | 0.02244294 | 0.9496358 | 94.96358
58 | 0.01501065 | 0.9660272 | 96.60272 | 67 | 0.02242146 | 0.9496827 | 94.96827
59 | 0.01493571 | 0.9661939 | 96.61939 | 66 | 0.02252034 | 0.9494665 | 94.94665
60 | 0.01494115 | 0.9661818 | 96.61818 | 65 | 0.0225357 | 0.949433 | 94.9433
61 | 0.01496756 | 0.966123 | 96.6123 | 64 | 0.02257568 | 0.9493456 | 94.93456
62 | 0.01496268 | 0.9661339 | 96.61339 | 63 | 0.02259747 | 0.9492979 | 94.92979
63 | 0.01492052 | 0.9662277 | 96.62277 | 62 | 0.02258192 | 0.9493319 | 94.93319
64 | 0.01490138 | 0.9662703 | 96.62703 | 61 | 0.02257953 | 0.9493371 | 94.93371
65 | 0.0149267 | 0.966214 | 96.6214 | 60 | 0.02258209 | 0.9493315 | 94.93315
66 | 0.01495782 | 0.9661447 | 96.61447 | 59 | 0.0225512 | 0.9493991 | 94.93991
67 | 0.01495469 | 0.9661517 | 96.61517 | 58 | 0.02260108 | 0.94929 | 94.929
68 | 0.01501404 | 0.9660196 | 96.60196 | 57 | 0.02265532 | 0.9491715 | 94.91715
69 | 0.01503013 | 0.9659839 | 96.59839 | 56 | 0.02274761 | 0.9489698 | 94.89698
70 | 0.01503656 | 0.9659696 | 96.59696 | 55 | 0.02273515 | 0.948997 | 94.8997
71 | 0.01508258 | 0.9658672 | 96.58672 | 54 | 0.02268138 | 0.9491145 | 94.91145
72 | 0.01514182 | 0.9657355 | 96.57355 | 53 | 0.02281128 | 0.9488307 | 94.88307
73 | 0.01512756 | 0.9657672 | 96.57672 | 52 | 0.02282667 | 0.9487971 | 94.87971
74 | 0.01515339 | 0.9657097 | 96.57097 | 51 | 0.02270748 | 0.9490575 | 94.90575
75 | 0.01517669 | 0.9656579 | 96.56579 | 50 | 0.02268439 | 0.949108 | 94.9108
76 | 0.01521268 | 0.9655779 | 96.55779 | 49 | 0.02273169 | 0.9490046 | 94.90046
77 | 0.01526744 | 0.9654562 | 96.54562 | 48 | 0.02273587 | 0.9489955 | 94.89955
78 | 0.0153857 | 0.9651933 | 96.51933 | 47 | 0.02278408 | 0.9488901 | 94.88901
79 | 0.01549139 | 0.9649584 | 96.49584 | 46 | 0.02285373 | 0.9487379 | 94.87379
80 | 0.01573313 | 0.9644215 | 96.44215 | 45 | 0.02282765 | 0.9487949 | 94.87949
81 | 0.01577788 | 0.9643221 | 96.43221 | 44 | 0.02281902 | 0.9488138 | 94.88138
82 | 0.01570971 | 0.9644735 | 96.44735 | 43 | 0.02296476 | 0.9484954 | 94.84954
83 | 0.01582481 | 0.9642179 | 96.42179 | 42 | 0.0228746 | 0.9486924 | 94.86924
84 | 0.01595657 | 0.9639254 | 96.39254 | 41 | 0.02295366 | 0.9485197 | 94.85197
85 | 0.01617828 | 0.9634334 | 96.34334 | 40 | 0.02301878 | 0.9483775 | 94.83775
86 | 0.01632938 | 0.9630983 | 96.30983 | 39 | 0.02297936 | 0.9484635 | 94.84635
87 | 0.01639023 | 0.9629634 | 96.29634 | 38 | 0.02296056 | 0.9485046 | 94.85046
88 | 0.01650388 | 0.9627114 | 96.27114 | 37 | 0.02314313 | 0.9481059 | 94.81059
89 | 0.01668146 | 0.9623178 | 96.23178 | 36 | 0.02304917 | 0.9483111 | 94.83111
90 | 0.01680916 | 0.9620349 | 96.20349 | 35 | 0.02347074 | 0.947391 | 94.7391
91 | 0.01704705 | 0.9615081 | 96.15081 | 34 | 0.02328932 | 0.9477868 | 94.77868
92 | 0.01726618 | 0.9610231 | 96.10231 | 33 | 0.02310073 | 0.9481985 | 94.81985
93 | 0.01745948 | 0.9605954 | 96.05954 | 32 | 0.02313562 | 0.9481223 | 94.81223
94 | 0.01764706 | 0.9601806 | 96.01806 | 31 | 0.02316054 | 0.9480679 | 94.80679
95 | 0.01783873 | 0.959757 | 95.9757 | 30 | 0.02315599 | 0.9480779 | 94.80779
96 | 0.01805937 | 0.9592695 | 95.92695 | 29 | 0.02317329 | 0.9480401 | 94.80401
97 | 0.01822705 | 0.9588992 | 95.88992 | 28 | 0.023215 | 0.9479491 | 94.79491
98 | 0.01846357 | 0.9583771 | 95.83771 | 27 | 0.02332351 | 0.9477122 | 94.77122
99 | 0.01871064 | 0.957832 | 95.7832 | 26 | 0.02333136 | 0.9476951 | 94.76951
99.7 | 0.01886432 | 0.9574932 | 95.74932 | 25.3 | 0.02327676 | 0.9478143 | 94.78143

## pH_3_Triplicate
Heating | Trans (%) |  |  |  |  | Cooling | Trans (%)
Temperature (Â°C) | Run1 | Run2 | Run3 | Ave | Std | Temperature (Â°C) | Run1 | Run2 | Run3 | Ave | Std | Normalized data | Heating | Trans (%) | Trans (%) | Trans (%) | Ave | Std | Cooling | Trans (%) |  |  | Ave | Std
25 | 0.5105009 |  |  | 0.5105009 | #DIV/0! | 100 | 94.33917 |  |  | 94.33917 | #DIV/0! | Time (min) | Temperature (Â°C) | Cycle 1 | Cycle 2 | Cycle 3 |  |  | Temperature (Â°C) | Cycle 1 | Cycle 2 | Cycle 3
26 | 0.5132338 |  |  | 0.5132338 | #DIV/0! | 99 | 94.20782 |  |  | 94.20782 | #DIV/0! | 0 | 25 | 0 |  |  | 0 | #DIV/0! | 100 | 100 |  |  | 100 | #DIV/0!
27 | 0.5207328 |  |  | 0.5207328 | #DIV/0! | 98 | 94.13765 |  |  | 94.13765 | #DIV/0! | 2 | 26 | 0.002858457 |  |  | 0.002858457 | #DIV/0! | 99 | 99.85952 |  |  | 99.85952 | #DIV/0!
28 | 0.5349956 |  |  | 0.5349956 | #DIV/0! | 97 | 94.06804 |  |  | 94.06804 | #DIV/0! | 4 | 27 | 0.01070214 |  |  | 0.01070214 | #DIV/0! | 98 | 99.78447 |  |  | 99.78447 | #DIV/0!
29 | 0.5528968 |  |  | 0.5528968 | #DIV/0! | 96 | 94.00964 |  |  | 94.00964 | #DIV/0! | 6 | 28 | 0.02562054 |  |  | 0.02562054 | #DIV/0! | 97 | 99.71001 |  |  | 99.71001 | #DIV/0!
30 | 0.5758925 |  |  | 0.5758925 | #DIV/0! | 95 | 93.94206 |  |  | 93.94206 | #DIV/0! | 8 | 29 | 0.04434457 |  |  | 0.04434457 | #DIV/0! | 96 | 99.64755 |  |  | 99.64755 | #DIV/0!
31 | 0.6023922 |  |  | 0.6023922 | #DIV/0! | 94 | 93.89554 |  |  | 93.89554 | #DIV/0! | 10 | 30 | 0.06839714 |  |  | 0.06839714 | #DIV/0! | 95 | 99.57527 |  |  | 99.57527 | #DIV/0!
32 | 0.6393421 |  |  | 0.6393421 | #DIV/0! | 93 | 93.86219 |  |  | 93.86219 | #DIV/0! | 12 | 31 | 0.09611487 |  |  | 0.09611487 | #DIV/0! | 94 | 99.52551 |  |  | 99.52551 | #DIV/0!
33 | 0.6952184 |  |  | 0.6952184 | #DIV/0! | 92 | 93.82385 |  |  | 93.82385 | #DIV/0! | 14 | 32 | 0.1347632 |  |  | 0.1347632 | #DIV/0! | 93 | 99.48985 |  |  | 99.48985 | #DIV/0!
34 | 0.7703787 |  |  | 0.7703787 | #DIV/0! | 91 | 93.77887 |  |  | 93.77887 | #DIV/0! | 16 | 33 | 0.1932076 |  |  | 0.1932076 | #DIV/0! | 92 | 99.44884 |  |  | 99.44884 | #DIV/0!
35 | 0.8552283 |  |  | 0.8552283 | #DIV/0! | 90 | 93.7326 |  |  | 93.7326 | #DIV/0! | 18 | 34 | 0.2718226 |  |  | 0.2718226 | #DIV/0! | 91 | 99.40073 |  |  | 99.40073 | #DIV/0!
36 | 0.9655888 |  |  | 0.9655888 | #DIV/0! | 89 | 93.69824 |  |  | 93.69824 | #DIV/0! | 20 | 35 | 0.3605721 |  |  | 0.3605721 | #DIV/0! | 90 | 99.35125 |  |  | 99.35125 | #DIV/0!
37 | 1.114021 |  |  | 1.114021 | #DIV/0! | 88 | 93.68281 |  |  | 93.68281 | #DIV/0! | 22 | 36 | 0.4760052 |  |  | 0.4760052 | #DIV/0! | 89 | 99.3145 |  |  | 99.3145 | #DIV/0!
38 | 1.340658 |  |  | 1.340658 | #DIV/0! | 87 | 93.63057 |  |  | 93.63057 | #DIV/0! | 24 | 37 | 0.6312596 |  |  | 0.6312596 | #DIV/0! | 88 | 99.29799 |  |  | 99.29799 | #DIV/0!
39 | 1.671122 |  |  | 1.671122 | #DIV/0! | 86 | 93.60521 |  |  | 93.60521 | #DIV/0! | 26 | 38 | 0.8683136 |  |  | 0.8683136 | #DIV/0! | 87 | 99.24212 |  |  | 99.24212 | #DIV/0!
40 | 2.122894 |  |  | 2.122894 | #DIV/0! | 85 | 93.61714 |  |  | 93.61714 | #DIV/0! | 28 | 39 | 1.213967 |  |  | 1.213967 | #DIV/0! | 86 | 99.21499 |  |  | 99.21499 | #DIV/0!
41 | 2.776354 |  |  | 2.776354 | #DIV/0! | 84 | 93.57326 |  |  | 93.57326 | #DIV/0! | 30 | 40 | 1.686504 |  |  | 1.686504 | #DIV/0! | 85 | 99.22775 |  |  | 99.22775 | #DIV/0!
42 | 3.692747 |  |  | 3.692747 | #DIV/0! | 83 | 93.56576 |  |  | 93.56576 | #DIV/0! | 32 | 41 | 2.369999 |  |  | 2.369999 | #DIV/0! | 84 | 99.18082 |  |  | 99.18082 | #DIV/0!
43 | 4.961138 |  |  | 4.961138 | #DIV/0! | 82 | 93.58824 |  |  | 93.58824 | #DIV/0! | 34 | 42 | 3.328512 |  |  | 3.328512 | #DIV/0! | 83 | 99.1728 |  |  | 99.1728 | #DIV/0!
44 | 6.722339 |  |  | 6.722339 | #DIV/0! | 81 | 93.57612 |  |  | 93.57612 | #DIV/0! | 36 | 43 | 4.655202 |  |  | 4.655202 | #DIV/0! | 82 | 99.19684 |  |  | 99.19684 | #DIV/0!
45 | 9.603168 |  |  | 9.603168 | #DIV/0! | 80 | 93.56705 |  |  | 93.56705 | #DIV/0! | 38 | 44 | 6.497354 |  |  | 6.497354 | #DIV/0! | 81 | 99.18387 |  |  | 99.18387 | #DIV/0!
46 | 14.35346 |  |  | 14.35346 | #DIV/0! | 79 | 93.55801 |  |  | 93.55801 | #DIV/0! | 40 | 45 | 9.510596 |  |  | 9.510596 | #DIV/0! | 80 | 99.17417 |  |  | 99.17417 | #DIV/0!
47 | 22.55977 |  |  | 22.55977 | #DIV/0! | 78 | 93.56897 |  |  | 93.56897 | #DIV/0! | 42 | 46 | 14.47923 |  |  | 14.47923 | #DIV/0! | 79 | 99.16451 |  |  | 99.16451 | #DIV/0!
48 | 37.09426 |  |  | 37.09426 | #DIV/0! | 77 | 93.58845 |  |  | 93.58845 | #DIV/0! | 44 | 47 | 23.06272 |  |  | 23.06272 | #DIV/0! | 78 | 99.17623 |  |  | 99.17623 | #DIV/0!
49 | 57.19803 |  |  | 57.19803 | #DIV/0! | 76 | 93.58663 |  |  | 93.58663 | #DIV/0! | 46 | 48 | 38.26526 |  |  | 38.26526 | #DIV/0! | 77 | 99.19707 |  |  | 99.19707 | #DIV/0!
50 | 76.18954 |  |  | 76.18954 | #DIV/0! | 75 | 93.57696 |  |  | 93.57696 | #DIV/0! | 48 | 49 | 59.29308 |  |  | 59.29308 | #DIV/0! | 76 | 99.19512 |  |  | 99.19512 | #DIV/0!
51 | 86.41191 |  |  | 86.41191 | #DIV/0! | 74 | 93.58334 |  |  | 93.58334 | #DIV/0! | 50 | 50 | 79.15749 |  |  | 79.15749 | #DIV/0! | 75 | 99.18478 |  |  | 99.18478 | #DIV/0!
52 | 90.55101 |  |  | 90.55101 | #DIV/0! | 73 | 93.59998 |  |  | 93.59998 | #DIV/0! | 52 | 51 | 89.84972 |  |  | 89.84972 | #DIV/0! | 74 | 99.1916 |  |  | 99.1916 | #DIV/0!
53 | 92.92907 |  |  | 92.92907 | #DIV/0! | 72 | 93.60885 |  |  | 93.60885 | #DIV/0! | 54 | 52 | 94.17906 |  |  | 94.17906 | #DIV/0! | 73 | 99.20939 |  |  | 99.20939 | #DIV/0!
54 | 94.44526 |  |  | 94.44526 | #DIV/0! | 71 | 93.61182 |  |  | 93.61182 | #DIV/0! | 56 | 53 | 96.66642 |  |  | 96.66642 | #DIV/0! | 72 | 99.21888 |  |  | 99.21888 | #DIV/0!
55 | 95.06854 |  |  | 95.06854 | #DIV/0! | 70 | 93.61325 |  |  | 93.61325 | #DIV/0! | 58 | 54 | 98.25231 |  |  | 98.25231 | #DIV/0! | 71 | 99.22207 |  |  | 99.22207 | #DIV/0!
56 | 95.54131 |  |  | 95.54131 | #DIV/0! | 69 | 93.61114 |  |  | 93.61114 | #DIV/0! | 60 | 55 | 98.90423 |  |  | 98.90423 | #DIV/0! | 70 | 99.22359 |  |  | 99.22359 | #DIV/0!
57 | 95.86083 |  |  | 95.86083 | #DIV/0! | 68 | 93.48684 |  |  | 93.48684 | #DIV/0! | 62 | 56 | 99.39873 |  |  | 99.39873 | #DIV/0! | 69 | 99.22133 |  |  | 99.22133 | #DIV/0!
58 | 95.70265 |  |  | 95.70265 | #DIV/0! | 67 | 93.53446 |  |  | 93.53446 | #DIV/0! | 64 | 57 | 99.73294 |  |  | 99.73294 | #DIV/0! | 68 | 99.08838 |  |  | 99.08838 | #DIV/0!
59 | 95.70476 |  |  | 95.70476 | #DIV/0! | 66 | 93.63727 |  |  | 93.63727 | #DIV/0! | 66 | 58 | 99.56749 |  |  | 99.56749 | #DIV/0! | 67 | 99.13932 |  |  | 99.13932 | #DIV/0!
60 | 96.04845 |  |  | 96.04845 | #DIV/0! | 65 | 93.64587 |  |  | 93.64587 | #DIV/0! | 68 | 59 | 99.56969 |  |  | 99.56969 | #DIV/0! | 66 | 99.24928 |  |  | 99.24928 | #DIV/0!
61 | 96.07997 |  |  | 96.07997 | #DIV/0! | 64 | 93.60229 |  |  | 93.60229 | #DIV/0! | 70 | 60 | 99.92918 |  |  | 99.92918 | #DIV/0! | 65 | 99.25847 |  |  | 99.25847 | #DIV/0!
62 | 96.07514 |  |  | 96.07514 | #DIV/0! | 63 | 93.62294 |  |  | 93.62294 | #DIV/0! | 72 | 61 | 99.96215 |  |  | 99.96215 | #DIV/0! | 64 | 99.21187 |  |  | 99.21187 | #DIV/0!
63 | 96.10165 |  |  | 96.10165 | #DIV/0! | 62 | 93.6673 |  |  | 93.6673 | #DIV/0! | 74 | 62 | 99.9571 |  |  | 99.9571 | #DIV/0! | 63 | 99.23396 |  |  | 99.23396 | #DIV/0!
64 | 96.11616 |  |  | 96.11616 | #DIV/0! | 61 | 93.66252 |  |  | 93.66252 | #DIV/0! | 76 | 63 | 99.98482 |  |  | 99.98482 | #DIV/0! | 62 | 99.2814 |  |  | 99.2814 | #DIV/0!
65 | 96.09138 |  |  | 96.09138 | #DIV/0! | 60 | 93.65773 |  |  | 93.65773 | #DIV/0! | 78 | 64 | 100 |  |  | 100 | #DIV/0! | 61 | 99.27628 |  |  | 99.27628 | #DIV/0!
66 | 96.09897 |  |  | 96.09897 | #DIV/0! | 59 | 93.66989 |  |  | 93.66989 | #DIV/0! | 80 | 65 | 99.97409 |  |  | 99.97409 | #DIV/0! | 60 | 99.27116 |  |  | 99.27116 | #DIV/0!
67 | 96.11337 |  |  | 96.11337 | #DIV/0! | 58 | 93.68416 |  |  | 93.68416 | #DIV/0! | 82 | 66 | 99.98202 |  |  | 99.98202 | #DIV/0! | 59 | 99.28417 |  |  | 99.28417 | #DIV/0!
68 | 96.10463 |  |  | 96.10463 | #DIV/0! | 57 | 93.6645 |  |  | 93.6645 | #DIV/0! | 84 | 67 | 99.99709 |  |  | 99.99709 | #DIV/0! | 58 | 99.29943 |  |  | 99.29943 | #DIV/0!
69 | 96.10558 |  |  | 96.10558 | #DIV/0! | 56 | 93.67501 |  |  | 93.67501 | #DIV/0! | 86 | 68 | 99.98795 |  |  | 99.98795 | #DIV/0! | 57 | 99.27841 |  |  | 99.27841 | #DIV/0!
70 | 96.10528 |  |  | 96.10528 | #DIV/0! | 55 | 93.69239 |  |  | 93.69239 | #DIV/0! | 88 | 69 | 99.98894 |  |  | 99.98894 | #DIV/0! | 56 | 99.28965 |  |  | 99.28965 | #DIV/0!
71 | 96.10314 |  |  | 96.10314 | #DIV/0! | 54 | 93.70666 |  |  | 93.70666 | #DIV/0! | 90 | 70 | 99.98862 |  |  | 99.98862 | #DIV/0! | 55 | 99.30823 |  |  | 99.30823 | #DIV/0!
72 | 96.09469 |  |  | 96.09469 | #DIV/0! | 53 | 93.72617 |  |  | 93.72617 | #DIV/0! | 92 | 71 | 99.98639 |  |  | 99.98639 | #DIV/0! | 54 | 99.3235 |  |  | 99.3235 | #DIV/0!
73 | 96.08695 |  |  | 96.08695 | #DIV/0! | 52 | 93.73001 |  |  | 93.73001 | #DIV/0! | 94 | 72 | 99.97755 |  |  | 99.97755 | #DIV/0! | 53 | 99.34436 |  |  | 99.34436 | #DIV/0!
74 | 96.07399 |  |  | 96.07399 | #DIV/0! | 51 | 93.72556 |  |  | 93.72556 | #DIV/0! | 96 | 73 | 99.96946 |  |  | 99.96946 | #DIV/0! | 52 | 99.34847 |  |  | 99.34847 | #DIV/0!
75 | 96.03616 |  |  | 96.03616 | #DIV/0! | 50 | 93.73194 |  |  | 93.73194 | #DIV/0! | 98 | 74 | 99.9559 |  |  | 99.9559 | #DIV/0! | 51 | 99.34372 |  |  | 99.34372 | #DIV/0!
76 | 96.01776 |  |  | 96.01776 | #DIV/0! | 49 | 93.74669 |  |  | 93.74669 | #DIV/0! | 100 | 75 | 99.91633 |  |  | 99.91633 | #DIV/0! | 50 | 99.35054 |  |  | 99.35054 | #DIV/0!
77 | 96.02519 |  |  | 96.02519 | #DIV/0! | 48 | 93.73921 |  |  | 93.73921 | #DIV/0! | 102 | 76 | 99.89709 |  |  | 99.89709 | #DIV/0! | 49 | 99.36631 |  |  | 99.36631 | #DIV/0!
78 | 96.00506 |  |  | 96.00506 | #DIV/0! | 47 | 93.72785 |  |  | 93.72785 | #DIV/0! | 104 | 77 | 99.90485 |  |  | 99.90485 | #DIV/0! | 48 | 99.35831 |  |  | 99.35831 | #DIV/0!
79 | 95.99544 |  |  | 95.99544 | #DIV/0! | 46 | 93.71353 |  |  | 93.71353 | #DIV/0! | 106 | 78 | 99.8838 |  |  | 99.8838 | #DIV/0! | 47 | 99.34616 |  |  | 99.34616 | #DIV/0!
80 | 95.97129 |  |  | 95.97129 | #DIV/0! | 45 | 93.70981 |  |  | 93.70981 | #DIV/0! | 108 | 79 | 99.87373 |  |  | 99.87373 | #DIV/0! | 46 | 99.33084 |  |  | 99.33084 | #DIV/0!
81 | 95.95114 |  |  | 95.95114 | #DIV/0! | 44 | 93.69784 |  |  | 93.69784 | #DIV/0! | 110 | 80 | 99.84848 |  |  | 99.84848 | #DIV/0! | 45 | 99.32686 |  |  | 99.32686 | #DIV/0!
82 | 95.95616 |  |  | 95.95616 | #DIV/0! | 43 | 93.67985 |  |  | 93.67985 | #DIV/0! | 112 | 81 | 99.8274 |  |  | 99.8274 | #DIV/0! | 44 | 99.31407 |  |  | 99.31407 | #DIV/0!
83 | 95.93478 |  |  | 95.93478 | #DIV/0! | 42 | 93.3104 |  |  | 93.3104 | #DIV/0! | 114 | 82 | 99.83265 |  |  | 99.83265 | #DIV/0! | 43 | 99.29482 |  |  | 99.29482 | #DIV/0!
84 | 95.91372 |  |  | 95.91372 | #DIV/0! | 41 | 74.90858 |  |  | 74.90858 | #DIV/0! | 116 | 83 | 99.81029 |  |  | 99.81029 | #DIV/0! | 42 | 98.89968 |  |  | 98.89968 | #DIV/0!
85 | 95.72496 |  |  | 95.72496 | #DIV/0! | 40 | 28.21377 |  |  | 28.21377 | #DIV/0! | 118 | 84 | 99.78825 |  |  | 99.78825 | #DIV/0! | 41 | 79.21788 |  |  | 79.21788 | #DIV/0!
86 | 95.69238 |  |  | 95.69238 | #DIV/0! | 39 | 7.352468 |  |  | 7.352468 | #DIV/0! | 120 | 85 | 99.59083 |  |  | 99.59083 | #DIV/0! | 40 | 29.27515 |  |  | 29.27515 | #DIV/0!
87 | 95.85787 |  |  | 95.85787 | #DIV/0! | 38 | 4.397297 |  |  | 4.397297 | #DIV/0! | 122 | 86 | 99.55675 |  |  | 99.55675 | #DIV/0! | 39 | 6.962798 |  |  | 6.962798 | #DIV/0!
88 | 95.8258 |  |  | 95.8258 | #DIV/0! | 37 | 3.244111 |  |  | 3.244111 | #DIV/0! | 124 | 87 | 99.72985 |  |  | 99.72985 | #DIV/0! | 38 | 3.802076 |  |  | 3.802076 | #DIV/0!
89 | 95.76555 |  |  | 95.76555 | #DIV/0! | 36 | 2.561067 |  |  | 2.561067 | #DIV/0! | 126 | 88 | 99.6963 |  |  | 99.6963 | #DIV/0! | 37 | 2.568677 |  |  | 2.568677 | #DIV/0!
90 | 95.6946 |  |  | 95.6946 | #DIV/0! | 35 | 2.115753 |  |  | 2.115753 | #DIV/0! | 128 | 89 | 99.63328 |  |  | 99.63328 | #DIV/0! | 36 | 1.838123 |  |  | 1.838123 | #DIV/0!
91 | 95.62223 |  |  | 95.62223 | #DIV/0! | 34 | 1.809957 |  |  | 1.809957 | #DIV/0! | 130 | 90 | 99.55906 |  |  | 99.55906 | #DIV/0! | 35 | 1.361834 |  |  | 1.361834 | #DIV/0!
92 | 95.54918 |  |  | 95.54918 | #DIV/0! | 33 | 1.572957 |  |  | 1.572957 | #DIV/0! | 132 | 91 | 99.48337 |  |  | 99.48337 | #DIV/0! | 34 | 1.034768 |  |  | 1.034768 | #DIV/0!
93 | 95.47217 |  |  | 95.47217 | #DIV/0! | 32 | 1.397576 |  |  | 1.397576 | #DIV/0! | 134 | 92 | 99.40696 |  |  | 99.40696 | #DIV/0! | 33 | 0.7812838 |  |  | 0.7812838 | #DIV/0!
94 | 95.38439 |  |  | 95.38439 | #DIV/0! | 31 | 1.262686 |  |  | 1.262686 | #DIV/0! | 136 | 93 | 99.32641 |  |  | 99.32641 | #DIV/0! | 32 | 0.5937031 |  |  | 0.5937031 | #DIV/0!
95 | 95.29907 |  |  | 95.29907 | #DIV/0! | 30 | 1.147465 |  |  | 1.147465 | #DIV/0! | 138 | 94 | 99.2346 |  |  | 99.2346 | #DIV/0! | 31 | 0.4494311 |  |  | 0.4494311 | #DIV/0!
96 | 95.22733 |  |  | 95.22733 | #DIV/0! | 29 | 1.05285 |  |  | 1.05285 | #DIV/0! | 140 | 95 | 99.14536 |  |  | 99.14536 | #DIV/0! | 30 | 0.3261956 |  |  | 0.3261956 | #DIV/0!
97 | 95.13017 |  |  | 95.13017 | #DIV/0! | 28 | 0.9902036 |  |  | 0.9902036 | #DIV/0! | 142 | 96 | 99.07032 |  |  | 99.07032 | #DIV/0! | 29 | 0.2249992 |  |  | 0.2249992 | #DIV/0!
98 | 95.03932 |  |  | 95.03932 | #DIV/0! | 27 | 0.9346531 |  |  | 0.9346531 | #DIV/0! | 144 | 97 | 98.9687 |  |  | 98.9687 | #DIV/0! | 28 | 0.1579957 |  |  | 0.1579957 | #DIV/0!
99 | 94.93839 |  |  | 94.93839 | #DIV/0! | 26 | 0.8834592 |  |  | 0.8834592 | #DIV/0! | 146 | 98 | 98.87367 |  |  | 98.87367 | #DIV/0! | 27 | 0.09858132 |  |  | 0.09858132 | #DIV/0!
99.7 | 94.85806 |  |  | 94.85806 | #DIV/0! | 25.3 | 0.8424829 |  |  | 0.8424829 | #DIV/0! | 148 | 99 | 98.7681 |  |  | 98.7681 | #DIV/0! | 26 | 0.04382656 |  |  | 0.04382656 | #DIV/0!
[12 empty] | 150 | 99.7 | 98.68408 |  |  | 98.68408 | #DIV/0! | 25.3 | 0 |  |  | 0 | #DIV/0!
min | 0.5105009 |  |  |  |  | min | 0.8424829
max | 96.11616 |  |  |  |  | max | 94.33917
Difference | 95.60565 |  |  |  |  | Difference | 93.49668
Heating
Heating
Temperature (°C)

## pH_3_Triplicate_1st Dev
Heating | Ave |  |  | Cooling | Ave
Temperature (Â°C) |  | v | d %T / Temp | Temperature (Â°C) |  | v | d %T / Temp
25 | 0 | 25.5 | 0.002858457 | 100 | 100 | 99.5 | 0.1404848
26 | 0.002858457 | 26.5 | 0.007843685 | 99 | 99.85952 | 98.5 | 0.07504609
27 | 0.01070214 | 27.5 | 0.0149184 | 98 | 99.78447 | 97.5 | 0.07445934
28 | 0.02562054 | 28.5 | 0.01872403 | 97 | 99.71001 | 96.5 | 0.06245614 | Ave | SD
29 | 0.04434457 | 29.5 | 0.02405257 | 96 | 99.64755 | 95.5 | 0.07228497 | 84.5 | #DIV/0!
30 | 0.06839714 | 30.5 | 0.02771773 | 95 | 99.57527 | 94.5 | 0.04975502
31 | 0.09611487 | 31.5 | 0.0386483 | 94 | 99.52551 | 93.5 | 0.03566374
32 | 0.1347632 | 32.5 | 0.05844447 | 93 | 99.48985 | 92.5 | 0.04101338
33 | 0.1932076 | 33.5 | 0.07861492 | 92 | 99.44884 | 91.5 | 0.04810174
34 | 0.2718226 | 34.5 | 0.08874956 | 91 | 99.40073 | 90.5 | 0.04948934
35 | 0.3605721 | 35.5 | 0.1154331 | 90 | 99.35125 | 89.5 | 0.03674984
36 | 0.4760052 | 36.5 | 0.1552544 | 89 | 99.3145 | 88.5 | 0.01650977
37 | 0.6312596 | 37.5 | 0.237054 | 88 | 99.29799 | 87.5 | 0.05587047
38 | 0.8683136 | 38.5 | 0.3456537 | 87 | 99.24212 | 86.5 | 0.02712533
39 | 1.213967 | 39.5 | 0.4725365 | 86 | 99.21499 | 85.5 | -0.01276409
40 | 1.686504 | 40.5 | 0.6834955 | 85 | 99.22775 | 84.5 | 0.04693773
41 | 2.369999 | 41.5 | 0.9585132 | 84 | 99.18082 | 83.5 | 0.008017326
42 | 3.328512 | 42.5 | 1.32669 | 83 | 99.1728 | 82.5 | -0.0240393
43 | 4.655202 | 43.5 | 1.842152 | 82 | 99.19684 | 81.5 | 0.0129645
44 | 6.497354 | 44.5 | 3.013241 | 81 | 99.18387 | 80.5 | 0.009700441 | Ave | SD
45 | 9.510596 | 45.5 | 4.96863 | 80 | 99.17417 | 79.5 | 0.009667318 | 79.5 | #DIV/0!
46 | 14.47923 | 46.5 | 8.583498 | 79 | 99.16451 | 78.5 | -0.01172793
47 | 23.06272 | 47.5 | 15.20254 | 78 | 99.17623 | 77.5 | -0.02083481
48 | 38.26526 | 48.5 | 21.02781 | 77 | 99.19707 | 76.5 | 0.001945692
49 | 59.29308 | 49.5 | 19.86442 | 76 | 99.19512 | 75.5 | 0.01034531
50 | 79.15749 | 50.5 | 10.69222 | 75 | 99.18478 | 74.5 | -0.00682145
51 | 89.84972 | 51.5 | 4.329343 | 74 | 99.1916 | 73.5 | -0.01779494
52 | 94.17906 | 52.5 | 2.487362 | 73 | 99.20939 | 72.5 | -0.009486393
53 | 96.66642 | 53.5 | 1.585887 | 72 | 99.21888 | 71.5 | -0.003185103
54 | 98.25231 | 54.5 | 0.6519238 | 71 | 99.22207 | 70.5 | -0.001519294
55 | 98.90423 | 55.5 | 0.4944986 | 70 | 99.22359 | 69.5 | 0.002255437
56 | 99.39873 | 56.5 | 0.3342074 | 69 | 99.22133 | 68.5 | 0.1329448
57 | 99.73294 | 57.5 | -0.1654475 | 68 | 99.08838 | 67.5 | -0.05093937
58 | 99.56749 | 58.5 | 0.002201945 | 67 | 99.13932 | 66.5 | -0.1099541
59 | 99.56969 | 59.5 | 0.3594922 | 66 | 99.24928 | 65.5 | -0.009195727
60 | 99.92918 | 60.5 | 0.03296215 | 65 | 99.25847 | 64.5 | 0.04660354
61 | 99.96215 | 61.5 | -0.005044894 | 64 | 99.21187 | 63.5 | -0.02208597
62 | 99.9571 | 62.5 | 0.02772155 | 63 | 99.23396 | 62.5 | -0.04744296
63 | 99.98482 | 63.5 | 0.01517632 | 62 | 99.2814 | 61.5 | 0.005117364
64 | 100 | 64.5 | -0.02591291 | 61 | 99.27628 | 60.5 | 0.005122873
65 | 99.97409 | 65.5 | 0.007937206 | 60 | 99.27116 | 59.5 | -0.01300629
66 | 99.98202 | 66.5 | 0.01506271 | 59 | 99.28417 | 58.5 | -0.01526433
67 | 99.99709 | 67.5 | -0.009141436 | 58 | 99.29943 | 57.5 | 0.02102338
68 | 99.98795 | 68.5 | 0.0009920316 | 57 | 99.27841 | 56.5 | -0.01124332
69 | 99.98894 | 69.5 | -0.0003151249 | 56 | 99.28965 | 55.5 | -0.01858398
70 | 99.98862 | 70.5 | -0.002237462 | 55 | 99.30823 | 54.5 | -0.01526296
71 | 99.98639 | 71.5 | -0.008835615 | 54 | 99.3235 | 53.5 | -0.0208631
72 | 99.97755 | 72.5 | -0.008092737 | 53 | 99.34436 | 52.5 | -0.004109104
73 | 99.96946 | 73.5 | -0.01355859 | 52 | 99.34847 | 51.5 | 0.004752058
74 | 99.9559 | 74.5 | -0.03957079 | 51 | 99.34372 | 50.5 | -0.006819593
75 | 99.91633 | 75.5 | -0.01924101 | 50 | 99.35054 | 49.5 | -0.01577512
76 | 99.89709 | 76.5 | 0.00776205 | 49 | 99.36631 | 48.5 | 0.008004419
77 | 99.90485 | 77.5 | -0.02105232 | 48 | 99.35831 | 47.5 | 0.01214554
78 | 99.8838 | 78.5 | -0.01006516 | 47 | 99.34616 | 46.5 | 0.01531685
79 | 99.87373 | 79.5 | -0.02525347 | 46 | 99.33084 | 45.5 | 0.00397974
80 | 99.84848 | 80.5 | -0.02108138 | 45 | 99.32686 | 44.5 | 0.01279798
81 | 99.8274 | 81.5 | 0.005258062 | 44 | 99.31407 | 43.5 | 0.01924572
82 | 99.83265 | 82.5 | -0.02236567 | 43 | 99.29482 | 42.5 | 0.3951428
83 | 99.81029 | 83.5 | -0.02203355 | 42 | 98.89968 | 41.5 | 19.68179
84 | 99.78825 | 84.5 | -0.1974258 | 41 | 79.21788 | 40.5 | 49.94274
85 | 99.59083 | 85.5 | -0.03408 | 40 | 29.27515 | 39.5 | 22.31235
86 | 99.55675 | 86.5 | 0.1730982 | 39 | 6.962798 | 38.5 | 3.160723
87 | 99.72985 | 87.5 | -0.03354365 | 38 | 3.802076 | 37.5 | 1.233398
88 | 99.6963 | 88.5 | -0.06302434 | 37 | 2.568677 | 36.5 | 0.7305541
89 | 99.63328 | 89.5 | -0.07421558 | 36 | 1.838123 | 35.5 | 0.476289
90 | 99.55906 | 90.5 | -0.07569207 | 35 | 1.361834 | 34.5 | 0.3270661
91 | 99.48337 | 91.5 | -0.07640863 | 34 | 1.034768 | 33.5 | 0.2534845
92 | 99.40696 | 92.5 | -0.08055016 | 33 | 0.7812838 | 32.5 | 0.1875807
93 | 99.32641 | 93.5 | -0.09181314 | 32 | 0.5937031 | 31.5 | 0.144272
94 | 99.2346 | 94.5 | -0.08923991 | 31 | 0.4494311 | 30.5 | 0.1232355
95 | 99.14536 | 95.5 | -0.07504331 | 30 | 0.3261956 | 29.5 | 0.1011964
96 | 99.07032 | 96.5 | -0.1016197 | 29 | 0.2249992 | 28.5 | 0.06700355
97 | 98.9687 | 97.5 | -0.09502599 | 28 | 0.1579957 | 27.5 | 0.05941435
98 | 98.87367 | 98.5 | -0.1055702 | 27 | 0.09858132 | 26.5 | 0.05475475
99 | 98.7681 | 99.35 | -0.1200263 | 26 | 0.04382656 | 25.65 | 0.06260931
99.7 | 98.68408 | 49.85 | 0.9898103 | 25.3 | 0 | 12.65 | 0

## pH_3_1st Dev (cycle1)
Heating | Ave |  |  | Cooling | Ave
Temperature (Â°C) |  | v | d %T / Temp | Temperature (Â°C) |  | v | d %T / Temp
25 | 0 | 25.5 | 0.002858457 | 100 | 100 | 99.5 | 0.1404848
26 | 0.002858457 | 26.5 | 0.007843685 | 99 | 99.85952 | 98.5 | 0.07504609
27 | 0.01070214 | 27.5 | 0.0149184 | 98 | 99.78447 | 97.5 | 0.07445934
28 | 0.02562054 | 28.5 | 0.01872403 | 97 | 99.71001 | 96.5 | 0.06245614
29 | 0.04434457 | 29.5 | 0.02405257 | 96 | 99.64755 | 95.5 | 0.07228497
30 | 0.06839714 | 30.5 | 0.02771773 | 95 | 99.57527 | 94.5 | 0.04975502
31 | 0.09611487 | 31.5 | 0.0386483 | 94 | 99.52551 | 93.5 | 0.03566374
32 | 0.1347632 | 32.5 | 0.05844447 | 93 | 99.48985 | 92.5 | 0.04101338
33 | 0.1932076 | 33.5 | 0.07861492 | 92 | 99.44884 | 91.5 | 0.04810174
34 | 0.2718226 | 34.5 | 0.08874956 | 91 | 99.40073 | 90.5 | 0.04948934
35 | 0.3605721 | 35.5 | 0.1154331 | 90 | 99.35125 | 89.5 | 0.03674984
36 | 0.4760052 | 36.5 | 0.1552544 | 89 | 99.3145 | 88.5 | 0.01650977
37 | 0.6312596 | 37.5 | 0.237054 | 88 | 99.29799 | 87.5 | 0.05587047
38 | 0.8683136 | 38.5 | 0.3456537 | 87 | 99.24212 | 86.5 | 0.02712533
39 | 1.213967 | 39.5 | 0.4725365 | 86 | 99.21499 | 85.5 | -0.01276409
40 | 1.686504 | 40.5 | 0.6834955 | 85 | 99.22775 | 84.5 | 0.04693773
41 | 2.369999 | 41.5 | 0.9585132 | 84 | 99.18082 | 83.5 | 0.008017326
42 | 3.328512 | 42.5 | 1.32669 | 83 | 99.1728 | 82.5 | -0.0240393
43 | 4.655202 | 43.5 | 1.842152 | 82 | 99.19684 | 81.5 | 0.0129645
44 | 6.497354 | 44.5 | 3.013241 | 81 | 99.18387 | 80.5 | 0.009700441
45 | 9.510596 | 45.5 | 4.96863 | 80 | 99.17417 | 79.5 | 0.009667318
46 | 14.47923 | 46.5 | 8.583498 | 79 | 99.16451 | 78.5 | -0.01172793
47 | 23.06272 | 47.5 | 15.20254 | 78 | 99.17623 | 77.5 | -0.02083481
48 | 38.26526 | 48.5 | 21.02781 | 77 | 99.19707 | 76.5 | 0.001945692
49 | 59.29308 | 49.5 | 19.86442 | 76 | 99.19512 | 75.5 | 0.01034531
50 | 79.15749 | 50.5 | 10.69222 | 75 | 99.18478 | 74.5 | -0.00682145
51 | 89.84972 | 51.5 | 4.329343 | 74 | 99.1916 | 73.5 | -0.01779494
52 | 94.17906 | 52.5 | 2.487362 | 73 | 99.20939 | 72.5 | -0.009486393
53 | 96.66642 | 53.5 | 1.585887 | 72 | 99.21888 | 71.5 | -0.003185103
54 | 98.25231 | 54.5 | 0.6519238 | 71 | 99.22207 | 70.5 | -0.001519294
55 | 98.90423 | 55.5 | 0.4944986 | 70 | 99.22359 | 69.5 | 0.002255437
56 | 99.39873 | 56.5 | 0.3342074 | 69 | 99.22133 | 68.5 | 0.1329448
57 | 99.73294 | 57.5 | -0.1654475 | 68 | 99.08838 | 67.5 | -0.05093937
58 | 99.56749 | 58.5 | 0.002201945 | 67 | 99.13932 | 66.5 | -0.1099541
59 | 99.56969 | 59.5 | 0.3594922 | 66 | 99.24928 | 65.5 | -0.009195727
60 | 99.92918 | 60.5 | 0.03296215 | 65 | 99.25847 | 64.5 | 0.04660354
61 | 99.96215 | 61.5 | -0.005044894 | 64 | 99.21187 | 63.5 | -0.02208597
62 | 99.9571 | 62.5 | 0.02772155 | 63 | 99.23396 | 62.5 | -0.04744296
63 | 99.98482 | 63.5 | 0.01517632 | 62 | 99.2814 | 61.5 | 0.005117364
64 | 100 | 64.5 | -0.02591291 | 61 | 99.27628 | 60.5 | 0.005122873
65 | 99.97409 | 65.5 | 0.007937206 | 60 | 99.27116 | 59.5 | -0.01300629
66 | 99.98202 | 66.5 | 0.01506271 | 59 | 99.28417 | 58.5 | -0.01526433
67 | 99.99709 | 67.5 | -0.009141436 | 58 | 99.29943 | 57.5 | 0.02102338
68 | 99.98795 | 68.5 | 0.0009920316 | 57 | 99.27841 | 56.5 | -0.01124332
69 | 99.98894 | 69.5 | -0.0003151249 | 56 | 99.28965 | 55.5 | -0.01858398
70 | 99.98862 | 70.5 | -0.002237462 | 55 | 99.30823 | 54.5 | -0.01526296
71 | 99.98639 | 71.5 | -0.008835615 | 54 | 99.3235 | 53.5 | -0.0208631
72 | 99.97755 | 72.5 | -0.008092737 | 53 | 99.34436 | 52.5 | -0.004109104
73 | 99.96946 | 73.5 | -0.01355859 | 52 | 99.34847 | 51.5 | 0.004752058
74 | 99.9559 | 74.5 | -0.03957079 | 51 | 99.34372 | 50.5 | -0.006819593
75 | 99.91633 | 75.5 | -0.01924101 | 50 | 99.35054 | 49.5 | -0.01577512
76 | 99.89709 | 76.5 | 0.00776205 | 49 | 99.36631 | 48.5 | 0.008004419
77 | 99.90485 | 77.5 | -0.02105232 | 48 | 99.35831 | 47.5 | 0.01214554
78 | 99.8838 | 78.5 | -0.01006516 | 47 | 99.34616 | 46.5 | 0.01531685
79 | 99.87373 | 79.5 | -0.02525347 | 46 | 99.33084 | 45.5 | 0.00397974
80 | 99.84848 | 80.5 | -0.02108138 | 45 | 99.32686 | 44.5 | 0.01279798
81 | 99.8274 | 81.5 | 0.005258062 | 44 | 99.31407 | 43.5 | 0.01924572
82 | 99.83265 | 82.5 | -0.02236567 | 43 | 99.29482 | 42.5 | 0.3951428
83 | 99.81029 | 83.5 | -0.02203355 | 42 | 98.89968 | 41.5 | 19.68179
84 | 99.78825 | 84.5 | -0.1974258 | 41 | 79.21788 | 40.5 | 49.94274
85 | 99.59083 | 85.5 | -0.03408 | 40 | 29.27515 | 39.5 | 22.31235
86 | 99.55675 | 86.5 | 0.1730982 | 39 | 6.962798 | 38.5 | 3.160723
87 | 99.72985 | 87.5 | -0.03354365 | 38 | 3.802076 | 37.5 | 1.233398
88 | 99.6963 | 88.5 | -0.06302434 | 37 | 2.568677 | 36.5 | 0.7305541
89 | 99.63328 | 89.5 | -0.07421558 | 36 | 1.838123 | 35.5 | 0.476289
90 | 99.55906 | 90.5 | -0.07569207 | 35 | 1.361834 | 34.5 | 0.3270661
91 | 99.48337 | 91.5 | -0.07640863 | 34 | 1.034768 | 33.5 | 0.2534845
92 | 99.40696 | 92.5 | -0.08055016 | 33 | 0.7812838 | 32.5 | 0.1875807
93 | 99.32641 | 93.5 | -0.09181314 | 32 | 0.5937031 | 31.5 | 0.144272
94 | 99.2346 | 94.5 | -0.08923991 | 31 | 0.4494311 | 30.5 | 0.1232355
95 | 99.14536 | 95.5 | -0.07504331 | 30 | 0.3261956 | 29.5 | 0.1011964
96 | 99.07032 | 96.5 | -0.1016197 | 29 | 0.2249992 | 28.5 | 0.06700355
97 | 98.9687 | 97.5 | -0.09502599 | 28 | 0.1579957 | 27.5 | 0.05941435
98 | 98.87367 | 98.5 | -0.1055702 | 27 | 0.09858132 | 26.5 | 0.05475475
99 | 98.7681 | 99.35 | -0.1200263 | 26 | 0.04382656 | 25.65 | 0.06260931
99.7 | 98.68408 | 49.85 | 0.9898103 | 25.3 | 0 | 12.65 | 0

## pH_3_1st Dev (cycle2)
Heating | Ave |  |  | Cooling | Ave
Temperature (Â°C) |  | v | d %T / Temp | Temperature (Â°C) |  | v | d %T / Temp
25 | 0 | 25.5 | 0 | 100 | 0 | 99.5 | 0
26 | 0 | 26.5 | 0 | 99 | 0 | 98.5 | 0
27 | 0 | 27.5 | 0 | 98 | 0 | 97.5 | 0
28 | 0 | 28.5 | 0 | 97 | 0 | 96.5 | 0
29 | 0 | 29.5 | 0 | 96 | 0 | 95.5 | 0
30 | 0 | 30.5 | 0 | 95 | 0 | 94.5 | 0
31 | 0 | 31.5 | 0 | 94 | 0 | 93.5 | 0
32 | 0 | 32.5 | 0 | 93 | 0 | 92.5 | 0
33 | 0 | 33.5 | 0 | 92 | 0 | 91.5 | 0
34 | 0 | 34.5 | 0 | 91 | 0 | 90.5 | 0
35 | 0 | 35.5 | 0 | 90 | 0 | 89.5 | 0
36 | 0 | 36.5 | 0 | 89 | 0 | 88.5 | 0
37 | 0 | 37.5 | 0 | 88 | 0 | 87.5 | 0
38 | 0 | 38.5 | 0 | 87 | 0 | 86.5 | 0
39 | 0 | 39.5 | 0 | 86 | 0 | 85.5 | 0
40 | 0 | 40.5 | 0 | 85 | 0 | 84.5 | 0
41 | 0 | 41.5 | 0 | 84 | 0 | 83.5 | 0
42 | 0 | 42.5 | 0 | 83 | 0 | 82.5 | 0
43 | 0 | 43.5 | 0 | 82 | 0 | 81.5 | 0
44 | 0 | 44.5 | 0 | 81 | 0 | 80.5 | 0
45 | 0 | 45.5 | 0 | 80 | 0 | 79.5 | 0
46 | 0 | 46.5 | 0 | 79 | 0 | 78.5 | 0
47 | 0 | 47.5 | 0 | 78 | 0 | 77.5 | 0
48 | 0 | 48.5 | 0 | 77 | 0 | 76.5 | 0
49 | 0 | 49.5 | 0 | 76 | 0 | 75.5 | 0
50 | 0 | 50.5 | 0 | 75 | 0 | 74.5 | 0
51 | 0 | 51.5 | 0 | 74 | 0 | 73.5 | 0
52 | 0 | 52.5 | 0 | 73 | 0 | 72.5 | 0
53 | 0 | 53.5 | 0 | 72 | 0 | 71.5 | 0
54 | 0 | 54.5 | 0 | 71 | 0 | 70.5 | 0
55 | 0 | 55.5 | 0 | 70 | 0 | 69.5 | 0
56 | 0 | 56.5 | 0 | 69 | 0 | 68.5 | 0
57 | 0 | 57.5 | 0 | 68 | 0 | 67.5 | 0
58 | 0 | 58.5 | 0 | 67 | 0 | 66.5 | 0
59 | 0 | 59.5 | 0 | 66 | 0 | 65.5 | 0
60 | 0 | 60.5 | 0 | 65 | 0 | 64.5 | 0
61 | 0 | 61.5 | 0 | 64 | 0 | 63.5 | 0
62 | 0 | 62.5 | 0 | 63 | 0 | 62.5 | 0
63 | 0 | 63.5 | 0 | 62 | 0 | 61.5 | 0
64 | 0 | 64.5 | 0 | 61 | 0 | 60.5 | 0
65 | 0 | 65.5 | 0 | 60 | 0 | 59.5 | 0
66 | 0 | 66.5 | 0 | 59 | 0 | 58.5 | 0
67 | 0 | 67.5 | 0 | 58 | 0 | 57.5 | 0
68 | 0 | 68.5 | 0 | 57 | 0 | 56.5 | 0
69 | 0 | 69.5 | 0 | 56 | 0 | 55.5 | 0
70 | 0 | 70.5 | 0 | 55 | 0 | 54.5 | 0
71 | 0 | 71.5 | 0 | 54 | 0 | 53.5 | 0
72 | 0 | 72.5 | 0 | 53 | 0 | 52.5 | 0
73 | 0 | 73.5 | 0 | 52 | 0 | 51.5 | 0
74 | 0 | 74.5 | 0 | 51 | 0 | 50.5 | 0
75 | 0 | 75.5 | 0 | 50 | 0 | 49.5 | 0
76 | 0 | 76.5 | 0 | 49 | 0 | 48.5 | 0
77 | 0 | 77.5 | 0 | 48 | 0 | 47.5 | 0
78 | 0 | 78.5 | 0 | 47 | 0 | 46.5 | 0
79 | 0 | 79.5 | 0 | 46 | 0 | 45.5 | 0
80 | 0 | 80.5 | 0 | 45 | 0 | 44.5 | 0
81 | 0 | 81.5 | 0 | 44 | 0 | 43.5 | 0
82 | 0 | 82.5 | 0 | 43 | 0 | 42.5 | 0
83 | 0 | 83.5 | 0 | 42 | 0 | 41.5 | 0
84 | 0 | 84.5 | 0 | 41 | 0 | 40.5 | 0
85 | 0 | 85.5 | 0 | 40 | 0 | 39.5 | 0
86 | 0 | 86.5 | 0 | 39 | 0 | 38.5 | 0
87 | 0 | 87.5 | 0 | 38 | 0 | 37.5 | 0
88 | 0 | 88.5 | 0 | 37 | 0 | 36.5 | 0
89 | 0 | 89.5 | 0 | 36 | 0 | 35.5 | 0
90 | 0 | 90.5 | 0 | 35 | 0 | 34.5 | 0
91 | 0 | 91.5 | 0 | 34 | 0 | 33.5 | 0
92 | 0 | 92.5 | 0 | 33 | 0 | 32.5 | 0
93 | 0 | 93.5 | 0 | 32 | 0 | 31.5 | 0
94 | 0 | 94.5 | 0 | 31 | 0 | 30.5 | 0
95 | 0 | 95.5 | 0 | 30 | 0 | 29.5 | 0
96 | 0 | 96.5 | 0 | 29 | 0 | 28.5 | 0
97 | 0 | 97.5 | 0 | 28 | 0 | 27.5 | 0
98 | 0 | 98.5 | 0 | 27 | 0 | 26.5 | 0
99 | 0 | 99.35 | 0 | 26 | 0 | 25.65 | 0
99.7 | 0 | 49.85 | 0 | 25.3 | 0 | 12.65 | 0

## pH_3_1st Dev (cycle3)
Heating | Ave |  |  | Cooling | Ave
Temperature (Â°C) |  | v | d %T / Temp | Temperature (Â°C) |  | v | d %T / Temp
25 | 0 | 25.5 | 0 | 100 | 0 | 99.5 | 0
26 | 0 | 26.5 | 0 | 99 | 0 | 98.5 | 0
27 | 0 | 27.5 | 0 | 98 | 0 | 97.5 | 0
28 | 0 | 28.5 | 0 | 97 | 0 | 96.5 | 0
29 | 0 | 29.5 | 0 | 96 | 0 | 95.5 | 0
30 | 0 | 30.5 | 0 | 95 | 0 | 94.5 | 0
31 | 0 | 31.5 | 0 | 94 | 0 | 93.5 | 0
32 | 0 | 32.5 | 0 | 93 | 0 | 92.5 | 0
33 | 0 | 33.5 | 0 | 92 | 0 | 91.5 | 0
34 | 0 | 34.5 | 0 | 91 | 0 | 90.5 | 0
35 | 0 | 35.5 | 0 | 90 | 0 | 89.5 | 0
36 | 0 | 36.5 | 0 | 89 | 0 | 88.5 | 0
37 | 0 | 37.5 | 0 | 88 | 0 | 87.5 | 0
38 | 0 | 38.5 | 0 | 87 | 0 | 86.5 | 0
39 | 0 | 39.5 | 0 | 86 | 0 | 85.5 | 0
40 | 0 | 40.5 | 0 | 85 | 0 | 84.5 | 0
41 | 0 | 41.5 | 0 | 84 | 0 | 83.5 | 0
42 | 0 | 42.5 | 0 | 83 | 0 | 82.5 | 0
43 | 0 | 43.5 | 0 | 82 | 0 | 81.5 | 0
44 | 0 | 44.5 | 0 | 81 | 0 | 80.5 | 0
45 | 0 | 45.5 | 0 | 80 | 0 | 79.5 | 0
46 | 0 | 46.5 | 0 | 79 | 0 | 78.5 | 0
47 | 0 | 47.5 | 0 | 78 | 0 | 77.5 | 0
48 | 0 | 48.5 | 0 | 77 | 0 | 76.5 | 0
49 | 0 | 49.5 | 0 | 76 | 0 | 75.5 | 0
50 | 0 | 50.5 | 0 | 75 | 0 | 74.5 | 0
51 | 0 | 51.5 | 0 | 74 | 0 | 73.5 | 0
52 | 0 | 52.5 | 0 | 73 | 0 | 72.5 | 0
53 | 0 | 53.5 | 0 | 72 | 0 | 71.5 | 0
54 | 0 | 54.5 | 0 | 71 | 0 | 70.5 | 0
55 | 0 | 55.5 | 0 | 70 | 0 | 69.5 | 0
56 | 0 | 56.5 | 0 | 69 | 0 | 68.5 | 0
57 | 0 | 57.5 | 0 | 68 | 0 | 67.5 | 0
58 | 0 | 58.5 | 0 | 67 | 0 | 66.5 | 0
59 | 0 | 59.5 | 0 | 66 | 0 | 65.5 | 0
60 | 0 | 60.5 | 0 | 65 | 0 | 64.5 | 0
61 | 0 | 61.5 | 0 | 64 | 0 | 63.5 | 0
62 | 0 | 62.5 | 0 | 63 | 0 | 62.5 | 0
63 | 0 | 63.5 | 0 | 62 | 0 | 61.5 | 0
64 | 0 | 64.5 | 0 | 61 | 0 | 60.5 | 0
65 | 0 | 65.5 | 0 | 60 | 0 | 59.5 | 0
66 | 0 | 66.5 | 0 | 59 | 0 | 58.5 | 0
67 | 0 | 67.5 | 0 | 58 | 0 | 57.5 | 0
68 | 0 | 68.5 | 0 | 57 | 0 | 56.5 | 0
69 | 0 | 69.5 | 0 | 56 | 0 | 55.5 | 0
70 | 0 | 70.5 | 0 | 55 | 0 | 54.5 | 0
71 | 0 | 71.5 | 0 | 54 | 0 | 53.5 | 0
72 | 0 | 72.5 | 0 | 53 | 0 | 52.5 | 0
73 | 0 | 73.5 | 0 | 52 | 0 | 51.5 | 0
74 | 0 | 74.5 | 0 | 51 | 0 | 50.5 | 0
75 | 0 | 75.5 | 0 | 50 | 0 | 49.5 | 0
76 | 0 | 76.5 | 0 | 49 | 0 | 48.5 | 0
77 | 0 | 77.5 | 0 | 48 | 0 | 47.5 | 0
78 | 0 | 78.5 | 0 | 47 | 0 | 46.5 | 0
79 | 0 | 79.5 | 0 | 46 | 0 | 45.5 | 0
80 | 0 | 80.5 | 0 | 45 | 0 | 44.5 | 0
81 | 0 | 81.5 | 0 | 44 | 0 | 43.5 | 0
82 | 0 | 82.5 | 0 | 43 | 0 | 42.5 | 0
83 | 0 | 83.5 | 0 | 42 | 0 | 41.5 | 0
84 | 0 | 84.5 | 0 | 41 | 0 | 40.5 | 0
85 | 0 | 85.5 | 0 | 40 | 0 | 39.5 | 0
86 | 0 | 86.5 | 0 | 39 | 0 | 38.5 | 0
87 | 0 | 87.5 | 0 | 38 | 0 | 37.5 | 0
88 | 0 | 88.5 | 0 | 37 | 0 | 36.5 | 0
89 | 0 | 89.5 | 0 | 36 | 0 | 35.5 | 0
90 | 0 | 90.5 | 0 | 35 | 0 | 34.5 | 0
91 | 0 | 91.5 | 0 | 34 | 0 | 33.5 | 0
92 | 0 | 92.5 | 0 | 33 | 0 | 32.5 | 0
93 | 0 | 93.5 | 0 | 32 | 0 | 31.5 | 0
94 | 0 | 94.5 | 0 | 31 | 0 | 30.5 | 0
95 | 0 | 95.5 | 0 | 30 | 0 | 29.5 | 0
96 | 0 | 96.5 | 0 | 29 | 0 | 28.5 | 0
97 | 0 | 97.5 | 0 | 28 | 0 | 27.5 | 0
98 | 0 | 98.5 | 0 | 27 | 0 | 26.5 | 0
99 | 0 | 99.35 | 0 | 26 | 0 | 25.65 | 0
99.7 | 0 | 49.85 | 0 | 25.3 | 0 | 12.65 | 0