## Sheet1
treatment | timepoint.hrs | growth (log10) | sd (log10) | growth (CFU) | sd (CFU) | growth (fraction) | sd (fraction)
70S30C | 0 | 9.903052568 | 0.171087969 | 8000000000 | 2940000000 | 0.27 | 0.027677673
70S30C | 1 | 9.074638385 | 0.195734378 | 1190000000 | 609000000 | 0.040082018 | 0.005745912
70S30C | 3 | 9.056282126 | 0.079716098 | 1140000000 | 306000000 | 0.038423181 | 0.002888704
70S30C | 5 | 9.128388123 | 0.285076209 | 1340000000 | 2760000000 | 0.045362744 | 0.026049613
70S30C | 7 | 8.892127528 | 0.291254519 | 780000000 | 641000000 | 0.026329264 | 0.006041187
70S30C | 24 | 8.731138814 | 0.662425202 | 538000000 | 1390000000 | 0.018173978 | 0.013103444
70S28C2Ag | 0 | 9.903052568 | 0.171087969 | 8000000000 | 2940000000 | 0.27 | 0.027677673
70S28C2Ag | 1 | 9.306674571 | 0.103053268 | 2030000000 | 589000000 | 0.068388924 | 0.00555453
70S28C2Ag | 3 | 8.408635927 | 0.253397885 | 256000000 | 355000000 | 0.008648627 | 0.00334614
70S28C2Ag | 5 | 6.988583268 | 1.143770794 | 9740000 | 113000000 | 0.000329 | 0.00106895
70S28C2Ag | 7 | 6.22580389 | 0.674508427 | 1680000 | 5780000 | 5.67e-05 | 5.45e-05
70S28C2Ag | 24 | 7.064107657 | 0.701918988 | 11600000 | 152000000 | 0.000391217 | 0.00143207