## Sheet1
time | Ag | Ag_sd
0 | 0 | 0
0.166666667 | 3.731066111 | 0.902319028
0.5 | 4.446370552 | 0.096747956
1 | 4.893138242 | 0.326658374
2 | 5.663382947 | 0.494791951
8 | 6.375303349 | 0.066877088
24 | 6.871508803 | 0.704994292
48 | 6.358233337 | 0.220795624
72 | 7.321050924 | 1.079776116
168 | 5.814138297 | 0.145439039