## Fig 4 Mass spectrometer - mass
temperature | mass 18 (intensity) | mass 18 (intensity)
oC | BaFe0.6Co0.3Nb0.1O3-d | BaCo0.7Yb0.2Bi0.1O3-d
38.7499499 | 3.18e-12 | 4.94e-12 | differential scanning calorimeter DSC analyses in N2 (50 ml min-1) were conducted using a Netzsch STA 449 coupled to a mass spectrometer QMS 403 Netzsch.
39.7223941 | 2.82e-12 | 4.67e-12 | mass specrtometer (mass 18) in N2 50ml/min
40.6840926 | 2.79e-12 | 4.67e-12
41.6444583 | 2.8e-12 | 4.63e-12
42.6022417 | 2.81e-12 | 4.6e-12
43.5773515 | 2.75e-12 | 4.72e-12
44.5482963 | 2.67e-12 | 4.57e-12
45.5060797 | 2.53e-12 | 4.58e-12
46.4637798 | 2.73e-12 | 4.66e-12
47.4215632 | 2.66e-12 | 4.75e-12
48.3926746 | 2.71e-12 | 4.57e-12
49.3570387 | 2.69e-12 | 4.65e-12
50.3280668 | 2.59e-12 | 4.49e-12
51.2924309 | 2.58e-12 | 4.59e-12
52.2502143 | 2.62e-12 | 4.57e-12
53.2212424 | 2.61e-12 | 4.58e-12
54.1790258 | 2.73e-12 | 4.61e-12
55.1367259 | 2.54e-12 | 4.36e-12
56.087762 | 2.58e-12 | 4.46e-12
57.0588734 | 2.66e-12 | 4.52e-12
58.0139912 | 2.51e-12 | 4.29e-12
58.9850193 | 2.53e-12 | 4.54e-12
59.9560474 | 2.54e-12 | 4.5e-12
60.9270755 | 2.56e-12 | 4.39e-12
61.8981869 | 2.43e-12 | 4.32e-12
62.869215 | 2.66e-12 | 4.42e-12
63.8402431 | 2.67e-12 | 4.51e-12
64.8113545 | 2.36e-12 | 4.51e-12
65.7757186 | 2.49e-12 | 4.34e-12
66.726838 | 2.61e-12 | 4.46e-12
67.6912021 | 2.5e-12 | 4.46e-12
68.6423215 | 2.28e-12 | 4.45e-12
69.6200969 | 2.49e-12 | 4.42e-12
70.577797 | 2.54e-12 | 4.35e-12
71.5488251 | 2.54e-12 | 4.54e-12
72.5065252 | 2.52e-12 | 4.42e-12
73.468307 | 2.37e-12 | 4.3e-12
74.4420007 | 2.33e-12 | 4.21e-12
75.4104465 | 2.44e-12 | 4.31e-12
76.3748106 | 2.41e-12 | 4.24e-12
77.345922 | 2.53e-12 | 4.35e-12
78.3102861 | 2.53e-12 | 4.44e-12
79.2879782 | 2.41e-12 | 4.41e-12
80.2590896 | 2.53e-12 | 4.26e-12
81.2101257 | 2.39e-12 | 4.14e-12
82.1679091 | 2.46e-12 | 4.19e-12
83.1256925 | 2.5e-12 | 4.35e-12
84.0833926 | 2.55e-12 | 4.42e-12
85.0385104 | 2.51e-12 | 4.43e-12
86.0162025 | 2.36e-12 | 4.41e-12
86.9673219 | 2.58e-12 | 4.4e-12
87.918358 | 2.55e-12 | 4.46e-12
88.8828054 | 2.44e-12 | 4.38e-12
89.8604975 | 2.48e-12 | 4.27e-12
90.8182809 | 2.6e-12 | 4.4e-12
91.789309 | 2.52e-12 | 4.48e-12
92.7470091 | 2.57e-12 | 4.39e-12
93.7048758 | 2.41e-12 | 4.48e-12
94.6665743 | 2.51e-12 | 4.56e-12
95.6242744 | 2.53e-12 | 4.46e-12
96.5819745 | 2.55e-12 | 4.45e-12
97.5397579 | 2.48e-12 | 4.49e-12
98.510786 | 2.53e-12 | 4.57e-12
99.4884781 | 2.62e-12 | 4.4e-12
100.4529255 | 2.42e-12 | 4.75e-12
101.4039616 | 2.35e-12 | 4.6e-12
102.3751563 | 2.39e-12 | 4.77e-12
103.3328564 | 2.58e-12 | 4.76e-12
104.2905565 | 2.54e-12 | 4.56e-12
105.2456743 | 2.59e-12 | 4.68e-12
106.2167857 | 2.66e-12 | 5.05e-12
107.1943945 | 2.66e-12 | 5.04e-12
108.1455139 | 2.63e-12 | 4.93e-12
109.1099613 | 2.58e-12 | 4.85e-12
110.0810727 | 2.66e-12 | 4.94e-12
111.0321088 | 2.63e-12 | 5.26e-12
111.9898089 | 2.84e-12 | 5.16e-12
112.9475923 | 2.65e-12 | 5.22e-12
113.9052924 | 2.62e-12 | 5.35e-12
114.8630758 | 2.74e-12 | 5.19e-12
115.8181103 | 2.64e-12 | 5.21e-12
116.7892217 | 2.74e-12 | 5.46e-12
117.7535858 | 2.57e-12 | 5.29e-12
118.7246139 | 2.78e-12 | 5.28e-12
119.688978 | 2.56e-12 | 5.45e-12
120.6600894 | 2.53e-12 | 5.33e-12
121.611542 | 2.8e-12 | 5.56e-12
122.561995 | 2.75e-12 | 5.27e-12
123.526609 | 2.63e-12 | 5.39e-12
124.477895 | 2.74e-12 | 5.43e-12
125.44834 | 2.73e-12 | 5.57e-12
126.40629 | 2.69e-12 | 5.44e-12
127.361741 | 2.56e-12 | 5.28e-12
128.333019 | 2.81e-12 | 5.32e-12
129.2968 | 2.62e-12 | 5.01e-12
130.268078 | 2.69e-12 | 5.24e-12
131.219364 | 2.63e-12 | 5.34e-12
132.190642 | 2.61e-12 | 5.27e-12
133.147759 | 2.62e-12 | 5.15e-12
134.105709 | 2.64e-12 | 5.17e-12
135.063659 | 2.56e-12 | 5.11e-12
136.041601 | 2.66e-12 | 5.17e-12
137.012046 | 2.65e-12 | 5.17e-12
137.967497 | 2.44e-12 | 5.09e-12
138.932111 | 2.61e-12 | 4.88e-12
139.882564 | 2.49e-12 | 5.11e-12
140.853842 | 2.57e-12 | 4.93e-12
141.811792 | 2.57e-12 | 5.06e-12
142.78307 | 2.53e-12 | 4.96e-12
143.740187 | 2.33e-12 | 4.89e-12
144.698137 | 2.44e-12 | 4.76e-12
145.656087 | 2.47e-12 | 4.68e-12
146.627365 | 2.47e-12 | 4.71e-12
147.601975 | 2.38e-12 | 4.83e-12
148.573253 | 2.46e-12 | 4.62e-12
149.531203 | 2.49e-12 | 4.84e-12
150.508312 | 2.3e-12 | 4.57e-12
151.472926 | 2.35e-12 | 4.55e-12
152.424212 | 2.32e-12 | 4.53e-12
153.402154 | 2.41e-12 | 4.42e-12
154.359271 | 2.34e-12 | 4.54e-12
155.321386 | 2.34e-12 | 4.67e-12
156.279336 | 2.23e-12 | 4.5e-12
157.256445 | 2.31e-12 | 4.41e-12
158.221059 | 2.38e-12 | 4.44e-12
159.199001 | 2.24e-12 | 4.48e-12
160.170279 | 2.21e-12 | 4.37e-12
161.147388 | 2.23e-12 | 4.37e-12
162.098674 | 2.32e-12 | 4.44e-12
163.063288 | 2.35e-12 | 4.22e-12
164.034566 | 2.39e-12 | 4.52e-12
165.005011 | 2.38e-12 | 4.03e-12
165.962961 | 2.17e-12 | 4.35e-12
166.934239 | 2.27e-12 | 4.22e-12
167.892189 | 2.28e-12 | 4.33e-12
168.846807 | 2.35e-12 | 4.34e-12
169.818085 | 2.36e-12 | 4.3e-12
170.776035 | 2.25e-12 | 4.18e-12
171.739816 | 2.18e-12 | 4.1e-12
172.717758 | 2.2e-12 | 4.1e-12
173.682372 | 2.12e-12 | 4.31e-12
174.633658 | 2.19e-12 | 4.2e-12
175.590775 | 2.18e-12 | 4.23e-12
176.542061 | 2.38e-12 | 4.12e-12
177.513339 | 2.27e-12 | 4.11e-12
178.467957 | 2.18e-12 | 4e-12
179.439235 | 2.28e-12 | 4.19e-12
180.403849 | 2.29e-12 | 4.1e-12
181.368463 | 2.2e-12 | 4.15e-12
182.332244 | 2.06e-12 | 4e-12
183.310186 | 2.12e-12 | 3.88e-12
184.261472 | 2.26e-12 | 4.2e-12
185.219422 | 2.19e-12 | 4.07e-12
186.176539 | 2.03e-12 | 4.09e-12
187.134489 | 2.09e-12 | 3.96e-12
188.092439 | 2.14e-12 | 3.81e-12
189.050389 | 2.13e-12 | 3.95e-12
190.011671 | 2.25e-12 | 4.12e-12
190.969621 | 2.22e-12 | 4.08e-12
191.934235 | 2.22e-12 | 3.97e-12
192.905513 | 2.21e-12 | 3.88e-12
193.882622 | 2.1e-12 | 4.02e-12
194.833908 | 2.16e-12 | 4.2e-12
195.791858 | 2.26e-12 | 3.88e-12
196.756472 | 2.02e-12 | 3.79e-12
197.717754 | 2.13e-12 | 3.83e-12
198.682368 | 2.15e-12 | 4.05e-12
199.653646 | 2.14e-12 | 4.05e-12
200.617427 | 2.22e-12 | 3.98e-12
201.588705 | 2.2e-12 | 3.85e-12
202.559983 | 2.1e-12 | 4.04e-12
203.523764 | 2.12e-12 | 4e-12
204.495042 | 2.07e-12 | 3.98e-12
205.446328 | 2.07e-12 | 3.87e-12
206.42427 | 2.22e-12 | 3.9e-12
207.374723 | 2.1e-12 | 3.81e-12
208.326009 | 2.18e-12 | 3.92e-12
209.283959 | 2.03e-12 | 3.75e-12
210.261901 | 2.07e-12 | 3.82e-12
211.232346 | 2.03e-12 | 3.75e-12
212.190296 | 2.14e-12 | 4.04e-12
213.168238 | 2.13e-12 | 3.74e-12
214.130353 | 2.15e-12 | 3.85e-12
215.107462 | 2.07e-12 | 3.82e-12
216.072076 | 2.14e-12 | 3.81e-12
217.023362 | 2.17e-12 | 3.64e-12
217.993807 | 2.07e-12 | 3.95e-12
218.965085 | 2.01e-12 | 3.75e-12
219.916371 | 2.05e-12 | 3.78e-12
220.894313 | 2.05e-12 | 3.96e-12
221.844766 | 2.2e-12 | 3.83e-12
222.816044 | 2.01e-12 | 3.85e-12
223.76733 | 2.23e-12 | 3.94e-12
224.745272 | 1.96e-12 | 3.84e-12
225.702389 | 2.08e-12 | 3.83e-12
226.65784 | 2.01e-12 | 3.67e-12
227.622454 | 2.06e-12 | 3.68e-12
228.592899 | 2.14e-12 | 3.81e-12
229.557513 | 2.06e-12 | 3.7e-12
230.522127 | 1.91e-12 | 3.75e-12
231.493405 | 2.05e-12 | 3.66e-12
232.443858 | 2e-12 | 3.77e-12
233.395144 | 1.91e-12 | 3.72e-12
234.373086 | 2.01e-12 | 3.67e-12
235.351028 | 2.09e-12 | 3.74e-12
236.328137 | 1.98e-12 | 3.77e-12
237.286087 | 1.98e-12 | 3.97e-12
238.257365 | 2.03e-12 | 3.6e-12
239.225311 | 2.07e-12 | 3.71e-12
240.189925 | 1.87e-12 | 3.68e-12
241.161203 | 2.03e-12 | 3.74e-12
242.132481 | 2.04e-12 | 3.86e-12
243.096262 | 2.01e-12 | 3.61e-12
244.060876 | 1.98e-12 | 3.58e-12
245.018826 | 1.99e-12 | 3.86e-12
245.990104 | 1.95e-12 | 3.76e-12
246.947221 | 2.06e-12 | 3.79e-12
247.905171 | 2.16e-12 | 3.84e-12
248.867286 | 1.96e-12 | 3.48e-12
249.831067 | 1.96e-12 | 3.65e-12
250.795681 | 2.02e-12 | 3.72e-12
251.760295 | 1.87e-12 | 3.55e-12
252.731573 | 1.94e-12 | 3.67e-12
253.702018 | 2.05e-12 | 3.71e-12
254.653304 | 2.07e-12 | 3.71e-12
255.60459 | 1.87e-12 | 3.59e-12
256.575868 | 1.92e-12 | 3.7e-12
257.546313 | 2.02e-12 | 3.62e-12
258.501764 | 1.92e-12 | 3.62e-12
259.459714 | 2.05e-12 | 3.82e-12
260.410167 | 1.88e-12 | 3.73e-12
261.374781 | 1.96e-12 | 3.55e-12
262.326067 | 2.04e-12 | 3.61e-12
263.297345 | 2e-12 | 3.65e-12
264.247798 | 1.84e-12 | 3.53e-12
265.219076 | 1.99e-12 | 3.56e-12
266.174527 | 1.86e-12 | 3.57e-12
267.139141 | 2.1e-12 | 3.62e-12
268.109586 | 2e-12 | 3.82e-12
269.087528 | 2.04e-12 | 3.6e-12
270.052142 | 1.95e-12 | 3.68e-12
271.022587 | 1.83e-12 | 3.72e-12
272.000529 | 1.99e-12 | 3.54e-12
272.978471 | 1.91e-12 | 3.48e-12
273.929757 | 2.03e-12 | 3.66e-12
274.887707 | 2e-12 | 3.72e-12
275.844824 | 2.09e-12 | 3.63e-12
276.802774 | 2.13e-12 | 3.61e-12
277.758225 | 2.03e-12 | 3.65e-12
278.722006 | 1.92e-12 | 3.45e-12
279.699948 | 1.91e-12 | 3.58e-12
280.671226 | 1.92e-12 | 3.54e-12
281.63584 | 2.01e-12 | 3.59e-12
282.592957 | 1.96e-12 | 3.59e-12
283.550907 | 1.94e-12 | 3.55e-12
284.506358 | 1.93e-12 | 3.49e-12
285.483467 | 1.96e-12 | 3.58e-12
286.441417 | 2.01e-12 | 3.74e-12
287.406031 | 1.81e-12 | 3.54e-12
288.370645 | 1.89e-12 | 3.61e-12
289.334426 | 1.85e-12 | 3.5e-12
290.285712 | 1.97e-12 | 3.55e-12
291.25699 | 1.81e-12 | 3.55e-12
292.221604 | 1.88e-12 | 3.53e-12
293.172057 | 1.93e-12 | 3.62e-12
294.130007 | 2e-12 | 3.64e-12
295.087957 | 1.93e-12 | 3.66e-12
296.055903 | 1.83e-12 | 3.56e-12
297.027181 | 2.01e-12 | 3.64e-12
297.998459 | 1.98e-12 | 3.58e-12
298.976401 | 1.9e-12 | 3.52e-12
299.940182 | 1.97e-12 | 3.48e-12
300.891468 | 1.87e-12 | 3.6e-12
301.856082 | 1.95e-12 | 3.5e-12
302.82736 | 2.01e-12 | 3.58e-12
303.784477 | 1.83e-12 | 3.41e-12
304.742427 | 1.79e-12 | 3.46e-12
305.713705 | 1.82e-12 | 3.58e-12
306.668323 | 1.9e-12 | 3.46e-12
307.639601 | 1.94e-12 | 3.51e-12
308.610879 | 1.77e-12 | 3.54e-12
309.575493 | 1.9e-12 | 3.53e-12
310.53261 | 1.79e-12 | 3.37e-12
311.49056 | 1.97e-12 | 3.51e-12
312.44851 | 1.82e-12 | 3.39e-12
313.410625 | 1.93e-12 | 3.49e-12
314.367742 | 1.92e-12 | 3.5e-12
315.325692 | 1.85e-12 | 3.39e-12
316.290306 | 2.01e-12 | 3.5e-12
317.260751 | 1.8e-12 | 3.44e-12
318.232029 | 1.86e-12 | 3.57e-12
319.196643 | 1.93e-12 | 3.57e-12
320.174585 | 1.85e-12 | 3.54e-12
321.125038 | 1.89e-12 | 3.64e-12
322.082988 | 1.85e-12 | 3.62e-12
323.040938 | 1.93e-12 | 3.67e-12
323.998888 | 1.94e-12 | 3.57e-12
324.956005 | 1.88e-12 | 3.59e-12
325.91812 | 1.82e-12 | 3.44e-12
326.889398 | 1.87e-12 | 3.56e-12
327.859843 | 1.97e-12 | 3.63e-12
328.831121 | 1.82e-12 | 3.66e-12
329.782407 | 1.85e-12 | 3.51e-12
330.740357 | 1.88e-12 | 3.55e-12
331.698307 | 1.92e-12 | 3.52e-12
332.655424 | 1.82e-12 | 3.42e-12
333.613374 | 1.93e-12 | 3.48e-12
334.584652 | 1.87e-12 | 3.32e-12
335.53927 | 1.79e-12 | 3.5e-12
336.510548 | 1.86e-12 | 3.36e-12
337.475162 | 1.84e-12 | 3.48e-12
338.453104 | 1.89e-12 | 3.38e-12
339.403557 | 1.89e-12 | 3.39e-12
340.354843 | 1.89e-12 | 3.36e-12
341.312793 | 1.84e-12 | 3.53e-12
342.270743 | 1.84e-12 | 3.51e-12
343.22786 | 1.88e-12 | 3.59e-12
344.183311 | 1.89e-12 | 3.53e-12
345.154589 | 1.84e-12 | 3.37e-12
346.11837 | 1.81e-12 | 3.55e-12
347.096312 | 1.9e-12 | 3.35e-12
348.060926 | 1.81e-12 | 3.41e-12
349.038868 | 1.82e-12 | 3.38e-12
350.009313 | 1.76e-12 | 3.36e-12
350.967263 | 1.9e-12 | 3.41e-12
351.945205 | 1.8e-12 | 3.5e-12
352.903155 | 1.85e-12 | 3.39e-12
353.860272 | 1.94e-12 | 3.46e-12
354.822387 | 1.83e-12 | 3.35e-12
355.787001 | 1.8e-12 | 3.46e-12
356.750782 | 1.78e-12 | 3.48e-12
357.72206 | 1.78e-12 | 3.36e-12
358.700002 | 1.74e-12 | 3.28e-12
359.67128 | 1.82e-12 | 3.21e-12
360.655053 | 1.81e-12 | 3.32e-12
361.632995 | 1.72e-12 | 3.44e-12
362.597609 | 1.89e-12 | 3.51e-12
363.555559 | 1.84e-12 | 3.53e-12
364.512676 | 1.89e-12 | 3.59e-12
365.470626 | 1.71e-12 | 3.24e-12
366.446069 | 1.82e-12 | 3.41e-12
367.419846 | 1.83e-12 | 3.33e-12
368.381128 | 1.76e-12 | 3.36e-12
369.352406 | 1.82e-12 | 3.31e-12
370.323684 | 1.84e-12 | 3.35e-12
371.287465 | 1.82e-12 | 3.41e-12
372.258743 | 1.81e-12 | 3.34e-12
373.210029 | 1.77e-12 | 3.45e-12
374.181307 | 1.76e-12 | 3.42e-12
375.142589 | 1.84e-12 | 3.21e-12
376.113867 | 1.85e-12 | 3.56e-12
377.078481 | 1.75e-12 | 3.38e-12
378.048926 | 1.82e-12 | 3.58e-12
379.01354 | 1.68e-12 | 3.46e-12
379.97149 | 1.85e-12 | 3.32e-12
380.942768 | 1.77e-12 | 3.51e-12
381.926541 | 1.87e-12 | 3.4e-12
382.884491 | 1.79e-12 | 3.37e-12
383.839942 | 1.89e-12 | 3.36e-12
384.797059 | 1.89e-12 | 3.27e-12
385.768337 | 1.81e-12 | 3.42e-12
386.732951 | 1.81e-12 | 3.34e-12
387.704229 | 1.92e-12 | 3.36e-12
388.682171 | 1.79e-12 | 3.24e-12
389.632624 | 1.96e-12 | 3.17e-12
390.590574 | 1.96e-12 | 3.23e-12
391.546025 | 1.64e-12 | 3.23e-12
392.509806 | 1.79e-12 | 3.29e-12
393.47442 | 1.73e-12 | 3.32e-12
394.439034 | 1.81e-12 | 3.3e-12
395.410312 | 1.73e-12 | 3.44e-12
396.360765 | 1.81e-12 | 3.3e-12
397.332043 | 1.78e-12 | 3.3e-12
398.289993 | 1.76e-12 | 3.35e-12
399.267935 | 1.76e-12 | 3.33e-12
400.23838 | 1.91e-12 | 3.43e-12
401.200495 | 1.79e-12 | 3.21e-12
402.165109 | 1.76e-12 | 3.29e-12
403.122226 | 1.82e-12 | 3.32e-12
404.093504 | 1.79e-12 | 3.33e-12
405.058118 | 1.86e-12 | 3.47e-12
406.029396 | 1.75e-12 | 3.51e-12
406.993177 | 1.71e-12 | 3.33e-12
407.951127 | 1.7e-12 | 3.31e-12
408.915741 | 1.84e-12 | 3.24e-12
409.873691 | 1.71e-12 | 3.28e-12
410.828309 | 1.77e-12 | 3.32e-12
411.799587 | 1.73e-12 | 3.13e-12
412.764201 | 1.78e-12 | 3.13e-12
413.74131 | 1.69e-12 | 3.28e-12
414.692596 | 1.84e-12 | 3.16e-12
415.65721 | 1.82e-12 | 3.24e-12
416.61516 | 1.76e-12 | 3.29e-12
417.578941 | 1.81e-12 | 3.36e-12
418.536891 | 1.7e-12 | 3.25e-12
419.499006 | 1.72e-12 | 3.4e-12
420.469451 | 1.76e-12 | 3.19e-12
421.434065 | 1.78e-12 | 3.21e-12
422.398679 | 1.8e-12 | 3.32e-12
423.363293 | 1.8e-12 | 3.12e-12
424.313746 | 1.69e-12 | 3.3e-12
425.271696 | 1.83e-12 | 3.29e-12
426.242974 | 1.66e-12 | 3.28e-12
427.200924 | 1.82e-12 | 3.27e-12
428.155542 | 1.85e-12 | 3.26e-12
429.12682 | 1.76e-12 | 3.2e-12
430.091434 | 1.67e-12 | 3.22e-12
431.061879 | 1.75e-12 | 3.26e-12
432.026493 | 1.78e-12 | 3.16e-12
432.977779 | 1.73e-12 | 3.23e-12
433.949057 | 1.7e-12 | 3.21e-12
434.906174 | 1.83e-12 | 3.3e-12
435.864124 | 1.71e-12 | 3.33e-12
436.81541 | 1.74e-12 | 3.2e-12
437.777525 | 1.75e-12 | 3.25e-12
438.74797 | 1.72e-12 | 3.35e-12
439.712584 | 1.8e-12 | 3.35e-12
440.677198 | 1.56e-12 | 3.23e-12
441.641812 | 1.76e-12 | 3.11e-12
442.592265 | 1.81e-12 | 3.25e-12
443.556879 | 1.81e-12 | 3.45e-12
444.514829 | 1.67e-12 | 3.22e-12
445.476111 | 1.62e-12 | 3.15e-12
446.434061 | 1.66e-12 | 3.27e-12
447.398675 | 1.7e-12 | 3.25e-12
448.369953 | 1.72e-12 | 3.25e-12
449.333734 | 1.77e-12 | 3.11e-12
450.305012 | 1.77e-12 | 3.27e-12
451.256298 | 1.74e-12 | 3.2e-12
452.227576 | 1.85e-12 | 3.24e-12
453.191357 | 1.79e-12 | 3.26e-12
454.162635 | 1.76e-12 | 3.23e-12
455.133913 | 1.78e-12 | 3.35e-12
456.108523 | 1.63e-12 | 3.19e-12
457.079801 | 1.78e-12 | 3.11e-12
458.044415 | 1.79e-12 | 3.11e-12
459.009029 | 1.64e-12 | 3.38e-12
459.97281 | 1.68e-12 | 3.22e-12
460.924096 | 1.67e-12 | 3.22e-12
461.895374 | 1.8e-12 | 3.14e-12
462.853324 | 1.73e-12 | 3.08e-12
463.810441 | 1.64e-12 | 3.15e-12
464.765892 | 1.69e-12 | 3.37e-12
465.730506 | 1.67e-12 | 3.09e-12
466.687623 | 1.79e-12 | 3.26e-12
467.658901 | 1.73e-12 | 3.13e-12
468.636843 | 1.72e-12 | 3.19e-12
469.594793 | 1.63e-12 | 3.29e-12
470.565238 | 1.68e-12 | 3.24e-12
471.523188 | 1.71e-12 | 3.2e-12
472.481138 | 1.58e-12 | 3.33e-12
473.432424 | 1.61e-12 | 3.27e-12
474.382877 | 1.57e-12 | 3.1e-12
475.344992 | 1.58e-12 | 3.12e-12
476.309606 | 1.71e-12 | 3.12e-12
477.280051 | 1.7e-12 | 3.18e-12
478.257993 | 1.61e-12 | 3.22e-12
479.209279 | 1.62e-12 | 3.21e-12
480.180557 | 1.63e-12 | 3.16e-12
481.138507 | 1.67e-12 | 3.12e-12
482.095624 | 1.72e-12 | 3.31e-12
483.057739 | 1.69e-12 | 3.19e-12
484.029017 | 1.62e-12 | 3.21e-12
485.006126 | 1.64e-12 | 3.26e-12
485.984068 | 1.83e-12 | 3.24e-12
486.955346 | 1.79e-12 | 3.07e-12
487.933288 | 1.83e-12 | 3.13e-12
488.890405 | 1.61e-12 | 3.12e-12
489.848355 | 1.73e-12 | 3.17e-12
490.819633 | 1.8e-12 | 3.07e-12
491.797575 | 1.72e-12 | 3.12e-12
492.752193 | 1.62e-12 | 2.96e-12
493.716807 | 1.73e-12 | 3.19e-12
494.688085 | 1.67e-12 | 3.17e-12
495.638538 | 1.63e-12 | 3.1e-12
496.596488 | 1.71e-12 | 3.06e-12
497.554438 | 1.71e-12 | 3.14e-12
498.512388 | 1.8e-12 | 3.17e-12
499.47367 | 1.68e-12 | 3.12e-12
500.438284 | 1.76e-12 | 3.13e-12
501.416226 | 1.76e-12 | 3.25e-12
502.366679 | 1.64e-12 | 3.05e-12
503.317965 | 1.7e-12 | 3.04e-12
504.289243 | 1.73e-12 | 3.18e-12
505.251358 | 1.65e-12 | 3.04e-12
506.210974 | 1.71e-12 | 3.28e-12
507.166425 | 1.67e-12 | 3.13e-12
508.131039 | 1.68e-12 | 3.16e-12
509.108981 | 1.66e-12 | 3.19e-12
510.08609 | 1.77e-12 | 3.17e-12
511.04404 | 1.84e-12 | 3.15e-12
512.00199 | 1.63e-12 | 3e-12
512.973268 | 1.67e-12 | 3.1e-12
513.943713 | 1.62e-12 | 3.07e-12
514.899164 | 1.67e-12 | 3.1e-12
515.870442 | 1.66e-12 | 3.12e-12
516.834223 | 1.69e-12 | 3.18e-12
517.798837 | 1.55e-12 | 3.16e-12
518.776779 | 1.65e-12 | 3.07e-12
519.748057 | 1.74e-12 | 3.2e-12
520.69851 | 1.75e-12 | 2.96e-12
521.667289 | 1.71e-12 | 3.19e-12
522.627738 | 1.68e-12 | 3.03e-12
523.585688 | 1.76e-12 | 3.19e-12
524.540306 | 1.72e-12 | 3.26e-12
525.498256 | 1.7e-12 | 3.31e-12
526.476198 | 1.7e-12 | 3.12e-12
527.439979 | 1.78e-12 | 2.97e-12
528.404593 | 1.66e-12 | 3.1e-12
529.369207 | 1.74e-12 | 3.11e-12
530.320493 | 1.62e-12 | 3.07e-12
531.27761 | 1.64e-12 | 3.03e-12
532.239725 | 1.69e-12 | 3.05e-12
533.206838 | 1.66e-12 | 2.86e-12
534.162289 | 1.62e-12 | 3.27e-12
535.132734 | 1.72e-12 | 2.98e-12
536.097348 | 1.67e-12 | 3.01e-12
537.068626 | 1.57e-12 | 3.06e-12
538.019079 | 1.75e-12 | 3.11e-12
538.970365 | 1.61e-12 | 3.04e-12
539.941643 | 1.89e-12 | 3.05e-12
540.899593 | 1.67e-12 | 3.04e-12
541.85671 | 1.63e-12 | 3.14e-12
542.818825 | 1.6e-12 | 3.07e-12
543.790103 | 1.62e-12 | 2.97e-12
544.754717 | 1.67e-12 | 3.14e-12
545.731826 | 1.61e-12 | 2.97e-12
546.69644 | 1.67e-12 | 3e-12
547.65439 | 1.67e-12 | 3.08e-12
548.615672 | 1.64e-12 | 3.01e-12
549.576121 | 1.55e-12 | 3.06e-12
550.538236 | 1.64e-12 | 3.04e-12
551.509514 | 1.61e-12 | 3.01e-12
552.473295 | 1.68e-12 | 3.06e-12
553.444573 | 1.59e-12 | 3.13e-12
554.395859 | 1.71e-12 | 3.1e-12
555.373801 | 1.67e-12 | 3.06e-12
556.344246 | 1.66e-12 | 3e-12
557.302196 | 1.64e-12 | 3.07e-12
558.280138 | 1.62e-12 | 3.12e-12
559.238088 | 1.62e-12 | 3.06e-12
560.195205 | 1.59e-12 | 3.19e-12
561.150656 | 1.54e-12 | 3.15e-12
562.11527 | 1.63e-12 | 2.94e-12
563.079051 | 1.66e-12 | 3.05e-12
564.043665 | 1.69e-12 | 2.99e-12
565.021607 | 1.61e-12 | 2.94e-12
565.979557 | 1.58e-12 | 2.98e-12
566.93001 | 1.62e-12 | 3.09e-12
567.885461 | 1.66e-12 | 2.92e-12
568.856739 | 1.62e-12 | 3.06e-12
569.833848 | 1.7e-12 | 3.13e-12
570.798462 | 1.63e-12 | 2.93e-12
571.763076 | 1.71e-12 | 3.1e-12
572.72769 | 1.65e-12 | 3e-12
573.678143 | 1.57e-12 | 3.01e-12
574.636093 | 1.65e-12 | 3.02e-12
575.594043 | 1.56e-12 | 3.14e-12
576.556158 | 1.58e-12 | 3.09e-12
577.526603 | 1.64e-12 | 3.11e-12
578.497881 | 1.59e-12 | 2.84e-12
579.462495 | 1.6e-12 | 2.96e-12
580.433773 | 1.82e-12 | 2.94e-12
581.397554 | 1.65e-12 | 3.07e-12
582.34884 | 1.64e-12 | 2.94e-12
583.30679 | 1.57e-12 | 3.15e-12
584.274736 | 1.69e-12 | 2.93e-12
585.23935 | 1.6e-12 | 3.03e-12
586.203964 | 1.54e-12 | 3.08e-12
587.168578 | 1.62e-12 | 3.09e-12
588.139023 | 1.57e-12 | 3.17e-12
589.116965 | 1.64e-12 | 3.05e-12
590.088243 | 1.55e-12 | 3.07e-12
591.039529 | 1.58e-12 | 3.16e-12
592.016638 | 1.64e-12 | 3.03e-12
592.974588 | 1.69e-12 | 2.93e-12
593.95253 | 1.62e-12 | 2.97e-12
594.923808 | 1.6e-12 | 3.13e-12
595.878426 | 1.6e-12 | 3.03e-12
596.84304 | 1.59e-12 | 3.14e-12
597.807654 | 1.6e-12 | 3.09e-12
598.771435 | 1.65e-12 | 2.99e-12
599.736049 | 1.68e-12 | 3.24e-12
600.707327 | 1.68e-12 | 3.05e-12
601.671941 | 1.71e-12 | 2.89e-12
602.622394 | 1.7e-12 | 3e-12
603.600336 | 1.59e-12 | 2.95e-12
604.562451 | 1.55e-12 | 3.06e-12
605.5229 | 1.74e-12 | 3.05e-12
606.490846 | 1.67e-12 | 3e-12
607.468788 | 1.62e-12 | 3.09e-12
608.433402 | 1.7e-12 | 2.95e-12
609.403847 | 1.7e-12 | 3.04e-12
610.381789 | 1.61e-12 | 3.05e-12
611.339739 | 1.63e-12 | 3.02e-12
612.297689 | 1.55e-12 | 3.07e-12
613.248142 | 1.6e-12 | 2.96e-12
614.206092 | 1.63e-12 | 3.1e-12
615.164042 | 1.68e-12 | 2.94e-12
616.11866 | 1.74e-12 | 2.82e-12
617.089938 | 1.55e-12 | 2.93e-12
618.054552 | 1.57e-12 | 3.01e-12
619.019166 | 1.61e-12 | 2.89e-12
619.989611 | 1.62e-12 | 2.97e-12
620.960889 | 1.55e-12 | 2.88e-12
621.912175 | 1.71e-12 | 2.97e-12
622.863461 | 1.63e-12 | 2.82e-12
623.833906 | 1.67e-12 | 2.97e-12
624.791856 | 1.57e-12 | 2.81e-12
625.747307 | 1.66e-12 | 2.93e-12
626.721084 | 1.61e-12 | 2.84e-12
627.675702 | 1.59e-12 | 3e-12
628.64698 | 1.49e-12 | 2.81e-12
629.624922 | 1.52e-12 | 2.85e-12
630.575375 | 1.61e-12 | 3.02e-12
631.533325 | 1.51e-12 | 2.89e-12
632.491275 | 1.7e-12 | 2.83e-12
633.446726 | 1.57e-12 | 2.96e-12
634.417171 | 1.51e-12 | 3.07e-12
635.388449 | 1.7e-12 | 2.99e-12
636.359727 | 1.57e-12 | 2.94e-12
637.324341 | 1.61e-12 | 2.92e-12
638.274794 | 1.56e-12 | 2.83e-12
639.252736 | 1.57e-12 | 2.81e-12
640.228179 | 1.53e-12 | 2.89e-12
641.201956 | 1.65e-12 | 3.05e-12
642.156574 | 1.65e-12 | 2.78e-12
643.127852 | 1.68e-12 | 3.07e-12
644.092466 | 1.45e-12 | 2.84e-12
645.069575 | 1.59e-12 | 2.89e-12
646.027525 | 1.58e-12 | 2.96e-12
646.978811 | 1.6e-12 | 2.84e-12
647.936761 | 1.7e-12 | 2.99e-12
648.911371 | 1.59e-12 | 2.94e-12
649.875985 | 1.52e-12 | 2.99e-12
650.853927 | 1.57e-12 | 3.09e-12
651.817708 | 1.63e-12 | 2.93e-12
652.775658 | 1.54e-12 | 2.94e-12
653.726944 | 1.62e-12 | 3.06e-12
654.684894 | 1.66e-12 | 2.89e-12
655.65284 | 1.6e-12 | 3e-12
656.624118 | 1.67e-12 | 2.96e-12
657.595396 | 1.65e-12 | 2.97e-12
658.56001 | 1.57e-12 | 2.9e-12
659.537119 | 1.57e-12 | 2.91e-12
660.501733 | 1.61e-12 | 3.02e-12
661.473011 | 1.76e-12 | 2.94e-12
662.424297 | 1.75e-12 | 3.02e-12
663.394742 | 1.63e-12 | 2.94e-12
664.352692 | 1.66e-12 | 2.93e-12
665.317306 | 1.69e-12 | 2.93e-12
666.271924 | 1.66e-12 | 2.85e-12
667.236538 | 1.57e-12 | 2.88e-12
668.201152 | 1.57e-12 | 2.82e-12
669.17243 | 1.57e-12 | 3.08e-12
670.149539 | 1.56e-12 | 3e-12
671.120817 | 1.64e-12 | 2.87e-12
672.085431 | 1.53e-12 | 3.01e-12
673.050045 | 1.68e-12 | 2.9e-12
674.000498 | 1.7e-12 | 2.91e-12
674.969277 | 1.7e-12 | 3.03e-12
675.927227 | 1.67e-12 | 2.98e-12
676.884344 | 1.66e-12 | 2.76e-12
677.848958 | 1.59e-12 | 2.9e-12
678.800244 | 1.67e-12 | 3e-12
679.75153 | 1.63e-12 | 2.78e-12
680.721975 | 1.52e-12 | 2.92e-12
681.679925 | 1.74e-12 | 2.91e-12
682.635376 | 1.48e-12 | 2.9e-12
683.605821 | 1.52e-12 | 3.05e-12
684.583763 | 1.6e-12 | 2.99e-12
685.555041 | 1.58e-12 | 2.89e-12
686.506327 | 1.56e-12 | 2.95e-12
687.463444 | 1.63e-12 | 2.93e-12
688.41473 | 1.53e-12 | 2.84e-12
689.392672 | 1.6e-12 | 2.92e-12
690.350622 | 1.49e-12 | 2.89e-12
691.311904 | 1.57e-12 | 2.93e-12
692.283182 | 1.57e-12 | 2.73e-12
693.261124 | 1.58e-12 | 2.84e-12
694.211577 | 1.47e-12 | 2.8e-12
695.189519 | 1.59e-12 | 3.04e-12
696.140805 | 1.7e-12 | 2.93e-12
697.098755 | 1.59e-12 | 2.93e-12
698.063369 | 1.57e-12 | 2.88e-12
699.017987 | 1.73e-12 | 2.94e-12
699.982601 | 1.57e-12 | 2.85e-12
700.947215 | 1.57e-12 | 2.81e-12
701.91766 | 1.58e-12 | 2.87e-12
702.882274 | 1.58e-12 | 2.99e-12
703.846888 | 1.59e-12 | 2.71e-12
704.818166 | 1.47e-12 | 2.82e-12
705.795275 | 1.61e-12 | 2.85e-12
706.746561 | 1.63e-12 | 2.87e-12
707.711175 | 1.6e-12 | 2.78e-12
708.665793 | 1.69e-12 | 2.88e-12
709.623743 | 1.72e-12 | 2.93e-12
710.588357 | 1.7e-12 | 2.86e-12
711.559635 | 1.56e-12 | 3e-12
712.53008 | 1.47e-12 | 2.94e-12
713.514686 | 1.46e-12 | 2.72e-12
714.485964 | 1.54e-12 | 2.91e-12
715.450578 | 1.56e-12 | 2.97e-12
716.407695 | 1.59e-12 | 2.87e-12
717.378973 | 1.52e-12 | 2.8e-12
718.334424 | 1.56e-12 | 2.82e-12
719.291541 | 1.46e-12 | 2.98e-12
720.262819 | 1.6e-12 | 3e-12
721.227433 | 1.61e-12 | 2.85e-12
722.192047 | 1.61e-12 | 2.96e-12
723.162492 | 1.53e-12 | 3.06e-12
724.113778 | 1.49e-12 | 2.83e-12
725.071728 | 1.55e-12 | 2.88e-12
726.039674 | 1.61e-12 | 2.85e-12
726.997624 | 1.66e-12 | 2.92e-12
727.968902 | 1.59e-12 | 2.86e-12
728.933516 | 1.63e-12 | 2.89e-12
729.883969 | 1.47e-12 | 2.93e-12
730.848583 | 1.53e-12 | 2.75e-12
731.806533 | 1.55e-12 | 3.04e-12
732.777811 | 1.66e-12 | 2.84e-12
733.749089 | 1.57e-12 | 2.88e-12
734.706206 | 1.6e-12 | 2.92e-12
735.657492 | 1.62e-12 | 2.55e-12
736.632935 | 1.65e-12 | 2.75e-12
737.596716 | 1.57e-12 | 2.98e-12
738.554666 | 1.54e-12 | 2.84e-12
739.525944 | 1.8e-12 | 2.79e-12
740.490558 | 1.62e-12 | 2.88e-12
741.441011 | 1.61e-12 | 2.91e-12
742.392297 | 1.54e-12 | 2.98e-12
743.370239 | 1.64e-12 | 2.78e-12
744.324857 | 1.68e-12 | 2.94e-12
745.296135 | 1.67e-12 | 3.02e-12
746.274077 | 1.49e-12 | 2.86e-12
747.252019 | 1.7e-12 | 2.78e-12
748.229128 | 1.68e-12 | 2.73e-12
749.193742 | 1.59e-12 | 2.76e-12
750.151692 | 1.64e-12 | 2.87e-12
751.12297 | 1.49e-12 | 2.74e-12
752.080087 | 1.38e-12 | 2.95e-12
753.035538 | 1.68e-12 | 2.7e-12
754.006816 | 1.56e-12 | 2.83e-12
754.977261 | 1.69e-12 | 2.95e-12
755.955203 | 1.62e-12 | 2.76e-12
756.919817 | 1.51e-12 | 2.92e-12
757.891095 | 1.56e-12 | 2.9e-12
758.86154 | 1.61e-12 | 2.75e-12
759.812826 | 1.49e-12 | 2.93e-12
760.768277 | 1.57e-12 | 2.91e-12
761.742054 | 1.52e-12 | 2.8e-12
762.699171 | 1.55e-12 | 2.77e-12
763.654622 | 1.59e-12 | 2.87e-12
764.6259 | 1.57e-12 | 2.84e-12
765.590514 | 1.56e-12 | 2.9e-12
766.547631 | 1.57e-12 | 2.8e-12
767.525573 | 1.48e-12 | 2.9e-12
768.483523 | 1.49e-12 | 2.96e-12
769.447304 | 1.56e-12 | 2.93e-12
770.405254 | 1.54e-12 | 2.76e-12
771.360705 | 1.55e-12 | 2.85e-12
772.338647 | 1.51e-12 | 2.75e-12
773.302428 | 1.56e-12 | 2.79e-12
774.273706 | 1.63e-12 | 2.84e-12
775.251648 | 1.59e-12 | 2.82e-12
776.202934 | 1.42e-12 | 2.85e-12
777.166715 | 1.5e-12 | 2.93e-12
778.124665 | 1.52e-12 | 2.79e-12
779.089279 | 1.55e-12 | 2.78e-12
780.043897 | 1.46e-12 | 2.87e-12
781.008511 | 1.58e-12 | 2.8e-12
781.979789 | 1.47e-12 | 2.96e-12
782.944403 | 1.56e-12 | 2.87e-12
783.894856 | 1.54e-12 | 2.88e-12
784.872798 | 1.51e-12 | 2.79e-12
785.844076 | 1.49e-12 | 2.94e-12
786.802026 | 1.56e-12 | 2.79e-12
787.756644 | 1.57e-12 | 2.87e-12
788.723757 | 1.6e-12 | 2.8e-12
789.701699 | 1.53e-12 | 2.87e-12
790.669645 | 1.49e-12 | 3.07e-12
791.640923 | 1.51e-12 | 2.81e-12
792.612201 | 1.54e-12 | 2.81e-12
793.583479 | 1.69e-12 | 2.83e-12
794.54726 | 1.49e-12 | 2.9e-12
795.498546 | 1.57e-12 | 2.66e-12
796.456496 | 1.6e-12 | 2.8e-12
797.427774 | 1.55e-12 | 2.8e-12
798.384891 | 1.52e-12 | 2.89e-12
799.342841 | 1.49e-12 | 2.77e-12
800.298292 | 1.65e-12 | 2.85e-12
801.262073 | 1.53e-12 | 2.82e-12
802.233351 | 1.59e-12 | 2.69e-12
803.197965 | 1.57e-12 | 2.72e-12
804.175907 | 1.59e-12 | 2.84e-12
805.139688 | 1.53e-12 | 2.67e-12
806.097638 | 1.48e-12 | 2.7e-12
807.055588 | 1.5e-12 | 2.76e-12
808.026866 | 1.53e-12 | 2.77e-12
808.997311 | 1.63e-12 | 2.95e-12
809.955261 | 1.48e-12 | 2.9e-12
810.926539 | 1.5e-12 | 2.83e-12
811.881157 | 1.7e-12 | 2.77e-12
812.852435 | 1.69e-12 | 2.81e-12
813.817049 | 1.6e-12 | 2.84e-12
814.788327 | 1.58e-12 | 2.74e-12
815.765436 | 1.63e-12 | 2.72e-12
816.723386 | 1.58e-12 | 2.64e-12
817.681336 | 1.46e-12 | 2.83e-12
818.64595 | 1.62e-12 | 2.7e-12
819.600568 | 1.56e-12 | 2.76e-12
820.558518 | 1.5e-12 | 2.91e-12
821.529796 | 1.48e-12 | 2.85e-12
822.500241 | 1.57e-12 | 2.8e-12
823.451527 | 1.5e-12 | 2.78e-12
824.409477 | 1.61e-12 | 2.76e-12
825.360763 | 1.51e-12 | 2.79e-12
826.338705 | 1.58e-12 | 2.75e-12
827.295822 | 1.69e-12 | 2.85e-12
828.251273 | 1.56e-12 | 2.85e-12
829.209223 | 1.71e-12 | 2.82e-12
830.173004 | 1.58e-12 | 2.73e-12
831.137618 | 1.59e-12 | 2.73e-12
832.108896 | 1.67e-12 | 2.81e-12
833.086005 | 1.5e-12 | 2.78e-12
834.043955 | 1.55e-12 | 2.77e-12
835.001905 | 1.47e-12 | 2.78e-12
835.96402 | 1.52e-12 | 2.66e-12
836.934465 | 1.61e-12 | 2.79e-12
837.912407 | 1.59e-12 | 2.78e-12
838.877021 | 1.46e-12 | 2.74e-12
839.841635 | 1.55e-12 | 2.7e-12
840.81208 | 1.46e-12 | 2.75e-12
841.77003 | 1.53e-12 | 2.71e-12
842.741308 | 1.55e-12 | 2.77e-12
843.70259 | 1.61e-12 | 2.87e-12
844.667204 | 1.64e-12 | 2.69e-12
845.645146 | 1.47e-12 | 2.77e-12
846.60976 | 1.59e-12 | 2.74e-12
847.586869 | 1.37e-12 | 2.72e-12
848.558147 | 1.52e-12 | 2.81e-12
849.536089 | 1.48e-12 | 2.66e-12
850.514031 | 1.54e-12 | 2.86e-12
851.484476 | 1.65e-12 | 2.74e-12
852.442426 | 1.61e-12 | 2.84e-12
853.397877 | 1.7e-12 | 2.88e-12
854.368322 | 1.42e-12 | 2.77e-12
855.346264 | 1.59e-12 | 2.57e-12
856.324206 | 1.44e-12 | 2.77e-12
857.302148 | 1.61e-12 | 2.73e-12
858.252601 | 1.58e-12 | 2.88e-12
859.223879 | 1.59e-12 | 2.7e-12
860.175165 | 1.51e-12 | 2.7e-12
861.146443 | 1.53e-12 | 2.66e-12
862.10356 | 1.43e-12 | 2.75e-12
863.068174 | 1.55e-12 | 2.77e-12
864.023625 | 1.53e-12 | 2.7e-12
864.99407 | 1.51e-12 | 2.68e-12
865.958684 | 1.44e-12 | 2.81e-12
866.936626 | 1.56e-12 | 2.78e-12
867.914568 | 1.62e-12 | 2.69e-12
868.885013 | 1.59e-12 | 2.81e-12
869.842963 | 1.57e-12 | 2.85e-12
870.818406 | 1.63e-12 | 2.74e-12
871.77469 | 1.56e-12 | 2.87e-12
872.74097 | 1.49e-12 | 2.82e-12
873.71558 | 1.54e-12 | 2.71e-12
874.69852 | 1.69e-12 | 2.78e-12
875.64814 | 1.62e-12 | 2.75e-12
876.59776 | 1.49e-12 | 2.73e-12
877.55571 | 1.53e-12 | 2.83e-12
878.51366 | 1.48e-12 | 2.7e-12
879.48827 | 1.55e-12 | 2.71e-12
880.44622 | 1.59e-12 | 2.72e-12
881.4125 | 1.47e-12 | 2.88e-12
882.37878 | 1.54e-12 | 2.75e-12
883.3284 | 1.47e-12 | 2.78e-12
884.29468 | 1.44e-12 | 2.71e-12
885.2443 | 1.48e-12 | 2.79e-12
886.21891 | 1.52e-12 | 2.69e-12
887.17686 | 1.5e-12 | 2.79e-12
888.13481 | 1.46e-12 | 2.75e-12
889.09276 | 1.46e-12 | 2.8e-12
890.05071 | 1.59e-12 | 2.66e-12
891.00033 | 1.66e-12 | 2.79e-12
891.97494 | 1.62e-12 | 2.69e-12
892.93289 | 1.63e-12 | 2.84e-12
893.89084 | 1.59e-12 | 2.68e-12
894.85712 | 1.55e-12 | 2.73e-12
895.81507 | 1.48e-12 | 2.79e-12
896.78968 | 1.5e-12 | 2.7e-12
897.7393 | 1.53e-12 | 2.79e-12
898.72224 | 1.64e-12 | 2.79e-12
899.67186 | 1.5e-12 | 2.89e-12
900.62981 | 1.54e-12 | 2.8e-12
901.59609 | 1.48e-12 | 2.6e-12
902.56237 | 1.53e-12 | 2.92e-12
903.52032 | 1.51e-12 | 2.73e-12
904.50326 | 1.58e-12 | 2.7e-12
905.46954 | 1.69e-12 | 2.86e-12
906.44415 | 1.59e-12 | 2.69e-12
907.41043 | 1.55e-12 | 2.78e-12
908.37671 | 1.55e-12 | 2.8e-12
909.33466 | 1.63e-12 | 2.67e-12
910.30094 | 1.53e-12 | 2.72e-12
911.26722 | 1.54e-12 | 2.92e-12
912.24183 | 1.59e-12 | 2.69e-12
913.20811 | 1.54e-12 | 2.67e-12
914.16606 | 1.55e-12 | 2.72e-12
915.13234 | 1.59e-12 | 2.8e-12
916.08196 | 1.48e-12 | 2.84e-12
917.03991 | 1.53e-12 | 2.82e-12
917.99786 | 1.52e-12 | 2.72e-12
918.96414 | 1.57e-12 | 2.73e-12
919.93042 | 1.53e-12 | 2.75e-12
920.8967 | 1.6e-12 | 2.79e-12
921.86298 | 1.61e-12 | 2.84e-12
922.8126 | 1.54e-12 | 2.77e-12
923.79554 | 1.57e-12 | 2.87e-12
924.74516 | 1.54e-12 | 2.86e-12
925.71144 | 1.54e-12 | 2.64e-12
926.66939 | 1.46e-12 | 2.66e-12
927.63567 | 1.65e-12 | 2.8e-12
928.59362 | 1.53e-12 | 2.69e-12
929.5599 | 1.6e-12 | 2.68e-12
930.54284 | 1.55e-12 | 2.78e-12
931.51745 | 1.6e-12 | 2.76e-12
932.48373 | 1.69e-12 | 2.68e-12
933.45001 | 1.55e-12 | 2.64e-12
934.40796 | 1.55e-12 | 2.85e-12
935.38257 | 1.56e-12 | 2.96e-12
936.34052 | 1.55e-12 | 2.71e-12
937.3068 | 1.41e-12 | 2.61e-12
938.27308 | 1.51e-12 | 2.49e-12
939.23936 | 1.51e-12 | 2.72e-12
940.19731 | 1.62e-12 | 2.89e-12
941.15526 | 1.6e-12 | 2.7e-12
942.11321 | 1.58e-12 | 2.77e-12
943.07116 | 1.59e-12 | 2.63e-12
944.04577 | 1.48e-12 | 2.73e-12
945.02038 | 1.45e-12 | 2.81e-12
945.99499 | 1.61e-12 | 2.74e-12
946.95294 | 1.6e-12 | 2.86e-12
947.91089 | 1.63e-12 | 2.75e-12
948.86884 | 1.51e-12 | 2.7e-12
949.82679 | 1.43e-12 | 2.75e-12
950.78474 | 1.54e-12 | 2.69e-12
951.75935 | 1.51e-12 | 2.67e-12
952.74229 | 1.59e-12 | 2.61e-12
953.69191 | 1.6e-12 | 2.67e-12
954.64153 | 1.66e-12 | 2.87e-12
955.60781 | 1.49e-12 | 2.69e-12
956.56576 | 1.54e-12 | 2.71e-12
957.53204 | 1.58e-12 | 2.66e-12
958.50665 | 1.44e-12 | 2.76e-12
959.47293 | 1.6e-12 | 2.75e-12
960.43921 | 1.52e-12 | 2.98e-12
961.38883 | 1.58e-12 | 2.63e-12
962.36344 | 1.49e-12 | 2.9e-12
963.32139 | 1.59e-12 | 2.77e-12
964.296 | 1.57e-12 | 2.91e-12
965.26228 | 1.47e-12 | 2.82e-12
966.22856 | 1.4e-12 | 2.67e-12
967.19484 | 1.54e-12 | 2.7e-12
968.16112 | 1.64e-12 | 2.72e-12
969.11907 | 1.54e-12 | 2.82e-12
970.09368 | 1.55e-12 | 2.65e-12
971.06829 | 1.71e-12 | 2.74e-12
972.02624 | 1.57e-12 | 2.65e-12
972.97586 | 1.56e-12 | 2.69e-12
973.94214 | 1.56e-12 | 2.77e-12
974.91675 | 1.56e-12 | 2.68e-12
975.8747 | 1.45e-12 | 2.77e-12
976.84098 | 1.39e-12 | 2.7e-12
977.81559 | 1.5e-12 | 2.74e-12
978.77354 | 1.43e-12 | 2.78e-12
979.72316 | 1.48e-12 | 2.62e-12
980.68944 | 1.43e-12 | 2.61e-12
981.63906 | 1.41e-12 | 2.67e-12
982.58868 | 1.51e-12 | 2.71e-12
983.54663 | 1.53e-12 | 2.84e-12
984.51291 | 1.6e-12 | 2.99e-12
985.47086 | 1.69e-12 | 2.76e-12
986.44547 | 1.58e-12 | 2.89e-12
987.39509 | 1.57e-12 | 2.79e-12
988.37803 | 1.6e-12 | 2.64e-12
989.34431 | 1.51e-12 | 2.76e-12
990.31059 | 1.46e-12 | 2.8e-12
991.26021 | 1.46e-12 | 2.68e-12
992.21816 | 1.62e-12 | 2.76e-12
993.17611 | 1.56e-12 | 2.72e-12
994.13406 | 1.57e-12 | 2.51e-12
995.10034 | 1.52e-12 | 2.76e-12
996.07495 | 1.53e-12 | 2.73e-12
997.04123 | 1.56e-12 | 2.67e-12
| 1.65e-12 | 2.68e-12
1.52e-12
1.52e-12