## Fig 4 dilatometer in air
Temperature | size change | Temperature | size change
oC | dL/L0 | oC | dL/L0
| BaFe0.6Co0.3Nb0.1O3-d (1050oC) |  | BaCo0.7Yb0.2Bi0.1O3-d (1100oC)
| Figure 4A |  | Figure 4B | Dilatometer
30.008 | -1.954e-05 | 30.003 | -7.7597e-05 | The linear thermal expansion of pelletized materials was performed using dilatometer Netzsch DIL402C according to ASTM E228-17 with alumina as the reference material in dry air 50 ml min-1 in range 25-1,000oC, 5oC min-1.
30.062 | -1.9461e-05 | 30.046 | -7.7677e-05 | Samples of BaFe0.6Co0.3Nb0.1O3-x (BFCN) and BaCo0.7Yb0.2Bi0.1O3-x (BCYB) were prepared via the conventional solid-state reaction method.
30.107 | -1.938e-05 | 30.09 | -7.7759e-05 | Analytical-grade powders BaCO3, Fe2O3, Co3O4, Nb2O5, Yb2O3 and Bi2O3, (commercially available) were initially mixed with a mortar and pestle;
30.155 | -1.9297e-05 | 30.139 | -7.7845e-05 | according to the molar ratios of Ba:Fe:Co:Nb = 1:0.6:0.3:0.1 and Ba:Co:Yb:Bi = 1:0.7:0.2:0.1.
30.213 | -1.9213e-05 | 30.19 | -7.7933e-05 | The obtained mixtures were heated first at 950 then at 1,050oC (BFCN) and 1,100oC (BCYB) for 12 h.
30.259 | -1.9127e-05 | 30.239 | -7.8025e-05
30.317 | -1.904e-05 | 30.288 | -7.812e-05 | To prepare cylindrical pellets (8 mm diameter), samples of the synthesized powders (0.5 g) were cold-isostatically pressed at 10k psi. All pellets were sintered in air at 1,100oC, for 4 h at a heating rate of 5oC min-1.
30.373 | -1.8951e-05 | 30.342 | -7.8218e-05 | The density of the sintered pellets was about 96% as determined by pycnometer.
30.422 | -1.8861e-05 | 30.387 | -7.832e-05
30.48 | -1.877e-05 | 30.447 | -7.8424e-05
30.541 | -1.8677e-05 | 30.488 | -7.8533e-05
30.591 | -1.8584e-05 | 30.546 | -7.8644e-05
30.651 | -1.8489e-05 | 30.602 | -7.8759e-05
30.704 | -1.8394e-05 | 30.648 | -7.8878e-05
30.76 | -1.8298e-05 | 30.704 | -7.9001e-05
30.821 | -1.8201e-05 | 30.763 | -7.9127e-05
30.876 | -1.8104e-05 | 30.825 | -7.9258e-05
30.933 | -1.8006e-05 | 30.876 | -7.9392e-05
30.991 | -1.7908e-05 | 30.939 | -7.9531e-05
31.053 | -1.7809e-05 | 31.004 | -7.9674e-05
31.112 | -1.7711e-05 | 31.068 | -7.9822e-05
31.187 | -1.7613e-05 | 31.132 | -7.9974e-05
31.253 | -1.7515e-05 | 31.196 | -8.0131e-05
31.314 | -1.7417e-05 | 31.259 | -8.0292e-05
31.376 | -1.7319e-05 | 31.323 | -8.0459e-05
31.448 | -1.7222e-05 | 31.394 | -8.063e-05
31.523 | -1.7126e-05 | 31.457 | -8.0807e-05
31.594 | -1.703e-05 | 31.535 | -8.0988e-05
31.668 | -1.6935e-05 | 31.611 | -8.1176e-05
31.751 | -1.6841e-05 | 31.688 | -8.1368e-05
31.839 | -1.6748e-05 | 31.768 | -8.1566e-05
31.914 | -1.6655e-05 | 31.841 | -8.177e-05
32.003 | -1.6564e-05 | 31.926 | -8.1979e-05
32.091 | -1.6473e-05 | 32.004 | -8.2194e-05
32.18 | -1.6384e-05 | 32.091 | -8.2414e-05
32.269 | -1.6295e-05 | 32.167 | -8.2641e-05
32.367 | -1.6208e-05 | 32.26 | -8.2873e-05
32.461 | -1.6122e-05 | 32.352 | -8.3111e-05
32.553 | -1.6036e-05 | 32.434 | -8.3355e-05
32.637 | -1.5952e-05 | 32.522 | -8.3605e-05
32.736 | -1.5868e-05 | 32.613 | -8.386e-05
32.838 | -1.5786e-05 | 32.716 | -8.4122e-05
32.946 | -1.5704e-05 | 32.8 | -8.4389e-05
33.053 | -1.5622e-05 | 32.893 | -8.4661e-05
33.148 | -1.5542e-05 | 32.999 | -8.494e-05
33.248 | -1.5462e-05 | 33.106 | -8.5224e-05
33.357 | -1.5382e-05 | 33.214 | -8.5513e-05
33.458 | -1.5302e-05 | 33.312 | -8.5808e-05
33.567 | -1.5223e-05 | 33.426 | -8.6108e-05
33.678 | -1.5143e-05 | 33.518 | -8.6413e-05
33.785 | -1.5064e-05 | 33.629 | -8.6722e-05
33.885 | -1.4984e-05 | 33.725 | -8.7037e-05
33.995 | -1.4904e-05 | 33.844 | -8.7357e-05
34.109 | -1.4823e-05 | 33.954 | -8.7681e-05
34.223 | -1.4741e-05 | 34.063 | -8.8009e-05
34.317 | -1.4659e-05 | 34.175 | -8.8342e-05
34.436 | -1.4576e-05 | 34.295 | -8.8678e-05
34.557 | -1.4491e-05 | 34.404 | -8.9019e-05
34.675 | -1.4405e-05 | 34.511 | -8.9363e-05
34.788 | -1.4318e-05 | 34.626 | -8.971e-05
34.898 | -1.4229e-05 | 34.747 | -9.0061e-05
35.014 | -1.4139e-05 | 34.862 | -9.0414e-05
35.131 | -1.4046e-05 | 34.978 | -9.0771e-05
35.259 | -1.3952e-05 | 35.099 | -9.113e-05
35.37 | -1.3855e-05 | 35.218 | -9.1491e-05
35.499 | -1.3757e-05 | 35.34 | -9.1854e-05
35.62 | -1.3656e-05 | 35.453 | -9.2219e-05
35.743 | -1.3553e-05 | 35.573 | -9.2586e-05
35.875 | -1.3447e-05 | 35.694 | -9.2955e-05
36 | -1.3339e-05 | 35.823 | -9.3324e-05
36.127 | -1.3228e-05 | 35.949 | -9.3695e-05
36.255 | -1.3114e-05 | 36.078 | -9.4066e-05
36.387 | -1.2998e-05 | 36.201 | -9.4437e-05
36.518 | -1.2879e-05 | 36.331 | -9.4809e-05
36.641 | -1.2758e-05 | 36.47 | -9.5181e-05
36.777 | -1.2633e-05 | 36.607 | -9.5553e-05
36.917 | -1.2506e-05 | 36.736 | -9.5925e-05
37.055 | -1.2377e-05 | 36.866 | -9.6296e-05
37.203 | -1.2244e-05 | 37.004 | -9.6666e-05
37.339 | -1.2109e-05 | 37.142 | -9.7035e-05
37.477 | -1.1971e-05 | 37.283 | -9.7403e-05
37.634 | -1.183e-05 | 37.42 | -9.7769e-05
37.771 | -1.1686e-05 | 37.565 | -9.8134e-05
37.929 | -1.1541e-05 | 37.716 | -9.8498e-05
38.075 | -1.1392e-05 | 37.855 | -9.8859e-05
38.231 | -1.1241e-05 | 37.994 | -9.9218e-05
38.385 | -1.1088e-05 | 38.15 | -9.9575e-05
38.529 | -1.0932e-05 | 38.293 | -9.9929e-05
38.691 | -1.0774e-05 | 38.435 | -0.00010028
38.848 | -1.0613e-05 | 38.589 | -0.00010063
39.004 | -1.0451e-05 | 38.754 | -0.00010098
39.155 | -1.0286e-05 | 38.901 | -0.00010132
39.318 | -1.0119e-05 | 39.062 | -0.00010166
39.48 | -9.9506e-06 | 39.217 | -0.000102
39.644 | -9.7798e-06 | 39.38 | -0.00010233
39.796 | -9.6071e-06 | 39.543 | -0.00010266
39.966 | -9.4325e-06 | 39.718 | -0.00010298
40.133 | -9.2561e-06 | 39.874 | -0.00010331
40.297 | -9.0778e-06 | 40.029 | -0.00010362
40.46 | -8.8978e-06 | 40.209 | -0.00010394
40.636 | -8.716e-06 | 40.377 | -0.00010425
40.8 | -8.5325e-06 | 40.551 | -0.00010455
40.969 | -8.3472e-06 | 40.718 | -0.00010486
41.145 | -8.1603e-06 | 40.888 | -0.00010515
41.321 | -7.9715e-06 | 41.051 | -0.00010545
41.502 | -7.7811e-06 | 41.232 | -0.00010574
41.672 | -7.5889e-06 | 41.393 | -0.00010602
41.851 | -7.3948e-06 | 41.578 | -0.0001063
42.036 | -7.199e-06 | 41.741 | -0.00010658
42.21 | -7.0013e-06 | 41.919 | -0.00010685
42.383 | -6.8017e-06 | 42.093 | -0.00010711
42.556 | -6.6001e-06 | 42.272 | -0.00010738
42.752 | -6.3964e-06 | 42.453 | -0.00010763
42.928 | -6.1907e-06 | 42.635 | -0.00010789
43.101 | -5.9828e-06 | 42.811 | -0.00010814
43.286 | -5.7727e-06 | 42.992 | -0.00010838
43.467 | -5.5602e-06 | 43.166 | -0.00010862
43.643 | -5.3454e-06 | 43.35 | -0.00010885
43.823 | -5.128e-06 | 43.53 | -0.00010908
44.021 | -4.9081e-06 | 43.714 | -0.00010931
44.204 | -4.6855e-06 | 43.907 | -0.00010953
44.392 | -4.4601e-06 | 44.088 | -0.00010974
44.577 | -4.2319e-06 | 44.27 | -0.00010995
44.767 | -4.0008e-06 | 44.462 | -0.00011016
44.957 | -3.7666e-06 | 44.657 | -0.00011036
45.149 | -3.5293e-06 | 44.846 | -0.00011056
45.335 | -3.2888e-06 | 45.032 | -0.00011076
45.522 | -3.0451e-06 | 45.222 | -0.00011094
45.72 | -2.7979e-06 | 45.418 | -0.00011113
45.9 | -2.5474e-06 | 45.608 | -0.00011131
46.098 | -2.2934e-06 | 45.799 | -0.00011149
46.294 | -2.0358e-06 | 46.001 | -0.00011166
46.496 | -1.7746e-06 | 46.191 | -0.00011182
46.687 | -1.5098e-06 | 46.389 | -0.00011199
46.886 | -1.2413e-06 | 46.584 | -0.00011214
47.087 | -9.6909e-07 | 46.782 | -0.0001123
47.282 | -6.9316e-07 | 46.986 | -0.00011245
47.484 | -4.1348e-07 | 47.19 | -0.00011259
47.691 | -1.3005e-07 | 47.394 | -0.00011273
47.9 | 1.5711e-07 | 47.596 | -0.00011287
48.102 | 4.48e-07 | 47.809 | -0.000113
48.311 | 7.4259e-07 | 48.008 | -0.00011313
48.506 | 1.0408e-06 | 48.214 | -0.00011325
48.715 | 1.3427e-06 | 48.43 | -0.00011337
48.931 | 1.6482e-06 | 48.626 | -0.00011348
49.137 | 1.9571e-06 | 48.849 | -0.00011359
49.351 | 2.2695e-06 | 49.059 | -0.00011369
49.554 | 2.5852e-06 | 49.267 | -0.00011379
49.768 | 2.9042e-06 | 49.481 | -0.00011388
49.973 | 3.2264e-06 | 49.697 | -0.00011397
50.19 | 3.5517e-06 | 49.921 | -0.00011406
50.4 | 3.8799e-06 | 50.132 | -0.00011413
50.617 | 4.211e-06 | 50.342 | -0.0001142
50.843 | 4.5448e-06 | 50.558 | -0.00011427
51.047 | 4.8811e-06 | 50.762 | -0.00011433
51.274 | 5.22e-06 | 50.984 | -0.00011439
51.489 | 5.5612e-06 | 51.193 | -0.00011443
51.699 | 5.9045e-06 | 51.418 | -0.00011448
51.919 | 6.2499e-06 | 51.637 | -0.00011451
52.142 | 6.5972e-06 | 51.858 | -0.00011454
52.357 | 6.9462e-06 | 52.068 | -0.00011457
52.576 | 7.2968e-06 | 52.291 | -0.00011458
52.796 | 7.6488e-06 | 52.515 | -0.00011459
53.015 | 8.002e-06 | 52.728 | -0.00011459
53.242 | 8.3564e-06 | 52.957 | -0.00011459
53.461 | 8.7117e-06 | 53.184 | -0.00011458
53.694 | 9.0678e-06 | 53.404 | -0.00011456
53.917 | 9.4246e-06 | 53.628 | -0.00011453
54.138 | 9.7818e-06 | 53.858 | -0.00011449
54.373 | 1.0139e-05 | 54.085 | -0.00011445
54.587 | 1.0497e-05 | 54.312 | -0.0001144
54.822 | 1.0855e-05 | 54.533 | -0.00011434
55.043 | 1.1212e-05 | 54.758 | -0.00011427
55.276 | 1.1569e-05 | 54.99 | -0.00011419
55.508 | 1.1926e-05 | 55.22 | -0.00011411
55.728 | 1.2282e-05 | 55.444 | -0.00011401
55.956 | 1.2637e-05 | 55.668 | -0.00011391
56.187 | 1.2991e-05 | 55.902 | -0.0001138
56.421 | 1.3344e-05 | 56.138 | -0.00011367
56.654 | 1.3696e-05 | 56.356 | -0.00011354
56.889 | 1.4046e-05 | 56.606 | -0.0001134
57.125 | 1.4395e-05 | 56.828 | -0.00011325
57.338 | 1.4742e-05 | 57.059 | -0.00011309
57.575 | 1.5086e-05 | 57.299 | -0.00011293
57.807 | 1.5429e-05 | 57.534 | -0.00011275
58.039 | 1.577e-05 | 57.764 | -0.00011256
58.276 | 1.6108e-05 | 58.011 | -0.00011236
58.502 | 1.6443e-05 | 58.234 | -0.00011216
58.733 | 1.6775e-05 | 58.456 | -0.00011194
58.962 | 1.7105e-05 | 58.691 | -0.00011171
59.187 | 1.7431e-05 | 58.936 | -0.00011148
59.426 | 1.7754e-05 | 59.17 | -0.00011123
59.659 | 1.8073e-05 | 59.414 | -0.00011097
59.901 | 1.8388e-05 | 59.642 | -0.00011071
60.126 | 1.8699e-05 | 59.887 | -0.00011043
60.362 | 1.9006e-05 | 60.121 | -0.00011015
60.603 | 1.9308e-05 | 60.366 | -0.00010985
60.84 | 1.9606e-05 | 60.602 | -0.00010955
61.063 | 1.9899e-05 | 60.832 | -0.00010924
61.31 | 2.0186e-05 | 61.075 | -0.00010891
61.563 | 2.0468e-05 | 61.317 | -0.00010858
61.783 | 2.0744e-05 | 61.557 | -0.00010824
62.022 | 2.1014e-05 | 61.794 | -0.00010789
62.26 | 2.1278e-05 | 62.036 | -0.00010753
62.498 | 2.1535e-05 | 62.289 | -0.00010715
62.75 | 2.1786e-05 | 62.533 | -0.00010677
62.992 | 2.2029e-05 | 62.775 | -0.00010638
63.234 | 2.2265e-05 | 63.014 | -0.00010599
63.488 | 2.2494e-05 | 63.257 | -0.00010558
63.73 | 2.2714e-05 | 63.5 | -0.00010516
63.972 | 2.2926e-05 | 63.76 | -0.00010473
64.209 | 2.313e-05 | 64.001 | -0.00010429
64.453 | 2.3324e-05 | 64.239 | -0.00010385
64.69 | 2.351e-05 | 64.487 | -0.00010339
64.947 | 2.3686e-05 | 64.743 | -0.00010293
65.196 | 2.3853e-05 | 64.982 | -0.00010245
65.431 | 2.4009e-05 | 65.221 | -0.00010197
65.672 | 2.4156e-05 | 65.463 | -0.00010147
65.922 | 2.4291e-05 | 65.715 | -0.00010097
66.168 | 2.4416e-05 | 65.951 | -0.00010046
66.406 | 2.453e-05 | 66.203 | -9.9933e-05
66.65 | 2.4632e-05 | 66.446 | -9.94e-05
66.896 | 2.4723e-05 | 66.695 | -9.8857e-05
67.126 | 2.4802e-05 | 66.944 | -9.8304e-05
67.369 | 2.4868e-05 | 67.181 | -9.774e-05
67.619 | 2.4923e-05 | 67.437 | -9.7167e-05
67.858 | 2.4964e-05 | 67.688 | -9.6583e-05
68.092 | 2.4993e-05 | 67.925 | -9.5989e-05
68.342 | 2.5009e-05 | 68.172 | -9.5385e-05
68.571 | 2.5011e-05 | 68.414 | -9.477e-05
68.817 | 2.5e-05 | 68.669 | -9.4144e-05
69.063 | 2.4975e-05 | 68.917 | -9.3508e-05
69.293 | 2.4937e-05 | 69.168 | -9.2861e-05
69.537 | 2.4884e-05 | 69.402 | -9.2203e-05
69.795 | 2.4818e-05 | 69.636 | -9.1533e-05
70.033 | 2.4737e-05 | 69.893 | -9.0853e-05
70.283 | 2.4641e-05 | 70.135 | -9.0161e-05
70.518 | 2.4531e-05 | 70.381 | -8.9458e-05
70.772 | 2.4407e-05 | 70.624 | -8.8744e-05
71.009 | 2.4267e-05 | 70.872 | -8.8018e-05
71.251 | 2.4113e-05 | 71.12 | -8.7281e-05
71.488 | 2.3944e-05 | 71.357 | -8.6532e-05
71.739 | 2.3759e-05 | 71.596 | -8.5771e-05
71.978 | 2.356e-05 | 71.848 | -8.4998e-05
72.217 | 2.3346e-05 | 72.097 | -8.4214e-05
72.459 | 2.3116e-05 | 72.34 | -8.3418e-05
72.702 | 2.2872e-05 | 72.582 | -8.2609e-05
72.939 | 2.2612e-05 | 72.827 | -8.1789e-05
73.182 | 2.2337e-05 | 73.075 | -8.0957e-05
73.431 | 2.2047e-05 | 73.322 | -8.0113e-05
73.668 | 2.1742e-05 | 73.573 | -7.9257e-05
73.912 | 2.1422e-05 | 73.806 | -7.8389e-05
74.154 | 2.1087e-05 | 74.06 | -7.7509e-05
74.397 | 2.0738e-05 | 74.32 | -7.6618e-05
74.637 | 2.0373e-05 | 74.562 | -7.5714e-05
74.875 | 1.9994e-05 | 74.806 | -7.4798e-05
75.124 | 1.96e-05 | 75.058 | -7.3871e-05
75.363 | 1.9192e-05 | 75.302 | -7.2931e-05
75.598 | 1.8769e-05 | 75.555 | -7.1981e-05
75.85 | 1.8332e-05 | 75.795 | -7.1018e-05
76.088 | 1.7881e-05 | 76.041 | -7.0044e-05
76.33 | 1.7416e-05 | 76.284 | -6.9059e-05
76.569 | 1.6938e-05 | 76.525 | -6.8062e-05
76.812 | 1.6446e-05 | 76.775 | -6.7054e-05
77.054 | 1.5941e-05 | 77.016 | -6.6035e-05
77.301 | 1.5422e-05 | 77.266 | -6.5006e-05
77.547 | 1.4891e-05 | 77.502 | -6.3965e-05
77.779 | 1.4347e-05 | 77.752 | -6.2914e-05
78.023 | 1.3791e-05 | 77.991 | -6.1853e-05
78.267 | 1.3223e-05 | 78.234 | -6.0781e-05
78.51 | 1.2642e-05 | 78.479 | -5.97e-05
78.756 | 1.205e-05 | 78.716 | -5.8608e-05
78.995 | 1.1447e-05 | 78.959 | -5.7508e-05
79.245 | 1.0832e-05 | 79.2 | -5.6397e-05
79.484 | 1.0207e-05 | 79.446 | -5.5278e-05
79.721 | 9.5717e-06 | 79.694 | -5.415e-05
79.96 | 8.926e-06 | 79.926 | -5.3013e-05
80.197 | 8.2704e-06 | 80.156 | -5.1868e-05
80.445 | 7.6054e-06 | 80.41 | -5.0714e-05
80.676 | 6.9311e-06 | 80.656 | -4.9553e-05
80.924 | 6.2481e-06 | 80.889 | -4.8385e-05
81.156 | 5.5565e-06 | 81.131 | -4.7209e-05
81.395 | 4.8568e-06 | 81.379 | -4.6026e-05
81.639 | 4.1494e-06 | 81.618 | -4.4837e-05
81.872 | 3.4345e-06 | 81.859 | -4.3641e-05
82.101 | 2.7125e-06 | 82.097 | -4.2439e-05
82.338 | 1.9838e-06 | 82.344 | -4.1232e-05
82.57 | 1.2487e-06 | 82.589 | -4.0019e-05
82.815 | 5.0771e-07 | 82.839 | -3.8802e-05
83.044 | -2.3894e-07 | 83.073 | -3.7579e-05
83.28 | -9.9083e-07 | 83.306 | -3.6353e-05
83.516 | -1.7476e-06 | 83.549 | -3.5122e-05
83.757 | -2.5089e-06 | 83.794 | -3.3888e-05
83.992 | -3.2743e-06 | 84.035 | -3.265e-05
84.225 | -4.0435e-06 | 84.274 | -3.141e-05
84.459 | -4.8161e-06 | 84.518 | -3.0167e-05
84.701 | -5.5918e-06 | 84.758 | -2.8921e-05
84.941 | -6.3702e-06 | 84.994 | -2.7674e-05
85.17 | -7.1508e-06 | 85.25 | -2.6425e-05
85.417 | -7.9335e-06 | 85.472 | -2.5175e-05
85.64 | -8.7178e-06 | 85.717 | -2.3924e-05
85.881 | -9.5033e-06 | 85.955 | -2.2673e-05
86.114 | -1.029e-05 | 86.186 | -2.1421e-05
86.35 | -1.1077e-05 | 86.425 | -2.017e-05
86.58 | -1.1864e-05 | 86.662 | -1.8919e-05
86.813 | -1.2651e-05 | 86.901 | -1.7669e-05
87.054 | -1.3438e-05 | 87.126 | -1.642e-05
87.273 | -1.4224e-05 | 87.37 | -1.5172e-05
87.51 | -1.5009e-05 | 87.605 | -1.3926e-05
87.746 | -1.5793e-05 | 87.84 | -1.2682e-05
87.981 | -1.6575e-05 | 88.077 | -1.144e-05
88.208 | -1.7355e-05 | 88.314 | -1.0201e-05
88.448 | -1.8132e-05 | 88.539 | -8.9648e-06
88.676 | -1.8908e-05 | 88.776 | -7.7316e-06
88.904 | -1.968e-05 | 89.016 | -6.5017e-06
89.147 | -2.0449e-05 | 89.252 | -5.2755e-06
89.369 | -2.1214e-05 | 89.482 | -4.0531e-06
89.606 | -2.1976e-05 | 89.713 | -2.8347e-06
89.836 | -2.2734e-05 | 89.951 | -1.6207e-06
90.073 | -2.3488e-05 | 90.178 | -4.1109e-07
90.321 | -2.4237e-05 | 90.422 | 7.9383e-07
90.539 | -2.4982e-05 | 90.656 | 1.9939e-06
90.76 | -2.5721e-05 | 90.888 | 3.1889e-06
91.005 | -2.6456e-05 | 91.113 | 4.3788e-06
91.22 | -2.7185e-05 | 91.348 | 5.5633e-06
91.454 | -2.7908e-05 | 91.577 | 6.7423e-06
91.684 | -2.8626e-05 | 91.81 | 7.9157e-06
91.912 | -2.9337e-05 | 92.044 | 9.0834e-06
92.134 | -3.0043e-05 | 92.271 | 1.0245e-05
92.362 | -3.0742e-05 | 92.498 | 1.1401e-05
92.591 | -3.1434e-05 | 92.73 | 1.2551e-05
92.819 | -3.212e-05 | 92.956 | 1.3695e-05
93.038 | -3.2799e-05 | 93.187 | 1.4833e-05
93.261 | -3.3471e-05 | 93.424 | 1.5965e-05
93.473 | -3.4136e-05 | 93.647 | 1.709e-05
93.701 | -3.4794e-05 | 93.886 | 1.821e-05
93.917 | -3.5445e-05 | 94.106 | 1.9323e-05
94.142 | -3.6088e-05 | 94.337 | 2.043e-05
94.372 | -3.6724e-05 | 94.559 | 2.1531e-05
94.591 | -3.7353e-05 | 94.784 | 2.2625e-05
94.806 | -3.7974e-05 | 95.009 | 2.3714e-05
95.031 | -3.8587e-05 | 95.243 | 2.4797e-05
95.252 | -3.9193e-05 | 95.461 | 2.5873e-05
95.461 | -3.9791e-05 | 95.682 | 2.6944e-05
95.686 | -4.0382e-05 | 95.903 | 2.8009e-05
95.907 | -4.0966e-05 | 96.126 | 2.9069e-05
96.132 | -4.1542e-05 | 96.344 | 3.0123e-05
96.347 | -4.211e-05 | 96.575 | 3.1171e-05
96.568 | -4.2672e-05 | 96.782 | 3.2215e-05
96.787 | -4.3226e-05 | 97.005 | 3.3253e-05
97.005 | -4.3773e-05 | 97.222 | 3.4286e-05
97.218 | -4.4314e-05 | 97.446 | 3.5315e-05
97.437 | -4.4847e-05 | 97.652 | 3.6338e-05
97.654 | -4.5374e-05 | 97.876 | 3.7358e-05
97.872 | -4.5894e-05 | 98.097 | 3.8373e-05
98.083 | -4.6409e-05 | 98.311 | 3.9385e-05
98.298 | -4.6917e-05 | 98.525 | 4.0392e-05
98.514 | -4.7419e-05 | 98.75 | 4.1396e-05
98.73 | -4.7915e-05 | 98.971 | 4.2397e-05
98.952 | -4.8407e-05 | 99.183 | 4.3394e-05
99.163 | -4.8893e-05 | 99.402 | 4.4389e-05
99.381 | -4.9374e-05 | 99.617 | 4.5381e-05
99.593 | -4.985e-05 | 99.844 | 4.637e-05
99.798 | -5.0322e-05 | 100.058 | 4.7358e-05
100.005 | -5.079e-05 | 100.274 | 4.8343e-05
100.223 | -5.1255e-05 | 100.495 | 4.9326e-05
100.423 | -5.1715e-05 | 100.719 | 5.0308e-05
100.649 | -5.2173e-05 | 100.927 | 5.1289e-05
100.859 | -5.2628e-05 | 101.143 | 5.2268e-05
101.079 | -5.308e-05 | 101.355 | 5.3247e-05
101.283 | -5.353e-05 | 101.569 | 5.4225e-05
101.498 | -5.3978e-05 | 101.777 | 5.5202e-05
101.707 | -5.4424e-05 | 101.987 | 5.618e-05
101.918 | -5.487e-05 | 102.198 | 5.7157e-05
102.123 | -5.5314e-05 | 102.416 | 5.8134e-05
102.331 | -5.5757e-05 | 102.625 | 5.9111e-05
102.553 | -5.6201e-05 | 102.835 | 6.0089e-05
102.754 | -5.6644e-05 | 103.045 | 6.1067e-05
102.972 | -5.7088e-05 | 103.251 | 6.2046e-05
103.173 | -5.7532e-05 | 103.455 | 6.3025e-05
103.388 | -5.7978e-05 | 103.671 | 6.4006e-05
103.586 | -5.8424e-05 | 103.86 | 6.4987e-05
103.792 | -5.8873e-05 | 104.083 | 6.597e-05
103.993 | -5.9323e-05 | 104.28 | 6.6953e-05
104.209 | -5.9775e-05 | 104.493 | 6.7938e-05
104.409 | -6.023e-05 | 104.704 | 6.8924e-05
104.616 | -6.0687e-05 | 104.906 | 6.9911e-05
104.823 | -6.1148e-05 | 105.108 | 7.0899e-05
105.028 | -6.1612e-05 | 105.315 | 7.1889e-05
105.232 | -6.2079e-05 | 105.519 | 7.288e-05
105.436 | -6.2551e-05 | 105.718 | 7.3872e-05
105.641 | -6.3026e-05 | 105.924 | 7.4865e-05
105.845 | -6.3505e-05 | 106.132 | 7.5859e-05
106.047 | -6.3989e-05 | 106.329 | 7.6855e-05
106.231 | -6.4478e-05 | 106.535 | 7.7851e-05
106.433 | -6.4971e-05 | 106.73 | 7.8848e-05
106.638 | -6.547e-05 | 106.937 | 7.9846e-05
106.842 | -6.5974e-05 | 107.142 | 8.0845e-05
107.037 | -6.6483e-05 | 107.344 | 8.1844e-05
107.235 | -6.6998e-05 | 107.549 | 8.2844e-05
107.431 | -6.7518e-05 | 107.751 | 8.3845e-05
107.631 | -6.8044e-05 | 107.949 | 8.4845e-05
107.823 | -6.8577e-05 | 108.153 | 8.5846e-05
108.026 | -6.9115e-05 | 108.354 | 8.6846e-05
108.212 | -6.9659e-05 | 108.551 | 8.7846e-05
108.417 | -7.021e-05 | 108.744 | 8.8846e-05
108.619 | -7.0767e-05 | 108.946 | 8.9846e-05
108.806 | -7.1331e-05 | 109.142 | 9.0845e-05
109.004 | -7.1901e-05 | 109.338 | 9.1843e-05
109.198 | -7.2477e-05 | 109.535 | 9.284e-05
109.39 | -7.306e-05 | 109.724 | 9.3835e-05
109.595 | -7.365e-05 | 109.92 | 9.483e-05
109.783 | -7.4246e-05 | 110.119 | 9.5823e-05
109.971 | -7.4848e-05 | 110.31 | 9.6815e-05
110.178 | -7.5457e-05 | 110.498 | 9.7804e-05
110.362 | -7.6073e-05 | 110.694 | 9.8792e-05
110.554 | -7.6695e-05 | 110.887 | 9.9778e-05
110.746 | -7.7323e-05 | 111.08 | 0.00010076
110.937 | -7.7957e-05 | 111.285 | 0.00010174
111.137 | -7.8598e-05 | 111.471 | 0.00010272
111.326 | -7.9245e-05 | 111.663 | 0.0001037
111.519 | -7.9898e-05 | 111.857 | 0.00010467
111.701 | -8.0556e-05 | 112.045 | 0.00010564
111.895 | -8.122e-05 | 112.235 | 0.0001066
112.086 | -8.189e-05 | 112.428 | 0.00010757
112.283 | -8.2565e-05 | 112.622 | 0.00010853
112.476 | -8.3246e-05 | 112.811 | 0.00010948
112.66 | -8.3931e-05 | 112.997 | 0.00011044
112.851 | -8.4621e-05 | 113.189 | 0.00011138
113.042 | -8.5316e-05 | 113.384 | 0.00011233
113.235 | -8.6015e-05 | 113.563 | 0.00011327
113.419 | -8.6719e-05 | 113.749 | 0.0001142
113.614 | -8.7426e-05 | 113.947 | 0.00011513
113.793 | -8.8137e-05 | 114.126 | 0.00011606
113.974 | -8.8851e-05 | 114.307 | 0.00011698
114.157 | -8.9569e-05 | 114.499 | 0.0001179
114.342 | -9.0289e-05 | 114.68 | 0.00011881
114.527 | -9.1013e-05 | 114.859 | 0.00011972
114.715 | -9.1738e-05 | 115.047 | 0.00012062
114.903 | -9.2465e-05 | 115.237 | 0.00012151
115.072 | -9.3195e-05 | 115.417 | 0.0001224
115.267 | -9.3926e-05 | 115.6 | 0.00012329
115.442 | -9.4658e-05 | 115.785 | 0.00012416
115.629 | -9.5391e-05 | 115.97 | 0.00012504
115.809 | -9.6124e-05 | 116.146 | 0.0001259
115.998 | -9.6858e-05 | 116.33 | 0.00012676
116.176 | -9.7593e-05 | 116.51 | 0.00012762
116.359 | -9.8327e-05 | 116.696 | 0.00012846
116.546 | -9.906e-05 | 116.88 | 0.0001293
116.728 | -9.9793e-05 | 117.058 | 0.00013013
116.909 | -0.00010052 | 117.25 | 0.00013096
117.091 | -0.00010126 | 117.42 | 0.00013178
117.27 | -0.00010199 | 117.599 | 0.00013259
117.451 | -0.00010271 | 117.775 | 0.00013339
117.631 | -0.00010344 | 117.96 | 0.00013419
117.815 | -0.00010416 | 118.147 | 0.00013497
117.982 | -0.00010488 | 118.32 | 0.00013575
118.157 | -0.0001056 | 118.499 | 0.00013652
118.337 | -0.00010632 | 118.681 | 0.00013729
118.514 | -0.00010703 | 118.868 | 0.00013804
118.696 | -0.00010774 | 119.04 | 0.00013879
118.87 | -0.00010845 | 119.232 | 0.00013952
119.047 | -0.00010915 | 119.398 | 0.00014025
119.23 | -0.00010986 | 119.582 | 0.00014097
119.4 | -0.00011055 | 119.763 | 0.00014168
119.578 | -0.00011125 | 119.942 | 0.00014238
119.753 | -0.00011194 | 120.122 | 0.00014306
119.934 | -0.00011262 | 120.3 | 0.00014374
120.11 | -0.00011331 | 120.473 | 0.00014441
120.289 | -0.00011399 | 120.647 | 0.00014507
120.459 | -0.00011466 | 120.832 | 0.00014572
120.642 | -0.00011533 | 121.014 | 0.00014635
120.814 | -0.000116 | 121.183 | 0.00014698
120.986 | -0.00011667 | 121.357 | 0.00014759
121.171 | -0.00011733 | 121.533 | 0.00014819
121.343 | -0.00011798 | 121.704 | 0.00014878
121.517 | -0.00011864 | 121.867 | 0.00014936
121.698 | -0.00011929 | 122.051 | 0.00014993
121.857 | -0.00011994 | 122.217 | 0.00015048
122.046 | -0.00012058 | 122.386 | 0.00015102
122.21 | -0.00012122 | 122.569 | 0.00015155
122.392 | -0.00012185 | 122.735 | 0.00015206
122.558 | -0.00012249 | 122.907 | 0.00015256
122.735 | -0.00012312 | 123.069 | 0.00015305
122.907 | -0.00012374 | 123.237 | 0.00015352
123.08 | -0.00012437 | 123.421 | 0.00015398
123.249 | -0.00012499 | 123.59 | 0.00015443
123.431 | -0.00012561 | 123.767 | 0.00015486
123.594 | -0.00012622 | 123.933 | 0.00015527
123.761 | -0.00012684 | 124.115 | 0.00015567
123.933 | -0.00012745 | 124.272 | 0.00015606
124.107 | -0.00012806 | 124.447 | 0.00015643
124.265 | -0.00012866 | 124.62 | 0.00015678
124.441 | -0.00012926 | 124.795 | 0.00015712
124.602 | -0.00012987 | 124.955 | 0.00015744
124.77 | -0.00013046 | 125.13 | 0.00015774
124.942 | -0.00013106 | 125.299 | 0.00015803
125.116 | -0.00013165 | 125.47 | 0.0001583
125.286 | -0.00013225 | 125.643 | 0.00015856
125.446 | -0.00013284 | 125.812 | 0.0001588
125.616 | -0.00013342 | 125.983 | 0.00015901
125.789 | -0.00013401 | 126.149 | 0.00015922
125.962 | -0.00013459 | 126.319 | 0.0001594
126.129 | -0.00013518 | 126.486 | 0.00015957
126.294 | -0.00013576 | 126.653 | 0.00015971
126.467 | -0.00013633 | 126.823 | 0.00015984
126.642 | -0.00013691 | 126.988 | 0.00015996
126.814 | -0.00013748 | 127.152 | 0.00016005
126.973 | -0.00013805 | 127.322 | 0.00016012
127.143 | -0.00013862 | 127.482 | 0.00016018
127.314 | -0.00013919 | 127.655 | 0.00016021
127.476 | -0.00013975 | 127.825 | 0.00016023
127.643 | -0.00014032 | 127.991 | 0.00016023
127.807 | -0.00014088 | 128.15199 | 0.00016021
127.973 | -0.00014143 | 128.315 | 0.00016016
128.131 | -0.00014199 | 128.47701 | 0.0001601
128.308 | -0.00014254 | 128.646 | 0.00016002
128.465 | -0.00014309 | 128.811 | 0.00015992
128.62801 | -0.00014364 | 128.97501 | 0.0001598
128.79601 | -0.00014418 | 129.142 | 0.00015967
128.96201 | -0.00014472 | 129.30701 | 0.00015951
129.12399 | -0.00014526 | 129.46899 | 0.00015933
129.291 | -0.0001458 | 129.62801 | 0.00015913
129.451 | -0.00014633 | 129.79601 | 0.00015891
129.619 | -0.00014686 | 129.963 | 0.00015867
129.785 | -0.00014738 | 130.12 | 0.00015841
129.94701 | -0.00014791 | 130.289 | 0.00015813
130.112 | -0.00014843 | 130.457 | 0.00015783
130.278 | -0.00014895 | 130.62399 | 0.00015751
130.444 | -0.00014946 | 130.783 | 0.00015717
130.614 | -0.00014997 | 130.94701 | 0.00015681
130.776 | -0.00015048 | 131.118 | 0.00015643
130.93201 | -0.00015099 | 131.284 | 0.00015603
131.099 | -0.00015149 | 131.44 | 0.00015561
131.267 | -0.00015199 | 131.60001 | 0.00015517
131.424 | -0.00015249 | 131.763 | 0.00015471
131.592 | -0.00015298 | 131.933 | 0.00015422
131.752 | -0.00015347 | 132.091 | 0.00015372
131.911 | -0.00015396 | 132.24899 | 0.0001532
132.08299 | -0.00015445 | 132.412 | 0.00015265
132.248 | -0.00015494 | 132.573 | 0.00015209
132.412 | -0.00015542 | 132.739 | 0.0001515
132.577 | -0.00015591 | 132.905 | 0.00015089
132.73599 | -0.00015639 | 133.064 | 0.00015026
132.89101 | -0.00015687 | 133.217 | 0.00014961
133.05299 | -0.00015735 | 133.381 | 0.00014894
133.216 | -0.00015783 | 133.532 | 0.00014825
133.381 | -0.00015831 | 133.698 | 0.00014753
133.548 | -0.00015879 | 133.855 | 0.0001468
133.7 | -0.00015926 | 134.015 | 0.00014604
133.86301 | -0.00015974 | 134.16701 | 0.00014526
134.021 | -0.00016022 | 134.327 | 0.00014446
134.188 | -0.00016071 | 134.49001 | 0.00014363
134.35001 | -0.00016119 | 134.642 | 0.00014279
134.504 | -0.00016168 | 134.797 | 0.00014192
134.672 | -0.00016216 | 134.96001 | 0.00014103
134.82899 | -0.00016266 | 135.121 | 0.00014011
134.994 | -0.00016315 | 135.287 | 0.00013917
135.164 | -0.00016365 | 135.437 | 0.00013821
135.31799 | -0.00016415 | 135.59399 | 0.00013723
135.467 | -0.00016466 | 135.765 | 0.00013622
135.631 | -0.00016517 | 135.92599 | 0.00013519
135.795 | -0.00016569 | 136.08099 | 0.00013414
135.948 | -0.00016621 | 136.24699 | 0.00013306
136.12 | -0.00016674 | 136.40199 | 0.00013196
136.27499 | -0.00016727 | 136.57001 | 0.00013083
136.43401 | -0.00016781 | 136.722 | 0.00012968
136.592 | -0.00016836 | 136.886 | 0.00012851
136.757 | -0.00016892 | 137.043 | 0.00012731
136.912 | -0.00016948 | 137.20399 | 0.00012609
137.07401 | -0.00017006 | 137.364 | 0.00012484
137.23 | -0.00017064 | 137.51801 | 0.00012356
137.38 | -0.00017123 | 137.67999 | 0.00012227
137.54201 | -0.00017183 | 137.83701 | 0.00012094
137.70799 | -0.00017245 | 137.99899 | 0.00011959
137.866 | -0.00017307 | 138.16 | 0.00011822
138.021 | -0.0001737 | 138.313 | 0.00011682
138.18201 | -0.00017434 | 138.47501 | 0.00011539
138.351 | -0.000175 | 138.63 | 0.00011394
138.506 | -0.00017567 | 138.783 | 0.00011246
138.67 | -0.00017634 | 138.944 | 0.00011096
138.827 | -0.00017704 | 139.09599 | 0.00010943
138.985 | -0.00017774 | 139.257 | 0.00010788
139.146 | -0.00017845 | 139.41901 | 0.0001063
139.30901 | -0.00017918 | 139.57899 | 0.00010469
139.459 | -0.00017992 | 139.729 | 0.00010306
139.62199 | -0.00018068 | 139.88499 | 0.0001014
139.782 | -0.00018144 | 140.047 | 9.9716e-05
139.935 | -0.00018222 | 140.201 | 9.8006e-05
140.099 | -0.00018302 | 140.362 | 9.627e-05
140.256 | -0.00018383 | 140.52 | 9.4508e-05
140.423 | -0.00018465 | 140.68201 | 9.272e-05
140.567 | -0.00018548 | 140.84 | 9.0906e-05
140.726 | -0.00018633 | 140.993 | 8.9067e-05
140.88901 | -0.00018719 | 141.16 | 8.7202e-05
141.04401 | -0.00018807 | 141.30901 | 8.5311e-05
141.209 | -0.00018896 | 141.464 | 8.3396e-05
141.358 | -0.00018987 | 141.627 | 8.1454e-05
141.52499 | -0.00019078 | 141.778 | 7.9488e-05
141.688 | -0.00019172 | 141.94 | 7.7497e-05
141.84599 | -0.00019266 | 142.089 | 7.548e-05
142.004 | -0.00019362 | 142.242 | 7.3439e-05
142.16499 | -0.00019459 | 142.411 | 7.1374e-05
142.317 | -0.00019558 | 142.565 | 6.9284e-05
142.474 | -0.00019658 | 142.724 | 6.717e-05
142.638 | -0.00019759 | 142.886 | 6.5031e-05
142.78999 | -0.00019862 | 143.034 | 6.2869e-05
142.951 | -0.00019966 | 143.19299 | 6.0684e-05
143.09599 | -0.00020071 | 143.35201 | 5.8475e-05
143.259 | -0.00020177 | 143.504 | 5.6242e-05
143.40601 | -0.00020285 | 143.662 | 5.3987e-05
143.556 | -0.00020394 | 143.82001 | 5.1709e-05
143.718 | -0.00020505 | 143.974 | 4.9408e-05
143.87601 | -0.00020616 | 144.136 | 4.7085e-05
144.028 | -0.00020729 | 144.28999 | 4.474e-05
144.19099 | -0.00020843 | 144.448 | 4.2373e-05
144.351 | -0.00020958 | 144.61 | 3.9984e-05
144.50999 | -0.00021075 | 144.763 | 3.7574e-05
144.66901 | -0.00021192 | 144.92 | 3.5143e-05
144.826 | -0.00021311 | 145.078 | 3.2691e-05
144.99001 | -0.00021431 | 145.228 | 3.0218e-05
145.145 | -0.00021552 | 145.386 | 2.7724e-05
145.30901 | -0.00021675 | 145.54601 | 2.5211e-05
145.46899 | -0.00021798 | 145.698 | 2.2677e-05
145.62199 | -0.00021923 | 145.84801 | 2.0123e-05
145.783 | -0.00022048 | 146.01199 | 1.755e-05
145.94901 | -0.00022175 | 146.159 | 1.4957e-05
146.097 | -0.00022303 | 146.314 | 1.2345e-05
146.26199 | -0.00022433 | 146.478 | 9.7134e-06
146.418 | -0.00022563 | 146.629 | 7.0634e-06
146.577 | -0.00022694 | 146.791 | 4.3947e-06
146.73199 | -0.00022827 | 146.94701 | 1.7075e-06
146.89799 | -0.00022961 | 147.105 | -9.9797e-07
147.049 | -0.00023096 | 147.25999 | -3.7216e-06
147.209 | -0.00023232 | 147.42101 | -6.4632e-06
147.362 | -0.00023369 | 147.577 | -9.2226e-06
147.52499 | -0.00023508 | 147.73801 | -1.2e-05
147.68401 | -0.00023647 | 147.89301 | -1.4794e-05
147.836 | -0.00023788 | 148.049 | -1.7606e-05
147.995 | -0.0002393 | 148.20399 | -2.0435e-05
148.151 | -0.00024074 | 148.35699 | -2.3281e-05
148.308 | -0.00024218 | 148.51801 | -2.6144e-05
148.466 | -0.00024364 | 148.677 | -2.9023e-05
148.632 | -0.00024511 | 148.83 | -3.1919e-05
148.795 | -0.00024659 | 148.989 | -3.4832e-05
148.94 | -0.00024809 | 149.14799 | -3.7761e-05
149.104 | -0.00024959 | 149.308 | -4.0705e-05
149.269 | -0.00025111 | 149.463 | -4.3666e-05
149.43201 | -0.00025265 | 149.62199 | -4.6642e-05
149.588 | -0.0002542 | 149.77699 | -4.9635e-05
149.744 | -0.00025576 | 149.936 | -5.2642e-05
149.89799 | -0.00025733 | 150.09 | -5.5665e-05
150.05701 | -0.00025892 | 150.25301 | -5.8702e-05
150.21201 | -0.00026053 | 150.397 | -6.1754e-05
150.368 | -0.00026214 | 150.565 | -6.4821e-05
150.52 | -0.00026377 | 150.728 | -6.7903e-05
150.683 | -0.00026542 | 150.88 | -7.0998e-05
150.842 | -0.00026708 | 151.035 | -7.4107e-05
150.995 | -0.00026875 | 151.19099 | -7.723e-05
151.151 | -0.00027044 | 151.351 | -8.0366e-05
151.308 | -0.00027214 | 151.504 | -8.3515e-05
151.467 | -0.00027386 | 151.664 | -8.6677e-05
151.62199 | -0.00027559 | 151.823 | -8.9851e-05
151.77699 | -0.00027734 | 151.97501 | -9.3037e-05
151.938 | -0.0002791 | 152.13901 | -9.6234e-05
152.09801 | -0.00028088 | 152.302 | -9.9443e-05
152.256 | -0.00028267 | 152.455 | -0.00010266
152.412 | -0.00028448 | 152.616 | -0.00010589
152.575 | -0.0002863 | 152.77499 | -0.00010913
152.73 | -0.00028814 | 152.92101 | -0.00011238
152.89799 | -0.00028999 | 153.08501 | -0.00011564
153.048 | -0.00029186 | 153.241 | -0.00011891
153.20599 | -0.00029374 | 153.405 | -0.00012218
153.37601 | -0.00029564 | 153.55901 | -0.00012546
153.526 | -0.00029755 | 153.716 | -0.00012875
153.681 | -0.00029948 | 153.87199 | -0.00013204
153.849 | -0.00030142 | 154.035 | -0.00013534
154.004 | -0.00030337 | 154.18401 | -0.00013865
154.166 | -0.00030534 | 154.34599 | -0.00014196
154.321 | -0.00030733 | 154.50101 | -0.00014527
154.476 | -0.00030933 | 154.662 | -0.00014859
154.627 | -0.00031134 | 154.811 | -0.00015191
154.795 | -0.00031337 | 154.97 | -0.00015523
154.95599 | -0.00031541 | 155.127 | -0.00015855
155.11501 | -0.00031746 | 155.28799 | -0.00016187
155.28 | -0.00031953 | 155.44501 | -0.00016519
155.438 | -0.00032161 | 155.601 | -0.00016851
155.599 | -0.0003237 | 155.765 | -0.00017182
155.752 | -0.00032581 | 155.927 | -0.00017514
155.907 | -0.00032793 | 156.08099 | -0.00017845
156.07899 | -0.00033006 | 156.237 | -0.00018175
156.23801 | -0.00033221 | 156.39799 | -0.00018505
156.397 | -0.00033437 | 156.554 | -0.00018835
156.558 | -0.00033654 | 156.716 | -0.00019164
156.71001 | -0.00033872 | 156.87199 | -0.00019492
156.864 | -0.00034091 | 157.032 | -0.00019819
157.02299 | -0.00034312 | 157.19501 | -0.00020146
157.177 | -0.00034533 | 157.355 | -0.00020471
157.345 | -0.00034756 | 157.507 | -0.00020796
157.49699 | -0.0003498 | 157.66901 | -0.0002112
157.662 | -0.00035204 | 157.82201 | -0.00021442
157.828 | -0.0003543 | 157.99001 | -0.00021764
157.985 | -0.00035657 | 158.13699 | -0.00022084
158.13901 | -0.00035885 | 158.3 | -0.00022404
158.295 | -0.00036114 | 158.453 | -0.00022722
158.46201 | -0.00036344 | 158.61301 | -0.00023039
158.61501 | -0.00036575 | 158.774 | -0.00023354
158.77901 | -0.00036806 | 158.936 | -0.00023669
158.93401 | -0.00037039 | 159.084 | -0.00023982
159.101 | -0.00037273 | 159.24699 | -0.00024294
159.255 | -0.00037507 | 159.407 | -0.00024604
159.408 | -0.00037743 | 159.57001 | -0.00024914
159.571 | -0.00037979 | 159.72501 | -0.00025222
159.724 | -0.00038216 | 159.884 | -0.00025529
159.88901 | -0.00038454 | 160.03999 | -0.00025835
160.048 | -0.00038693 | 160.207 | -0.0002614
160.21201 | -0.00038933 | 160.35899 | -0.00026444
160.36099 | -0.00039174 | 160.51801 | -0.00026748
160.519 | -0.00039415 | 160.68201 | -0.0002705
160.69099 | -0.00039658 | 160.843 | -0.00027352
160.854 | -0.00039901 | 161.00999 | -0.00027653
161.00301 | -0.00040145 | 161.17101 | -0.00027953
161.16901 | -0.0004039 | 161.334 | -0.00028253
161.328 | -0.00040636 | 161.48 | -0.00028553
161.48801 | -0.00040883 | 161.646 | -0.00028852
161.65401 | -0.00041131 | 161.80901 | -0.00029152
161.80701 | -0.0004138 | 161.966 | -0.00029452
161.968 | -0.00041629 | 162.125 | -0.00029752
162.132 | -0.0004188 | 162.28999 | -0.00030052
162.297 | -0.00042131 | 162.45399 | -0.00030353
162.459 | -0.00042384 | 162.62 | -0.00030655
162.619 | -0.00042638 | 162.772 | -0.00030957
162.782 | -0.00042892 | 162.933 | -0.00031261
162.94099 | -0.00043148 | 163.08701 | -0.00031566
163.112 | -0.00043405 | 163.256 | -0.00031873
163.27499 | -0.00043663 | 163.407 | -0.00032181
163.43401 | -0.00043922 | 163.571 | -0.00032491
163.593 | -0.00044182 | 163.729 | -0.00032803
163.752 | -0.00044444 | 163.88499 | -0.00033117
163.923 | -0.00044707 | 164.041 | -0.00033433
164.078 | -0.00044971 | 164.20799 | -0.00033752
164.235 | -0.00045236 | 164.36501 | -0.00034074
164.39799 | -0.00045503 | 164.52699 | -0.00034398
164.55701 | -0.00045771 | 164.689 | -0.00034726
164.70799 | -0.00046041 | 164.854 | -0.00035057
164.87 | -0.00046312 | 165.019 | -0.00035391
165.034 | -0.00046584 | 165.16901 | -0.00035728
165.19299 | -0.00046858 | 165.33299 | -0.00036069
165.35201 | -0.00047134 | 165.496 | -0.00036414
165.517 | -0.00047411 | 165.661 | -0.00036763
165.677 | -0.0004769 | 165.825 | -0.00037115
165.85001 | -0.0004797 | 165.979 | -0.00037472
166.00101 | -0.00048253 | 166.13901 | -0.00037832
166.164 | -0.00048537 | 166.304 | -0.00038197
166.33299 | -0.00048822 | 166.466 | -0.00038566
166.487 | -0.0004911 | 166.62801 | -0.00038939
166.653 | -0.00049399 | 166.78999 | -0.00039316
166.823 | -0.0004969 | 166.95399 | -0.00039698
166.972 | -0.00049983 | 167.114 | -0.00040083
167.136 | -0.00050278 | 167.27499 | -0.00040473
167.298 | -0.00050575 | 167.437 | -0.00040868
167.457 | -0.00050873 | 167.59399 | -0.00041266
167.62 | -0.00051174 | 167.75 | -0.00041669
167.77699 | -0.00051477 | 167.91499 | -0.00042075
167.94701 | -0.00051781 | 168.07899 | -0.00042486
168.103 | -0.00052088 | 168.23599 | -0.000429
168.27299 | -0.00052397 | 168.399 | -0.00043318
168.437 | -0.00052707 | 168.562 | -0.0004374
168.589 | -0.0005302 | 168.724 | -0.00044166
168.76601 | -0.00053334 | 168.882 | -0.00044594
168.92 | -0.00053651 | 169.03999 | -0.00045026
169.08 | -0.0005397 | 169.20799 | -0.00045462
169.239 | -0.0005429 | 169.37199 | -0.000459
169.41 | -0.00054613 | 169.528 | -0.00046341
169.573 | -0.00054938 | 169.69501 | -0.00046784
169.74001 | -0.00055265 | 169.856 | -0.0004723
169.905 | -0.00055593 | 170.01801 | -0.00047678
170.06799 | -0.00055924 | 170.17799 | -0.00048129
170.22301 | -0.00056256 | 170.341 | -0.00048581
170.38699 | -0.00056591 | 170.513 | -0.00049035
170.55099 | -0.00056927 | 170.67599 | -0.0004949
170.718 | -0.00057266 | 170.832 | -0.00049947
170.883 | -0.00057606 | 170.99899 | -0.00050405
171.039 | -0.00057948 | 171.16 | -0.00050864
171.202 | -0.00058292 | 171.319 | -0.00051324
171.373 | -0.00058638 | 171.48399 | -0.00051785
171.532 | -0.00058985 | 171.649 | -0.00052246
171.689 | -0.00059334 | 171.81 | -0.00052707
171.849 | -0.00059685 | 171.97 | -0.00053169
172.026 | -0.00060038 | 172.13699 | -0.00053631
172.185 | -0.00060392 | 172.306 | -0.00054092
172.35899 | -0.00060748 | 172.47301 | -0.00054553
172.517 | -0.00061105 | 172.62801 | -0.00055014
172.677 | -0.00061464 | 172.78101 | -0.00055475
172.847 | -0.00061825 | 172.951 | -0.00055934
173.01199 | -0.00062187 | 173.116 | -0.00056394
173.17999 | -0.0006255 | 173.283 | -0.00056852
173.33701 | -0.00062915 | 173.453 | -0.0005731
173.50999 | -0.00063281 | 173.614 | -0.00057766
173.666 | -0.00063649 | 173.783 | -0.00058222
173.836 | -0.00064018 | 173.953 | -0.00058676
173.995 | -0.00064388 | 174.11301 | -0.0005913
174.162 | -0.00064759 | 174.27499 | -0.00059582
174.326 | -0.00065131 | 174.451 | -0.00060034
174.496 | -0.00065505 | 174.61301 | -0.00060484
174.661 | -0.0006588 | 174.771 | -0.00060933
174.823 | -0.00066256 | 174.938 | -0.0006138
174.97701 | -0.00066632 | 175.11501 | -0.00061827
175.14799 | -0.0006701 | 175.27299 | -0.00062273
175.312 | -0.00067389 | 175.44 | -0.00062717
175.467 | -0.00067769 | 175.605 | -0.0006316
175.64301 | -0.0006815 | 175.76401 | -0.00063603
175.799 | -0.00068532 | 175.931 | -0.00064044
175.97301 | -0.00068915 | 176.093 | -0.00064484
176.13 | -0.00069298 | 176.259 | -0.00064924
176.295 | -0.00069683 | 176.429 | -0.00065363
176.46001 | -0.00070068 | 176.589 | -0.000658
176.62199 | -0.00070454 | 176.755 | -0.00066238
176.77901 | -0.00070841 | 176.91499 | -0.00066674
176.95 | -0.00071229 | 177.08099 | -0.0006711
177.112 | -0.00071617 | 177.24899 | -0.00067545
177.278 | -0.00072007 | 177.41299 | -0.0006798
177.438 | -0.00072396 | 177.57899 | -0.00068415
177.612 | -0.00072787 | 177.746 | -0.00068849
177.783 | -0.00073178 | 177.90601 | -0.00069283
177.952 | -0.0007357 | 178.077 | -0.00069716
178.116 | -0.00073963 | 178.24001 | -0.0007015
178.27499 | -0.00074357 | 178.405 | -0.00070583
178.44901 | -0.00074751 | 178.575 | -0.00071017
178.603 | -0.00075145 | 178.748 | -0.0007145
178.78 | -0.00075541 | 178.91 | -0.00071884
178.936 | -0.00075937 | 179.086 | -0.00072318
179.112 | -0.00076333 | 179.239 | -0.00072752
179.274 | -0.00076731 | 179.411 | -0.00073186
179.44701 | -0.00077128 | 179.576 | -0.00073621
179.61 | -0.00077527 | 179.74699 | -0.00074056
179.77699 | -0.00077926 | 179.91 | -0.00074492
179.942 | -0.00078326 | 180.08701 | -0.00074928
180.112 | -0.00078726 | 180.252 | -0.00075364
180.28101 | -0.00079127 | 180.41299 | -0.00075801
180.437 | -0.00079528 | 180.576 | -0.00076238
180.59801 | -0.00079931 | 180.74699 | -0.00076676
180.77299 | -0.00080333 | 180.905 | -0.00077115
180.933 | -0.00080736 | 181.067 | -0.00077554
181.09801 | -0.0008114 | 181.23801 | -0.00077994
181.26601 | -0.00081545 | 181.401 | -0.00078434
181.436 | -0.0008195 | 181.565 | -0.00078875
181.59801 | -0.00082355 | 181.73 | -0.00079317
181.767 | -0.00082762 | 181.899 | -0.00079759
181.931 | -0.00083168 | 182.05901 | -0.00080202
182.103 | -0.00083576 | 182.23 | -0.00080646
182.26601 | -0.00083984 | 182.395 | -0.0008109
182.43401 | -0.00084392 | 182.561 | -0.00081535
182.60699 | -0.00084801 | 182.728 | -0.0008198
182.769 | -0.00085211 | 182.90401 | -0.00082426
182.946 | -0.00085621 | 183.06 | -0.00082873
183.108 | -0.00086032 | 183.235 | -0.0008332
183.278 | -0.00086443 | 183.39999 | -0.00083768
183.442 | -0.00086855 | 183.571 | -0.00084216
183.608 | -0.00087268 | 183.737 | -0.00084664
183.772 | -0.00087681 | 183.90199 | -0.00085114
183.936 | -0.00088095 | 184.07401 | -0.00085563
184.105 | -0.00088509 | 184.235 | -0.00086013
184.26199 | -0.00088924 | 184.408 | -0.00086464
184.43201 | -0.00089339 | 184.576 | -0.00086915
184.604 | -0.00089755 | 184.743 | -0.00087366
184.774 | -0.00090172 | 184.908 | -0.00087817
184.94299 | -0.00090589 | 185.07899 | -0.00088269
185.11099 | -0.00091007 | 185.25 | -0.00088722
185.269 | -0.00091425 | 185.408 | -0.00089174
185.439 | -0.00091844 | 185.586 | -0.00089627
185.60699 | -0.00092264 | 185.74699 | -0.0009008
185.778 | -0.00092684 | 185.918 | -0.00090533
185.94299 | -0.00093105 | 186.082 | -0.00090987
186.112 | -0.00093527 | 186.24899 | -0.0009144
186.27901 | -0.00093949 | 186.423 | -0.00091894
186.444 | -0.00094372 | 186.588 | -0.00092348
186.61501 | -0.00094795 | 186.752 | -0.00092802
186.79201 | -0.00095219 | 186.925 | -0.00093256
186.95599 | -0.00095644 | 187.093 | -0.0009371
187.125 | -0.00096069 | 187.259 | -0.00094164
187.293 | -0.00096495 | 187.42799 | -0.00094618
187.457 | -0.00096922 | 187.603 | -0.00095072
187.625 | -0.00097349 | 187.771 | -0.00095527
187.79601 | -0.00097777 | 187.92999 | -0.00095981
187.957 | -0.00098205 | 188.10001 | -0.00096435
188.123 | -0.00098634 | 188.265 | -0.00096889
188.28999 | -0.00099064 | 188.436 | -0.00097343
188.459 | -0.00099494 | 188.60699 | -0.00097797
188.631 | -0.00099925 | 188.778 | -0.00098251
188.80099 | -0.0010036 | 188.95 | -0.00098705
188.96201 | -0.0010079 | 189.106 | -0.00099159
189.127 | -0.0010122 | 189.282 | -0.00099612
189.304 | -0.0010166 | 189.44901 | -0.0010007
189.47301 | -0.0010209 | 189.629 | -0.0010052
189.634 | -0.0010252 | 189.787 | -0.0010097
189.806 | -0.0010296 | 189.957 | -0.0010143
189.97701 | -0.0010339 | 190.125 | -0.0010188
190.153 | -0.0010383 | 190.29401 | -0.0010233
190.314 | -0.0010427 | 190.461 | -0.0010278
190.481 | -0.001047 | 190.632 | -0.0010324
190.646 | -0.0010514 | 190.812 | -0.0010369
190.813 | -0.0010558 | 190.974 | -0.0010414
190.98399 | -0.0010602 | 191.14 | -0.0010459
191.146 | -0.0010646 | 191.306 | -0.0010504
191.314 | -0.001069 | 191.474 | -0.001055
191.47501 | -0.0010734 | 191.64301 | -0.0010595
191.647 | -0.0010778 | 191.814 | -0.001064
191.813 | -0.0010822 | 191.974 | -0.0010685
191.983 | -0.0010866 | 192.13901 | -0.001073
192.15601 | -0.001091 | 192.312 | -0.0010775
192.321 | -0.0010954 | 192.48399 | -0.001082
192.49001 | -0.0010998 | 192.649 | -0.0010865
192.657 | -0.0011042 | 192.813 | -0.001091
192.82401 | -0.0011086 | 192.985 | -0.0010955
192.99899 | -0.001113 | 193.158 | -0.0011
193.16901 | -0.0011174 | 193.327 | -0.0011045
193.336 | -0.0011218 | 193.48399 | -0.001109
193.5 | -0.0011262 | 193.657 | -0.0011134
193.675 | -0.0011306 | 193.825 | -0.0011179
193.843 | -0.001135 | 194.002 | -0.0011224
194.011 | -0.0011394 | 194.168 | -0.0011269
194.183 | -0.0011438 | 194.332 | -0.0011313
194.353 | -0.0011482 | 194.507 | -0.0011358
194.524 | -0.0011526 | 194.67999 | -0.0011402
194.68401 | -0.0011569 | 194.84801 | -0.0011447
194.854 | -0.0011613 | 195.015 | -0.0011491
195.02699 | -0.0011657 | 195.185 | -0.0011536
195.19299 | -0.00117 | 195.355 | -0.001158
195.35699 | -0.0011744 | 195.526 | -0.0011624
195.53 | -0.0011787 | 195.69299 | -0.0011669
195.69 | -0.0011831 | 195.855 | -0.0011713
195.85201 | -0.0011874 | 196.021 | -0.0011757
196.02299 | -0.0011917 | 196.189 | -0.0011801
196.19501 | -0.001196 | 196.36099 | -0.0011845
196.36301 | -0.0012003 | 196.521 | -0.0011889
196.535 | -0.0012046 | 196.701 | -0.0011933
196.70399 | -0.0012089 | 196.871 | -0.0011977
196.87 | -0.0012132 | 197.04401 | -0.001202
197.03999 | -0.0012174 | 197.216 | -0.0012064
197.21001 | -0.0012217 | 197.381 | -0.0012108
197.37601 | -0.0012259 | 197.55099 | -0.0012151
197.55701 | -0.0012301 | 197.717 | -0.0012194
197.72501 | -0.0012343 | 197.881 | -0.0012238
197.892 | -0.0012385 | 198.05299 | -0.0012281
198.05 | -0.0012427 | 198.222 | -0.0012324
198.23 | -0.0012469 | 198.39 | -0.0012367
198.397 | -0.001251 | 198.558 | -0.001241
198.575 | -0.0012552 | 198.72301 | -0.0012452
198.735 | -0.0012593 | 198.89301 | -0.0012495
198.905 | -0.0012634 | 199.07401 | -0.0012537
199.07001 | -0.0012675 | 199.23399 | -0.001258
199.23599 | -0.0012716 | 199.407 | -0.0012622
199.408 | -0.0012757 | 199.58099 | -0.0012664
199.578 | -0.0012797 | 199.75101 | -0.0012706
199.742 | -0.0012838 | 199.911 | -0.0012748
199.909 | -0.0012878 | 200.08 | -0.001279
200.071 | -0.0012918 | 200.25101 | -0.0012831
200.24001 | -0.0012958 | 200.41901 | -0.0012873
200.403 | -0.0012998 | 200.582 | -0.0012914
200.569 | -0.0013037 | 200.757 | -0.0012955
200.73399 | -0.0013077 | 200.916 | -0.0012996
200.905 | -0.0013116 | 201.091 | -0.0013037
201.077 | -0.0013155 | 201.24899 | -0.0013077
201.25101 | -0.0013194 | 201.418 | -0.0013118
201.414 | -0.0013233 | 201.591 | -0.0013158
201.58299 | -0.0013272 | 201.754 | -0.0013198
201.75 | -0.0013311 | 201.92 | -0.0013238
201.91901 | -0.0013349 | 202.08501 | -0.0013278
202.089 | -0.0013387 | 202.255 | -0.0013318
202.258 | -0.0013425 | 202.429 | -0.0013357
202.427 | -0.0013463 | 202.60201 | -0.0013396
202.588 | -0.0013501 | 202.77299 | -0.0013436
202.761 | -0.0013538 | 202.93401 | -0.0013475
202.939 | -0.0013576 | 203.10699 | -0.0013513
203.103 | -0.0013613 | 203.27299 | -0.0013552
203.27699 | -0.001365 | 203.44099 | -0.001359
203.45 | -0.0013687 | 203.614 | -0.0013629
203.616 | -0.0013724 | 203.78101 | -0.0013667
203.786 | -0.001376 | 203.95 | -0.0013705
203.957 | -0.0013797 | 204.12 | -0.0013742
204.12399 | -0.0013833 | 204.28999 | -0.001378
204.286 | -0.0013869 | 204.459 | -0.0013817
204.451 | -0.0013905 | 204.627 | -0.0013854
204.62399 | -0.001394 | 204.78799 | -0.0013891
204.785 | -0.0013976 | 204.959 | -0.0013928
204.96201 | -0.0014011 | 205.13499 | -0.0013965
205.121 | -0.0014046 | 205.297 | -0.0014001
205.28799 | -0.0014081 | 205.47 | -0.0014037
205.453 | -0.0014116 | 205.636 | -0.0014074
205.62801 | -0.0014151 | 205.80701 | -0.0014109
205.793 | -0.0014185 | 205.979 | -0.0014145
205.97301 | -0.001422 | 206.144 | -0.0014181
206.132 | -0.0014254 | 206.31799 | -0.0014216
206.30499 | -0.0014288 | 206.476 | -0.0014251
206.47501 | -0.0014321 | 206.651 | -0.0014286
206.63699 | -0.0014355 | 206.813 | -0.0014321
206.802 | -0.0014388 | 206.98801 | -0.0014355
206.972 | -0.0014421 | 207.153 | -0.0014389
207.14 | -0.0014454 | 207.33 | -0.0014424
207.299 | -0.0014487 | 207.492 | -0.0014458
207.466 | -0.0014519 | 207.66 | -0.0014491
207.638 | -0.0014551 | 207.832 | -0.0014525
207.80499 | -0.0014583 | 208.005 | -0.0014558
207.978 | -0.0014615 | 208.16701 | -0.0014591
208.14 | -0.0014647 | 208.33 | -0.0014624
208.30299 | -0.0014678 | 208.508 | -0.0014657
208.47099 | -0.001471 | 208.664 | -0.001469
208.646 | -0.0014741 | 208.834 | -0.0014722
208.821 | -0.0014771 | 209.005 | -0.0014754
208.98801 | -0.0014802 | 209.17999 | -0.0014786
209.158 | -0.0014832 | 209.34801 | -0.0014818
209.32401 | -0.0014863 | 209.521 | -0.0014849
209.492 | -0.0014892 | 209.679 | -0.0014881
209.65401 | -0.0014922 | 209.85001 | -0.0014912
209.827 | -0.0014952 | 210.02 | -0.0014943
209.99699 | -0.0014981 | 210.19 | -0.0014973
210.166 | -0.001501 | 210.35899 | -0.0015004
210.33299 | -0.0015039 | 210.52699 | -0.0015034
210.50301 | -0.0015067 | 210.703 | -0.0015064
210.67101 | -0.0015095 | 210.86501 | -0.0015094
210.843 | -0.0015123 | 211.039 | -0.0015124
211.013 | -0.0015151 | 211.201 | -0.0015153
211.183 | -0.0015179 | 211.369 | -0.0015182
211.35001 | -0.0015206 | 211.532 | -0.0015211
211.517 | -0.0015233 | 211.70399 | -0.001524
211.69 | -0.001526 | 211.881 | -0.0015268
211.862 | -0.0015287 | 212.049 | -0.0015297
212.02901 | -0.0015313 | 212.20399 | -0.0015325
212.198 | -0.0015339 | 212.37199 | -0.0015353
212.37 | -0.0015365 | 212.539 | -0.001538
212.537 | -0.0015391 | 212.71001 | -0.0015408
212.702 | -0.0015416 | 212.882 | -0.0015435
212.87399 | -0.0015441 | 213.048 | -0.0015462
213.033 | -0.0015466 | 213.205 | -0.0015489
213.20799 | -0.0015491 | 213.38 | -0.0015515
213.37 | -0.0015515 | 213.545 | -0.0015542
213.534 | -0.0015539 | 213.716 | -0.0015568
213.713 | -0.0015563 | 213.88 | -0.0015594
213.87199 | -0.0015587 | 214.05099 | -0.0015619
214.04601 | -0.001561 | 214.211 | -0.0015645
214.214 | -0.0015633 | 214.38901 | -0.001567
214.38 | -0.0015656 | 214.56 | -0.0015695
214.548 | -0.0015679 | 214.722 | -0.001572
214.722 | -0.0015701 | 214.899 | -0.0015745
214.87801 | -0.0015723 | 215.058 | -0.0015769
215.054 | -0.0015745 | 215.23 | -0.0015793
215.22 | -0.0015767 | 215.40199 | -0.0015817
215.386 | -0.0015788 | 215.573 | -0.0015841
215.55099 | -0.0015809 | 215.742 | -0.0015865
215.718 | -0.001583 | 215.91299 | -0.0015888
215.88901 | -0.001585 | 216.071 | -0.0015911
216.052 | -0.001587 | 216.245 | -0.0015934
216.22501 | -0.001589 | 216.412 | -0.0015957
216.386 | -0.001591 | 216.582 | -0.001598
216.55299 | -0.001593 | 216.746 | -0.0016002
216.722 | -0.0015949 | 216.92101 | -0.0016024
216.896 | -0.0015968 | 217.08501 | -0.0016046
217.052 | -0.0015986 | 217.255 | -0.0016068
217.22301 | -0.0016005 | 217.422 | -0.001609
217.39 | -0.0016023 | 217.59399 | -0.0016111
217.56799 | -0.0016041 | 217.756 | -0.0016132
217.733 | -0.0016058 | 217.92599 | -0.0016153
217.90199 | -0.0016076 | 218.099 | -0.0016174
218.061 | -0.0016093 | 218.263 | -0.0016195
218.237 | -0.001611 | 218.436 | -0.0016215
218.41 | -0.0016126 | 218.608 | -0.0016235
218.576 | -0.0016143 | 218.77499 | -0.0016255
218.74699 | -0.0016159 | 218.942 | -0.0016275
218.914 | -0.0016175 | 219.11301 | -0.0016295
219.09 | -0.001619 | 219.27901 | -0.0016314
219.25301 | -0.0016205 | 219.448 | -0.0016334
219.41901 | -0.001622 | 219.61301 | -0.0016353
219.588 | -0.0016235 | 219.785 | -0.0016372
219.76401 | -0.001625 | 219.95399 | -0.001639
219.925 | -0.0016264 | 220.116 | -0.0016409
220.09399 | -0.0016278 | 220.28101 | -0.0016427
220.254 | -0.0016292 | 220.44701 | -0.0016445
220.41901 | -0.0016306 | 220.608 | -0.0016463
220.591 | -0.0016319 | 220.783 | -0.0016481
220.76199 | -0.0016332 | 220.94701 | -0.0016499
220.922 | -0.0016345 | 221.11501 | -0.0016516
221.08501 | -0.0016358 | 221.283 | -0.0016533
221.255 | -0.001637 | 221.44701 | -0.001655
221.418 | -0.0016382 | 221.616 | -0.0016567
221.58501 | -0.0016394 | 221.77901 | -0.0016584
221.761 | -0.0016406 | 221.95399 | -0.00166
221.923 | -0.0016417 | 222.121 | -0.0016617
222.09399 | -0.0016429 | 222.28999 | -0.0016633
222.25999 | -0.001644 | 222.461 | -0.0016649
222.425 | -0.001645 | 222.62 | -0.0016664
222.60201 | -0.0016461 | 222.793 | -0.001668
222.76801 | -0.0016471 | 222.95799 | -0.0016695
222.936 | -0.0016482 | 223.13499 | -0.001671
223.103 | -0.0016492 | 223.30499 | -0.0016725
223.271 | -0.0016501 | 223.468 | -0.001674
223.42101 | -0.0016511 | 223.63699 | -0.0016755
223.60001 | -0.001652 | 223.802 | -0.0016769
223.765 | -0.0016529 | 223.966 | -0.0016783
223.939 | -0.0016538 | 224.134 | -0.0016797
224.104 | -0.0016547 | 224.297 | -0.0016811
224.27299 | -0.0016556 | 224.459 | -0.0016825
224.436 | -0.0016564 | 224.62601 | -0.0016839
224.60699 | -0.0016572 | 224.798 | -0.0016852
224.771 | -0.0016581 | 224.97 | -0.0016865
224.94501 | -0.0016588 | 225.133 | -0.0016878
225.10899 | -0.0016596 | 225.29201 | -0.0016891
225.284 | -0.0016604 | 225.461 | -0.0016904
225.44501 | -0.0016611 | 225.632 | -0.0016916
225.60899 | -0.0016618 | 225.789 | -0.0016928
225.78101 | -0.0016625 | 225.964 | -0.0016941
225.946 | -0.0016632 | 226.129 | -0.0016953
226.118 | -0.0016638 | 226.30099 | -0.0016964
226.283 | -0.0016645 | 226.467 | -0.0016976
226.459 | -0.0016651 | 226.636 | -0.0016988
226.616 | -0.0016657 | 226.802 | -0.0016999
226.786 | -0.0016663 | 226.972 | -0.001701
226.95399 | -0.0016669 | 227.14101 | -0.0017021
227.117 | -0.0016675 | 227.31 | -0.0017032
227.285 | -0.0016681 | 227.479 | -0.0017043
227.44901 | -0.0016686 | 227.64301 | -0.0017053
227.625 | -0.0016691 | 227.811 | -0.0017064
227.786 | -0.0016696 | 227.98599 | -0.0017074
227.95799 | -0.0016701 | 228.151 | -0.0017084
228.125 | -0.0016706 | 228.32001 | -0.0017094
228.284 | -0.0016711 | 228.48599 | -0.0017104
228.457 | -0.0016715 | 228.64999 | -0.0017113
228.62399 | -0.001672 | 228.82401 | -0.0017123
228.789 | -0.0016724 | 228.991 | -0.0017132
228.953 | -0.0016728 | 229.159 | -0.0017142
229.12399 | -0.0016732 | 229.326 | -0.0017151
229.299 | -0.0016736 | 229.493 | -0.001716
229.45599 | -0.001674 | 229.65199 | -0.0017168
229.63499 | -0.0016743 | 229.82899 | -0.0017177
229.808 | -0.0016747 | 229.992 | -0.0017186
229.961 | -0.001675 | 230.162 | -0.0017194
230.129 | -0.0016753 | 230.332 | -0.0017202
230.299 | -0.0016756 | 230.502 | -0.001721
230.47701 | -0.0016759 | 230.66299 | -0.0017218
230.632 | -0.0016762 | 230.828 | -0.0017226
230.804 | -0.0016765 | 230.99899 | -0.0017234
230.96899 | -0.0016768 | 231.168 | -0.0017242
231.13699 | -0.001677 | 231.338 | -0.0017249
231.304 | -0.0016773 | 231.498 | -0.0017256
231.479 | -0.0016775 | 231.66701 | -0.0017264
231.63699 | -0.0016777 | 231.83701 | -0.0017271
231.802 | -0.0016779 | 232 | -0.0017278
231.968 | -0.0016781 | 232.16901 | -0.0017284
232.127 | -0.0016783 | 232.342 | -0.0017291
232.29401 | -0.0016785 | 232.513 | -0.0017298
232.468 | -0.0016787 | 232.681 | -0.0017304
232.629 | -0.0016788 | 232.842 | -0.001731
232.798 | -0.001679 | 233.00999 | -0.0017316
232.96201 | -0.0016791 | 233.179 | -0.0017322
233.12801 | -0.0016792 | 233.345 | -0.0017328
233.289 | -0.0016794 | 233.515 | -0.0017334
233.459 | -0.0016795 | 233.681 | -0.001734
233.623 | -0.0016796 | 233.84599 | -0.0017345
233.791 | -0.0016797 | 234.024 | -0.0017351
233.96001 | -0.0016798 | 234.179 | -0.0017356
234.125 | -0.0016799 | 234.35201 | -0.0017361
234.30299 | -0.0016799 | 234.51801 | -0.0017366
234.463 | -0.00168 | 234.67799 | -0.0017371
234.64101 | -0.0016801 | 234.843 | -0.0017375
234.812 | -0.0016801 | 235.004 | -0.001738
234.98599 | -0.0016801 | 235.172 | -0.0017384
235.14799 | -0.0016802 | 235.341 | -0.0017389
235.319 | -0.0016802 | 235.504 | -0.0017393
235.48 | -0.0016802 | 235.66499 | -0.0017397
235.647 | -0.0016802 | 235.83099 | -0.0017401
235.82201 | -0.0016802 | 235.996 | -0.0017404
235.98399 | -0.0016802 | 236.161 | -0.0017408
236.164 | -0.0016802 | 236.332 | -0.0017411
236.327 | -0.0016802 | 236.49899 | -0.0017415
236.49699 | -0.0016802 | 236.668 | -0.0017418
236.664 | -0.0016801 | 236.83701 | -0.0017421
236.838 | -0.0016801 | 237.005 | -0.0017424
236.99899 | -0.00168 | 237.16901 | -0.0017426
237.166 | -0.00168 | 237.343 | -0.0017429
237.339 | -0.0016799 | 237.519 | -0.0017431
237.50301 | -0.0016799 | 237.674 | -0.0017434
237.666 | -0.0016798 | 237.851 | -0.0017436
237.83701 | -0.0016797 | 238.015 | -0.0017438
237.99699 | -0.0016796 | 238.187 | -0.001744
238.166 | -0.0016795 | 238.35201 | -0.0017442
238.33099 | -0.0016794 | 238.52 | -0.0017443
238.48801 | -0.0016793 | 238.69299 | -0.0017445
238.655 | -0.0016792 | 238.86 | -0.0017446
238.823 | -0.0016791 | 239.03 | -0.0017447
238.994 | -0.0016789 | 239.19099 | -0.0017448
239.159 | -0.0016788 | 239.358 | -0.0017449
239.319 | -0.0016786 | 239.532 | -0.001745
239.485 | -0.0016785 | 239.698 | -0.001745
239.651 | -0.0016783 | 239.869 | -0.0017451
239.81599 | -0.0016782 | 240.026 | -0.0017451
239.993 | -0.001678 | 240.203 | -0.0017451
240.14999 | -0.0016778 | 240.362 | -0.0017451
240.32401 | -0.0016776 | 240.52901 | -0.0017451
240.49899 | -0.0016774 | 240.69299 | -0.0017451
240.66499 | -0.0016772 | 240.869 | -0.0017451
240.826 | -0.001677 | 241.02299 | -0.001745
240.998 | -0.0016768 | 241.187 | -0.0017449
241.168 | -0.0016766 | 241.36099 | -0.0017449
241.33701 | -0.0016764 | 241.528 | -0.0017448
241.50301 | -0.0016761 | 241.692 | -0.0017447
241.67101 | -0.0016759 | 241.86099 | -0.0017445
241.84399 | -0.0016756 | 242.02901 | -0.0017444
242.00999 | -0.0016754 | 242.194 | -0.0017443
242.185 | -0.0016751 | 242.356 | -0.0017441
242.343 | -0.0016749 | 242.532 | -0.0017439
242.51601 | -0.0016746 | 242.69901 | -0.0017437
242.679 | -0.0016743 | 242.868 | -0.0017435
242.84801 | -0.001674 | 243.036 | -0.0017433
243.013 | -0.0016738 | 243.20799 | -0.0017431
243.179 | -0.0016735 | 243.37801 | -0.0017428
243.349 | -0.0016732 | 243.54401 | -0.0017425
243.511 | -0.0016729 | 243.71001 | -0.0017423
243.66701 | -0.0016725 | 243.875 | -0.001742
243.849 | -0.0016722 | 244.05499 | -0.0017417
244.02 | -0.0016719 | 244.215 | -0.0017414
244.17799 | -0.0016716 | 244.381 | -0.001741
244.342 | -0.0016712 | 244.549 | -0.0017407
244.508 | -0.0016709 | 244.718 | -0.0017403
244.67799 | -0.0016706 | 244.883 | -0.0017399
244.847 | -0.0016702 | 245.049 | -0.0017396
245.02 | -0.0016699 | 245.21001 | -0.0017392
245.18201 | -0.0016695 | 245.383 | -0.0017387
245.34599 | -0.0016691 | 245.54601 | -0.0017383
245.51801 | -0.0016688 | 245.715 | -0.0017379
245.687 | -0.0016684 | 245.888 | -0.0017374
245.85001 | -0.001668 | 246.043 | -0.0017369
246.024 | -0.0016676 | 246.211 | -0.0017364
246.186 | -0.0016672 | 246.377 | -0.0017359
246.366 | -0.0016668 | 246.54201 | -0.0017354
246.524 | -0.0016664 | 246.716 | -0.0017349
246.69099 | -0.001666 | 246.873 | -0.0017344
246.85899 | -0.0016656 | 247.04201 | -0.0017338
247.028 | -0.0016652 | 247.213 | -0.0017332
247.181 | -0.0016648 | 247.375 | -0.0017326
247.355 | -0.0016644 | 247.54401 | -0.001732
247.519 | -0.0016639 | 247.701 | -0.0017314
247.687 | -0.0016635 | 247.87199 | -0.0017308
247.86099 | -0.0016631 | 248.03799 | -0.0017302
248.028 | -0.0016626 | 248.2 | -0.0017295
248.19 | -0.0016622 | 248.37601 | -0.0017288
248.36 | -0.0016617 | 248.541 | -0.0017281
248.53 | -0.0016612 | 248.71201 | -0.0017274
248.688 | -0.0016608 | 248.875 | -0.0017267
248.853 | -0.0016603 | 249.039 | -0.001726
249.019 | -0.0016598 | 249.203 | -0.0017252
249.189 | -0.0016593 | 249.379 | -0.0017245
249.35201 | -0.0016589 | 249.548 | -0.0017237
249.515 | -0.0016584 | 249.71899 | -0.0017229
249.68201 | -0.0016579 | 249.88 | -0.0017221
249.854 | -0.0016574 | 250.04601 | -0.0017213
250.01601 | -0.0016568 | 250.216 | -0.0017205
250.183 | -0.0016563 | 250.384 | -0.0017196
250.35201 | -0.0016558 | 250.547 | -0.0017188
250.517 | -0.0016553 | 250.711 | -0.0017179
250.68201 | -0.0016547 | 250.881 | -0.001717
250.845 | -0.0016542 | 251.04401 | -0.0017161
251.01199 | -0.0016536 | 251.218 | -0.0017152
251.16901 | -0.0016531 | 251.38 | -0.0017143
251.345 | -0.0016525 | 251.55 | -0.0017133
251.515 | -0.001652 | 251.714 | -0.0017123
251.683 | -0.0016514 | 251.883 | -0.0017114
251.86 | -0.0016508 | 252.05 | -0.0017104
252.019 | -0.0016502 | 252.218 | -0.0017094
252.187 | -0.0016496 | 252.38499 | -0.0017084
252.35899 | -0.001649 | 252.552 | -0.0017074
252.524 | -0.0016484 | 252.715 | -0.0017063
252.689 | -0.0016478 | 252.882 | -0.0017053
252.85899 | -0.0016472 | 253.058 | -0.0017042
253.03 | -0.0016465 | 253.22701 | -0.0017031
253.19901 | -0.0016459 | 253.39 | -0.001702
253.367 | -0.0016452 | 253.556 | -0.0017009
253.528 | -0.0016446 | 253.731 | -0.0016998
253.701 | -0.0016439 | 253.894 | -0.0016987
253.866 | -0.0016433 | 254.06 | -0.0016975
254.032 | -0.0016426 | 254.229 | -0.0016964
254.201 | -0.0016419 | 254.39301 | -0.0016952
254.367 | -0.0016412 | 254.567 | -0.001694
254.536 | -0.0016405 | 254.73801 | -0.0016928
254.701 | -0.0016398 | 254.901 | -0.0016916
254.864 | -0.0016391 | 255.06 | -0.0016904
255.035 | -0.0016384 | 255.23399 | -0.0016891
255.20599 | -0.0016376 | 255.388 | -0.0016879
255.35899 | -0.0016369 | 255.558 | -0.0016866
255.51801 | -0.0016361 | 255.729 | -0.0016854
255.69099 | -0.0016354 | 255.88901 | -0.0016841
255.85699 | -0.0016346 | 256.05801 | -0.0016828
256.034 | -0.0016339 | 256.229 | -0.0016815
256.20499 | -0.0016331 | 256.401 | -0.0016802
256.362 | -0.0016323 | 256.56699 | -0.0016789
256.53101 | -0.0016315 | 256.72198 | -0.0016775
256.70599 | -0.0016307 | 256.89499 | -0.0016762
256.87299 | -0.0016299 | 257.06 | -0.0016748
257.04599 | -0.0016291 | 257.23001 | -0.0016734
257.21301 | -0.0016283 | 257.40302 | -0.0016721
257.37701 | -0.0016274 | 257.561 | -0.0016707
257.54599 | -0.0016266 | 257.728 | -0.0016693
257.71201 | -0.0016257 | 257.897 | -0.0016679
257.883 | -0.0016249 | 258.05801 | -0.0016664
258.05399 | -0.001624 | 258.22501 | -0.001665
258.21301 | -0.0016232 | 258.39499 | -0.0016635
258.37601 | -0.0016223 | 258.56299 | -0.0016621
258.54501 | -0.0016214 | 258.72699 | -0.0016606
258.711 | -0.0016205 | 258.88901 | -0.0016592
258.87601 | -0.0016196 | 259.06201 | -0.0016577
259.03699 | -0.0016187 | 259.224 | -0.0016562
259.211 | -0.0016178 | 259.39499 | -0.0016547
259.36499 | -0.0016168 | 259.55701 | -0.0016532
259.53601 | -0.0016159 | 259.72299 | -0.0016516
259.703 | -0.001615 | 259.892 | -0.0016501
259.87399 | -0.001614 | 260.05899 | -0.0016485
260.03201 | -0.0016131 | 260.23099 | -0.001647
260.203 | -0.0016121 | 260.39099 | -0.0016454
260.366 | -0.0016111 | 260.55899 | -0.0016439
260.54199 | -0.0016101 | 260.72699 | -0.0016423
260.702 | -0.0016092 | 260.89801 | -0.0016407
260.86499 | -0.0016082 | 261.06601 | -0.0016391
261.03201 | -0.0016072 | 261.23401 | -0.0016375
261.20401 | -0.0016062 | 261.401 | -0.0016358
261.38101 | -0.0016051 | 261.57001 | -0.0016342
261.548 | -0.0016041 | 261.73499 | -0.0016326
261.711 | -0.0016031 | 261.90201 | -0.0016309
261.883 | -0.001602 | 262.06699 | -0.0016292
262.05099 | -0.001601 | 262.241 | -0.0016276
262.215 | -0.0015999 | 262.40201 | -0.0016259
262.383 | -0.0015989 | 262.56799 | -0.0016242
262.55099 | -0.0015978 | 262.737 | -0.0016225
262.71201 | -0.0015967 | 262.90399 | -0.0016208
262.883 | -0.0015956 | 263.069 | -0.0016191
263.04001 | -0.0015945 | 263.23001 | -0.0016173
263.21399 | -0.0015934 | 263.39099 | -0.0016156
263.38199 | -0.0015923 | 263.55801 | -0.0016138
263.543 | -0.0015912 | 263.724 | -0.0016121
263.71201 | -0.0015901 | 263.89099 | -0.0016103
263.87201 | -0.0015889 | 264.05701 | -0.0016085
264.04099 | -0.0015878 | 264.215 | -0.0016067
264.20099 | -0.0015866 | 264.38599 | -0.0016049
264.371 | -0.0015855 | 264.55301 | -0.0016031
264.54001 | -0.0015843 | 264.71799 | -0.0016013
264.70599 | -0.0015831 | 264.88599 | -0.0015994
264.87 | -0.001582 | 265.048 | -0.0015976
265.034 | -0.0015808 | 265.22101 | -0.0015957
265.203 | -0.0015796 | 265.38699 | -0.0015939
265.367 | -0.0015784 | 265.54999 | -0.001592
265.53299 | -0.0015772 | 265.71399 | -0.0015901
265.702 | -0.0015759 | 265.888 | -0.0015882
265.87 | -0.0015747 | 266.056 | -0.0015863
266.035 | -0.0015735 | 266.22198 | -0.0015844
266.203 | -0.0015722 | 266.38699 | -0.0015824
266.367 | -0.001571 | 266.547 | -0.0015805
266.535 | -0.0015697 | 266.72198 | -0.0015786
266.702 | -0.0015684 | 266.88901 | -0.0015766
266.86801 | -0.0015672 | 267.05399 | -0.0015746
267.043 | -0.0015659 | 267.22 | -0.0015726
267.21201 | -0.0015646 | 267.38599 | -0.0015707
267.371 | -0.0015633 | 267.55301 | -0.0015687
267.54401 | -0.001562 | 267.72 | -0.0015667
267.70999 | -0.0015607 | 267.89301 | -0.0015646
267.87799 | -0.0015593 | 268.05701 | -0.0015626
268.05301 | -0.001558 | 268.22699 | -0.0015606
268.21701 | -0.0015567 | 268.39499 | -0.0015585
268.38901 | -0.0015553 | 268.56 | -0.0015565
268.556 | -0.001554 | 268.73401 | -0.0015544
268.729 | -0.0015526 | 268.89899 | -0.0015523
268.89099 | -0.0015512 | 269.06799 | -0.0015503
269.05499 | -0.0015499 | 269.23199 | -0.0015482
269.21301 | -0.0015485 | 269.40799 | -0.0015461
269.39401 | -0.0015471 | 269.577 | -0.001544
269.55701 | -0.0015457 | 269.73999 | -0.0015419
269.71899 | -0.0015443 | 269.90601 | -0.0015397
269.89401 | -0.0015429 | 270.07199 | -0.0015376
270.05899 | -0.0015415 | 270.237 | -0.0015355
270.22699 | -0.0015401 | 270.41101 | -0.0015333
270.38699 | -0.0015386 | 270.57401 | -0.0015312
270.561 | -0.0015372 | 270.741 | -0.001529
270.72601 | -0.0015357 | 270.905 | -0.0015268
270.888 | -0.0015343 | 271.06799 | -0.0015247
271.04901 | -0.0015328 | 271.23401 | -0.0015225
271.21799 | -0.0015314 | 271.401 | -0.0015203
271.37799 | -0.0015299 | 271.56299 | -0.0015181
271.55099 | -0.0015284 | 271.73999 | -0.0015159
271.72299 | -0.001527 | 271.89999 | -0.0015137
271.88199 | -0.0015255 | 272.07501 | -0.0015115
272.05301 | -0.001524 | 272.23099 | -0.0015093
272.20999 | -0.0015225 | 272.39999 | -0.001507
272.38501 | -0.001521 | 272.56201 | -0.0015048
272.547 | -0.0015195 | 272.73401 | -0.0015026
272.71399 | -0.001518 | 272.89099 | -0.0015003
272.88 | -0.0015164 | 273.061 | -0.0014981
273.04001 | -0.0015149 | 273.229 | -0.0014958
273.20999 | -0.0015134 | 273.39401 | -0.0014936
273.37201 | -0.0015118 | 273.56 | -0.0014913
273.54099 | -0.0015103 | 273.72501 | -0.001489
273.70801 | -0.0015087 | 273.88699 | -0.0014868
273.87799 | -0.0015072 | 274.04999 | -0.0014845
274.048 | -0.0015056 | 274.22198 | -0.0014822
274.21301 | -0.0015041 | 274.383 | -0.0014799
274.37601 | -0.0015025 | 274.56 | -0.0014776
274.55301 | -0.0015009 | 274.724 | -0.0014753
274.716 | -0.0014993 | 274.89401 | -0.001473
274.88501 | -0.0014977 | 275.061 | -0.0014707
275.05499 | -0.0014961 | 275.22501 | -0.0014684
275.20999 | -0.0014945 | 275.39499 | -0.001466
275.38501 | -0.0014929 | 275.56201 | -0.0014637
275.54001 | -0.0014913 | 275.72699 | -0.0014614
275.71799 | -0.0014897 | 275.89999 | -0.0014591
275.88699 | -0.0014881 | 276.07101 | -0.0014567
276.04999 | -0.0014864 | 276.237 | -0.0014544
276.22501 | -0.0014848 | 276.41 | -0.001452
276.39099 | -0.0014832 | 276.57401 | -0.0014497
276.556 | -0.0014815 | 276.741 | -0.0014473
276.72198 | -0.0014799 | 276.90701 | -0.001445
276.89099 | -0.0014782 | 277.07901 | -0.0014426
277.04901 | -0.0014765 | 277.237 | -0.0014403
277.22101 | -0.0014748 | 277.405 | -0.0014379
277.38901 | -0.0014732 | 277.573 | -0.0014355
277.55801 | -0.0014715 | 277.741 | -0.0014331
277.715 | -0.0014698 | 277.901 | -0.0014308
277.87799 | -0.0014681 | 278.073 | -0.0014284
278.047 | -0.0014664 | 278.23599 | -0.001426
278.20801 | -0.0014647 | 278.405 | -0.0014236
278.38199 | -0.0014629 | 278.577 | -0.0014212
278.53601 | -0.0014612 | 278.73001 | -0.0014188
278.70999 | -0.0014595 | 278.897 | -0.0014164
278.87601 | -0.0014577 | 279.069 | -0.001414
279.03201 | -0.001456 | 279.23099 | -0.0014116
279.20401 | -0.0014543 | 279.396 | -0.0014092
279.37 | -0.0014525 | 279.55801 | -0.0014068
279.53 | -0.0014507 | 279.728 | -0.0014043
279.70001 | -0.001449 | 279.896 | -0.0014019
279.866 | -0.0014472 | 280.056 | -0.0013995
280.02899 | -0.0014454 | 280.23099 | -0.0013971
280.20499 | -0.0014436 | 280.39001 | -0.0013946
280.36401 | -0.0014418 | 280.56 | -0.0013922
280.53101 | -0.00144 | 280.73801 | -0.0013898
280.70599 | -0.0014382 | 280.89999 | -0.0013873
280.87601 | -0.0014364 | 281.07001 | -0.0013849
281.04401 | -0.0014345 | 281.237 | -0.0013824
281.21701 | -0.0014327 | 281.397 | -0.00138
281.37601 | -0.0014309 | 281.56601 | -0.0013775
281.54099 | -0.001429 | 281.73401 | -0.001375
281.70999 | -0.0014272 | 281.901 | -0.0013726
281.87799 | -0.0014253 | 282.07001 | -0.0013701
282.04599 | -0.0014234 | 282.23801 | -0.0013677
282.216 | -0.0014216 | 282.39899 | -0.0013652
282.38 | -0.0014197 | 282.56799 | -0.0013627
282.54501 | -0.0014178 | 282.73499 | -0.0013602
282.71201 | -0.0014159 | 282.90601 | -0.0013578
282.88101 | -0.001414 | 283.078 | -0.0013553
283.05701 | -0.0014121 | 283.237 | -0.0013528
283.21701 | -0.0014102 | 283.40201 | -0.0013503
283.38599 | -0.0014083 | 283.57199 | -0.0013478
283.55701 | -0.0014063 | 283.733 | -0.0013453
283.72 | -0.0014044 | 283.90201 | -0.0013428
283.88599 | -0.0014025 | 284.06201 | -0.0013403
284.056 | -0.0014005 | 284.23999 | -0.0013378
284.228 | -0.0013986 | 284.39499 | -0.0013353
284.39099 | -0.0013966 | 284.56201 | -0.0013328
284.55801 | -0.0013946 | 284.72699 | -0.0013303
284.70901 | -0.0013927 | 284.89801 | -0.0013278
284.88199 | -0.0013907 | 285.065 | -0.0013253
285.047 | -0.0013887 | 285.229 | -0.0013228
285.211 | -0.0013867 | 285.39001 | -0.0013203
285.379 | -0.0013847 | 285.55399 | -0.0013178
285.543 | -0.0013827 | 285.71899 | -0.0013153
285.71399 | -0.0013807 | 285.892 | -0.0013127
285.87601 | -0.0013787 | 286.05099 | -0.0013102
286.04599 | -0.0013766 | 286.224 | -0.0013077
286.216 | -0.0013746 | 286.38599 | -0.0013052
286.38199 | -0.0013726 | 286.552 | -0.0013026
286.548 | -0.0013705 | 286.72198 | -0.0013001
286.71201 | -0.0013685 | 286.883 | -0.0012976
286.87601 | -0.0013664 | 287.05301 | -0.0012951
287.04401 | -0.0013644 | 287.20401 | -0.0012925
287.207 | -0.0013623 | 287.37701 | -0.00129
287.38 | -0.0013603 | 287.54599 | -0.0012875
287.539 | -0.0013582 | 287.716 | -0.0012849
287.707 | -0.0013561 | 287.87601 | -0.0012824
287.875 | -0.001354 | 288.04901 | -0.0012799
288.03601 | -0.0013519 | 288.21701 | -0.0012773
288.20801 | -0.0013499 | 288.38101 | -0.0012748
288.37299 | -0.0013478 | 288.55701 | -0.0012723
288.53699 | -0.0013457 | 288.71201 | -0.0012697
288.70499 | -0.0013436 | 288.88901 | -0.0012672
288.86899 | -0.0013414 | 289.06 | -0.0012646
289.034 | -0.0013393 | 289.22501 | -0.0012621
289.198 | -0.0013372 | 289.39401 | -0.0012596
289.36499 | -0.0013351 | 289.56299 | -0.001257
289.53299 | -0.001333 | 289.72299 | -0.0012545
289.69901 | -0.0013309 | 289.888 | -0.0012519
289.86801 | -0.0013287 | 290.06201 | -0.0012494
290.03699 | -0.0013266 | 290.233 | -0.0012469
290.203 | -0.0013245 | 290.396 | -0.0012443
290.38 | -0.0013223 | 290.56299 | -0.0012418
290.54401 | -0.0013202 | 290.72501 | -0.0012393
290.70801 | -0.0013181 | 290.88901 | -0.0012367
290.86801 | -0.0013159 | 291.05899 | -0.0012342
291.04401 | -0.0013138 | 291.21899 | -0.0012316
291.21301 | -0.0013116 | 291.38599 | -0.0012291
291.38699 | -0.0013095 | 291.54599 | -0.0012266
291.55301 | -0.0013073 | 291.711 | -0.001224
291.716 | -0.0013052 | 291.88599 | -0.0012215
291.88599 | -0.001303 | 292.05099 | -0.001219
292.05099 | -0.0013009 | 292.207 | -0.0012164
292.21799 | -0.0012987 | 292.38 | -0.0012139
292.371 | -0.0012966 | 292.552 | -0.0012113
292.53799 | -0.0012944 | 292.711 | -0.0012088
292.71301 | -0.0012923 | 292.87601 | -0.0012063
292.88199 | -0.0012901 | 293.043 | -0.0012037
293.04501 | -0.001288 | 293.21201 | -0.0012012
293.216 | -0.0012858 | 293.375 | -0.0011987
293.37701 | -0.0012837 | 293.54501 | -0.0011962
293.543 | -0.0012815 | 293.71301 | -0.0011936
293.70401 | -0.0012793 | 293.87701 | -0.0011911
293.87399 | -0.0012772 | 294.048 | -0.0011886
294.05499 | -0.001275 | 294.21301 | -0.001186
294.21201 | -0.0012729 | 294.38 | -0.0011835
294.37201 | -0.0012707 | 294.547 | -0.001181
294.54501 | -0.0012685 | 294.71399 | -0.0011784
294.711 | -0.0012664 | 294.88699 | -0.0011759
294.88101 | -0.0012642 | 295.052 | -0.0011734
295.034 | -0.0012621 | 295.22 | -0.0011709
295.20401 | -0.0012599 | 295.39001 | -0.0011683
295.37601 | -0.0012577 | 295.55899 | -0.0011658
295.54501 | -0.0012556 | 295.72601 | -0.0011633
295.70801 | -0.0012534 | 295.89801 | -0.0011608
295.87601 | -0.0012513 | 296.065 | -0.0011582
296.04001 | -0.0012491 | 296.23001 | -0.0011557
296.20599 | -0.0012469 | 296.39099 | -0.0011532
296.375 | -0.0012448 | 296.55301 | -0.0011507
296.543 | -0.0012426 | 296.72299 | -0.0011481
296.70801 | -0.0012404 | 296.89099 | -0.0011456
296.875 | -0.0012383 | 297.05899 | -0.0011431
297.04599 | -0.0012361 | 297.21899 | -0.0011406
297.203 | -0.0012339 | 297.388 | -0.001138
297.35999 | -0.0012317 | 297.55499 | -0.0011355
297.53601 | -0.0012296 | 297.71899 | -0.001133
297.70401 | -0.0012274 | 297.88199 | -0.0011305
297.867 | -0.0012252 | 298.04999 | -0.0011279
298.04099 | -0.001223 | 298.20901 | -0.0011254
298.211 | -0.0012209 | 298.383 | -0.0011229
298.37299 | -0.0012187 | 298.54199 | -0.0011204
298.535 | -0.0012165 | 298.716 | -0.0011178
298.70599 | -0.0012143 | 298.87601 | -0.0011153
298.87299 | -0.0012121 | 299.048 | -0.0011128
299.03799 | -0.0012099 | 299.22 | -0.0011103
299.20801 | -0.0012078 | 299.37601 | -0.0011077
299.38 | -0.0012056 | 299.54099 | -0.0011052
299.547 | -0.0012034 | 299.71399 | -0.0011027
299.711 | -0.0012012 | 299.87601 | -0.0011001
299.87601 | -0.001199 | 300.04901 | -0.0010976
300.04199 | -0.0011968 | 300.21201 | -0.0010951
300.20401 | -0.0011946 | 300.38699 | -0.0010925
300.37399 | -0.0011923 | 300.54999 | -0.00109
300.54401 | -0.0011901 | 300.715 | -0.0010875
300.70801 | -0.0011879 | 300.88501 | -0.0010849
300.87601 | -0.0011857 | 301.05399 | -0.0010824
301.04199 | -0.0011835 | 301.22101 | -0.0010799
301.21301 | -0.0011813 | 301.392 | -0.0010773
301.37701 | -0.001179 | 301.55701 | -0.0010748
301.547 | -0.0011768 | 301.72699 | -0.0010722
301.707 | -0.0011745 | 301.89499 | -0.0010697
301.867 | -0.0011723 | 302.05301 | -0.0010671
302.04001 | -0.0011701 | 302.23001 | -0.0010646
302.19501 | -0.0011678 | 302.39899 | -0.0010621
302.37201 | -0.0011655 | 302.55801 | -0.0010595
302.54001 | -0.0011633 | 302.72299 | -0.0010569
302.715 | -0.001161 | 302.888 | -0.0010544
302.879 | -0.0011587 | 303.05399 | -0.0010518
303.04199 | -0.0011565 | 303.21701 | -0.0010493
303.20599 | -0.0011542 | 303.38599 | -0.0010467
303.379 | -0.0011519 | 303.54901 | -0.0010441
303.54599 | -0.0011496 | 303.71701 | -0.0010416
303.70801 | -0.0011473 | 303.87799 | -0.001039
303.884 | -0.001145 | 304.043 | -0.0010364
304.048 | -0.0011427 | 304.21201 | -0.0010339
304.20901 | -0.0011404 | 304.38 | -0.0010313
304.38599 | -0.0011381 | 304.55301 | -0.0010287
304.547 | -0.0011357 | 304.72 | -0.0010261
304.71399 | -0.0011334 | 304.88699 | -0.0010235
304.87701 | -0.001131 | 305.05301 | -0.001021
305.04599 | -0.0011287 | 305.215 | -0.0010184
305.20599 | -0.0011263 | 305.39001 | -0.0010158
305.37299 | -0.001124 | 305.55499 | -0.0010132
305.53699 | -0.0011216 | 305.71899 | -0.0010106
305.70599 | -0.0011193 | 305.88199 | -0.001008
305.87299 | -0.0011169 | 306.056 | -0.0010054
306.034 | -0.0011145 | 306.23199 | -0.0010028
306.20801 | -0.0011121 | 306.388 | -0.0010001
306.367 | -0.0011097 | 306.556 | -0.00099754
306.539 | -0.0011073 | 306.73199 | -0.00099492
306.703 | -0.0011049 | 306.888 | -0.0009923
306.867 | -0.0011025 | 307.06 | -0.00098968
307.039 | -0.0011001 | 307.22699 | -0.00098705
307.19901 | -0.0010977 | 307.392 | -0.00098443
307.35901 | -0.0010952 | 307.556 | -0.0009818
307.53101 | -0.0010928 | 307.72 | -0.00097917
307.703 | -0.0010904 | 307.89001 | -0.00097653
307.85999 | -0.0010879 | 308.05801 | -0.00097389
308.02399 | -0.0010855 | 308.22198 | -0.00097126
308.198 | -0.001083 | 308.39401 | -0.00096861
308.36301 | -0.0010806 | 308.55701 | -0.00096597
308.53799 | -0.0010781 | 308.72 | -0.00096332
308.707 | -0.0010757 | 308.88599 | -0.00096068
308.87601 | -0.0010732 | 309.05399 | -0.00095802
309.04501 | -0.0010708 | 309.21799 | -0.00095537
309.20401 | -0.0010683 | 309.379 | -0.00095272
309.383 | -0.0010658 | 309.547 | -0.00095006
309.55099 | -0.0010633 | 309.715 | -0.00094741
309.71301 | -0.0010609 | 309.883 | -0.00094475
309.88501 | -0.0010584 | 310.047 | -0.00094209
310.052 | -0.0010559 | 310.216 | -0.00093942
310.22699 | -0.0010534 | 310.38501 | -0.00093676
310.388 | -0.001051 | 310.54999 | -0.0009341
310.55099 | -0.0010485 | 310.71899 | -0.00093143
310.72501 | -0.001046 | 310.88599 | -0.00092876
310.89301 | -0.0010435 | 311.048 | -0.0009261
311.04999 | -0.001041 | 311.216 | -0.00092343
311.21799 | -0.0010385 | 311.37799 | -0.00092076
311.392 | -0.001036 | 311.55499 | -0.00091809
311.548 | -0.0010335 | 311.72299 | -0.00091541
311.71399 | -0.001031 | 311.88901 | -0.00091274
311.88 | -0.0010286 | 312.05099 | -0.00091007
312.04999 | -0.0010261 | 312.21799 | -0.0009074
312.215 | -0.0010236 | 312.38699 | -0.00090472
312.38501 | -0.0010211 | 312.55499 | -0.00090205
312.54599 | -0.0010186 | 312.715 | -0.00089937
312.707 | -0.0010161 | 312.88599 | -0.0008967
312.871 | -0.0010136 | 313.05301 | -0.00089402
313.043 | -0.0010111 | 313.22101 | -0.00089135
313.20999 | -0.0010086 | 313.383 | -0.00088867
313.371 | -0.0010061 | 313.552 | -0.00088599
313.54199 | -0.0010036 | 313.72299 | -0.00088332
313.71201 | -0.0010011 | 313.88599 | -0.00088064
313.88 | -0.00099862 | 314.052 | -0.00087796
314.05099 | -0.00099612 | 314.22299 | -0.00087529
314.211 | -0.00099362 | 314.38599 | -0.00087261
314.384 | -0.00099113 | 314.55301 | -0.00086993
314.54401 | -0.00098863 | 314.71899 | -0.00086725
314.71301 | -0.00098613 | 314.89001 | -0.00086458
314.87601 | -0.00098363 | 315.05301 | -0.0008619
315.05301 | -0.00098114 | 315.22501 | -0.00085922
315.20901 | -0.00097864 | 315.38901 | -0.00085654
315.383 | -0.00097614 | 315.56 | -0.00085387
315.54501 | -0.00097364 | 315.71899 | -0.00085119
315.71399 | -0.00097114 | 315.89401 | -0.00084851
315.88101 | -0.00096864 | 316.06 | -0.00084583
316.05301 | -0.00096613 | 316.22601 | -0.00084316
316.21701 | -0.00096363 | 316.39401 | -0.00084048
316.38599 | -0.00096113 | 316.55899 | -0.0008378
316.54199 | -0.00095863 | 316.73099 | -0.00083512
316.71301 | -0.00095612 | 316.88699 | -0.00083245
316.88101 | -0.00095362 | 317.05499 | -0.00082977
317.03699 | -0.00095111 | 317.22601 | -0.00082709
317.20901 | -0.0009486 | 317.38599 | -0.00082442
317.37799 | -0.0009461 | 317.54901 | -0.00082174
317.543 | -0.00094359 | 317.716 | -0.00081906
317.715 | -0.00094108 | 317.88901 | -0.00081639
317.88101 | -0.00093857 | 318.048 | -0.00081371
318.04501 | -0.00093606 | 318.22 | -0.00081104
318.224 | -0.00093355 | 318.39099 | -0.00080836
318.38199 | -0.00093103 | 318.54901 | -0.00080568
318.547 | -0.00092852 | 318.71899 | -0.00080301
318.71399 | -0.00092601 | 318.888 | -0.00080033
318.883 | -0.00092349 | 319.056 | -0.00079766
319.05399 | -0.00092098 | 319.22699 | -0.00079499
319.224 | -0.00091846 | 319.392 | -0.00079231
319.392 | -0.00091595 | 319.564 | -0.00078964
319.547 | -0.00091343 | 319.73001 | -0.00078697
319.71799 | -0.00091092 | 319.89899 | -0.0007843
319.89301 | -0.0009084 | 320.06699 | -0.00078162
320.05099 | -0.00090588 | 320.23099 | -0.00077895
320.21701 | -0.00090337 | 320.40399 | -0.00077628
320.38901 | -0.00090085 | 320.561 | -0.00077361
320.548 | -0.00089833 | 320.73499 | -0.00077094
320.71899 | -0.00089582 | 320.89801 | -0.00076828
320.888 | -0.0008933 | 321.05801 | -0.00076561
321.05099 | -0.00089078 | 321.23401 | -0.00076294
321.22699 | -0.00088827 | 321.39499 | -0.00076028
321.383 | -0.00088575 | 321.56 | -0.00075761
321.55399 | -0.00088324 | 321.72699 | -0.00075495
321.71799 | -0.00088072 | 321.892 | -0.00075228
321.88599 | -0.00087821 | 322.06201 | -0.00074962
322.05801 | -0.0008757 | 322.22601 | -0.00074696
322.21899 | -0.00087318 | 322.38901 | -0.0007443
322.38 | -0.00087067 | 322.565 | -0.00074164
322.54001 | -0.00086816 | 322.733 | -0.00073898
322.70901 | -0.00086566 | 322.89899 | -0.00073632
322.87799 | -0.00086315 | 323.06201 | -0.00073366
323.056 | -0.00086064 | 323.22699 | -0.000731
323.22198 | -0.00085814 | 323.39801 | -0.00072834
323.38199 | -0.00085564 | 323.565 | -0.00072569
323.54901 | -0.00085313 | 323.733 | -0.00072303
323.72198 | -0.00085063 | 323.89999 | -0.00072038
323.883 | -0.00084814 | 324.064 | -0.00071772
324.04501 | -0.00084564 | 324.23801 | -0.00071507
324.20901 | -0.00084315 | 324.40302 | -0.00071241
324.38901 | -0.00084066 | 324.578 | -0.00070976
324.54401 | -0.00083817 | 324.737 | -0.00070711
324.711 | -0.00083568 | 324.909 | -0.00070445
324.88901 | -0.00083319 | 325.07001 | -0.0007018
325.05801 | -0.00083071 | 325.241 | -0.00069915
325.22101 | -0.00082823 | 325.401 | -0.00069649
325.39401 | -0.00082575 | 325.57501 | -0.00069384
325.55801 | -0.00082327 | 325.742 | -0.00069119
325.72601 | -0.00082079 | 325.90302 | -0.00068853
325.88699 | -0.00081832 | 326.06699 | -0.00068588
326.05499 | -0.00081585 | 326.233 | -0.00068322
326.22299 | -0.00081338 | 326.401 | -0.00068056
326.39499 | -0.00081091 | 326.569 | -0.0006779
326.56 | -0.00080845 | 326.73401 | -0.00067524
326.72501 | -0.00080598 | 326.905 | -0.00067258
326.88901 | -0.00080352 | 327.06201 | -0.00066992
327.05899 | -0.00080106 | 327.233 | -0.00066726
327.22299 | -0.0007986 | 327.401 | -0.00066459
327.401 | -0.00079615 | 327.56601 | -0.00066193
327.56 | -0.00079369 | 327.729 | -0.00065926
327.72198 | -0.00079124 | 327.89801 | -0.00065659
327.88901 | -0.00078879 | 328.064 | -0.00065391
328.056 | -0.00078634 | 328.22699 | -0.00065124
328.229 | -0.00078389 | 328.396 | -0.00064856
328.38699 | -0.00078144 | 328.564 | -0.00064588
328.56 | -0.00077899 | 328.728 | -0.0006432
328.728 | -0.00077655 | 328.90302 | -0.00064051
328.88699 | -0.0007741 | 329.06299 | -0.00063782
329.05801 | -0.00077166 | 329.23401 | -0.00063513
329.228 | -0.00076921 | 329.39499 | -0.00063244
329.39899 | -0.00076677 | 329.56 | -0.00062974
329.56699 | -0.00076432 | 329.729 | -0.00062704
329.73001 | -0.00076188 | 329.89801 | -0.00062433
329.89499 | -0.00075944 | 330.06799 | -0.00062163
330.073 | -0.00075699 | 330.23499 | -0.00061892
330.23199 | -0.00075455 | 330.39301 | -0.0006162
330.38699 | -0.0007521 | 330.561 | -0.00061349
330.565 | -0.00074966 | 330.729 | -0.00061077
330.73401 | -0.00074721 | 330.888 | -0.00060804
330.905 | -0.00074477 | 331.05099 | -0.00060532
331.07101 | -0.00074232 | 331.22501 | -0.00060259
331.23199 | -0.00073987 | 331.39401 | -0.00059985
331.409 | -0.00073742 | 331.56 | -0.00059712
331.577 | -0.00073497 | 331.742 | -0.00059438
331.742 | -0.00073252 | 331.89801 | -0.00059163
331.89899 | -0.00073007 | 332.069 | -0.00058889
332.06601 | -0.00072762 | 332.23401 | -0.00058614
332.23199 | -0.00072516 | 332.397 | -0.00058339
332.401 | -0.00072271 | 332.56201 | -0.00058063
332.57001 | -0.00072025 | 332.73001 | -0.00057787
332.73499 | -0.00071779 | 332.897 | -0.00057511
332.901 | -0.00071533 | 333.061 | -0.00057235
333.06601 | -0.00071287 | 333.23199 | -0.00056958
333.229 | -0.00071041 | 333.38901 | -0.00056681
333.39099 | -0.00070794 | 333.55701 | -0.00056404
333.55399 | -0.00070548 | 333.71799 | -0.00056127
333.71899 | -0.00070301 | 333.89499 | -0.00055849
333.892 | -0.00070054 | 334.05701 | -0.00055572
334.056 | -0.00069807 | 334.22198 | -0.00055294
334.216 | -0.0006956 | 334.39499 | -0.00055016
334.38599 | -0.00069313 | 334.56201 | -0.00054737
334.552 | -0.00069066 | 334.72601 | -0.00054459
334.72101 | -0.00068818 | 334.89001 | -0.0005418
334.88699 | -0.00068571 | 335.06201 | -0.00053901
335.05099 | -0.00068323 | 335.23001 | -0.00053622
335.22601 | -0.00068075 | 335.396 | -0.00053343
335.39301 | -0.00067828 | 335.57401 | -0.00053063
335.561 | -0.0006758 | 335.73599 | -0.00052784
335.72101 | -0.00067332 | 335.90601 | -0.00052504
335.892 | -0.00067084 | 336.07001 | -0.00052225
336.056 | -0.00066836 | 336.233 | -0.00051945
336.216 | -0.00066588 | 336.40601 | -0.00051665
336.38501 | -0.0006634 | 336.56699 | -0.00051385
336.55801 | -0.00066092 | 336.728 | -0.00051105
336.72299 | -0.00065844 | 336.89801 | -0.00050824
336.897 | -0.00065596 | 337.061 | -0.00050544
337.05801 | -0.00065348 | 337.229 | -0.00050263
337.228 | -0.000651 | 337.39301 | -0.00049983
337.401 | -0.00064853 | 337.564 | -0.00049702
337.56601 | -0.00064605 | 337.73001 | -0.00049421
337.73001 | -0.00064357 | 337.90601 | -0.00049141
337.89999 | -0.00064109 | 338.05899 | -0.0004886
338.07501 | -0.00063862 | 338.23801 | -0.00048579
338.23999 | -0.00063614 | 338.39401 | -0.00048298
338.41299 | -0.00063367 | 338.561 | -0.00048016
338.57101 | -0.0006312 | 338.728 | -0.00047735
338.745 | -0.00062873 | 338.901 | -0.00047454
338.909 | -0.00062625 | 339.06799 | -0.00047172
339.07199 | -0.00062379 | 339.23099 | -0.0004689
339.24399 | -0.00062132 | 339.40601 | -0.00046609
339.39301 | -0.00061885 | 339.564 | -0.00046327
339.55801 | -0.00061639 | 339.73001 | -0.00046045
339.73199 | -0.00061392 | 339.896 | -0.00045763
339.90799 | -0.00061146 | 340.06201 | -0.0004548
340.069 | -0.000609 | 340.22601 | -0.00045198
340.23401 | -0.00060655 | 340.38599 | -0.00044916
340.40302 | -0.00060409 | 340.56 | -0.00044633
340.564 | -0.00060163 | 340.72699 | -0.0004435
340.737 | -0.00059918 | 340.89001 | -0.00044067
340.89099 | -0.00059673 | 341.064 | -0.00043784
341.05399 | -0.00059428 | 341.22501 | -0.00043501
341.23099 | -0.00059183 | 341.392 | -0.00043218
341.397 | -0.00058939 | 341.55301 | -0.00042934
341.55301 | -0.00058695 | 341.71701 | -0.00042651
341.729 | -0.0005845 | 341.88599 | -0.00042367
341.905 | -0.00058206 | 342.052 | -0.00042083
342.064 | -0.00057962 | 342.21899 | -0.00041799
342.229 | -0.00057719 | 342.388 | -0.00041515
342.396 | -0.00057475 | 342.55099 | -0.0004123
342.56799 | -0.00057232 | 342.72699 | -0.00040945
342.73801 | -0.00056989 | 342.89099 | -0.00040661
342.909 | -0.00056746 | 343.061 | -0.00040376
343.06601 | -0.00056503 | 343.229 | -0.0004009
343.23199 | -0.0005626 | 343.397 | -0.00039805
343.39001 | -0.00056018 | 343.569 | -0.00039519
343.556 | -0.00055776 | 343.73401 | -0.00039234
343.72501 | -0.00055533 | 343.90302 | -0.00038948
343.89099 | -0.00055291 | 344.07501 | -0.00038662
344.06201 | -0.00055049 | 344.23499 | -0.00038375
344.22601 | -0.00054807 | 344.41199 | -0.00038089
344.39999 | -0.00054566 | 344.57401 | -0.00037802
344.57101 | -0.00054324 | 344.73801 | -0.00037515
344.73401 | -0.00054082 | 344.91101 | -0.00037228
344.901 | -0.00053841 | 345.06601 | -0.00036941
345.06601 | -0.00053599 | 345.23199 | -0.00036654
345.22601 | -0.00053358 | 345.401 | -0.00036366
345.401 | -0.00053117 | 345.55499 | -0.00036078
345.56699 | -0.00052875 | 345.71899 | -0.0003579
345.73199 | -0.00052634 | 345.884 | -0.00035502
345.89301 | -0.00052393 | 346.05301 | -0.00035214
346.07001 | -0.00052152 | 346.215 | -0.00034926
346.23599 | -0.00051911 | 346.39001 | -0.00034637
346.39999 | -0.0005167 | 346.55499 | -0.00034348
346.569 | -0.00051428 | 346.73001 | -0.00034059
346.73801 | -0.00051187 | 346.88901 | -0.0003377
346.89499 | -0.00050946 | 347.06299 | -0.00033481
347.07101 | -0.00050705 | 347.23499 | -0.00033192
347.22198 | -0.00050464 | 347.397 | -0.00032902
347.38901 | -0.00050222 | 347.57001 | -0.00032612
347.56 | -0.00049981 | 347.73199 | -0.00032323
347.73999 | -0.0004974 | 347.89499 | -0.00032033
347.89499 | -0.00049498 | 348.06601 | -0.00031743
348.065 | -0.00049257 | 348.23499 | -0.00031452
348.23801 | -0.00049016 | 348.39999 | -0.00031162
348.392 | -0.00048774 | 348.565 | -0.00030872
348.561 | -0.00048532 | 348.733 | -0.00030581
348.73199 | -0.00048291 | 348.89899 | -0.00030291
348.89301 | -0.00048049 | 349.06601 | -0.0003
349.06299 | -0.00047807 | 349.233 | -0.00029709
349.22601 | -0.00047565 | 349.39401 | -0.00029418
349.397 | -0.00047323 | 349.569 | -0.00029127
349.569 | -0.00047081 | 349.73001 | -0.00028836
349.73499 | -0.00046839 | 349.89899 | -0.00028544
349.89499 | -0.00046597 | 350.06201 | -0.00028253
350.06799 | -0.00046354 | 350.22699 | -0.00027961
350.24301 | -0.00046112 | 350.40399 | -0.0002767
350.39999 | -0.0004587 | 350.56201 | -0.00027378
350.56601 | -0.00045627 | 350.73001 | -0.00027086
350.73199 | -0.00045385 | 350.89499 | -0.00026794
350.905 | -0.00045142 | 351.05301 | -0.00026503
351.07401 | -0.00044899 | 351.22699 | -0.0002621
351.233 | -0.00044656 | 351.392 | -0.00025918
351.40302 | -0.00044414 | 351.56699 | -0.00025626
351.56201 | -0.00044171 | 351.73001 | -0.00025334
351.737 | -0.00043928 | 351.89801 | -0.00025041
351.90601 | -0.00043685 | 352.061 | -0.00024748
352.06699 | -0.00043442 | 352.22699 | -0.00024456
352.23599 | -0.00043199 | 352.39499 | -0.00024163
352.40201 | -0.00042956 | 352.55499 | -0.0002387
352.565 | -0.00042713 | 352.72699 | -0.00023577
352.73801 | -0.00042469 | 352.89499 | -0.00023284
352.89499 | -0.00042226 | 353.061 | -0.0002299
353.06299 | -0.00041983 | 353.22501 | -0.00022697
353.22501 | -0.0004174 | 353.39401 | -0.00022404
353.39401 | -0.00041497 | 353.55499 | -0.0002211
353.56299 | -0.00041253 | 353.72501 | -0.00021816
353.73199 | -0.0004101 | 353.89099 | -0.00021522
353.897 | -0.00040767 | 354.05499 | -0.00021228
354.06799 | -0.00040523 | 354.22699 | -0.00020934
354.237 | -0.0004028 | 354.39401 | -0.00020639
354.396 | -0.00040036 | 354.564 | -0.00020345
354.56201 | -0.00039793 | 354.73499 | -0.0002005
354.73599 | -0.0003955 | 354.896 | -0.00019755
354.909 | -0.00039306 | 355.069 | -0.00019461
355.07101 | -0.00039063 | 355.23599 | -0.00019165
355.241 | -0.00038819 | 355.405 | -0.0001887
355.397 | -0.00038576 | 355.569 | -0.00018575
355.578 | -0.00038332 | 355.73599 | -0.00018279
355.745 | -0.00038088 | 355.90701 | -0.00017983
355.901 | -0.00037845 | 356.069 | -0.00017688
356.06601 | -0.00037601 | 356.23801 | -0.00017392
356.23801 | -0.00037357 | 356.40201 | -0.00017095
356.41 | -0.00037114 | 356.564 | -0.00016799
356.57999 | -0.0003687 | 356.73499 | -0.00016503
356.741 | -0.00036626 | 356.905 | -0.00016206
356.90601 | -0.00036382 | 357.064 | -0.00015909
357.07001 | -0.00036138 | 357.23199 | -0.00015613
357.23401 | -0.00035894 | 357.39801 | -0.00015316
357.40201 | -0.0003565 | 357.56299 | -0.00015018
357.56601 | -0.00035406 | 357.72601 | -0.00014721
357.73599 | -0.00035162 | 357.89499 | -0.00014424
357.89999 | -0.00034918 | 358.06601 | -0.00014126
358.06799 | -0.00034673 | 358.23499 | -0.00013829
358.229 | -0.00034429 | 358.401 | -0.00013531
358.39801 | -0.00034185 | 358.57501 | -0.00013233
358.556 | -0.0003394 | 358.741 | -0.00012935
358.72198 | -0.00033696 | 358.90201 | -0.00012637
358.89001 | -0.00033451 | 359.07199 | -0.00012339
359.047 | -0.00033207 | 359.23999 | -0.0001204
359.22198 | -0.00032962 | 359.39999 | -0.00011742
359.396 | -0.00032717 | 359.57001 | -0.00011443
359.55301 | -0.00032473 | 359.73099 | -0.00011145
359.71799 | -0.00032228 | 359.89401 | -0.00010846
359.892 | -0.00031983 | 360.064 | -0.00010547
360.06201 | -0.00031738 | 360.23499 | -0.00010248
360.233 | -0.00031493 | 360.40302 | -9.9493e-05
360.40302 | -0.00031249 | 360.56601 | -9.6502e-05
360.56601 | -0.00031004 | 360.72699 | -9.3509e-05
360.72501 | -0.00030759 | 360.892 | -9.0516e-05
360.89301 | -0.00030514 | 361.065 | -8.7521e-05
361.06299 | -0.00030269 | 361.233 | -8.4526e-05
361.22198 | -0.00030025 | 361.39801 | -8.1529e-05
361.38599 | -0.0002978 | 361.569 | -7.8531e-05
361.556 | -0.00029535 | 361.73499 | -7.5532e-05
361.72299 | -0.00029291 | 361.90201 | -7.2532e-05
361.888 | -0.00029046 | 362.06299 | -6.9531e-05
362.056 | -0.00028802 | 362.23099 | -6.6528e-05
362.22198 | -0.00028557 | 362.39899 | -6.3523e-05
362.39801 | -0.00028313 | 362.56601 | -6.0517e-05
362.55899 | -0.00028069 | 362.73199 | -5.751e-05
362.729 | -0.00027825 | 362.89801 | -5.45e-05
362.896 | -0.00027581 | 363.07001 | -5.1489e-05
363.05701 | -0.00027337 | 363.23001 | -4.8476e-05
363.23401 | -0.00027093 | 363.397 | -4.5462e-05
363.40701 | -0.0002685 | 363.564 | -4.2445e-05
363.56799 | -0.00026606 | 363.728 | -3.9426e-05
363.73599 | -0.00026363 | 363.896 | -3.6405e-05
363.909 | -0.0002612 | 364.065 | -3.3381e-05
364.07001 | -0.00025877 | 364.22601 | -3.0355e-05
364.23801 | -0.00025634 | 364.396 | -2.7326e-05
364.414 | -0.00025392 | 364.56799 | -2.4295e-05
364.57401 | -0.00025149 | 364.73499 | -2.1261e-05
364.75 | -0.00024907 | 364.89999 | -1.8224e-05
364.91901 | -0.00024665 | 365.07001 | -1.5184e-05
365.09299 | -0.00024423 | 365.23999 | -1.214e-05
365.246 | -0.00024182 | 365.397 | -9.0939e-06
365.405 | -0.0002394 | 365.56299 | -6.0441e-06
365.57901 | -0.00023699 | 365.73801 | -2.9908e-06
365.73801 | -0.00023457 | 365.901 | 6.6045e-08
365.905 | -0.00023216 | 366.065 | 3.1266e-06
366.07199 | -0.00022976 | 366.229 | 6.1909e-06
366.245 | -0.00022735 | 366.396 | 9.2591e-06
366.40799 | -0.00022494 | 366.56 | 1.2331e-05
366.573 | -0.00022254 | 366.72601 | 1.5407e-05
366.73801 | -0.00022013 | 366.89301 | 1.8488e-05
366.90799 | -0.00021773 | 367.05899 | 2.1572e-05
367.07101 | -0.00021533 | 367.22198 | 2.4661e-05
367.23401 | -0.00021293 | 367.38699 | 2.7754e-05
367.40399 | -0.00021052 | 367.55701 | 3.0852e-05
367.57001 | -0.00020812 | 367.71899 | 3.3954e-05
367.742 | -0.00020572 | 367.89099 | 3.706e-05
367.90701 | -0.00020332 | 368.04999 | 4.0171e-05
368.07599 | -0.00020093 | 368.22 | 4.3287e-05
368.241 | -0.00019853 | 368.38599 | 4.6407e-05
368.40701 | -0.00019613 | 368.55701 | 4.9532e-05
368.57901 | -0.00019373 | 368.72101 | 5.2662e-05
368.73901 | -0.00019132 | 368.89099 | 5.5796e-05
368.90201 | -0.00018892 | 369.056 | 5.8935e-05
369.06699 | -0.00018652 | 369.22699 | 6.2078e-05
369.23001 | -0.00018412 | 369.38901 | 6.5227e-05
369.39899 | -0.00018171 | 369.55899 | 6.8379e-05
369.57101 | -0.00017931 | 369.724 | 7.1537e-05
369.737 | -0.0001769 | 369.901 | 7.4699e-05
369.90601 | -0.00017449 | 370.05899 | 7.7866e-05
370.073 | -0.00017208 | 370.22601 | 8.1037e-05
370.241 | -0.00016967 | 370.39999 | 8.4212e-05
370.41101 | -0.00016725 | 370.56299 | 8.7392e-05
370.57501 | -0.00016484 | 370.73001 | 9.0576e-05
370.741 | -0.00016242 | 370.90399 | 9.3765e-05
370.91299 | -0.00016 | 371.06699 | 9.6958e-05
371.073 | -0.00015758 | 371.237 | 0.00010015
371.24301 | -0.00015515 | 371.40799 | 0.00010336
371.40601 | -0.00015272 | 371.565 | 0.00010656
371.564 | -0.00015029 | 371.73499 | 0.00010977
371.73599 | -0.00014786 | 371.89899 | 0.00011298
371.90302 | -0.00014542 | 372.06601 | 0.0001162
372.06799 | -0.00014298 | 372.23401 | 0.00011942
372.24701 | -0.00014054 | 372.39899 | 0.00012264
372.41199 | -0.0001381 | 372.561 | 0.00012587
372.57599 | -0.00013565 | 372.73001 | 0.0001291
372.733 | -0.0001332 | 372.897 | 0.00013233
372.90701 | -0.00013074 | 373.064 | 0.00013557
373.07199 | -0.00012829 | 373.22501 | 0.00013881
373.24799 | -0.00012583 | 373.39301 | 0.00014205
373.414 | -0.00012337 | 373.56601 | 0.0001453
373.577 | -0.0001209 | 373.72101 | 0.00014854
373.73999 | -0.00011843 | 373.89301 | 0.0001518
373.90601 | -0.00011596 | 374.061 | 0.00015505
374.07901 | -0.00011349 | 374.22601 | 0.0001583
374.241 | -0.00011101 | 374.39301 | 0.00016156
374.405 | -0.00010854 | 374.565 | 0.00016482
374.57001 | -0.00010605 | 374.72699 | 0.00016808
374.74301 | -0.00010357 | 374.901 | 0.00017135
374.91 | -0.00010109 | 375.07199 | 0.00017461
375.077 | -9.86e-05 | 375.23901 | 0.00017788
375.24701 | -9.611e-05 | 375.40601 | 0.00018115
375.41 | -9.3619e-05 | 375.57199 | 0.00018442
375.57101 | -9.1127e-05 | 375.742 | 0.00018769
375.74399 | -8.8632e-05 | 375.909 | 0.00019097
375.91 | -8.6136e-05 | 376.07901 | 0.00019424
376.06799 | -8.3639e-05 | 376.245 | 0.00019752
376.241 | -8.1141e-05 | 376.40302 | 0.00020079
376.41501 | -7.8642e-05 | 376.57101 | 0.00020407
376.58099 | -7.6142e-05 | 376.73499 | 0.00020735
376.74701 | -7.3641e-05 | 376.89099 | 0.00021063
376.91901 | -7.1139e-05 | 377.06799 | 0.00021391
377.07901 | -6.8637e-05 | 377.23199 | 0.00021719
377.25201 | -6.6135e-05 | 377.39401 | 0.00022047
377.41199 | -6.3633e-05 | 377.55899 | 0.00022375
377.578 | -6.1131e-05 | 377.73001 | 0.00022703
377.741 | -5.8629e-05 | 377.896 | 0.00023032
377.90701 | -5.6128e-05 | 378.061 | 0.0002336
378.08099 | -5.3627e-05 | 378.224 | 0.00023688
378.24701 | -5.1126e-05 | 378.39999 | 0.00024016
378.41299 | -4.8627e-05 | 378.55801 | 0.00024344
378.582 | -4.6128e-05 | 378.72299 | 0.00024672
378.74301 | -4.3631e-05 | 378.88901 | 0.00025
378.91699 | -4.1135e-05 | 379.06299 | 0.00025328
379.082 | -3.864e-05 | 379.22198 | 0.00025656
379.23999 | -3.6146e-05 | 379.39401 | 0.00025984
379.41199 | -3.3654e-05 | 379.56201 | 0.00026312
379.586 | -3.1164e-05 | 379.729 | 0.0002664
379.75699 | -2.8676e-05 | 379.89801 | 0.00026968
379.923 | -2.6189e-05 | 380.064 | 0.00027295
380.091 | -2.3705e-05 | 380.237 | 0.00027623
380.245 | -2.1222e-05 | 380.40601 | 0.0002795
380.41699 | -1.8742e-05 | 380.56699 | 0.00028278
380.586 | -1.6264e-05 | 380.74301 | 0.00028605
380.75601 | -1.3788e-05 | 380.91299 | 0.00028933
380.91599 | -1.1314e-05 | 381.08099 | 0.0002926
381.078 | -8.8424e-06 | 381.24301 | 0.00029587
381.24301 | -6.3732e-06 | 381.41699 | 0.00029914
381.42099 | -3.9062e-06 | 381.57999 | 0.00030241
381.58801 | -1.4415e-06 | 381.746 | 0.00030568
381.75601 | 1.0209e-06 | 381.91101 | 0.00030895
381.923 | 3.481e-06 | 382.08099 | 0.00031222
382.09299 | 5.9389e-06 | 382.23999 | 0.00031549
382.26599 | 8.3946e-06 | 382.409 | 0.00031876
382.435 | 1.0848e-05 | 382.57901 | 0.00032203
382.599 | 1.33e-05 | 382.74799 | 0.0003253
382.76099 | 1.5749e-05 | 382.91101 | 0.00032856
382.92401 | 1.8196e-05 | 383.08099 | 0.00033183
383.091 | 2.0642e-05 | 383.24701 | 0.0003351
383.26599 | 2.3086e-05 | 383.42099 | 0.00033837
383.435 | 2.5528e-05 | 383.59201 | 0.00034164
383.60699 | 2.7968e-05 | 383.74399 | 0.00034491
383.76801 | 3.0407e-05 | 383.91901 | 0.00034818
383.936 | 3.2844e-05 | 384.07999 | 0.00035146
384.09799 | 3.5281e-05 | 384.246 | 0.00035473
384.26801 | 3.7715e-05 | 384.41501 | 0.00035801
384.43399 | 4.0149e-05 | 384.58899 | 0.00036128
384.59601 | 4.2582e-05 | 384.746 | 0.00036456
384.75699 | 4.5014e-05 | 384.91501 | 0.00036784
384.922 | 4.7445e-05 | 385.07999 | 0.00037112
385.07901 | 4.9876e-05 | 385.24701 | 0.00037441
385.24701 | 5.2306e-05 | 385.41501 | 0.0003777
385.422 | 5.4736e-05 | 385.57599 | 0.00038099
385.58499 | 5.7166e-05 | 385.745 | 0.00038428
385.758 | 5.9595e-05 | 385.918 | 0.00038757
385.923 | 6.2024e-05 | 386.08099 | 0.00039087
386.091 | 6.4454e-05 | 386.246 | 0.00039417
386.254 | 6.6883e-05 | 386.41101 | 0.00039748
386.42499 | 6.9313e-05 | 386.578 | 0.00040079
386.59 | 7.1743e-05 | 386.74701 | 0.0004041
386.758 | 7.4173e-05 | 386.914 | 0.00040741
386.923 | 7.6605e-05 | 387.077 | 0.00041073
387.095 | 7.9036e-05 | 387.25 | 0.00041405
387.26099 | 8.1469e-05 | 387.41299 | 0.00041738
387.42499 | 8.3902e-05 | 387.578 | 0.00042071
387.59399 | 8.6336e-05 | 387.73999 | 0.00042405
387.76001 | 8.8771e-05 | 387.914 | 0.00042739
387.927 | 9.1206e-05 | 388.08301 | 0.00043073
388.09799 | 9.3643e-05 | 388.25101 | 0.00043408
388.26001 | 9.6081e-05 | 388.418 | 0.00043743
388.43301 | 9.852e-05 | 388.58899 | 0.00044079
388.59698 | 0.00010096 | 388.746 | 0.00044415
388.76901 | 0.0001034 | 388.91599 | 0.00044752
388.93701 | 0.00010584 | 389.07999 | 0.00045089
389.09299 | 0.00010829 | 389.255 | 0.00045426
389.258 | 0.00011073 | 389.42099 | 0.00045764
389.42999 | 0.00011318 | 389.58499 | 0.00046103
389.58801 | 0.00011563 | 389.74899 | 0.00046442
389.76401 | 0.00011808 | 389.91299 | 0.00046781
389.92599 | 0.00012053 | 390.08401 | 0.00047121
390.091 | 0.00012298 | 390.258 | 0.00047461
390.25601 | 0.00012543 | 390.423 | 0.00047802
390.42401 | 0.00012789 | 390.58899 | 0.00048143
390.58801 | 0.00013034 | 390.755 | 0.00048485
390.76199 | 0.0001328 | 390.92999 | 0.00048827
390.93399 | 0.00013526 | 391.09 | 0.0004917
391.10699 | 0.00013772 | 391.263 | 0.00049513
391.26901 | 0.00014018 | 391.427 | 0.00049856
391.439 | 0.00014265 | 391.58701 | 0.000502
391.59601 | 0.00014512 | 391.76401 | 0.00050545
391.767 | 0.00014758 | 391.92801 | 0.0005089
391.94299 | 0.00015005 | 392.095 | 0.00051235
392.104 | 0.00015253 | 392.258 | 0.0005158
392.26501 | 0.000155 | 392.42599 | 0.00051927
392.435 | 0.00015747 | 392.59 | 0.00052273
392.603 | 0.00015995 | 392.763 | 0.0005262
392.76599 | 0.00016243 | 392.931 | 0.00052967
392.93799 | 0.00016491 | 393.09 | 0.00053315
393.10501 | 0.0001674 | 393.25601 | 0.00053663
393.271 | 0.00016989 | 393.42599 | 0.00054012
393.439 | 0.00017237 | 393.59698 | 0.00054361
393.60599 | 0.00017487 | 393.759 | 0.0005471
393.776 | 0.00017736 | 393.92801 | 0.0005506
393.948 | 0.00017986 | 394.09799 | 0.0005541
394.11801 | 0.00018236 | 394.26001 | 0.0005576
394.27301 | 0.00018486 | 394.42599 | 0.00056111
394.43799 | 0.00018736 | 394.59799 | 0.00056462
394.61499 | 0.00018987 | 394.76099 | 0.00056814
394.772 | 0.00019238 | 394.92801 | 0.00057166
394.94 | 0.00019489 | 395.09698 | 0.00057518
395.10901 | 0.00019741 | 395.26199 | 0.00057871
395.272 | 0.00019993 | 395.43399 | 0.00058224
395.44101 | 0.00020245 | 395.60101 | 0.00058578
395.60901 | 0.00020497 | 395.772 | 0.00058931
395.76999 | 0.0002075 | 395.935 | 0.00059285
395.93399 | 0.00021003 | 396.103 | 0.0005964
396.10501 | 0.00021256 | 396.272 | 0.00059995
396.27301 | 0.0002151 | 396.43301 | 0.0006035
396.43799 | 0.00021764 | 396.59799 | 0.00060705
396.60199 | 0.00022018 | 396.76999 | 0.00061061
396.77499 | 0.00022272 | 396.931 | 0.00061417
396.94199 | 0.00022527 | 397.095 | 0.00061773
397.09601 | 0.00022782 | 397.26599 | 0.00062129
397.267 | 0.00023037 | 397.43399 | 0.00062486
397.44299 | 0.00023293 | 397.59698 | 0.00062843
397.60999 | 0.00023549 | 397.76501 | 0.00063201
397.77301 | 0.00023805 | 397.931 | 0.00063558
397.93701 | 0.00024061 | 398.10101 | 0.00063916
398.10901 | 0.00024318 | 398.271 | 0.00064274
398.27802 | 0.00024575 | 398.44101 | 0.00064632
398.44601 | 0.00024832 | 398.60501 | 0.00064991
398.61099 | 0.00025089 | 398.76901 | 0.00065349
398.78201 | 0.00025346 | 398.93701 | 0.00065708
398.95001 | 0.00025604 | 399.104 | 0.00066067
399.121 | 0.00025862 | 399.26599 | 0.00066426
399.284 | 0.0002612 | 399.436 | 0.00066785
399.452 | 0.00026378 | 399.60101 | 0.00067145
399.61899 | 0.00026636 | 399.772 | 0.00067504
399.77399 | 0.00026894 | 399.936 | 0.00067864
399.953 | 0.00027153 | 400.103 | 0.00068224
400.121 | 0.00027411 | 400.26599 | 0.00068584
400.28101 | 0.0002767 | 400.43701 | 0.00068943
400.44299 | 0.00027929 | 400.604 | 0.00069303
400.62399 | 0.00028188 | 400.772 | 0.00069664
400.78201 | 0.00028446 | 400.93701 | 0.00070024
400.94501 | 0.00028705 | 401.11499 | 0.00070384
401.112 | 0.00028964 | 401.27499 | 0.00070744
401.284 | 0.00029223 | 401.448 | 0.00071104
401.44501 | 0.00029482 | 401.60599 | 0.00071465
401.617 | 0.00029741 | 401.772 | 0.00071825
401.78601 | 0.0003 | 401.94101 | 0.00072185
401.94199 | 0.00030259 | 402.11301 | 0.00072546
402.117 | 0.00030518 | 402.27899 | 0.00072906
402.27701 | 0.00030776 | 402.44901 | 0.00073267
402.44199 | 0.00031035 | 402.616 | 0.00073627
402.608 | 0.00031294 | 402.78299 | 0.00073988
402.78101 | 0.00031553 | 402.94901 | 0.00074348
402.95099 | 0.00031811 | 403.117 | 0.00074708
403.108 | 0.0003207 | 403.285 | 0.00075069
403.28101 | 0.00032328 | 403.448 | 0.00075429
403.44699 | 0.00032587 | 403.617 | 0.0007579
403.617 | 0.00032845 | 403.784 | 0.0007615
403.78201 | 0.00033103 | 403.95001 | 0.0007651
403.94101 | 0.00033362 | 404.11099 | 0.00076871
404.10101 | 0.0003362 | 404.27301 | 0.00077231
404.28299 | 0.00033878 | 404.435 | 0.00077592
404.44101 | 0.00034136 | 404.60699 | 0.00077952
404.616 | 0.00034394 | 404.77399 | 0.00078312
404.789 | 0.00034652 | 404.94601 | 0.00078673
404.952 | 0.00034909 | 405.10599 | 0.00079033
405.10999 | 0.00035167 | 405.272 | 0.00079394
405.272 | 0.00035425 | 405.44101 | 0.00079754
405.44299 | 0.00035683 | 405.603 | 0.00080115
405.60501 | 0.0003594 | 405.76599 | 0.00080475
405.76999 | 0.00036198 | 405.93201 | 0.00080835
405.94299 | 0.00036455 | 406.103 | 0.00081196
406.108 | 0.00036713 | 406.272 | 0.00081556
406.27701 | 0.0003697 | 406.436 | 0.00081917
406.439 | 0.00037228 | 406.599 | 0.00082278
406.60901 | 0.00037485 | 406.771 | 0.00082638
406.77301 | 0.00037742 | 406.94199 | 0.00082999
406.94199 | 0.00038 | 407.10199 | 0.00083359
407.11099 | 0.00038257 | 407.27301 | 0.0008372
407.27499 | 0.00038515 | 407.43799 | 0.00084081
407.444 | 0.00038772 | 407.60999 | 0.00084442
407.61099 | 0.0003903 | 407.76801 | 0.00084802
407.784 | 0.00039287 | 407.939 | 0.00085163
407.94601 | 0.00039545 | 408.10599 | 0.00085524
408.116 | 0.00039802 | 408.26901 | 0.00085885
408.276 | 0.0004006 | 408.44 | 0.00086246
408.44501 | 0.00040317 | 408.603 | 0.00086607
408.61499 | 0.00040575 | 408.76999 | 0.00086969
408.78299 | 0.00040833 | 408.939 | 0.0008733
408.94501 | 0.00041091 | 409.10901 | 0.00087691
409.10999 | 0.00041349 | 409.267 | 0.00088053
409.27499 | 0.00041607 | 409.44501 | 0.00088414
409.44699 | 0.00041866 | 409.60901 | 0.00088776
409.62 | 0.00042124 | 409.784 | 0.00089138
409.79001 | 0.00042382 | 409.95001 | 0.00089499
409.961 | 0.00042641 | 410.11099 | 0.00089861
410.12399 | 0.000429 | 410.284 | 0.00090224
410.29099 | 0.00043159 | 410.452 | 0.00090586
410.452 | 0.00043418 | 410.62201 | 0.00090948
410.617 | 0.00043678 | 410.789 | 0.00091311
410.78299 | 0.00043937 | 410.95099 | 0.00091673
410.952 | 0.00044197 | 411.11899 | 0.00092036
411.11801 | 0.00044457 | 411.28201 | 0.00092399
411.29001 | 0.00044717 | 411.45401 | 0.00092762
411.45599 | 0.00044978 | 411.61301 | 0.00093125
411.62701 | 0.00045239 | 411.78 | 0.00093489
411.79099 | 0.000455 | 411.95599 | 0.00093853
411.95801 | 0.00045761 | 412.11801 | 0.00094217
412.12399 | 0.00046022 | 412.28299 | 0.00094581
412.298 | 0.00046284 | 412.45499 | 0.00094945
412.46701 | 0.00046547 | 412.617 | 0.0009531
412.62399 | 0.00046809 | 412.79099 | 0.00095675
412.79599 | 0.00047072 | 412.952 | 0.0009604
412.97101 | 0.00047335 | 413.121 | 0.00096405
413.13501 | 0.00047599 | 413.28699 | 0.0009677
413.302 | 0.00047862 | 413.448 | 0.00097136
413.46701 | 0.00048127 | 413.625 | 0.00097502
413.63599 | 0.00048391 | 413.77899 | 0.00097869
413.80099 | 0.00048656 | 413.953 | 0.00098235
413.96301 | 0.00048922 | 414.11899 | 0.00098602
414.12701 | 0.00049187 | 414.284 | 0.00098969
414.30301 | 0.00049454 | 414.444 | 0.00099336
414.45901 | 0.0004972 | 414.616 | 0.00099704
414.62399 | 0.00049987 | 414.78299 | 0.0010007
414.79599 | 0.00050254 | 414.948 | 0.0010044
414.95499 | 0.00050522 | 415.116 | 0.0010081
415.12601 | 0.00050791 | 415.28699 | 0.0010118
415.29199 | 0.00051059 | 415.453 | 0.0010155
415.45401 | 0.00051328 | 415.629 | 0.0010191
415.621 | 0.00051598 | 415.79199 | 0.0010228
415.784 | 0.00051868 | 415.957 | 0.0010265
415.95499 | 0.00052138 | 416.12201 | 0.0010302
416.11499 | 0.00052409 | 416.28601 | 0.0010339
416.289 | 0.0005268 | 416.45401 | 0.0010376
416.452 | 0.00052952 | 416.62201 | 0.0010413
416.61801 | 0.00053224 | 416.79001 | 0.001045
416.78799 | 0.00053497 | 416.95499 | 0.0010487
416.95599 | 0.0005377 | 417.129 | 0.0010524
417.12 | 0.00054043 | 417.29401 | 0.0010561
417.27701 | 0.00054317 | 417.461 | 0.0010599
417.45401 | 0.00054592 | 417.62701 | 0.0010636
417.62299 | 0.00054867 | 417.79599 | 0.0010673
417.789 | 0.00055142 | 417.97 | 0.001071
417.95599 | 0.00055418 | 418.13501 | 0.0010747
418.12701 | 0.00055694 | 418.297 | 0.0010784
418.29401 | 0.00055971 | 418.466 | 0.0010821
418.461 | 0.00056248 | 418.633 | 0.0010858
418.62601 | 0.00056525 | 418.80301 | 0.0010895
418.789 | 0.00056804 | 418.974 | 0.0010932
418.96201 | 0.00057082 | 419.13699 | 0.001097
419.129 | 0.00057361 | 419.30899 | 0.0011007
419.29999 | 0.00057641 | 419.47699 | 0.0011044
419.46701 | 0.00057921 | 419.64099 | 0.0011081
419.63 | 0.00058201 | 419.802 | 0.0011118
419.797 | 0.00058482 | 419.97299 | 0.0011155
419.966 | 0.00058763 | 420.13599 | 0.0011192
420.13501 | 0.00059045 | 420.30301 | 0.0011229
420.29901 | 0.00059328 | 420.47198 | 0.0011266
420.47 | 0.00059611 | 420.63699 | 0.0011303
420.633 | 0.00059894 | 420.80499 | 0.001134
420.80399 | 0.00060178 | 420.97299 | 0.0011377
420.97501 | 0.00060463 | 421.13599 | 0.0011414
421.14001 | 0.00060748 | 421.298 | 0.0011451
421.30301 | 0.00061033 | 421.46799 | 0.0011488
421.47299 | 0.00061319 | 421.63901 | 0.0011525
421.63901 | 0.00061606 | 421.797 | 0.0011562
421.79501 | 0.00061893 | 421.96899 | 0.0011599
421.961 | 0.00062181 | 422.13599 | 0.0011636
422.133 | 0.00062469 | 422.298 | 0.0011673
422.298 | 0.00062758 | 422.47501 | 0.001171
422.47198 | 0.00063048 | 422.63599 | 0.0011746
422.63101 | 0.00063338 | 422.806 | 0.0011783
422.79599 | 0.00063629 | 422.97501 | 0.001182
422.96201 | 0.0006392 | 423.146 | 0.0011857
423.14099 | 0.00064212 | 423.302 | 0.0011893
423.30099 | 0.00064504 | 423.474 | 0.001193
423.45999 | 0.00064797 | 423.634 | 0.0011967
423.634 | 0.00065091 | 423.802 | 0.0012003
423.797 | 0.00065386 | 423.96301 | 0.001204
423.96701 | 0.00065681 | 424.13101 | 0.0012076
424.133 | 0.00065976 | 424.29599 | 0.0012113
424.29901 | 0.00066273 | 424.461 | 0.0012149
424.465 | 0.0006657 | 424.62799 | 0.0012186
424.642 | 0.00066867 | 424.798 | 0.0012222
424.79901 | 0.00067166 | 424.96701 | 0.0012259
424.961 | 0.00067464 | 425.133 | 0.0012295
425.13 | 0.00067764 | 425.30099 | 0.0012331
425.293 | 0.00068064 | 425.46701 | 0.0012368
425.466 | 0.00068365 | 425.634 | 0.0012404
425.62701 | 0.00068667 | 425.797 | 0.001244
425.798 | 0.00068969 | 425.965 | 0.0012476
425.96701 | 0.00069272 | 426.12701 | 0.0012512
426.14001 | 0.00069576 | 426.297 | 0.0012548
426.29901 | 0.0006988 | 426.46799 | 0.0012584
426.47101 | 0.00070185 | 426.64001 | 0.001262
426.63901 | 0.00070491 | 426.798 | 0.0012656
426.80399 | 0.00070797 | 426.97299 | 0.0012691
426.978 | 0.00071104 | 427.14099 | 0.0012727
427.14001 | 0.00071412 | 427.30499 | 0.0012763
427.30801 | 0.00071721 | 427.474 | 0.0012798
427.48199 | 0.0007203 | 427.63699 | 0.0012834
427.63901 | 0.0007234 | 427.806 | 0.0012869
427.80499 | 0.0007265 | 427.96899 | 0.0012905
427.96701 | 0.00072962 | 428.13699 | 0.001294
428.13699 | 0.00073274 | 428.30499 | 0.0012975
428.306 | 0.00073587 | 428.478 | 0.001301
428.47 | 0.000739 | 428.63901 | 0.0013045
428.63599 | 0.00074215 | 428.81 | 0.001308
428.80499 | 0.0007453 | 428.97 | 0.0013115
428.96399 | 0.00074846 | 429.14401 | 0.001315
429.13599 | 0.00075163 | 429.311 | 0.0013185
429.30499 | 0.0007548 | 429.48099 | 0.001322
429.47101 | 0.00075799 | 429.64999 | 0.0013255
429.63901 | 0.00076118 | 429.814 | 0.0013289
429.80701 | 0.00076438 | 429.98199 | 0.0013324
429.97501 | 0.00076759 | 430.151 | 0.0013358
430.13501 | 0.00077081 | 430.315 | 0.0013393
430.302 | 0.00077403 | 430.479 | 0.0013427
430.479 | 0.00077727 | 430.642 | 0.0013461
430.633 | 0.00078051 | 430.80801 | 0.0013496
430.79999 | 0.00078377 | 430.97299 | 0.001353
430.97198 | 0.00078703 | 431.13901 | 0.0013564
431.13 | 0.0007903 | 431.311 | 0.0013598
431.30301 | 0.00079358 | 431.47198 | 0.0013632
431.47198 | 0.00079687 | 431.64001 | 0.0013666
431.638 | 0.00080017 | 431.802 | 0.00137
431.80399 | 0.00080348 | 431.97 | 0.0013734
431.97101 | 0.0008068 | 432.134 | 0.0013768
432.133 | 0.00081013 | 432.298 | 0.0013802
432.30099 | 0.00081347 | 432.46899 | 0.0013836
432.465 | 0.00081682 | 432.64899 | 0.001387
432.634 | 0.00082018 | 432.80801 | 0.0013904
432.802 | 0.00082355 | 432.96899 | 0.0013938
432.97101 | 0.00082693 | 433.14099 | 0.0013971
433.13901 | 0.00083032 | 433.31 | 0.0014005
433.298 | 0.00083373 | 433.47299 | 0.0014039
433.465 | 0.00083714 | 433.642 | 0.0014073
433.62601 | 0.00084056 | 433.80801 | 0.0014107
433.80399 | 0.00084399 | 433.96899 | 0.001414
433.97101 | 0.00084743 | 434.13501 | 0.0014174
434.14099 | 0.00085088 | 434.31201 | 0.0014208
434.30301 | 0.00085434 | 434.47699 | 0.0014242
434.46799 | 0.00085782 | 434.638 | 0.0014276
434.63699 | 0.0008613 | 434.811 | 0.0014309
434.798 | 0.00086479 | 434.97101 | 0.0014343
434.96799 | 0.00086829 | 435.13901 | 0.0014377
435.13199 | 0.00087181 | 435.30499 | 0.0014411
435.306 | 0.00087533 | 435.479 | 0.0014445
435.46701 | 0.00087886 | 435.64099 | 0.0014479
435.62399 | 0.0008824 | 435.811 | 0.0014513
435.793 | 0.00088595 | 435.96899 | 0.0014547
435.96799 | 0.00088951 | 436.13599 | 0.0014581
436.134 | 0.00089308 | 436.30801 | 0.0014615
436.29901 | 0.00089666 | 436.46899 | 0.0014649
436.474 | 0.00090024 | 436.63199 | 0.0014683
436.63699 | 0.00090384 | 436.798 | 0.0014717
436.798 | 0.00090744 | 436.97501 | 0.0014751
436.96399 | 0.00091106 | 437.138 | 0.0014785
437.129 | 0.00091468 | 437.29501 | 0.0014819
437.30099 | 0.00091831 | 437.47101 | 0.0014853
437.465 | 0.00092195 | 437.63599 | 0.0014888
437.62799 | 0.00092559 | 437.80301 | 0.0014922
437.80301 | 0.00092925 | 437.96799 | 0.0014956
437.97 | 0.00093291 | 438.138 | 0.001499
438.13199 | 0.00093658 | 438.30499 | 0.0015025
438.30499 | 0.00094026 | 438.46899 | 0.0015059
438.47601 | 0.00094395 | 438.64301 | 0.0015093
438.63901 | 0.00094764 | 438.80499 | 0.0015128
438.81299 | 0.00095135 | 438.97101 | 0.0015162
438.98001 | 0.00095506 | 439.146 | 0.0015196
439.14001 | 0.00095877 | 439.30301 | 0.0015231
439.31201 | 0.0009625 | 439.46899 | 0.0015265
439.47699 | 0.00096623 | 439.64401 | 0.0015299
439.646 | 0.00096997 | 439.80899 | 0.0015334
439.81 | 0.00097372 | 439.97198 | 0.0015368
439.978 | 0.00097748 | 440.13901 | 0.0015403
440.14401 | 0.00098124 | 440.306 | 0.0015437
440.31299 | 0.00098502 | 440.47299 | 0.0015471
440.48099 | 0.0009888 | 440.633 | 0.0015506
440.64301 | 0.00099259 | 440.80701 | 0.001554
440.80801 | 0.00099639 | 440.96701 | 0.0015574
440.97699 | 0.0010002 | 441.13599 | 0.0015609
441.14099 | 0.001004 | 441.30499 | 0.0015643
441.31 | 0.0010078 | 441.47101 | 0.0015678
441.46701 | 0.0010117 | 441.64001 | 0.0015712
441.63 | 0.0010155 | 441.80099 | 0.0015746
441.80301 | 0.0010194 | 441.96701 | 0.0015781
441.96899 | 0.0010232 | 442.134 | 0.0015815
442.133 | 0.0010271 | 442.30701 | 0.0015849
442.29599 | 0.001031 | 442.47 | 0.0015884
442.46701 | 0.0010349 | 442.63901 | 0.0015918
442.63101 | 0.0010388 | 442.815 | 0.0015952
442.79599 | 0.0010427 | 442.98001 | 0.0015986
442.965 | 0.0010466 | 443.142 | 0.0016021
443.13199 | 0.0010505 | 443.31299 | 0.0016055
443.30499 | 0.0010545 | 443.48499 | 0.0016089
443.47101 | 0.0010584 | 443.64801 | 0.0016124
443.64301 | 0.0010624 | 443.81799 | 0.0016158
443.80701 | 0.0010664 | 443.98499 | 0.0016192
443.97101 | 0.0010704 | 444.15302 | 0.0016226
444.14099 | 0.0010744 | 444.319 | 0.001626
444.30801 | 0.0010784 | 444.48801 | 0.0016295
444.47501 | 0.0010824 | 444.659 | 0.0016329
444.64001 | 0.0010864 | 444.82599 | 0.0016363
444.80499 | 0.0010905 | 444.991 | 0.0016397
444.974 | 0.0010946 | 445.15701 | 0.0016432
445.142 | 0.0010986 | 445.328 | 0.0016466
445.306 | 0.0011027 | 445.491 | 0.00165
445.474 | 0.0011068 | 445.65399 | 0.0016534
445.64401 | 0.001111 | 445.82199 | 0.0016568
445.80499 | 0.0011151 | 445.983 | 0.0016603
445.97198 | 0.0011192 | 446.155 | 0.0016637
446.133 | 0.0011234 | 446.31799 | 0.0016671
446.30499 | 0.0011276 | 446.487 | 0.0016705
446.46899 | 0.0011318 | 446.64801 | 0.0016739
446.63901 | 0.001136 | 446.82101 | 0.0016773
446.80499 | 0.0011402 | 446.987 | 0.0016808
446.97699 | 0.0011444 | 447.14301 | 0.0016842
447.13901 | 0.0011487 | 447.31201 | 0.0016876
447.306 | 0.0011529 | 447.48199 | 0.001691
447.478 | 0.0011572 | 447.64499 | 0.0016944
447.64301 | 0.0011615 | 447.80801 | 0.0016978
447.80399 | 0.0011658 | 447.97501 | 0.0017013
447.97101 | 0.0011701 | 448.138 | 0.0017047
448.13199 | 0.0011745 | 448.30499 | 0.0017081
448.30301 | 0.0011788 | 448.47198 | 0.0017115
448.47198 | 0.0011832 | 448.64401 | 0.0017149
448.642 | 0.0011876 | 448.811 | 0.0017183
448.80499 | 0.001192 | 448.97198 | 0.0017217
448.966 | 0.0011964 | 449.14401 | 0.0017251
449.13501 | 0.0012008 | 449.315 | 0.0017286
449.30301 | 0.0012052 | 449.48801 | 0.001732
449.47299 | 0.0012097 | 449.64899 | 0.0017354
449.63599 | 0.0012142 | 449.81799 | 0.0017388
449.80899 | 0.0012186 | 449.98999 | 0.0017422
449.97299 | 0.0012231 | 450.15799 | 0.0017456
450.14099 | 0.0012276 | 450.32199 | 0.001749
450.30899 | 0.0012322 | 450.495 | 0.0017524
450.474 | 0.0012367 | 450.66 | 0.0017558
450.63101 | 0.0012413 | 450.82999 | 0.0017592
450.802 | 0.0012458 | 450.99899 | 0.0017626
450.97299 | 0.0012504 | 451.15601 | 0.001766
451.146 | 0.001255 | 451.32901 | 0.0017694
451.30899 | 0.0012596 | 451.49701 | 0.0017727
451.479 | 0.0012642 | 451.659 | 0.0017761
451.64001 | 0.0012689 | 451.827 | 0.0017795
451.80801 | 0.0012735 | 451.98901 | 0.0017829
451.98599 | 0.0012782 | 452.15399 | 0.0017863
452.14999 | 0.0012829 | 452.32901 | 0.0017896
452.30899 | 0.0012875 | 452.492 | 0.001793
452.478 | 0.0012922 | 452.65601 | 0.0017964
452.64801 | 0.001297 | 452.819 | 0.0017998
452.81 | 0.0013017 | 452.98999 | 0.0018031
452.978 | 0.0013064 | 453.16199 | 0.0018065
453.14801 | 0.0013112 | 453.327 | 0.0018099
453.314 | 0.001316 | 453.491 | 0.0018132
453.47699 | 0.0013208 | 453.65799 | 0.0018166
453.646 | 0.0013256 | 453.827 | 0.0018199
453.81299 | 0.0013304 | 453.98401 | 0.0018233
453.97699 | 0.0013352 | 454.15799 | 0.0018266
454.14401 | 0.0013401 | 454.32501 | 0.00183
454.32001 | 0.0013449 | 454.48599 | 0.0018333
454.48001 | 0.0013498 | 454.64899 | 0.0018367
454.65201 | 0.0013547 | 454.81799 | 0.00184
454.819 | 0.0013596 | 454.98001 | 0.0018433
454.97601 | 0.0013645 | 455.15601 | 0.0018467
455.14401 | 0.0013695 | 455.315 | 0.00185
455.311 | 0.0013744 | 455.48199 | 0.0018534
455.48001 | 0.0013794 | 455.64801 | 0.0018567
455.64899 | 0.0013844 | 455.81201 | 0.00186
455.81699 | 0.0013894 | 455.98199 | 0.0018633
455.97699 | 0.0013944 | 456.146 | 0.0018667
456.155 | 0.0013995 | 456.31201 | 0.00187
456.31799 | 0.0014045 | 456.48199 | 0.0018733
456.48901 | 0.0014096 | 456.65601 | 0.0018767
456.65399 | 0.0014147 | 456.81699 | 0.00188
456.82501 | 0.0014198 | 456.98401 | 0.0018833
456.992 | 0.0014249 | 457.147 | 0.0018866
457.16 | 0.00143 | 457.31201 | 0.0018899
457.32401 | 0.0014352 | 457.48001 | 0.0018933
457.49399 | 0.0014404 | 457.64099 | 0.0018966
457.65302 | 0.0014456 | 457.819 | 0.0018999
457.82501 | 0.0014508 | 457.98401 | 0.0019032
457.98599 | 0.001456 | 458.151 | 0.0019065
458.15601 | 0.0014612 | 458.31799 | 0.0019098
458.32999 | 0.0014665 | 458.48099 | 0.0019132
458.49301 | 0.0014718 | 458.64999 | 0.0019165
458.65399 | 0.0014771 | 458.80801 | 0.0019198
458.82101 | 0.0014824 | 458.97501 | 0.0019231
458.98199 | 0.0014877 | 459.14301 | 0.0019264
459.14899 | 0.0014931 | 459.30899 | 0.0019297
459.31 | 0.0014984 | 459.47601 | 0.001933
459.47299 | 0.0015038 | 459.64001 | 0.0019364
459.64099 | 0.0015092 | 459.81 | 0.0019397
459.814 | 0.0015147 | 459.97601 | 0.001943
459.98199 | 0.0015201 | 460.142 | 0.0019463
460.13901 | 0.0015256 | 460.31201 | 0.0019496
460.30801 | 0.001531 | 460.48099 | 0.0019529
460.478 | 0.0015365 | 460.64499 | 0.0019562
460.64801 | 0.001542 | 460.819 | 0.0019595
460.814 | 0.0015476 | 460.98499 | 0.0019628
460.978 | 0.0015531 | 461.15201 | 0.0019661
461.14499 | 0.0015587 | 461.32101 | 0.0019695
461.31201 | 0.0015643 | 461.478 | 0.0019728
461.48001 | 0.0015698 | 461.642 | 0.0019761
461.64499 | 0.0015755 | 461.814 | 0.0019794
461.81601 | 0.0015811 | 461.98001 | 0.0019827
461.99399 | 0.0015867 | 462.142 | 0.001986
462.15601 | 0.0015924 | 462.30899 | 0.0019893
462.32001 | 0.0015981 | 462.47601 | 0.0019926
462.48999 | 0.0016038 | 462.64001 | 0.0019959
462.65701 | 0.0016095 | 462.80701 | 0.0019992
462.82599 | 0.0016152 | 462.96701 | 0.0020025
462.991 | 0.0016209 | 463.13599 | 0.0020058
463.15601 | 0.0016267 | 463.30301 | 0.0020091
463.32001 | 0.0016324 | 463.47198 | 0.0020124
463.48199 | 0.0016382 | 463.63501 | 0.0020157
463.655 | 0.001644 | 463.80301 | 0.002019
463.81 | 0.0016498 | 463.97101 | 0.0020223
463.97699 | 0.0016557 | 464.142 | 0.0020256
464.14099 | 0.0016615 | 464.302 | 0.0020288
464.30499 | 0.0016674 | 464.474 | 0.0020321
464.478 | 0.0016732 | 464.64001 | 0.0020354
464.63699 | 0.0016791 | 464.80499 | 0.0020387
464.80701 | 0.001685 | 464.97501 | 0.002042
464.96899 | 0.0016909 | 465.146 | 0.0020453
465.138 | 0.0016969 | 465.311 | 0.0020486
465.30499 | 0.0017028 | 465.48199 | 0.0020519
465.47198 | 0.0017088 | 465.64099 | 0.0020551
465.642 | 0.0017147 | 465.806 | 0.0020584
465.80301 | 0.0017207 | 465.97101 | 0.0020617
465.97601 | 0.0017267 | 466.13901 | 0.002065
466.13599 | 0.0017327 | 466.30801 | 0.0020683
466.30801 | 0.0017387 | 466.48001 | 0.0020716
466.48099 | 0.0017447 | 466.64001 | 0.0020748
466.642 | 0.0017508 | 466.80801 | 0.0020781
466.80801 | 0.0017568 | 466.97601 | 0.0020814
466.98001 | 0.0017629 | 467.13699 | 0.0020847
467.14099 | 0.001769 | 467.298 | 0.002088
467.30701 | 0.0017751 | 467.47699 | 0.0020912
467.47699 | 0.0017812 | 467.64301 | 0.0020945
467.64499 | 0.0017873 | 467.80099 | 0.0020978
467.814 | 0.0017934 | 467.966 | 0.0021011
467.96899 | 0.0017995 | 468.14001 | 0.0021043
468.13101 | 0.0018056 | 468.29599 | 0.0021076
468.302 | 0.0018118 | 468.46201 | 0.0021109
468.47299 | 0.0018179 | 468.633 | 0.0021141
468.633 | 0.0018241 | 468.79199 | 0.0021174
468.80399 | 0.0018303 | 468.96201 | 0.0021207
468.97501 | 0.0018365 | 469.12701 | 0.0021239
469.146 | 0.0018426 | 469.298 | 0.0021272
469.30801 | 0.0018488 | 469.465 | 0.0021305
469.47101 | 0.001855 | 469.63501 | 0.0021337
469.63699 | 0.0018613 | 469.79599 | 0.002137
469.80701 | 0.0018675 | 469.95901 | 0.0021403
469.97699 | 0.0018737 | 470.129 | 0.0021435
470.147 | 0.0018799 | 470.297 | 0.0021468
470.31201 | 0.0018862 | 470.46701 | 0.00215
470.483 | 0.0018924 | 470.62701 | 0.0021533
470.65601 | 0.0018986 | 470.79999 | 0.0021565
470.82401 | 0.0019049 | 470.97299 | 0.0021598
470.98099 | 0.0019112 | 471.14001 | 0.0021631
471.15201 | 0.0019174 | 471.29501 | 0.0021663
471.315 | 0.0019237 | 471.474 | 0.0021696
471.479 | 0.0019299 | 471.63901 | 0.0021728
471.647 | 0.0019362 | 471.81 | 0.002176
471.819 | 0.0019425 | 471.96899 | 0.0021793
471.98099 | 0.0019488 | 472.14301 | 0.0021825
472.155 | 0.0019551 | 472.30701 | 0.0021858
472.323 | 0.0019613 | 472.46799 | 0.002189
472.48099 | 0.0019676 | 472.63199 | 0.0021923
472.64499 | 0.0019739 | 472.79999 | 0.0021955
472.81699 | 0.0019802 | 472.96701 | 0.0021987
472.974 | 0.0019865 | 473.13699 | 0.002202
473.14899 | 0.0019928 | 473.30499 | 0.0022052
473.30801 | 0.0019991 | 473.474 | 0.0022084
473.47699 | 0.0020054 | 473.63501 | 0.0022116
473.64899 | 0.0020117 | 473.802 | 0.0022149
473.80801 | 0.002018 | 473.97299 | 0.0022181
473.97501 | 0.0020243 | 474.134 | 0.0022213
474.134 | 0.0020306 | 474.30099 | 0.0022246
474.30499 | 0.0020369 | 474.465 | 0.0022278
474.47198 | 0.0020432 | 474.62601 | 0.002231
474.63599 | 0.0020496 | 474.79901 | 0.0022342
474.80399 | 0.0020559 | 474.96301 | 0.0022374
474.97198 | 0.0020622 | 475.12799 | 0.0022407
475.133 | 0.0020685 | 475.29501 | 0.0022439
475.302 | 0.0020748 | 475.45999 | 0.0022471
475.47101 | 0.0020811 | 475.63 | 0.0022503
475.638 | 0.0020874 | 475.789 | 0.0022535
475.81201 | 0.0020937 | 475.96399 | 0.0022567
475.97601 | 0.0021 | 476.12601 | 0.0022599
476.14401 | 0.0021063 | 476.293 | 0.0022632
476.30801 | 0.0021126 | 476.45801 | 0.0022664
476.47 | 0.0021189 | 476.62399 | 0.0022696
476.638 | 0.0021252 | 476.78799 | 0.0022728
476.80301 | 0.0021315 | 476.953 | 0.002276
476.96799 | 0.0021378 | 477.125 | 0.0022792
477.14301 | 0.0021441 | 477.29199 | 0.0022824
477.30499 | 0.0021504 | 477.46301 | 0.0022856
477.47299 | 0.0021567 | 477.63199 | 0.0022888
477.63599 | 0.002163 | 477.802 | 0.0022921
477.80801 | 0.0021693 | 477.97101 | 0.0022953
477.97601 | 0.0021755 | 478.133 | 0.0022985
478.147 | 0.0021818 | 478.29901 | 0.0023017
478.30499 | 0.0021881 | 478.46799 | 0.0023049
478.474 | 0.0021944 | 478.64001 | 0.0023081
478.63599 | 0.0022006 | 478.802 | 0.0023113
478.79901 | 0.0022069 | 478.97 | 0.0023145
478.97501 | 0.0022132 | 479.13901 | 0.0023177
479.14301 | 0.0022194 | 479.302 | 0.0023209
479.30399 | 0.0022257 | 479.46201 | 0.0023241
479.479 | 0.0022319 | 479.63501 | 0.0023273
479.64801 | 0.0022382 | 479.79599 | 0.0023305
479.806 | 0.0022444 | 479.965 | 0.0023337
479.97699 | 0.0022507 | 480.129 | 0.0023369
480.14301 | 0.0022569 | 480.29599 | 0.0023401
480.31799 | 0.0022631 | 480.46701 | 0.0023433
480.479 | 0.0022693 | 480.629 | 0.0023465
480.64499 | 0.0022756 | 480.793 | 0.0023497
480.814 | 0.0022818 | 480.96301 | 0.0023529
480.979 | 0.002288 | 481.12601 | 0.0023561
481.14801 | 0.0022942 | 481.293 | 0.0023593
481.31799 | 0.0023004 | 481.46301 | 0.0023625
481.48001 | 0.0023066 | 481.62701 | 0.0023657
481.64099 | 0.0023127 | 481.80099 | 0.0023689
481.81201 | 0.0023189 | 481.97 | 0.0023721
481.97601 | 0.0023251 | 482.134 | 0.0023753
482.151 | 0.0023313 | 482.298 | 0.0023785
482.31699 | 0.0023374 | 482.46399 | 0.0023817
482.48499 | 0.0023436 | 482.63101 | 0.0023849
482.64099 | 0.0023497 | 482.79999 | 0.0023881
482.81 | 0.0023559 | 482.974 | 0.0023913
482.97 | 0.002362 | 483.13901 | 0.0023944
483.13901 | 0.0023681 | 483.302 | 0.0023976
483.302 | 0.0023742 | 483.47101 | 0.0024008
483.47699 | 0.0023803 | 483.63699 | 0.002404
483.64499 | 0.0023864 | 483.802 | 0.0024072
483.80399 | 0.0023925 | 483.96201 | 0.0024103
483.97501 | 0.0023986 | 484.138 | 0.0024135
484.13901 | 0.0024047 | 484.29001 | 0.0024167
484.31201 | 0.0024108 | 484.465 | 0.0024199
484.47101 | 0.0024168 | 484.62701 | 0.002423
484.642 | 0.0024229 | 484.79001 | 0.0024262
484.80499 | 0.0024289 | 484.96301 | 0.0024294
484.983 | 0.002435 | 485.12601 | 0.0024325
485.14499 | 0.002441 | 485.29599 | 0.0024357
485.31201 | 0.002447 | 485.45999 | 0.0024389
485.483 | 0.002453 | 485.63699 | 0.002442
485.64801 | 0.0024591 | 485.80301 | 0.0024452
485.82001 | 0.002465 | 485.96899 | 0.0024483
485.991 | 0.002471 | 486.13901 | 0.0024515
486.15302 | 0.002477 | 486.30399 | 0.0024546
486.31799 | 0.002483 | 486.47501 | 0.0024578
486.48801 | 0.002489 | 486.642 | 0.0024609
486.65302 | 0.0024949 | 486.81299 | 0.0024641
486.81299 | 0.0025009 | 486.98199 | 0.0024672
486.98901 | 0.0025068 | 487.15302 | 0.0024703
487.151 | 0.0025127 | 487.315 | 0.0024735
487.323 | 0.0025186 | 487.483 | 0.0024766
487.48801 | 0.0025245 | 487.647 | 0.0024797
487.65601 | 0.0025305 | 487.81299 | 0.0024829
487.827 | 0.0025363 | 487.979 | 0.002486
487.991 | 0.0025422 | 488.14801 | 0.0024891
488.15399 | 0.0025481 | 488.30801 | 0.0024923
488.319 | 0.002554 | 488.48599 | 0.0024954
488.48999 | 0.0025598 | 488.64999 | 0.0024985
488.65399 | 0.0025657 | 488.81601 | 0.0025016
488.827 | 0.0025715 | 488.979 | 0.0025048
488.991 | 0.0025773 | 489.14401 | 0.0025079
489.16299 | 0.0025832 | 489.319 | 0.002511
489.31799 | 0.002589 | 489.48599 | 0.0025141
489.48499 | 0.0025948 | 489.646 | 0.0025173
489.64999 | 0.0026006 | 489.811 | 0.0025204
489.81299 | 0.0026064 | 489.97501 | 0.0025235
489.98599 | 0.0026122 | 490.142 | 0.0025266
490.146 | 0.0026179 | 490.31299 | 0.0025297
490.30801 | 0.0026237 | 490.483 | 0.0025329
490.479 | 0.0026294 | 490.647 | 0.002536
490.647 | 0.0026352 | 490.81601 | 0.0025391
490.81201 | 0.0026409 | 490.98401 | 0.0025422
490.98199 | 0.0026467 | 491.146 | 0.0025453
491.14999 | 0.0026524 | 491.31601 | 0.0025484
491.314 | 0.0026581 | 491.47699 | 0.0025516
491.48599 | 0.0026638 | 491.64401 | 0.0025547
491.646 | 0.0026695 | 491.811 | 0.0025578
491.81 | 0.0026752 | 491.98199 | 0.0025609
491.97699 | 0.0026809 | 492.147 | 0.002564
492.151 | 0.0026865 | 492.30499 | 0.0025672
492.32101 | 0.0026922 | 492.474 | 0.0025703
492.48999 | 0.0026979 | 492.642 | 0.0025734
492.65399 | 0.0027035 | 492.81 | 0.0025765
492.82401 | 0.0027092 | 492.98099 | 0.0025796
492.98801 | 0.0027148 | 493.13901 | 0.0025828
493.16 | 0.0027204 | 493.30499 | 0.0025859
493.327 | 0.002726 | 493.47299 | 0.002589
493.49399 | 0.0027316 | 493.647 | 0.0025921
493.65799 | 0.0027372 | 493.81 | 0.0025952
493.827 | 0.0027428 | 493.987 | 0.0025984
493.99701 | 0.0027484 | 494.14801 | 0.0026015
494.16501 | 0.002754 | 494.319 | 0.0026046
494.328 | 0.0027596 | 494.48599 | 0.0026077
494.492 | 0.0027652 | 494.64801 | 0.0026108
494.659 | 0.0027707 | 494.81699 | 0.0026139
494.823 | 0.0027763 | 494.983 | 0.002617
494.98499 | 0.0027818 | 495.15399 | 0.0026202
495.14801 | 0.0027873 | 495.31699 | 0.0026233
495.323 | 0.0027929 | 495.487 | 0.0026264
495.48901 | 0.0027984 | 495.65399 | 0.0026295
495.65399 | 0.0028039 | 495.82199 | 0.0026326
495.819 | 0.0028094 | 495.99301 | 0.0026357
495.987 | 0.0028149 | 496.15201 | 0.0026388
496.14899 | 0.0028204 | 496.31601 | 0.0026419
496.32101 | 0.0028259 | 496.48801 | 0.002645
496.48401 | 0.0028314 | 496.65399 | 0.0026481
496.64899 | 0.0028368 | 496.81799 | 0.0026511
496.811 | 0.0028423 | 496.98599 | 0.0026542
496.97601 | 0.0028478 | 497.155 | 0.0026573
497.14001 | 0.0028532 | 497.32101 | 0.0026604
497.30701 | 0.0028587 | 497.48599 | 0.0026635
497.47299 | 0.0028641 | 497.659 | 0.0026665
497.62701 | 0.0028695 | 497.819 | 0.0026696
497.798 | 0.002875 | 497.98599 | 0.0026727
497.95999 | 0.0028804 | 498.16199 | 0.0026757
498.129 | 0.0028858 | 498.32199 | 0.0026788
498.29501 | 0.0028912 | 498.487 | 0.0026818
498.46899 | 0.0028966 | 498.66 | 0.0026849
498.646 | 0.002902 | 498.82199 | 0.0026879
498.80301 | 0.0029073 | 498.996 | 0.002691
498.97 | 0.0029127 | 499.16 | 0.002694
499.13501 | 0.0029181 | 499.336 | 0.0026971
499.30701 | 0.0029234 | 499.491 | 0.0027001
499.479 | 0.0029288 | 499.668 | 0.0027031
499.642 | 0.0029341 | 499.828 | 0.0027062
499.81299 | 0.0029394 | 499.992 | 0.0027092
499.97699 | 0.0029448 | 500.16501 | 0.0027122
500.14301 | 0.0029501 | 500.332 | 0.0027153
500.31601 | 0.0029554 | 500.495 | 0.0027183
500.483 | 0.0029607 | 500.66101 | 0.0027213
500.65201 | 0.002966 | 500.82001 | 0.0027243
500.81601 | 0.0029712 | 500.991 | 0.0027273
500.983 | 0.0029765 | 501.15302 | 0.0027303
501.14801 | 0.0029818 | 501.32501 | 0.0027334
501.31601 | 0.002987 | 501.483 | 0.0027364
501.479 | 0.0029923 | 501.65601 | 0.0027394
501.647 | 0.0029975 | 501.823 | 0.0027424
501.82101 | 0.0030027 | 501.992 | 0.0027454
501.98001 | 0.003008 | 502.159 | 0.0027484
502.14801 | 0.0030132 | 502.327 | 0.0027514
502.31799 | 0.0030184 | 502.48801 | 0.0027544
502.478 | 0.0030236 | 502.655 | 0.0027574
502.647 | 0.0030287 | 502.82599 | 0.0027604
502.814 | 0.0030339 | 502.983 | 0.0027634
502.98199 | 0.0030391 | 503.14899 | 0.0027664
503.14801 | 0.0030442 | 503.32001 | 0.0027695
503.319 | 0.0030494 | 503.48099 | 0.0027725
503.48999 | 0.0030545 | 503.65302 | 0.0027755
503.65302 | 0.0030596 | 503.81699 | 0.0027785
503.819 | 0.0030647 | 503.987 | 0.0027815
503.98499 | 0.0030698 | 504.151 | 0.0027845
504.155 | 0.0030749 | 504.31799 | 0.0027875
504.32401 | 0.00308 | 504.483 | 0.0027906
504.48599 | 0.0030851 | 504.64999 | 0.0027936
504.64999 | 0.0030901 | 504.81699 | 0.0027966
504.81699 | 0.0030952 | 504.983 | 0.0027996
504.98001 | 0.0031002 | 505.16199 | 0.0028027
505.14999 | 0.0031053 | 505.32401 | 0.0028057
505.31201 | 0.0031103 | 505.49301 | 0.0028087
505.47699 | 0.0031153 | 505.668 | 0.0028118
505.64899 | 0.0031203 | 505.832 | 0.0028148
505.81201 | 0.0031253 | 505.991 | 0.0028178
505.979 | 0.0031303 | 506.16 | 0.0028209
506.13901 | 0.0031352 | 506.32599 | 0.0028239
506.311 | 0.0031402 | 506.49701 | 0.002827
506.48001 | 0.0031451 | 506.668 | 0.00283
506.64301 | 0.0031501 | 506.827 | 0.0028331
506.811 | 0.003155 | 506.992 | 0.0028361
506.97699 | 0.0031599 | 507.15701 | 0.0028392
507.14001 | 0.0031648 | 507.32501 | 0.0028423
507.31299 | 0.0031697 | 507.48599 | 0.0028453
507.48001 | 0.0031746 | 507.64899 | 0.0028484
507.64001 | 0.0031795 | 507.81601 | 0.0028515
507.81 | 0.0031843 | 507.98199 | 0.0028545
507.979 | 0.0031892 | 508.155 | 0.0028576
508.146 | 0.003194 | 508.31799 | 0.0028607
508.31299 | 0.0031988 | 508.483 | 0.0028638
508.48001 | 0.0032037 | 508.642 | 0.0028669
508.66101 | 0.0032085 | 508.81201 | 0.00287
508.82401 | 0.0032133 | 508.978 | 0.002873
508.979 | 0.0032181 | 509.14301 | 0.0028761
509.151 | 0.0032228 | 509.31601 | 0.0028792
509.319 | 0.0032276 | 509.483 | 0.0028823
509.48099 | 0.0032324 | 509.66101 | 0.0028854
509.65399 | 0.0032371 | 509.82401 | 0.0028885
509.81799 | 0.0032419 | 509.987 | 0.0028916
509.987 | 0.0032466 | 510.155 | 0.0028948
510.14999 | 0.0032513 | 510.32199 | 0.0028979
510.30899 | 0.003256 | 510.49701 | 0.002901
510.478 | 0.0032607 | 510.66501 | 0.0029041
510.64899 | 0.0032654 | 510.83099 | 0.0029072
510.82001 | 0.0032701 | 511 | 0.0029103
510.98001 | 0.0032748 | 511.16501 | 0.0029135
511.151 | 0.0032794 | 511.327 | 0.0029166
511.31299 | 0.0032841 | 511.5 | 0.0029197
511.48499 | 0.0032888 | 511.65399 | 0.0029228
511.64899 | 0.0032934 | 511.82101 | 0.002926
511.82599 | 0.003298 | 511.995 | 0.0029291
511.992 | 0.0033027 | 512.15503 | 0.0029322
512.16803 | 0.0033073 | 512.32202 | 0.0029354
512.32599 | 0.0033119 | 512.48602 | 0.0029385
512.495 | 0.0033165 | 512.65002 | 0.0029417
512.659 | 0.0033211 | 512.82397 | 0.0029448
512.82501 | 0.0033257 | 512.98602 | 0.002948
512.99103 | 0.0033303 | 513.15399 | 0.0029511
513.15997 | 0.0033349 | 513.32703 | 0.0029543
513.32898 | 0.0033395 | 513.48602 | 0.0029574
513.49298 | 0.0033441 | 513.65698 | 0.0029606
513.65198 | 0.0033486 | 513.823 | 0.0029637
513.81702 | 0.0033532 | 513.99103 | 0.0029669
513.98199 | 0.0033578 | 514.15503 | 0.0029701
514.14203 | 0.0033623 | 514.32501 | 0.0029732
514.30298 | 0.0033669 | 514.48999 | 0.0029764
514.47198 | 0.0033714 | 514.65302 | 0.0029795
514.64001 | 0.003376 | 514.82202 | 0.0029827
514.80298 | 0.0033805 | 514.99799 | 0.0029859
514.966 | 0.003385 | 515.15997 | 0.002989
515.13702 | 0.0033896 | 515.32898 | 0.0029922
515.30798 | 0.0033941 | 515.495 | 0.0029954
515.479 | 0.0033986 | 515.66101 | 0.0029986
515.64301 | 0.0034031 | 515.82501 | 0.0030017
515.80603 | 0.0034077 | 515.995 | 0.0030049
515.97803 | 0.0034122 | 516.15802 | 0.0030081
516.14502 | 0.0034167 | 516.32202 | 0.0030113
516.315 | 0.0034212 | 516.49701 | 0.0030144
516.47699 | 0.0034257 | 516.66101 | 0.0030176
516.65002 | 0.0034302 | 516.828 | 0.0030208
516.81 | 0.0034348 | 516.99902 | 0.003024
516.97803 | 0.0034393 | 517.159 | 0.0030271
517.13898 | 0.0034438 | 517.328 | 0.0030303
517.30402 | 0.0034483 | 517.49902 | 0.0030335
517.47198 | 0.0034528 | 517.65198 | 0.0030367
517.63397 | 0.0034573 | 517.82098 | 0.0030399
517.802 | 0.0034618 | 517.98499 | 0.003043
517.96698 | 0.0034663 | 518.159 | 0.0030462
518.13898 | 0.0034708 | 518.32001 | 0.0030494
518.30499 | 0.0034753 | 518.492 | 0.0030526
518.45801 | 0.0034798 | 518.65601 | 0.0030557
518.63098 | 0.0034843 | 518.81598 | 0.0030589
518.80499 | 0.0034888 | 518.98499 | 0.0030621
518.97101 | 0.0034933 | 519.15503 | 0.0030653
519.14301 | 0.0034978 | 519.32501 | 0.0030685
519.30798 | 0.0035023 | 519.48798 | 0.0030716
519.47198 | 0.0035067 | 519.65601 | 0.0030748
519.63501 | 0.0035112 | 519.823 | 0.003078
519.80603 | 0.0035157 | 519.98602 | 0.0030812
519.97498 | 0.0035202 | 520.15601 | 0.0030843
520.14203 | 0.0035247 | 520.323 | 0.0030875
520.30603 | 0.0035292 | 520.48199 | 0.0030907
520.46997 | 0.0035337 | 520.65198 | 0.0030939
520.633 | 0.0035381 | 520.823 | 0.003097
520.80701 | 0.0035426 | 520.987 | 0.0031002
520.97198 | 0.0035471 | 521.15198 | 0.0031034
521.13599 | 0.0035516 | 521.32397 | 0.0031065
521.302 | 0.0035561 | 521.48798 | 0.0031097
521.47101 | 0.0035605 | 521.65198 | 0.0031129
521.63501 | 0.003565 | 521.82001 | 0.0031161
521.80103 | 0.0035695 | 521.99799 | 0.0031192
521.96698 | 0.0035739 | 522.15698 | 0.0031224
522.13599 | 0.0035784 | 522.32599 | 0.0031256
522.30798 | 0.0035829 | 522.495 | 0.0031287
522.46899 | 0.0035873 | 522.65997 | 0.0031319
522.64301 | 0.0035918 | 522.82703 | 0.0031351
522.80902 | 0.0035962 | 522.98999 | 0.0031383
522.98401 | 0.0036007 | 523.159 | 0.0031414
523.146 | 0.0036052 | 523.32098 | 0.0031446
523.31 | 0.0036096 | 523.487 | 0.0031478
523.48602 | 0.0036141 | 523.65302 | 0.003151
523.65198 | 0.0036185 | 523.82001 | 0.0031541
523.82098 | 0.0036229 | 523.98297 | 0.0031573
523.98901 | 0.0036274 | 524.15503 | 0.0031605
524.15698 | 0.0036318 | 524.31897 | 0.0031637
524.31897 | 0.0036362 | 524.48297 | 0.0031668
524.48401 | 0.0036407 | 524.65698 | 0.00317
524.64398 | 0.0036451 | 524.81897 | 0.0031732
524.81799 | 0.0036495 | 524.992 | 0.0031764
524.98401 | 0.0036539 | 525.15302 | 0.0031795
525.14801 | 0.0036584 | 525.32001 | 0.0031827
525.31 | 0.0036628 | 525.48602 | 0.0031859
525.47803 | 0.0036672 | 525.659 | 0.0031891
525.64301 | 0.0036716 | 525.82098 | 0.0031923
525.82098 | 0.003676 | 525.98499 | 0.0031954
525.98798 | 0.0036804 | 526.15198 | 0.0031986
526.15698 | 0.0036848 | 526.32898 | 0.0032018
526.32001 | 0.0036892 | 526.48602 | 0.003205
526.48798 | 0.0036936 | 526.66302 | 0.0032082
526.65802 | 0.003698 | 526.81897 | 0.0032114
526.82397 | 0.0037024 | 526.98999 | 0.0032146
526.995 | 0.0037068 | 527.15802 | 0.0032177
527.16199 | 0.0037112 | 527.32202 | 0.0032209
527.32599 | 0.0037155 | 527.48798 | 0.0032241
527.48999 | 0.0037199 | 527.65399 | 0.0032273
527.66199 | 0.0037243 | 527.81702 | 0.0032305
527.83197 | 0.0037287 | 527.987 | 0.0032337
527.995 | 0.0037331 | 528.14801 | 0.0032369
528.164 | 0.0037374 | 528.315 | 0.0032401
528.31897 | 0.0037418 | 528.487 | 0.0032433
528.48999 | 0.0037462 | 528.65399 | 0.0032465
528.64899 | 0.0037506 | 528.81598 | 0.0032497
528.81403 | 0.0037549 | 528.98602 | 0.0032529
528.98102 | 0.0037593 | 529.14899 | 0.0032561
529.14697 | 0.0037637 | 529.315 | 0.0032593
529.30701 | 0.003768 | 529.48199 | 0.0032625
529.479 | 0.0037724 | 529.65399 | 0.0032657
529.64099 | 0.0037768 | 529.82098 | 0.0032689
529.81 | 0.0037811 | 529.98499 | 0.0032721
529.96997 | 0.0037855 | 530.15503 | 0.0032753
530.13599 | 0.0037899 | 530.32397 | 0.0032785
530.31299 | 0.0037942 | 530.48798 | 0.0032817
530.48401 | 0.0037986 | 530.65601 | 0.0032849
530.65302 | 0.003803 | 530.82098 | 0.0032881
530.81897 | 0.0038074 | 530.98102 | 0.0032913
530.98401 | 0.0038117 | 531.14899 | 0.0032945
531.14398 | 0.0038161 | 531.31799 | 0.0032977
531.315 | 0.0038205 | 531.48401 | 0.0033009
531.479 | 0.0038249 | 531.651 | 0.0033041
531.65002 | 0.0038292 | 531.81799 | 0.0033073
531.81403 | 0.0038336 | 531.97699 | 0.0033105
531.97998 | 0.003838 | 532.15198 | 0.0033137
532.14203 | 0.0038424 | 532.31897 | 0.0033168
532.31 | 0.0038468 | 532.48401 | 0.00332
532.474 | 0.0038512 | 532.65802 | 0.0033232
532.64301 | 0.0038555 | 532.82001 | 0.0033264
532.81299 | 0.0038599 | 532.98297 | 0.0033296
532.97302 | 0.0038643 | 533.15503 | 0.0033328
533.13098 | 0.0038687 | 533.31799 | 0.003336
533.29602 | 0.0038731 | 533.48401 | 0.0033391
533.46997 | 0.0038775 | 533.651 | 0.0033423
533.633 | 0.0038819 | 533.82098 | 0.0033455
533.79602 | 0.0038863 | 533.98297 | 0.0033487
533.966 | 0.0038907 | 534.15002 | 0.0033518
534.13599 | 0.0038951 | 534.31403 | 0.003355
534.29901 | 0.0038995 | 534.48297 | 0.0033582
534.46997 | 0.0039039 | 534.64899 | 0.0033613
534.63702 | 0.0039083 | 534.81 | 0.0033645
534.80603 | 0.0039127 | 534.97699 | 0.0033677
534.974 | 0.0039172 | 535.151 | 0.0033708
535.138 | 0.0039216 | 535.31403 | 0.003374
535.31 | 0.003926 | 535.47699 | 0.0033771
535.48199 | 0.0039304 | 535.64502 | 0.0033803
535.63702 | 0.0039348 | 535.81097 | 0.0033834
535.80603 | 0.0039392 | 535.97998 | 0.0033866
535.96802 | 0.0039437 | 536.14203 | 0.0033897
536.13501 | 0.0039481 | 536.30701 | 0.0033929
536.30402 | 0.0039525 | 536.474 | 0.003396
536.47498 | 0.0039569 | 536.63501 | 0.0033992
536.63501 | 0.0039614 | 536.797 | 0.0034023
536.802 | 0.0039658 | 536.96802 | 0.0034055
536.96899 | 0.0039702 | 537.13702 | 0.0034086
537.13599 | 0.0039747 | 537.30701 | 0.0034117
537.29999 | 0.0039791 | 537.46899 | 0.0034149
537.46399 | 0.0039835 | 537.638 | 0.003418
537.62799 | 0.003988 | 537.81 | 0.0034212
537.797 | 0.0039924 | 537.97601 | 0.0034243
537.966 | 0.0039968 | 538.14001 | 0.0034274
538.12598 | 0.0040013 | 538.31 | 0.0034306
538.29999 | 0.0040057 | 538.474 | 0.0034337
538.45898 | 0.0040102 | 538.64801 | 0.0034369
538.62598 | 0.0040146 | 538.81097 | 0.00344
538.79303 | 0.0040191 | 538.974 | 0.0034431
538.96503 | 0.0040235 | 539.14398 | 0.0034463
539.13098 | 0.004028 | 539.30701 | 0.0034494
539.297 | 0.0040324 | 539.47101 | 0.0034526
539.46399 | 0.0040369 | 539.633 | 0.0034557
539.63098 | 0.0040413 | 539.80603 | 0.0034589
539.79303 | 0.0040458 | 539.97302 | 0.003462
539.95697 | 0.0040503 | 540.13397 | 0.0034652
540.13 | 0.0040547 | 540.29498 | 0.0034684
540.29401 | 0.0040592 | 540.45801 | 0.0034715
540.46997 | 0.0040637 | 540.62799 | 0.0034747
540.63 | 0.0040681 | 540.79602 | 0.0034778
540.802 | 0.0040726 | 540.961 | 0.003481
540.96503 | 0.0040771 | 541.13501 | 0.0034842
541.12598 | 0.0040816 | 541.30298 | 0.0034874
541.29797 | 0.0040861 | 541.47101 | 0.0034905
541.46503 | 0.0040905 | 541.63702 | 0.0034937
541.633 | 0.004095 | 541.797 | 0.0034969
541.79303 | 0.0040995 | 541.96802 | 0.0035001
541.96198 | 0.004104 | 542.12598 | 0.0035033
542.13 | 0.0041085 | 542.29901 | 0.0035065
542.29303 | 0.004113 | 542.46802 | 0.0035097
542.46301 | 0.0041175 | 542.63202 | 0.0035129
542.62799 | 0.004122 | 542.802 | 0.0035161
542.78998 | 0.0041265 | 542.96503 | 0.0035193
542.95502 | 0.004131 | 543.138 | 0.0035225
543.12299 | 0.0041355 | 543.29999 | 0.0035257
543.28802 | 0.0041401 | 543.47198 | 0.0035289
543.46899 | 0.0041446 | 543.633 | 0.0035321
543.62799 | 0.0041491 | 543.80298 | 0.0035354
543.79303 | 0.0041536 | 543.97302 | 0.0035386
543.96301 | 0.0041582 | 544.13397 | 0.0035418
544.12402 | 0.0041627 | 544.30603 | 0.003545
544.28802 | 0.0041672 | 544.46899 | 0.0035483
544.45398 | 0.0041718 | 544.638 | 0.0035515
544.62201 | 0.0041763 | 544.802 | 0.0035547
544.79303 | 0.0041809 | 544.97101 | 0.003558
544.95502 | 0.0041854 | 545.13599 | 0.0035612
545.12097 | 0.00419 | 545.29901 | 0.0035645
545.29102 | 0.0041945 | 545.47198 | 0.0035677
545.461 | 0.0041991 | 545.63702 | 0.0035709
545.62799 | 0.0042036 | 545.79797 | 0.0035742
545.789 | 0.0042082 | 545.96899 | 0.0035774
545.96198 | 0.0042128 | 546.14301 | 0.0035807
546.125 | 0.0042173 | 546.31 | 0.0035839
546.29401 | 0.0042219 | 546.48297 | 0.0035872
546.461 | 0.0042265 | 546.64398 | 0.0035904
546.62 | 0.004231 | 546.80902 | 0.0035937
546.78302 | 0.0042356 | 546.97998 | 0.0035969
546.95099 | 0.0042402 | 547.14801 | 0.0036001
547.117 | 0.0042448 | 547.31097 | 0.0036034
547.28302 | 0.0042494 | 547.47803 | 0.0036066
547.448 | 0.0042539 | 547.64398 | 0.0036099
547.617 | 0.0042585 | 547.81097 | 0.0036131
547.78302 | 0.0042631 | 547.979 | 0.0036164
547.95502 | 0.0042677 | 548.14398 | 0.0036196
548.11798 | 0.0042723 | 548.31403 | 0.0036229
548.28998 | 0.0042769 | 548.47498 | 0.0036261
548.44897 | 0.0042815 | 548.63702 | 0.0036294
548.617 | 0.0042861 | 548.80798 | 0.0036326
548.784 | 0.0042907 | 548.97498 | 0.0036359
548.95801 | 0.0042952 | 549.14203 | 0.0036391
549.12299 | 0.0042998 | 549.30902 | 0.0036423
549.28497 | 0.0043044 | 549.47198 | 0.0036456
549.46002 | 0.004309 | 549.64203 | 0.0036488
549.62201 | 0.0043136 | 549.81097 | 0.0036521
549.79498 | 0.0043182 | 549.96802 | 0.0036553
549.95801 | 0.0043228 | 550.13702 | 0.0036586
550.13397 | 0.0043274 | 550.30499 | 0.0036618
550.289 | 0.004332 | 550.47699 | 0.003665
550.45898 | 0.0043366 | 550.64301 | 0.0036683
550.62097 | 0.0043412 | 550.81 | 0.0036715
550.78998 | 0.0043457 | 550.98102 | 0.0036748
550.96301 | 0.0043503 | 551.14301 | 0.003678
551.12799 | 0.0043549 | 551.31201 | 0.0036813
551.29602 | 0.0043595 | 551.47601 | 0.0036845
551.46503 | 0.0043641 | 551.64801 | 0.0036878
551.63702 | 0.0043687 | 551.81 | 0.003691
551.79303 | 0.0043733 | 551.97498 | 0.0036943
551.95801 | 0.0043778 | 552.14398 | 0.0036975
552.12701 | 0.0043824 | 552.31 | 0.0037008
552.29303 | 0.004387 | 552.46997 | 0.003704
552.45599 | 0.0043916 | 552.64001 | 0.0037073
552.62903 | 0.0043962 | 552.80402 | 0.0037106
552.79901 | 0.0044008 | 552.97803 | 0.0037138
552.96301 | 0.0044053 | 553.14301 | 0.0037171
553.125 | 0.0044099 | 553.30701 | 0.0037204
553.29901 | 0.0044145 | 553.47498 | 0.0037236
553.46698 | 0.0044191 | 553.64001 | 0.0037269
553.63098 | 0.0044237 | 553.80902 | 0.0037302
553.78699 | 0.0044283 | 553.97101 | 0.0037335
553.96301 | 0.0044328 | 554.14203 | 0.0037368
554.12701 | 0.0044374 | 554.30499 | 0.0037401
554.297 | 0.004442 | 554.46899 | 0.0037434
554.45898 | 0.0044466 | 554.633 | 0.0037467
554.62598 | 0.0044512 | 554.80402 | 0.00375
554.789 | 0.0044558 | 554.96997 | 0.0037533
554.95398 | 0.0044603 | 555.13397 | 0.0037566
555.13 | 0.0044649 | 555.29999 | 0.0037599
555.289 | 0.0044695 | 555.46899 | 0.0037632
555.45398 | 0.0044741 | 555.62903 | 0.0037666
555.617 | 0.0044787 | 555.80298 | 0.0037699
555.79102 | 0.0044833 | 555.96698 | 0.0037732
555.95398 | 0.0044878 | 556.13599 | 0.0037766
556.12299 | 0.0044924 | 556.30298 | 0.0037799
556.28302 | 0.004497 | 556.46503 | 0.0037833
556.45001 | 0.0045016 | 556.63702 | 0.0037866
556.61499 | 0.0045062 | 556.80701 | 0.00379
556.78497 | 0.0045108 | 556.96997 | 0.0037933
556.95502 | 0.0045153 | 557.13898 | 0.0037967
557.12097 | 0.0045199 | 557.30902 | 0.0038001
557.28998 | 0.0045245 | 557.47498 | 0.0038034
557.46002 | 0.0045291 | 557.64697 | 0.0038068
557.62097 | 0.0045337 | 557.81097 | 0.0038102
557.79102 | 0.0045382 | 557.97198 | 0.0038136
557.961 | 0.0045428 | 558.13397 | 0.0038169
558.12299 | 0.0045474 | 558.31097 | 0.0038203
558.29303 | 0.004552 | 558.47198 | 0.0038237
558.453 | 0.0045566 | 558.63702 | 0.0038271
558.61798 | 0.0045611 | 558.80103 | 0.0038305
558.78802 | 0.0045657 | 558.96997 | 0.0038339
558.95898 | 0.0045703 | 559.133 | 0.0038373
559.12402 | 0.0045748 | 559.30798 | 0.0038407
559.28699 | 0.0045794 | 559.466 | 0.0038441
559.45502 | 0.004584 | 559.64001 | 0.0038475
559.62903 | 0.0045885 | 559.80103 | 0.0038509
559.79602 | 0.0045931 | 559.96503 | 0.0038543
559.96503 | 0.0045976 | 560.13 | 0.0038577
560.12598 | 0.0046022 | 560.30402 | 0.0038611
560.29498 | 0.0046067 | 560.46802 | 0.0038645
560.46301 | 0.0046113 | 560.63397 | 0.0038679
560.62903 | 0.0046158 | 560.79999 | 0.0038713
560.79797 | 0.0046204 | 560.97198 | 0.0038747
560.96698 | 0.0046249 | 561.13397 | 0.0038781
561.133 | 0.0046294 | 561.29199 | 0.0038815
561.30603 | 0.004634 | 561.466 | 0.0038849
561.46698 | 0.0046385 | 561.62903 | 0.0038883
561.63397 | 0.004643 | 561.80103 | 0.0038917
561.79498 | 0.0046475 | 561.966 | 0.0038951
561.96503 | 0.0046521 | 562.13098 | 0.0038985
562.12903 | 0.0046566 | 562.30103 | 0.0039019
562.29199 | 0.0046611 | 562.46698 | 0.0039052
562.466 | 0.0046656 | 562.63702 | 0.0039086
562.62903 | 0.0046701 | 562.80298 | 0.003912
562.79401 | 0.0046746 | 562.96997 | 0.0039154
562.96198 | 0.0046791 | 563.14502 | 0.0039188
563.13 | 0.0046836 | 563.30499 | 0.0039222
563.29498 | 0.0046881 | 563.46503 | 0.0039255
563.45697 | 0.0046926 | 563.63501 | 0.0039289
563.62201 | 0.0046971 | 563.79999 | 0.0039323
563.78601 | 0.0047015 | 563.96802 | 0.0039356
563.95203 | 0.004706 | 564.13397 | 0.003939
564.12201 | 0.0047105 | 564.29901 | 0.0039424
564.28601 | 0.004715 | 564.46698 | 0.0039457
564.453 | 0.0047195 | 564.633 | 0.0039491
564.625 | 0.0047239 | 564.80402 | 0.0039524
564.78998 | 0.0047284 | 564.91998 | 0.0039558
564.95898 | 0.0047329 | 565.05298 | 0.0039591
565.12299 | 0.0047373 | 565.22498 | 0.0039625
565.289 | 0.0047418 | 565.39801 | 0.0039658
565.45898 | 0.0047462 | 565.56403 | 0.0039691
565.62799 | 0.0047507 | 565.742 | 0.0039725
565.789 | 0.0047551 | 565.91699 | 0.0039758
565.95697 | 0.0047596 | 566.08698 | 0.0039791
566.12201 | 0.004764 | 566.26099 | 0.0039824
566.28302 | 0.0047685 | 566.43103 | 0.0039858
566.45502 | 0.0047729 | 566.59802 | 0.0039891
566.625 | 0.0047773 | 566.771 | 0.0039924
566.79498 | 0.0047818 | 566.94098 | 0.0039957
566.96899 | 0.0047862 | 567.10303 | 0.003999
567.12799 | 0.0047906 | 567.27698 | 0.0040023
567.29303 | 0.004795 | 567.43903 | 0.0040056
567.46802 | 0.0047995 | 567.59601 | 0.0040089
567.62903 | 0.0048039 | 567.76898 | 0.0040121
567.80499 | 0.0048083 | 567.93597 | 0.0040154
567.96503 | 0.0048127 | 568.09601 | 0.0040187
568.14099 | 0.0048171 | 568.27002 | 0.004022
568.302 | 0.0048215 | 568.42603 | 0.0040252
568.46802 | 0.0048259 | 568.59601 | 0.0040285
568.62903 | 0.0048303 | 568.76398 | 0.0040318
568.802 | 0.0048347 | 568.93201 | 0.004035
568.96802 | 0.0048391 | 569.09998 | 0.0040383
569.14001 | 0.0048435 | 569.26501 | 0.0040415
569.29797 | 0.0048478 | 569.42798 | 0.0040448
569.46503 | 0.0048522 | 569.59698 | 0.004048
569.633 | 0.0048566 | 569.76801 | 0.0040512
569.797 | 0.004861 | 569.935 | 0.0040545
569.96698 | 0.0048653 | 570.10199 | 0.0040577
570.133 | 0.0048697 | 570.27301 | 0.0040609
570.284 | 0.004874 | 570.43903 | 0.0040641
570.45599 | 0.0048784 | 570.60303 | 0.0040673
570.62402 | 0.0048828 | 570.77399 | 0.0040706
570.78998 | 0.0048871 | 570.94702 | 0.0040738
570.961 | 0.0048915 | 571.11298 | 0.004077
571.12701 | 0.0048958 | 571.28003 | 0.0040801
571.29303 | 0.0049001 | 571.45001 | 0.0040833
571.46301 | 0.0049045 | 571.61603 | 0.0040865
571.63098 | 0.0049088 | 571.77899 | 0.0040897
571.79602 | 0.0049131 | 571.95099 | 0.0040929
571.96002 | 0.0049175 | 572.11603 | 0.0040961
572.125 | 0.0049218 | 572.27899 | 0.0040992
572.29199 | 0.0049261 | 572.45599 | 0.0041024
572.45599 | 0.0049304 | 572.62097 | 0.0041056
572.62598 | 0.0049347 | 572.78198 | 0.0041087
572.79102 | 0.0049391 | 572.95599 | 0.0041119
572.95502 | 0.0049434 | 573.12097 | 0.004115
573.12402 | 0.0049477 | 573.289 | 0.0041182
573.29602 | 0.004952 | 573.45599 | 0.0041213
573.45801 | 0.0049563 | 573.62097 | 0.0041244
573.62097 | 0.0049606 | 573.789 | 0.0041276
573.79102 | 0.0049649 | 573.95801 | 0.0041307
573.95801 | 0.0049692 | 574.12299 | 0.0041338
574.11603 | 0.0049735 | 574.29102 | 0.0041369
574.28601 | 0.0049778 | 574.461 | 0.0041401
574.453 | 0.0049821 | 574.62799 | 0.0041432
574.62299 | 0.0049864 | 574.79602 | 0.0041463
574.78998 | 0.0049907 | 574.96198 | 0.0041494
574.96301 | 0.0049949 | 575.12402 | 0.0041525
575.12701 | 0.0049992 | 575.29498 | 0.0041556
575.29401 | 0.0050035 | 575.46301 | 0.0041587
575.466 | 0.0050078 | 575.62799 | 0.0041618
575.62903 | 0.0050121 | 575.79602 | 0.0041649
575.802 | 0.0050164 | 575.96997 | 0.004168
575.95801 | 0.0050207 | 576.12701 | 0.0041711
576.133 | 0.005025 | 576.28998 | 0.0041742
576.30103 | 0.0050292 | 576.46198 | 0.0041773
576.46503 | 0.0050335 | 576.633 | 0.0041804
576.63 | 0.0050378 | 576.797 | 0.0041834
576.797 | 0.0050421 | 576.96503 | 0.0041865
576.95801 | 0.0050464 | 577.12903 | 0.0041896
577.13098 | 0.0050507 | 577.29901 | 0.0041927
577.29199 | 0.005055 | 577.466 | 0.0041958
577.46301 | 0.0050592 | 577.63397 | 0.0041989
577.62598 | 0.0050635 | 577.79102 | 0.0042019
577.79199 | 0.0050678 | 577.961 | 0.004205
577.96301 | 0.0050721 | 578.12701 | 0.0042081
578.125 | 0.0050764 | 578.29999 | 0.0042112
578.289 | 0.0050807 | 578.46198 | 0.0042143
578.45697 | 0.005085 | 578.63397 | 0.0042174
578.62701 | 0.0050893 | 578.797 | 0.0042204
578.79999 | 0.0050935 | 578.97498 | 0.0042235
578.96301 | 0.0050978 | 579.13599 | 0.0042266
579.12598 | 0.0051021 | 579.30103 | 0.0042297
579.29602 | 0.0051064 | 579.46399 | 0.0042328
579.46198 | 0.0051107 | 579.63202 | 0.0042359
579.63202 | 0.005115 | 579.79901 | 0.004239
579.79498 | 0.0051193 | 579.96503 | 0.0042421
579.96503 | 0.0051236 | 580.13898 | 0.0042452
580.13397 | 0.0051279 | 580.29901 | 0.0042483
580.297 | 0.0051322 | 580.46198 | 0.0042514
580.46698 | 0.0051365 | 580.62799 | 0.0042545
580.63501 | 0.0051408 | 580.79303 | 0.0042576
580.79999 | 0.0051451 | 580.95502 | 0.0042607
580.97101 | 0.0051494 | 581.138 | 0.0042638
581.14398 | 0.0051537 | 581.29498 | 0.0042669
581.31097 | 0.005158 | 581.46301 | 0.00427
581.46802 | 0.0051623 | 581.62598 | 0.0042731
581.63501 | 0.0051666 | 581.79602 | 0.0042762
581.797 | 0.0051709 | 581.95898 | 0.0042794
581.96698 | 0.0051752 | 582.12799 | 0.0042825
582.14001 | 0.0051795 | 582.29401 | 0.0042856
582.30298 | 0.0051838 | 582.46198 | 0.0042888
582.46301 | 0.0051881 | 582.62598 | 0.0042919
582.63397 | 0.0051924 | 582.79303 | 0.004295
582.79999 | 0.0051967 | 582.95801 | 0.0042982
582.966 | 0.005201 | 583.12598 | 0.0043013
583.13202 | 0.0052053 | 583.28302 | 0.0043045
583.302 | 0.0052097 | 583.45697 | 0.0043076
583.47498 | 0.005214 | 583.62799 | 0.0043108
583.63898 | 0.0052183 | 583.78802 | 0.0043139
583.802 | 0.0052226 | 583.95898 | 0.0043171
583.974 | 0.0052269 | 584.125 | 0.0043203
584.138 | 0.0052312 | 584.29199 | 0.0043234
584.30701 | 0.0052355 | 584.461 | 0.0043266
584.47998 | 0.0052399 | 584.62299 | 0.0043298
584.64502 | 0.0052442 | 584.78699 | 0.0043329
584.81097 | 0.0052485 | 584.95898 | 0.0043361
584.974 | 0.0052528 | 585.12903 | 0.0043393
585.14203 | 0.0052571 | 585.29199 | 0.0043425
585.30701 | 0.0052615 | 585.46301 | 0.0043457
585.47198 | 0.0052658 | 585.63599 | 0.0043489
585.63702 | 0.0052701 | 585.802 | 0.0043521
585.80103 | 0.0052744 | 585.96698 | 0.0043553
585.96503 | 0.0052788 | 586.138 | 0.0043585
586.12701 | 0.0052831 | 586.29999 | 0.0043617
586.29999 | 0.0052874 | 586.46198 | 0.0043649
586.466 | 0.0052918 | 586.62799 | 0.0043681
586.638 | 0.0052961 | 586.80499 | 0.0043713
586.80298 | 0.0053004 | 586.96399 | 0.0043745
586.96698 | 0.0053047 | 587.13202 | 0.0043777
587.13599 | 0.0053091 | 587.297 | 0.0043809
587.30298 | 0.0053134 | 587.461 | 0.0043841
587.46503 | 0.0053177 | 587.625 | 0.0043874
587.62701 | 0.0053221 | 587.80103 | 0.0043906
587.80103 | 0.0053264 | 587.96002 | 0.0043938
587.96301 | 0.0053307 | 588.12201 | 0.004397
588.13898 | 0.0053351 | 588.29498 | 0.0044003
588.29999 | 0.0053394 | 588.461 | 0.0044035
588.46802 | 0.0053437 | 588.63397 | 0.0044067
588.63397 | 0.0053481 | 588.79498 | 0.00441
588.80103 | 0.0053524 | 588.97198 | 0.0044132
588.97101 | 0.0053567 | 589.138 | 0.0044164
589.14001 | 0.005361 | 589.30402 | 0.0044197
589.30298 | 0.0053654 | 589.46997 | 0.0044229
589.47302 | 0.0053697 | 589.638 | 0.0044262
589.651 | 0.005374 | 589.78699 | 0.0044294
589.80402 | 0.0053784 | 589.966 | 0.0044327
589.97998 | 0.0053827 | 590.13202 | 0.0044359
590.13702 | 0.005387 | 590.29999 | 0.0044392
590.30103 | 0.0053913 | 590.46698 | 0.0044425
590.47198 | 0.0053956 | 590.63202 | 0.0044457
590.64001 | 0.0054 | 590.80499 | 0.004449
590.81 | 0.0054043 | 590.96698 | 0.0044523
590.97803 | 0.0054086 | 591.13397 | 0.0044555
591.15002 | 0.0054129 | 591.30298 | 0.0044588
591.31897 | 0.0054173 | 591.46698 | 0.0044621
591.48401 | 0.0054216 | 591.633 | 0.0044654
591.64203 | 0.0054259 | 591.80103 | 0.0044687
591.81201 | 0.0054302 | 591.96399 | 0.0044719
591.98297 | 0.0054345 | 592.12903 | 0.0044752
592.14099 | 0.0054389 | 592.29401 | 0.0044785
592.30701 | 0.0054432 | 592.45801 | 0.0044818
592.47101 | 0.0054475 | 592.62598 | 0.0044851
592.65002 | 0.0054518 | 592.78601 | 0.0044884
592.802 | 0.0054562 | 592.95001 | 0.0044917
592.97498 | 0.0054605 | 593.12097 | 0.004495
593.138 | 0.0054648 | 593.28699 | 0.0044984
593.30402 | 0.0054691 | 593.45001 | 0.0045017
593.47198 | 0.0054735 | 593.61902 | 0.004505
593.63599 | 0.0054778 | 593.79102 | 0.0045083
593.79602 | 0.0054821 | 593.95203 | 0.0045116
593.96503 | 0.0054865 | 594.125 | 0.0045149
594.13599 | 0.0054908 | 594.28998 | 0.0045183
594.30701 | 0.0054952 | 594.45898 | 0.0045216
594.47101 | 0.0054995 | 594.63 | 0.0045249
594.633 | 0.0055039 | 594.78998 | 0.0045283
594.79999 | 0.0055083 | 594.95801 | 0.0045316
594.96997 | 0.0055126 | 595.12402 | 0.0045349
595.133 | 0.005517 | 595.28998 | 0.0045383
595.29602 | 0.0055214 | 595.46301 | 0.0045416
595.46503 | 0.0055258 | 595.62903 | 0.0045449
595.633 | 0.0055302 | 595.797 | 0.0045483
595.79498 | 0.0055346 | 595.96399 | 0.0045516
595.96698 | 0.005539 | 596.13202 | 0.0045549
596.13501 | 0.0055434 | 596.29498 | 0.0045582
596.297 | 0.0055478 | 596.45502 | 0.0045616
596.46198 | 0.0055523 | 596.62598 | 0.0045649
596.62903 | 0.0055567 | 596.79498 | 0.0045682
596.79602 | 0.0055612 | 596.96503 | 0.0045716
596.96198 | 0.0055656 | 597.13 | 0.0045749
597.13098 | 0.0055701 | 597.29602 | 0.0045782
597.29797 | 0.0055746 | 597.461 | 0.0045815
597.46301 | 0.0055791 | 597.62903 | 0.0045848
597.62799 | 0.0055836 | 597.79303 | 0.0045881
597.80103 | 0.0055881 | 597.95398 | 0.0045914
597.966 | 0.0055926 | 598.12299 | 0.0045947
598.12799 | 0.0055971 | 598.289 | 0.004598
598.29901 | 0.0056016 | 598.46002 | 0.0046013
598.46899 | 0.0056062 | 598.62402 | 0.0046046
598.63501 | 0.0056107 | 598.789 | 0.0046079
598.79999 | 0.0056153 | 598.95398 | 0.0046112
598.96698 | 0.0056199 | 599.11401 | 0.0046145
599.12903 | 0.0056244 | 599.28198 | 0.0046177
599.29797 | 0.005629 | 599.44702 | 0.004621
599.461 | 0.0056336 | 599.61499 | 0.0046243
599.63098 | 0.0056382 | 599.77802 | 0.0046275
599.79303 | 0.0056428 | 599.948 | 0.0046308
599.96399 | 0.0056475 | 600.11499 | 0.004634
600.13202 | 0.0056521 | 600.27899 | 0.0046372
600.29602 | 0.0056567 | 600.44702 | 0.0046405
600.46399 | 0.0056614 | 600.60797 | 0.0046437
600.63098 | 0.005666 | 600.78003 | 0.0046469
600.79303 | 0.0056707 | 600.94501 | 0.0046501
600.96698 | 0.0056753 | 601.11499 | 0.0046533
601.13702 | 0.00568 | 601.28198 | 0.0046565
601.29303 | 0.0056847 | 601.45398 | 0.0046597
601.46399 | 0.0056894 | 601.617 | 0.0046629
601.63098 | 0.005694 | 601.78802 | 0.0046661
601.797 | 0.0056987 | 601.95599 | 0.0046693
601.96802 | 0.0057034 | 602.125 | 0.0046725
602.13202 | 0.0057081 | 602.28802 | 0.0046757
602.30103 | 0.0057128 | 602.461 | 0.0046788
602.46399 | 0.0057175 | 602.62201 | 0.004682
602.63397 | 0.0057222 | 602.79303 | 0.0046852
602.79797 | 0.0057269 | 602.95898 | 0.0046883
602.966 | 0.0057317 | 603.11499 | 0.0046915
603.12598 | 0.0057364 | 603.28497 | 0.0046947
603.29901 | 0.0057411 | 603.45203 | 0.0046978
603.45398 | 0.0057458 | 603.61401 | 0.004701
603.62299 | 0.0057505 | 603.776 | 0.0047041
603.78998 | 0.0057552 | 603.953 | 0.0047073
603.96698 | 0.0057599 | 604.117 | 0.0047104
604.13501 | 0.0057647 | 604.28302 | 0.0047136
604.30298 | 0.0057694 | 604.44501 | 0.0047167
604.45898 | 0.0057741 | 604.61102 | 0.0047199
604.62903 | 0.0057788 | 604.771 | 0.004723
604.79999 | 0.0057835 | 604.93903 | 0.0047262
604.95599 | 0.0057882 | 605.104 | 0.0047293
605.12598 | 0.0057929 | 605.27502 | 0.0047325
605.29602 | 0.0057976 | 605.44299 | 0.0047356
605.45898 | 0.0058023 | 605.61499 | 0.0047388
605.62299 | 0.005807 | 605.77502 | 0.0047419
605.79303 | 0.0058117 | 605.95599 | 0.0047451
605.961 | 0.0058164 | 606.11902 | 0.0047483
606.13397 | 0.005821 | 606.28497 | 0.0047514
606.28998 | 0.0058257 | 606.45203 | 0.0047546
606.45801 | 0.0058304 | 606.62299 | 0.0047578
606.63098 | 0.005835 | 606.78998 | 0.0047609
606.79303 | 0.0058397 | 606.95203 | 0.0047641
606.96002 | 0.0058444 | 607.12299 | 0.0047673
607.12903 | 0.005849 | 607.28998 | 0.0047705
607.29999 | 0.0058537 | 607.45502 | 0.0047737
607.46503 | 0.0058583 | 607.61902 | 0.0047769
607.63397 | 0.0058629 | 607.78601 | 0.0047801
607.79498 | 0.0058676 | 607.95697 | 0.0047833
607.96503 | 0.0058722 | 608.11902 | 0.0047865
608.138 | 0.0058768 | 608.289 | 0.0047897
608.29602 | 0.0058814 | 608.453 | 0.0047929
608.46399 | 0.005886 | 608.62 | 0.0047961
608.63 | 0.0058906 | 608.78802 | 0.0047993
608.79498 | 0.0058952 | 608.95801 | 0.0048026
608.961 | 0.0058998 | 609.12 | 0.0048058
609.13 | 0.0059043 | 609.28497 | 0.004809
609.29102 | 0.0059089 | 609.45697 | 0.0048123
609.45599 | 0.0059135 | 609.625 | 0.0048155
609.625 | 0.005918 | 609.78497 | 0.0048188
609.79401 | 0.0059226 | 609.953 | 0.004822
609.966 | 0.0059271 | 610.12299 | 0.0048253
610.12903 | 0.0059316 | 610.289 | 0.0048285
610.29797 | 0.0059362 | 610.45599 | 0.0048318
610.461 | 0.0059407 | 610.62799 | 0.004835
610.62097 | 0.0059452 | 610.79199 | 0.0048383
610.78998 | 0.0059497 | 610.95502 | 0.0048416
610.96002 | 0.0059542 | 611.125 | 0.0048449
611.12598 | 0.0059587 | 611.28699 | 0.0048481
611.29401 | 0.0059632 | 611.46002 | 0.0048514
611.45801 | 0.0059677 | 611.62097 | 0.0048547
611.62903 | 0.0059721 | 611.78302 | 0.004858
611.79797 | 0.0059766 | 611.96301 | 0.0048613
611.96198 | 0.0059811 | 612.125 | 0.0048645
612.12799 | 0.0059855 | 612.28699 | 0.0048678
612.29498 | 0.00599 | 612.45203 | 0.0048711
612.45599 | 0.0059944 | 612.617 | 0.0048744
612.62799 | 0.0059988 | 612.78302 | 0.0048777
612.79602 | 0.0060032 | 612.95898 | 0.004881
612.96198 | 0.0060077 | 613.12 | 0.0048843
613.13202 | 0.0060121 | 613.28101 | 0.0048876
613.29797 | 0.0060165 | 613.45203 | 0.0048909
613.461 | 0.0060209 | 613.62299 | 0.0048942
613.62299 | 0.0060253 | 613.78198 | 0.0048975
613.789 | 0.0060296 | 613.95898 | 0.0049008
613.96198 | 0.006034 | 614.11902 | 0.0049041
614.12097 | 0.0060384 | 614.28802 | 0.0049074
614.29999 | 0.0060428 | 614.45502 | 0.0049107
614.46301 | 0.0060471 | 614.62201 | 0.004914
614.625 | 0.0060515 | 614.78802 | 0.0049173
614.79797 | 0.0060558 | 614.95697 | 0.0049206
614.961 | 0.0060602 | 615.12201 | 0.0049239
615.12598 | 0.0060645 | 615.284 | 0.0049272
615.29102 | 0.0060688 | 615.45203 | 0.0049305
615.461 | 0.0060731 | 615.61798 | 0.0049337
615.63 | 0.0060775 | 615.78101 | 0.004937
615.797 | 0.0060818 | 615.953 | 0.0049403
615.95801 | 0.0060861 | 616.11401 | 0.0049436
616.12402 | 0.0060904 | 616.284 | 0.0049469
616.289 | 0.0060947 | 616.453 | 0.0049502
616.453 | 0.006099 | 616.61499 | 0.0049536
616.61798 | 0.0061032 | 616.77802 | 0.0049569
616.78497 | 0.0061075 | 616.94598 | 0.0049602
616.95099 | 0.0061118 | 617.11401 | 0.0049635
617.12701 | 0.0061161 | 617.28302 | 0.0049668
617.29199 | 0.0061204 | 617.44897 | 0.0049701
617.45001 | 0.0061246 | 617.61298 | 0.0049734
617.617 | 0.0061289 | 617.78302 | 0.0049767
617.78497 | 0.0061331 | 617.95599 | 0.00498
617.95203 | 0.0061374 | 618.11603 | 0.0049833
618.112 | 0.0061416 | 618.28802 | 0.0049867
618.27802 | 0.0061459 | 618.45099 | 0.00499
618.44397 | 0.0061501 | 618.61499 | 0.0049933
618.60999 | 0.0061544 | 618.78302 | 0.0049966
618.77802 | 0.0061586 | 618.948 | 0.005
618.95099 | 0.0061628 | 619.11603 | 0.0050033
619.11902 | 0.0061671 | 619.28198 | 0.0050066
619.29199 | 0.0061713 | 619.44702 | 0.00501
619.44897 | 0.0061755 | 619.612 | 0.0050133
619.617 | 0.0061798 | 619.78302 | 0.0050167
619.78101 | 0.006184 | 619.94202 | 0.00502
619.948 | 0.0061882 | 620.112 | 0.0050234
620.12097 | 0.0061924 | 620.27301 | 0.0050268
620.28601 | 0.0061966 | 620.43799 | 0.0050302
620.44397 | 0.0062009 | 620.61401 | 0.0050335
620.61902 | 0.0062051 | 620.77899 | 0.0050369
620.77802 | 0.0062093 | 620.94501 | 0.0050403
620.95099 | 0.0062135 | 621.112 | 0.0050437
621.10498 | 0.0062177 | 621.28101 | 0.0050471
621.28497 | 0.0062219 | 621.44501 | 0.0050505
621.44897 | 0.0062261 | 621.61102 | 0.0050539
621.61401 | 0.0062303 | 621.78497 | 0.0050573
621.78198 | 0.0062345 | 621.95398 | 0.0050608
621.948 | 0.0062388 | 622.112 | 0.0050642
622.12 | 0.006243 | 622.276 | 0.0050676
622.28302 | 0.0062472 | 622.448 | 0.0050711
622.448 | 0.0062514 | 622.60901 | 0.0050745
622.61798 | 0.0062556 | 622.77698 | 0.005078
622.789 | 0.0062598 | 622.94299 | 0.0050814
622.94202 | 0.006264 | 623.11499 | 0.0050849
623.10699 | 0.0062682 | 623.28003 | 0.0050883
623.27802 | 0.0062724 | 623.44501 | 0.0050918
623.448 | 0.0062766 | 623.60901 | 0.0050952
623.612 | 0.0062808 | 623.77899 | 0.0050987
623.78003 | 0.0062849 | 623.94202 | 0.0051022
623.94299 | 0.0062891 | 624.10797 | 0.0051057
624.11603 | 0.0062933 | 624.28198 | 0.0051091
624.28101 | 0.0062975 | 624.45001 | 0.0051126
624.44598 | 0.0063017 | 624.60498 | 0.0051161
624.617 | 0.0063059 | 624.77802 | 0.0051196
624.78497 | 0.0063101 | 624.94299 | 0.0051231
624.95203 | 0.0063143 | 625.11499 | 0.0051265
625.117 | 0.0063185 | 625.276 | 0.00513
625.28998 | 0.0063227 | 625.453 | 0.0051335
625.44598 | 0.0063268 | 625.61298 | 0.005137
625.61603 | 0.006331 | 625.78497 | 0.0051405
625.776 | 0.0063352 | 625.95203 | 0.0051439
625.94098 | 0.0063394 | 626.11603 | 0.0051474
626.10901 | 0.0063436 | 626.276 | 0.0051509
626.26898 | 0.0063478 | 626.448 | 0.0051543
626.44397 | 0.0063519 | 626.61798 | 0.0051578
626.60602 | 0.0063561 | 626.77899 | 0.0051612
626.77698 | 0.0063603 | 626.95203 | 0.0051647
626.93903 | 0.0063645 | 627.11401 | 0.0051681
627.10498 | 0.0063686 | 627.28302 | 0.0051716
627.27399 | 0.0063728 | 627.448 | 0.005175
627.44299 | 0.006377 | 627.61603 | 0.0051784
627.60101 | 0.0063812 | 627.78198 | 0.0051818
627.76898 | 0.0063853 | 627.95001 | 0.0051852
627.94098 | 0.0063895 | 628.10901 | 0.0051886
628.10498 | 0.0063937 | 628.28003 | 0.005192
628.27399 | 0.0063978 | 628.44397 | 0.0051954
628.43597 | 0.006402 | 628.61102 | 0.0051988
628.599 | 0.0064061 | 628.78003 | 0.0052022
628.77197 | 0.0064103 | 628.94501 | 0.0052055
628.94098 | 0.0064145 | 629.11298 | 0.0052089
629.10199 | 0.0064186 | 629.28601 | 0.0052122
629.27002 | 0.0064228 | 629.45599 | 0.0052155
629.44397 | 0.0064269 | 629.617 | 0.0052189
629.61102 | 0.0064311 | 629.78699 | 0.0052222
629.77698 | 0.0064352 | 629.948 | 0.0052255
629.94098 | 0.0064394 | 630.12097 | 0.0052288
630.10699 | 0.0064435 | 630.28198 | 0.0052321
630.27502 | 0.0064477 | 630.45203 | 0.0052354
630.44397 | 0.0064518 | 630.61902 | 0.0052386
630.60199 | 0.006456 | 630.78998 | 0.0052419
630.76801 | 0.0064601 | 630.95398 | 0.0052451
630.93701 | 0.0064642 | 631.11603 | 0.0052484
631.099 | 0.0064684 | 631.28699 | 0.0052516
631.27399 | 0.0064725 | 631.45697 | 0.0052549
631.43402 | 0.0064766 | 631.617 | 0.0052581
631.60303 | 0.0064808 | 631.78497 | 0.0052613
631.76202 | 0.0064849 | 631.94702 | 0.0052645
631.93201 | 0.006489 | 632.117 | 0.0052677
632.09698 | 0.0064932 | 632.27802 | 0.0052709
632.26703 | 0.0064973 | 632.44501 | 0.0052741
632.43103 | 0.0065014 | 632.61102 | 0.0052773
632.599 | 0.0065055 | 632.77899 | 0.0052805
632.76202 | 0.0065097 | 632.94202 | 0.0052837
632.93402 | 0.0065138 | 633.10999 | 0.0052869
633.09698 | 0.0065179 | 633.27502 | 0.0052901
633.26898 | 0.006522 | 633.44897 | 0.0052932
633.435 | 0.0065261 | 633.61401 | 0.0052964
633.59998 | 0.0065302 | 633.77802 | 0.0052996
633.77502 | 0.0065344 | 633.94501 | 0.0053027
633.93103 | 0.0065385 | 634.10498 | 0.0053059
634.10303 | 0.0065426 | 634.27399 | 0.0053091
634.271 | 0.0065467 | 634.44098 | 0.0053122
634.43298 | 0.0065508 | 634.612 | 0.0053154
634.59698 | 0.0065549 | 634.76599 | 0.0053186
634.763 | 0.006559 | 634.92999 | 0.0053217
634.93799 | 0.0065631 | 635.10498 | 0.0053249
635.10303 | 0.0065672 | 635.263 | 0.0053281
635.26501 | 0.0065713 | 635.44 | 0.0053312
635.43298 | 0.0065754 | 635.60199 | 0.0053344
635.599 | 0.0065795 | 635.76703 | 0.0053376
635.76703 | 0.0065836 | 635.93402 | 0.0053408
635.92999 | 0.0065877 | 636.10199 | 0.0053439
636.09698 | 0.0065918 | 636.26898 | 0.0053471
636.25897 | 0.0065959 | 636.43799 | 0.0053503
636.43298 | 0.0066 | 636.59802 | 0.0053535
636.60199 | 0.0066041 | 636.77502 | 0.0053567
636.763 | 0.0066081 | 636.94202 | 0.0053599
636.935 | 0.0066122 | 637.10199 | 0.0053631
637.099 | 0.0066163 | 637.271 | 0.0053663
637.26501 | 0.0066204 | 637.43701 | 0.0053695
637.42798 | 0.0066245 | 637.60999 | 0.0053727
637.591 | 0.0066286 | 637.77399 | 0.0053759
637.76501 | 0.0066327 | 637.93799 | 0.0053791
637.93701 | 0.0066368 | 638.09601 | 0.0053823
638.09698 | 0.0066409 | 638.26501 | 0.0053856
638.27197 | 0.006645 | 638.42603 | 0.0053888
638.43201 | 0.006649 | 638.60303 | 0.005392
638.60498 | 0.0066531 | 638.76398 | 0.0053953
638.76398 | 0.0066572 | 638.92902 | 0.0053985
638.93201 | 0.0066613 | 639.09302 | 0.0054017
639.09399 | 0.0066654 | 639.26202 | 0.005405
639.26001 | 0.0066695 | 639.42603 | 0.0054083
639.42902 | 0.0066736 | 639.59003 | 0.0054115
639.59998 | 0.0066777 | 639.763 | 0.0054148
639.76703 | 0.0066818 | 639.92401 | 0.005418
639.92902 | 0.0066859 | 640.08801 | 0.0054213
640.09497 | 0.00669 | 640.258 | 0.0054246
640.26501 | 0.0066941 | 640.41901 | 0.0054279
640.42999 | 0.0066981 | 640.59302 | 0.0054312
640.59998 | 0.0067022 | 640.763 | 0.0054344
640.76898 | 0.0067063 | 640.92603 | 0.0054377
640.92902 | 0.0067104 | 641.09698 | 0.005441
641.09698 | 0.0067145 | 641.26703 | 0.0054443
641.26801 | 0.0067186 | 641.42999 | 0.0054476
641.43402 | 0.0067227 | 641.60101 | 0.0054509
641.59698 | 0.0067268 | 641.76398 | 0.0054542
641.76202 | 0.0067309 | 641.93201 | 0.0054575
641.92999 | 0.006735 | 642.09601 | 0.0054609
642.09003 | 0.0067391 | 642.26001 | 0.0054642
642.263 | 0.0067432 | 642.42401 | 0.0054675
642.42401 | 0.0067473 | 642.59399 | 0.0054708
642.59003 | 0.0067514 | 642.75403 | 0.0054741
642.76099 | 0.0067555 | 642.914 | 0.0054775
642.92902 | 0.0067597 | 643.091 | 0.0054808
643.09198 | 0.0067638 | 643.25299 | 0.0054841
643.25897 | 0.0067679 | 643.41803 | 0.0054874
643.42603 | 0.006772 | 643.58197 | 0.0054908
643.59198 | 0.0067761 | 643.75403 | 0.0054941
643.76202 | 0.0067802 | 643.91998 | 0.0054974
643.92297 | 0.0067843 | 644.08002 | 0.0055008
644.09003 | 0.0067884 | 644.25299 | 0.0055041
644.25098 | 0.0067925 | 644.414 | 0.0055075
644.41602 | 0.0067966 | 644.57703 | 0.0055108
644.58099 | 0.0068008 | 644.75299 | 0.0055142
644.74902 | 0.0068049 | 644.914 | 0.0055175
644.91699 | 0.006809 | 645.08801 | 0.0055208
645.08698 | 0.0068131 | 645.24902 | 0.0055242
645.24298 | 0.0068172 | 645.41302 | 0.0055275
645.40997 | 0.0068213 | 645.58502 | 0.0055309
645.58002 | 0.0068255 | 645.74402 | 0.0055343
645.755 | 0.0068296 | 645.91803 | 0.0055376
645.91901 | 0.0068337 | 646.07599 | 0.005541
646.08502 | 0.0068378 | 646.24597 | 0.0055443
646.26099 | 0.0068419 | 646.41699 | 0.0055477
646.427 | 0.006846 | 646.58099 | 0.005551
646.59399 | 0.0068502 | 646.75098 | 0.0055544
646.74701 | 0.0068543 | 646.90997 | 0.0055578
646.92499 | 0.0068584 | 647.07599 | 0.0055611
647.07898 | 0.0068625 | 647.24597 | 0.0055645
647.25 | 0.0068666 | 647.414 | 0.0055679
647.41803 | 0.0068708 | 647.57898 | 0.0055712
647.586 | 0.0068749 | 647.745 | 0.0055746
647.75201 | 0.006879 | 647.91699 | 0.005578
647.91602 | 0.0068831 | 648.07703 | 0.0055813
648.08197 | 0.0068873 | 648.24597 | 0.0055847
648.25 | 0.0068914 | 648.414 | 0.0055881
648.414 | 0.0068955 | 648.58002 | 0.0055915
648.58698 | 0.0068996 | 648.74902 | 0.0055948
648.745 | 0.0069037 | 648.91199 | 0.0055982
648.90997 | 0.0069079 | 649.07898 | 0.0056016
649.07898 | 0.006912 | 649.24902 | 0.005605
649.24902 | 0.0069161 | 649.41498 | 0.0056084
649.40802 | 0.0069202 | 649.57397 | 0.0056118
649.573 | 0.0069244 | 649.742 | 0.0056152
649.74402 | 0.0069285 | 649.90802 | 0.0056185
649.90601 | 0.0069326 | 650.08002 | 0.0056219
650.07202 | 0.0069367 | 650.24597 | 0.0056253
650.245 | 0.0069408 | 650.41699 | 0.0056287
650.40802 | 0.006945 | 650.58099 | 0.0056321
650.58002 | 0.0069491 | 650.74701 | 0.0056355
650.74799 | 0.0069532 | 650.91199 | 0.005639
650.91199 | 0.0069573 | 651.07202 | 0.0056424
651.07898 | 0.0069614 | 651.23901 | 0.0056458
651.245 | 0.0069656 | 651.40503 | 0.0056492
651.41498 | 0.0069697 | 651.57001 | 0.0056526
651.57501 | 0.0069738 | 651.73901 | 0.005656
651.745 | 0.0069779 | 651.90002 | 0.0056594
651.90997 | 0.006982 | 652.07202 | 0.0056629
652.07703 | 0.0069861 | 652.23602 | 0.0056663
652.24701 | 0.0069903 | 652.41101 | 0.0056697
652.41199 | 0.0069944 | 652.57202 | 0.0056732
652.578 | 0.0069985 | 652.73602 | 0.0056766
652.75201 | 0.0070026 | 652.91199 | 0.00568
652.91302 | 0.0070067 | 653.073 | 0.0056835
653.08301 | 0.0070108 | 653.24103 | 0.0056869
653.24298 | 0.0070149 | 653.409 | 0.0056904
653.41302 | 0.007019 | 653.57501 | 0.0056938
653.578 | 0.0070231 | 653.74103 | 0.0056973
653.75 | 0.0070273 | 653.90997 | 0.0057007
653.90997 | 0.0070314 | 654.06799 | 0.0057042
654.08197 | 0.0070355 | 654.23297 | 0.0057076
654.245 | 0.0070396 | 654.40002 | 0.0057111
654.409 | 0.0070437 | 654.565 | 0.0057145
654.56299 | 0.0070478 | 654.73102 | 0.005718
654.74402 | 0.0070519 | 654.89801 | 0.0057214
654.909 | 0.007056 | 655.06201 | 0.0057249
655.07098 | 0.0070601 | 655.23199 | 0.0057283
655.23901 | 0.0070642 | 655.396 | 0.0057318
655.40302 | 0.0070683 | 655.56598 | 0.0057353
655.58197 | 0.0070724 | 655.72998 | 0.0057387
655.73602 | 0.0070764 | 655.89801 | 0.0057422
655.90002 | 0.0070805 | 656.065 | 0.0057456
656.06702 | 0.0070846 | 656.22101 | 0.0057491
656.242 | 0.0070887 | 656.38098 | 0.0057526
656.40698 | 0.0070928 | 656.55103 | 0.005756
656.57397 | 0.0070969 | 656.72101 | 0.0057595
656.742 | 0.007101 | 656.888 | 0.0057629
656.90601 | 0.007105 | 657.06403 | 0.0057664
657.08002 | 0.0071091 | 657.22998 | 0.0057699
657.245 | 0.0071132 | 657.39899 | 0.0057733
657.40002 | 0.0071173 | 657.57001 | 0.0057768
657.57001 | 0.0071213 | 657.72498 | 0.0057802
657.73798 | 0.0071254 | 657.90198 | 0.0057837
657.89899 | 0.0071295 | 658.06299 | 0.0057871
658.06799 | 0.0071336 | 658.22699 | 0.0057906
658.24298 | 0.0071376 | 658.39301 | 0.005794
658.40997 | 0.0071417 | 658.55499 | 0.0057975
658.57501 | 0.0071458 | 658.72601 | 0.0058009
658.73602 | 0.0071498 | 658.89502 | 0.0058043
658.90503 | 0.0071539 | 659.05603 | 0.0058078
659.07397 | 0.0071579 | 659.22498 | 0.0058112
659.23901 | 0.007162 | 659.39099 | 0.0058146
659.41199 | 0.0071661 | 659.55402 | 0.0058181
659.57703 | 0.0071701 | 659.724 | 0.0058215
659.73199 | 0.0071742 | 659.88898 | 0.0058249
659.90698 | 0.0071782 | 660.05701 | 0.0058284
660.06799 | 0.0071823 | 660.22699 | 0.0058318
660.23199 | 0.0071863 | 660.39001 | 0.0058352
660.40002 | 0.0071904 | 660.55603 | 0.0058387
660.56097 | 0.0071944 | 660.729 | 0.0058421
660.729 | 0.0071985 | 660.89502 | 0.0058455
660.90198 | 0.0072025 | 661.06 | 0.0058489
661.05701 | 0.0072066 | 661.22498 | 0.0058524
661.22803 | 0.0072106 | 661.39099 | 0.0058558
661.396 | 0.0072147 | 661.56201 | 0.0058592
661.56299 | 0.0072187 | 661.72498 | 0.0058626
661.72498 | 0.0072228 | 661.89301 | 0.005866
661.89697 | 0.0072268 | 662.06299 | 0.0058695
662.06598 | 0.0072309 | 662.21997 | 0.0058729
662.22998 | 0.0072349 | 662.396 | 0.0058763
662.41101 | 0.007239 | 662.56702 | 0.0058797
662.57501 | 0.007243 | 662.73199 | 0.0058831
662.73901 | 0.0072471 | 662.89502 | 0.0058866
662.90802 | 0.0072511 | 663.06 | 0.00589
663.06799 | 0.0072552 | 663.23102 | 0.0058934
663.224 | 0.0072592 | 663.39697 | 0.0058968
663.401 | 0.0072633 | 663.56702 | 0.0059003
663.56799 | 0.0072673 | 663.73297 | 0.0059037
663.72803 | 0.0072714 | 663.90002 | 0.0059071
663.89001 | 0.0072754 | 664.06 | 0.0059105
664.05902 | 0.0072795 | 664.23401 | 0.005914
664.22601 | 0.0072835 | 664.40302 | 0.0059174
664.39801 | 0.0072876 | 664.57001 | 0.0059208
664.55603 | 0.0072916 | 664.73297 | 0.0059242
664.72601 | 0.0072957 | 664.901 | 0.0059277
664.89099 | 0.0072997 | 665.065 | 0.0059311
665.06097 | 0.0073038 | 665.23297 | 0.0059345
665.23297 | 0.0073078 | 665.39801 | 0.005938
665.39899 | 0.0073119 | 665.55798 | 0.0059414
665.56299 | 0.007316 | 665.729 | 0.0059448
665.729 | 0.00732 | 665.89398 | 0.0059483
665.89899 | 0.0073241 | 666.06299 | 0.0059517
666.06 | 0.0073281 | 666.229 | 0.0059551
666.22803 | 0.0073322 | 666.39301 | 0.0059585
666.396 | 0.0073363 | 666.56201 | 0.005962
666.55902 | 0.0073403 | 666.724 | 0.0059654
666.72803 | 0.0073444 | 666.89301 | 0.0059688
666.89398 | 0.0073485 | 667.06598 | 0.0059723
667.06 | 0.0073525 | 667.21997 | 0.0059757
667.23401 | 0.0073566 | 667.39099 | 0.0059791
667.39398 | 0.0073607 | 667.56097 | 0.0059825
667.56097 | 0.0073647 | 667.72601 | 0.0059859
667.73102 | 0.0073688 | 667.901 | 0.0059894
667.90002 | 0.0073729 | 668.06403 | 0.0059928
668.05798 | 0.007377 | 668.23102 | 0.0059962
668.22498 | 0.0073811 | 668.39697 | 0.0059996
668.39899 | 0.0073851 | 668.56799 | 0.006003
668.56299 | 0.0073892 | 668.73499 | 0.0060064
668.72601 | 0.0073933 | 668.89801 | 0.0060098
668.89398 | 0.0073974 | 669.07098 | 0.0060132
669.06799 | 0.0074015 | 669.23102 | 0.0060166
669.23297 | 0.0074056 | 669.396 | 0.00602
669.401 | 0.0074096 | 669.56403 | 0.0060234
669.56403 | 0.0074137 | 669.73401 | 0.0060268
669.73102 | 0.0074178 | 669.90399 | 0.0060302
669.89801 | 0.0074219 | 670.06598 | 0.0060336
670.06598 | 0.007426 | 670.22998 | 0.006037
670.23297 | 0.0074301 | 670.40503 | 0.0060403
670.39801 | 0.0074342 | 670.56201 | 0.0060437
670.56299 | 0.0074383 | 670.73401 | 0.0060471
670.73297 | 0.0074424 | 670.89502 | 0.0060505
670.90399 | 0.0074465 | 671.06299 | 0.0060538
671.06097 | 0.0074506 | 671.23199 | 0.0060572
671.229 | 0.0074547 | 671.40002 | 0.0060605
671.39099 | 0.0074588 | 671.56299 | 0.0060639
671.56299 | 0.007463 | 671.73499 | 0.0060673
671.72998 | 0.0074671 | 671.90302 | 0.0060706
671.89099 | 0.0074712 | 672.06598 | 0.006074
672.05499 | 0.0074753 | 672.22803 | 0.0060773
672.229 | 0.0074794 | 672.39801 | 0.0060807
672.39203 | 0.0074835 | 672.56403 | 0.006084
672.54999 | 0.0074877 | 672.72803 | 0.0060874
672.71802 | 0.0074918 | 672.89697 | 0.0060907
672.89099 | 0.0074959 | 673.06201 | 0.006094
673.06201 | 0.0075 | 673.21997 | 0.0060974
673.22101 | 0.0075041 | 673.39502 | 0.0061007
673.39001 | 0.0075083 | 673.55701 | 0.0061041
673.54797 | 0.0075124 | 673.72699 | 0.0061074
673.72302 | 0.0075165 | 673.89301 | 0.0061108
673.88702 | 0.0075207 | 674.06 | 0.0061141
674.052 | 0.0075248 | 674.22699 | 0.0061174
674.21802 | 0.0075289 | 674.388 | 0.0061208
674.37701 | 0.0075331 | 674.55902 | 0.0061241
674.55603 | 0.0075372 | 674.71698 | 0.0061275
674.724 | 0.0075413 | 674.89001 | 0.0061308
674.88599 | 0.0075455 | 675.05902 | 0.0061342
675.05103 | 0.0075496 | 675.22803 | 0.0061375
675.22302 | 0.0075537 | 675.39203 | 0.0061409
675.38397 | 0.0075579 | 675.55603 | 0.0061442
675.55298 | 0.007562 | 675.72998 | 0.0061476
675.729 | 0.0075661 | 675.901 | 0.006151
675.89301 | 0.0075703 | 676.065 | 0.0061543
676.06 | 0.0075744 | 676.22699 | 0.0061577
676.22601 | 0.0075785 | 676.39697 | 0.0061611
676.388 | 0.0075827 | 676.56702 | 0.0061645
676.55701 | 0.0075868 | 676.73999 | 0.0061678
676.71802 | 0.007591 | 676.89801 | 0.0061712
676.888 | 0.0075951 | 677.073 | 0.0061746
677.04999 | 0.0075992 | 677.23798 | 0.006178
677.21899 | 0.0076034 | 677.401 | 0.0061814
677.38702 | 0.0076075 | 677.56598 | 0.0061848
677.54797 | 0.0076116 | 677.73199 | 0.0061882
677.71399 | 0.0076158 | 677.901 | 0.0061916
677.87799 | 0.0076199 | 678.05902 | 0.006195
678.04602 | 0.007624 | 678.22601 | 0.0061985
678.21698 | 0.0076281 | 678.39398 | 0.0062019
678.383 | 0.0076323 | 678.55701 | 0.0062053
678.54401 | 0.0076364 | 678.71997 | 0.0062088
678.71802 | 0.0076405 | 678.88702 | 0.0062122
678.87799 | 0.0076447 | 679.05499 | 0.0062156
679.04797 | 0.0076488 | 679.21802 | 0.0062191
679.21399 | 0.0076529 | 679.38599 | 0.0062226
679.383 | 0.007657 | 679.55103 | 0.006226
679.54303 | 0.0076611 | 679.711 | 0.0062295
679.71698 | 0.0076653 | 679.88098 | 0.006233
679.88 | 0.0076694 | 680.05603 | 0.0062365
680.047 | 0.0076735 | 680.21899 | 0.0062399
680.21399 | 0.0076776 | 680.383 | 0.0062434
680.38 | 0.0076817 | 680.552 | 0.0062469
680.54901 | 0.0076858 | 680.72302 | 0.0062504
680.711 | 0.0076899 | 680.88898 | 0.006254
680.88098 | 0.007694 | 681.05499 | 0.0062575
681.04401 | 0.0076981 | 681.216 | 0.006261
681.21399 | 0.0077022 | 681.38898 | 0.0062645
681.37799 | 0.0077063 | 681.54797 | 0.0062681
681.54498 | 0.0077104 | 681.72601 | 0.0062716
681.71503 | 0.0077145 | 681.88702 | 0.0062751
681.87701 | 0.0077186 | 682.05402 | 0.0062787
682.04797 | 0.0077227 | 682.21899 | 0.0062822
682.20697 | 0.0077268 | 682.38397 | 0.0062858
682.37701 | 0.0077308 | 682.552 | 0.0062894
682.54102 | 0.0077349 | 682.71899 | 0.0062929
682.71698 | 0.007739 | 682.88702 | 0.0062965
682.87701 | 0.0077431 | 683.05298 | 0.0063
683.047 | 0.0077471 | 683.21802 | 0.0063036
683.216 | 0.0077512 | 683.39301 | 0.0063072
683.37097 | 0.0077553 | 683.55499 | 0.0063108
683.54303 | 0.0077593 | 683.71997 | 0.0063143
683.711 | 0.0077634 | 683.88898 | 0.0063179
683.875 | 0.0077674 | 684.05798 | 0.0063215
684.03699 | 0.0077715 | 684.22101 | 0.0063251
684.20599 | 0.0077755 | 684.38501 | 0.0063287
684.37201 | 0.0077796 | 684.55603 | 0.0063322
684.539 | 0.0077836 | 684.724 | 0.0063358
684.69897 | 0.0077877 | 684.88702 | 0.0063394
684.86499 | 0.0077917 | 685.05402 | 0.006343
685.03003 | 0.0077957 | 685.216 | 0.0063465
685.19397 | 0.0077998 | 685.38 | 0.0063501
685.35999 | 0.0078038 | 685.55103 | 0.0063537
685.52197 | 0.0078078 | 685.711 | 0.0063572
685.69501 | 0.0078118 | 685.875 | 0.0063608
685.86499 | 0.0078158 | 686.03998 | 0.0063643
686.03101 | 0.0078199 | 686.21503 | 0.0063679
686.19598 | 0.0078239 | 686.37402 | 0.0063714
686.367 | 0.0078279 | 686.54401 | 0.006375
686.53497 | 0.0078319 | 686.711 | 0.0063785
686.69397 | 0.0078359 | 686.87402 | 0.006382
686.867 | 0.0078399 | 687.03998 | 0.0063856
687.034 | 0.0078438 | 687.20502 | 0.0063891
687.18799 | 0.0078478 | 687.37701 | 0.0063926
687.36603 | 0.0078518 | 687.54102 | 0.0063961
687.52899 | 0.0078558 | 687.71198 | 0.0063996
687.69299 | 0.0078598 | 687.873 | 0.006403
687.87 | 0.0078637 | 688.04498 | 0.0064065
688.03302 | 0.0078677 | 688.207 | 0.00641
688.20099 | 0.0078716 | 688.38202 | 0.0064134
688.37 | 0.0078756 | 688.551 | 0.0064169
688.534 | 0.0078796 | 688.71698 | 0.0064203
688.69501 | 0.0078835 | 688.88 | 0.0064237
688.86603 | 0.0078874 | 689.04498 | 0.0064272
689.02899 | 0.0078914 | 689.21198 | 0.0064306
689.19299 | 0.0078953 | 689.385 | 0.006434
689.35498 | 0.0078993 | 689.54199 | 0.0064374
689.521 | 0.0079032 | 689.71002 | 0.0064407
689.69501 | 0.0079071 | 689.88098 | 0.0064441
689.86603 | 0.007911 | 690.04498 | 0.0064475
690.02802 | 0.007915 | 690.20898 | 0.0064508
690.19897 | 0.0079189 | 690.38202 | 0.0064542
690.37097 | 0.0079228 | 690.544 | 0.0064575
690.53601 | 0.0079267 | 690.711 | 0.0064608
690.70398 | 0.0079306 | 690.875 | 0.0064642
690.86499 | 0.0079345 | 691.047 | 0.0064675
691.034 | 0.0079384 | 691.20599 | 0.0064708
691.20099 | 0.0079423 | 691.37598 | 0.0064741
691.36603 | 0.0079462 | 691.54602 | 0.0064774
691.52698 | 0.0079501 | 691.71002 | 0.0064806
691.69702 | 0.007954 | 691.87097 | 0.0064839
691.86102 | 0.0079579 | 692.04199 | 0.0064872
692.026 | 0.0079618 | 692.20898 | 0.0064904
692.19 | 0.0079657 | 692.375 | 0.0064937
692.35999 | 0.0079696 | 692.54199 | 0.0064969
692.51898 | 0.0079735 | 692.70099 | 0.0065002
692.69299 | 0.0079774 | 692.87201 | 0.0065034
692.85498 | 0.0079813 | 693.034 | 0.0065066
693.02502 | 0.0079852 | 693.20203 | 0.0065099
693.19098 | 0.0079891 | 693.375 | 0.0065131
693.354 | 0.0079929 | 693.53497 | 0.0065163
693.52197 | 0.0079968 | 693.70502 | 0.0065195
693.69397 | 0.0080007 | 693.86902 | 0.0065227
693.86798 | 0.0080046 | 694.03003 | 0.006526
694.034 | 0.0080085 | 694.20898 | 0.0065292
694.19397 | 0.0080124 | 694.37598 | 0.0065324
694.36102 | 0.0080163 | 694.53998 | 0.0065356
694.53198 | 0.0080201 | 694.71301 | 0.0065388
694.69397 | 0.008024 | 694.87598 | 0.006542
694.86401 | 0.0080279 | 695.048 | 0.0065452
695.034 | 0.0080318 | 695.208 | 0.0065484
695.20398 | 0.0080357 | 695.378 | 0.0065516
695.37 | 0.0080396 | 695.539 | 0.0065548
695.53699 | 0.0080435 | 695.70203 | 0.006558
695.70599 | 0.0080473 | 695.87 | 0.0065612
695.86499 | 0.0080512 | 696.044 | 0.0065644
696.03198 | 0.0080551 | 696.211 | 0.0065676
696.19299 | 0.008059 | 696.37598 | 0.0065708
696.362 | 0.0080629 | 696.54199 | 0.006574
696.52899 | 0.0080668 | 696.70398 | 0.0065772
696.69702 | 0.0080707 | 696.867 | 0.0065804
696.86798 | 0.0080746 | 697.03198 | 0.0065837
697.03198 | 0.0080785 | 697.198 | 0.0065869
697.19897 | 0.0080824 | 697.37097 | 0.0065901
697.36798 | 0.0080863 | 697.534 | 0.0065933
697.534 | 0.0080902 | 697.69 | 0.0065965
697.69501 | 0.0080941 | 697.85901 | 0.0065998
697.86102 | 0.008098 | 698.026 | 0.006603
698.03101 | 0.0081019 | 698.19501 | 0.0066062
698.19098 | 0.0081058 | 698.367 | 0.0066095
698.36401 | 0.0081097 | 698.53302 | 0.0066127
698.526 | 0.0081137 | 698.69598 | 0.006616
698.68903 | 0.0081176 | 698.85797 | 0.0066192
698.85699 | 0.0081215 | 699.03198 | 0.0066225
699.013 | 0.0081254 | 699.19501 | 0.0066257
699.177 | 0.0081293 | 699.36902 | 0.006629
699.34998 | 0.0081333 | 699.53497 | 0.0066323
699.51599 | 0.0081372 | 699.70001 | 0.0066355
699.67798 | 0.0081411 | 699.86401 | 0.0066388
699.84601 | 0.008145 | 700.02899 | 0.0066421
700.01703 | 0.008149 | 700.20099 | 0.0066454
700.18201 | 0.0081529 | 700.36603 | 0.0066487
700.34601 | 0.0081568 | 700.537 | 0.0066519
700.52301 | 0.0081608 | 700.698 | 0.0066552
700.68298 | 0.0081647 | 700.85999 | 0.0066585
700.84802 | 0.0081686 | 701.03802 | 0.0066618
701.02802 | 0.0081726 | 701.19897 | 0.0066651
701.18903 | 0.0081765 | 701.362 | 0.0066684
701.35901 | 0.0081805 | 701.53101 | 0.0066717
701.53101 | 0.0081844 | 701.68903 | 0.006675
701.69 | 0.0081884 | 701.85999 | 0.0066784
701.84998 | 0.0081923 | 702.02502 | 0.0066817
702.01599 | 0.0081963 | 702.20001 | 0.006685
702.18597 | 0.0082002 | 702.35901 | 0.0066883
702.35303 | 0.0082042 | 702.53302 | 0.0066916
702.52301 | 0.0082081 | 702.69202 | 0.0066949
702.68402 | 0.0082121 | 702.867 | 0.0066983
702.85303 | 0.008216 | 703.03198 | 0.0067016
703.02197 | 0.00822 | 703.198 | 0.0067049
703.18298 | 0.0082239 | 703.37 | 0.0067083
703.35999 | 0.0082279 | 703.53302 | 0.0067116
703.51898 | 0.0082318 | 703.703 | 0.0067149
703.68298 | 0.0082358 | 703.86401 | 0.0067183
703.84399 | 0.0082398 | 704.04303 | 0.0067216
704.01001 | 0.0082437 | 704.20099 | 0.0067249
704.18298 | 0.0082477 | 704.37402 | 0.0067283
704.349 | 0.0082516 | 704.53497 | 0.0067316
704.51599 | 0.0082556 | 704.703 | 0.0067349
704.68103 | 0.0082596 | 704.879 | 0.0067383
704.84698 | 0.0082635 | 705.03998 | 0.0067416
705.01703 | 0.0082675 | 705.208 | 0.006745
705.18597 | 0.0082714 | 705.36902 | 0.0067483
705.341 | 0.0082754 | 705.534 | 0.0067517
705.52197 | 0.0082794 | 705.70099 | 0.006755
705.67999 | 0.0082833 | 705.86401 | 0.0067584
705.84302 | 0.0082873 | 706.03101 | 0.0067617
706.01599 | 0.0082912 | 706.18799 | 0.006765
706.177 | 0.0082952 | 706.36603 | 0.0067684
706.34698 | 0.0082991 | 706.53003 | 0.0067717
706.51801 | 0.0083031 | 706.69501 | 0.0067751
706.677 | 0.008307 | 706.85602 | 0.0067784
706.84802 | 0.008311 | 707.026 | 0.0067818
707.026 | 0.0083149 | 707.18402 | 0.0067851
707.18402 | 0.0083189 | 707.351 | 0.0067885
707.34399 | 0.0083228 | 707.515 | 0.0067918
707.508 | 0.0083268 | 707.685 | 0.0067952
707.685 | 0.0083307 | 707.857 | 0.0067985
707.849 | 0.0083347 | 708.023 | 0.0068019
708.02197 | 0.0083386 | 708.181 | 0.0068052
708.18298 | 0.0083425 | 708.353 | 0.0068086
708.34998 | 0.0083465 | 708.523 | 0.0068119
708.51898 | 0.0083504 | 708.685 | 0.0068153
708.68103 | 0.0083543 | 708.857 | 0.0068186
708.84003 | 0.0083582 | 709.017 | 0.0068219
709.01703 | 0.0083622 | 709.18799 | 0.0068253
709.17499 | 0.0083661 | 709.35199 | 0.0068286
709.34698 | 0.00837 | 709.516 | 0.006832
709.51898 | 0.0083739 | 709.68799 | 0.0068353
709.67499 | 0.0083778 | 709.851 | 0.0068386
709.84302 | 0.0083817 | 710.02197 | 0.006842
710.02197 | 0.0083856 | 710.18799 | 0.0068453
710.18201 | 0.0083895 | 710.35199 | 0.0068487
710.34302 | 0.0083934 | 710.51398 | 0.006852
710.51501 | 0.0083973 | 710.681 | 0.0068553
710.68103 | 0.0084012 | 710.857 | 0.0068587
710.84302 | 0.0084051 | 711.01898 | 0.006862
711.02301 | 0.0084089 | 711.186 | 0.0068653
711.18201 | 0.0084128 | 711.351 | 0.0068686
711.35199 | 0.0084167 | 711.52399 | 0.006872
711.51703 | 0.0084206 | 711.68903 | 0.0068753
711.685 | 0.0084244 | 711.857 | 0.0068786
711.84698 | 0.0084283 | 712.023 | 0.0068819
712.01501 | 0.0084321 | 712.18903 | 0.0068852
712.18201 | 0.008436 | 712.349 | 0.0068885
712.34802 | 0.0084398 | 712.52399 | 0.0068918
712.50897 | 0.0084437 | 712.685 | 0.0068951
712.67603 | 0.0084475 | 712.85199 | 0.0068984
712.84601 | 0.0084514 | 713.026 | 0.0069017
713.00201 | 0.0084552 | 713.185 | 0.006905
713.16699 | 0.008459 | 713.35498 | 0.0069083
713.336 | 0.0084629 | 713.52197 | 0.0069116
713.505 | 0.0084667 | 713.69202 | 0.0069149
713.67297 | 0.0084705 | 713.849 | 0.0069182
713.83502 | 0.0084743 | 714.017 | 0.0069215
714.00598 | 0.0084782 | 714.186 | 0.0069247
714.17603 | 0.008482 | 714.349 | 0.006928
714.34497 | 0.0084858 | 714.51398 | 0.0069313
714.50598 | 0.0084896 | 714.682 | 0.0069346
714.67499 | 0.0084934 | 714.849 | 0.0069378
714.84302 | 0.0084972 | 715.01898 | 0.0069411
715.01001 | 0.008501 | 715.177 | 0.0069443
715.17297 | 0.0085048 | 715.345 | 0.0069476
715.34497 | 0.0085086 | 715.50702 | 0.0069509
715.50403 | 0.0085124 | 715.66803 | 0.0069541
715.66901 | 0.0085162 | 715.841 | 0.0069574
715.83502 | 0.00852 | 716.004 | 0.0069606
716.01099 | 0.0085238 | 716.18 | 0.0069639
716.17297 | 0.0085275 | 716.34302 | 0.0069671
716.33899 | 0.0085313 | 716.511 | 0.0069703
716.505 | 0.0085351 | 716.675 | 0.0069736
716.66101 | 0.0085389 | 716.844 | 0.0069768
716.83197 | 0.0085427 | 717.008 | 0.00698
717.01202 | 0.0085465 | 717.175 | 0.0069833
717.16998 | 0.0085502 | 717.344 | 0.0069865
717.34003 | 0.008554 | 717.503 | 0.0069897
717.50702 | 0.0085578 | 717.67102 | 0.006993
717.67499 | 0.0085616 | 717.84 | 0.0069962
717.84601 | 0.0085654 | 718.004 | 0.0069994
718.00403 | 0.0085691 | 718.17102 | 0.0070026
718.16901 | 0.0085729 | 718.341 | 0.0070059
718.33801 | 0.0085767 | 718.504 | 0.0070091
718.51099 | 0.0085805 | 718.677 | 0.0070123
718.67401 | 0.0085842 | 718.839 | 0.0070155
718.83899 | 0.008588 | 719.008 | 0.0070188
719.00403 | 0.0085918 | 719.17902 | 0.007022
719.17401 | 0.0085956 | 719.34 | 0.0070252
719.34698 | 0.0085993 | 719.509 | 0.0070284
719.50897 | 0.0086031 | 719.67902 | 0.0070317
719.67499 | 0.0086069 | 719.841 | 0.0070349
719.84198 | 0.0086106 | 720 | 0.0070381
720.00897 | 0.0086144 | 720.16803 | 0.0070414
720.17297 | 0.0086182 | 720.33502 | 0.0070446
720.34399 | 0.008622 | 720.50098 | 0.0070478
720.51398 | 0.0086257 | 720.673 | 0.007051
720.68103 | 0.0086295 | 720.839 | 0.0070543
720.83899 | 0.0086333 | 721.004 | 0.0070575
721.00702 | 0.008637 | 721.177 | 0.0070607
721.16998 | 0.0086408 | 721.33801 | 0.007064
721.341 | 0.0086445 | 721.51 | 0.0070672
721.50598 | 0.0086483 | 721.67102 | 0.0070705
721.664 | 0.008652 | 721.83698 | 0.0070737
721.82898 | 0.0086558 | 722.00598 | 0.007077
721.99597 | 0.0086596 | 722.17102 | 0.0070802
722.16498 | 0.0086633 | 722.336 | 0.0070835
722.323 | 0.008667 | 722.50702 | 0.0070867
722.50403 | 0.0086708 | 722.672 | 0.00709
722.66498 | 0.0086745 | 722.839 | 0.0070932
722.83099 | 0.0086783 | 723 | 0.0070965
722.99103 | 0.008682 | 723.172 | 0.0070997
723.16803 | 0.0086857 | 723.333 | 0.007103
723.32703 | 0.0086895 | 723.50098 | 0.0071063
723.48999 | 0.0086932 | 723.669 | 0.0071095
723.66302 | 0.0086969 | 723.82703 | 0.0071128
723.83197 | 0.0087006 | 723.99402 | 0.0071161
723.99597 | 0.0087043 | 724.16803 | 0.0071194
724.16602 | 0.008708 | 724.33099 | 0.0071227
724.33301 | 0.0087117 | 724.495 | 0.0071259
724.495 | 0.0087154 | 724.66602 | 0.0071292
724.66498 | 0.0087191 | 724.836 | 0.0071325
724.82898 | 0.0087228 | 725.003 | 0.0071358
724.99701 | 0.0087265 | 725.173 | 0.0071391
725.16803 | 0.0087302 | 725.341 | 0.0071424
725.336 | 0.0087339 | 725.511 | 0.0071457
725.50702 | 0.0087375 | 725.682 | 0.007149
725.67798 | 0.0087412 | 725.84698 | 0.0071523
725.84003 | 0.0087449 | 726.013 | 0.0071556
726.005 | 0.0087485 | 726.173 | 0.0071589
726.17102 | 0.0087522 | 726.339 | 0.0071622
726.33899 | 0.0087559 | 726.51 | 0.0071655
726.49902 | 0.0087595 | 726.673 | 0.0071688
726.66498 | 0.0087631 | 726.839 | 0.0071722
726.83502 | 0.0087668 | 727.009 | 0.0071755
727 | 0.0087704 | 727.177 | 0.0071788
727.16498 | 0.0087741 | 727.33698 | 0.0071821
727.33801 | 0.0087777 | 727.505 | 0.0071855
727.50098 | 0.0087813 | 727.66699 | 0.0071888
727.66498 | 0.0087849 | 727.83801 | 0.0071921
727.828 | 0.0087886 | 728.003 | 0.0071954
727.99597 | 0.0087922 | 728.17102 | 0.0071988
728.159 | 0.0087958 | 728.344 | 0.0072021
728.31799 | 0.0087994 | 728.50702 | 0.0072054
728.48901 | 0.008803 | 728.66998 | 0.0072088
728.66101 | 0.0088066 | 728.839 | 0.0072121
728.83197 | 0.0088102 | 729.005 | 0.0072155
728.99402 | 0.0088138 | 729.164 | 0.0072188
729.16302 | 0.0088174 | 729.341 | 0.0072222
729.32599 | 0.008821 | 729.503 | 0.0072255
729.49701 | 0.0088246 | 729.67102 | 0.0072289
729.66199 | 0.0088282 | 729.839 | 0.0072322
729.82599 | 0.0088318 | 730.003 | 0.0072356
729.99103 | 0.0088354 | 730.16699 | 0.0072389
730.15503 | 0.008839 | 730.33398 | 0.0072423
730.32599 | 0.0088426 | 730.509 | 0.0072456
730.48798 | 0.0088461 | 730.66602 | 0.007249
730.65802 | 0.0088497 | 730.832 | 0.0072524
730.823 | 0.0088533 | 731.00702 | 0.0072557
730.99298 | 0.0088569 | 731.17102 | 0.0072591
731.16302 | 0.0088605 | 731.332 | 0.0072625
731.32703 | 0.0088641 | 731.503 | 0.0072658
731.49298 | 0.0088677 | 731.674 | 0.0072692
731.65601 | 0.0088712 | 731.84 | 0.0072726
731.82098 | 0.0088748 | 732 | 0.0072759
731.99902 | 0.0088784 | 732.16498 | 0.0072793
732.14899 | 0.008882 | 732.33099 | 0.0072827
732.32599 | 0.0088856 | 732.503 | 0.0072861
732.49103 | 0.0088892 | 732.67102 | 0.0072895
732.651 | 0.0088927 | 732.84 | 0.0072928
732.81799 | 0.0088963 | 733.00702 | 0.0072962
732.992 | 0.0088999 | 733.16803 | 0.0072996
733.15302 | 0.0089035 | 733.33698 | 0.007303
733.32599 | 0.0089071 | 733.504 | 0.0073064
733.48499 | 0.0089107 | 733.66602 | 0.0073098
733.65503 | 0.0089143 | 733.83502 | 0.0073132
733.82397 | 0.0089178 | 734.00598 | 0.0073166
733.99701 | 0.0089214 | 734.16101 | 0.00732
734.16101 | 0.008925 | 734.33801 | 0.0073234
734.32397 | 0.0089286 | 734.498 | 0.0073268
734.495 | 0.0089322 | 734.66101 | 0.0073302
734.65698 | 0.0089358 | 734.83502 | 0.0073336
734.82898 | 0.0089393 | 735 | 0.007337
734.987 | 0.0089429 | 735.16302 | 0.0073404
735.15399 | 0.0089465 | 735.32898 | 0.0073438
735.32703 | 0.0089501 | 735.49402 | 0.0073472
735.48798 | 0.0089537 | 735.662 | 0.0073506
735.65802 | 0.0089573 | 735.82397 | 0.007354
735.82098 | 0.0089609 | 735.99402 | 0.0073574
735.98297 | 0.0089644 | 736.15503 | 0.0073609
736.14899 | 0.008968 | 736.328 | 0.0073643
736.31403 | 0.0089716 | 736.48999 | 0.0073677
736.47998 | 0.0089752 | 736.65503 | 0.0073711
736.65302 | 0.0089788 | 736.81799 | 0.0073745
736.82001 | 0.0089824 | 736.987 | 0.007378
736.98798 | 0.008986 | 737.15002 | 0.0073814
737.15002 | 0.0089895 | 737.32501 | 0.0073848
737.30902 | 0.0089931 | 737.48401 | 0.0073882
737.48297 | 0.0089967 | 737.65503 | 0.0073917
737.65198 | 0.0090003 | 737.82098 | 0.0073951
737.81799 | 0.0090039 | 737.987 | 0.0073985
737.979 | 0.0090075 | 738.156 | 0.007402
738.146 | 0.009011 | 738.323 | 0.0074054
738.31097 | 0.0090146 | 738.48499 | 0.0074088
738.47998 | 0.0090182 | 738.64899 | 0.0074123
738.646 | 0.0090218 | 738.823 | 0.0074157
738.81097 | 0.0090254 | 738.99103 | 0.0074191
738.974 | 0.0090289 | 739.159 | 0.0074226
739.14502 | 0.0090325 | 739.319 | 0.007426
739.315 | 0.0090361 | 739.48798 | 0.0074295
739.47601 | 0.0090397 | 739.65198 | 0.0074329
739.64899 | 0.0090433 | 739.825 | 0.0074364
739.815 | 0.0090468 | 739.98798 | 0.0074398
739.97998 | 0.0090504 | 740.15302 | 0.0074433
740.14502 | 0.009054 | 740.31702 | 0.0074467
740.31403 | 0.0090576 | 740.48602 | 0.0074502
740.48102 | 0.0090612 | 740.659 | 0.0074536
740.64697 | 0.0090647 | 740.819 | 0.0074571
740.81 | 0.0090683 | 740.98798 | 0.0074605
740.98499 | 0.0090719 | 741.14899 | 0.007464
741.14801 | 0.0090755 | 741.315 | 0.0074674
741.31201 | 0.0090791 | 741.48102 | 0.0074709
741.47699 | 0.0090826 | 741.651 | 0.0074744
741.64398 | 0.0090862 | 741.81598 | 0.0074778
741.81201 | 0.0090898 | 741.98602 | 0.0074813
741.97498 | 0.0090934 | 742.15002 | 0.0074848
742.13898 | 0.009097 | 742.31799 | 0.0074883
742.31097 | 0.0091005 | 742.48199 | 0.0074917
742.48199 | 0.0091041 | 742.65198 | 0.0074952
742.64099 | 0.0091077 | 742.812 | 0.0074987
742.80499 | 0.0091113 | 742.984 | 0.0075022
742.96899 | 0.0091148 | 743.146 | 0.0075057
743.13702 | 0.0091184 | 743.31702 | 0.0075092
743.30603 | 0.009122 | 743.48199 | 0.0075126
743.47101 | 0.0091256 | 743.651 | 0.0075161
743.64001 | 0.0091291 | 743.81799 | 0.0075196
743.79901 | 0.0091327 | 743.98602 | 0.0075231
743.96698 | 0.0091363 | 744.151 | 0.0075267
744.13202 | 0.0091398 | 744.31 | 0.0075302
744.30499 | 0.0091434 | 744.47803 | 0.0075337
744.47101 | 0.009147 | 744.647 | 0.0075372
744.63898 | 0.0091505 | 744.81 | 0.0075407
744.80603 | 0.0091541 | 744.983 | 0.0075442
744.97101 | 0.0091577 | 745.15002 | 0.0075478
745.14099 | 0.0091612 | 745.32098 | 0.0075513
745.30402 | 0.0091648 | 745.489 | 0.0075548
745.46698 | 0.0091683 | 745.65198 | 0.0075584
745.63501 | 0.0091719 | 745.82098 | 0.0075619
745.80499 | 0.0091754 | 745.984 | 0.0075655
745.97302 | 0.009179 | 746.15698 | 0.007569
746.13599 | 0.0091825 | 746.31702 | 0.0075726
746.30103 | 0.0091861 | 746.48499 | 0.0075762
746.47601 | 0.0091896 | 746.64398 | 0.0075797
746.63202 | 0.0091932 | 746.811 | 0.0075833
746.80402 | 0.0091967 | 746.97699 | 0.0075869
746.974 | 0.0092003 | 747.146 | 0.0075905
747.133 | 0.0092038 | 747.311 | 0.007594
747.30499 | 0.0092074 | 747.48199 | 0.0075976
747.46503 | 0.0092109 | 747.647 | 0.0076012
747.63202 | 0.0092144 | 747.81299 | 0.0076048
747.79401 | 0.009218 | 747.98102 | 0.0076084
747.95801 | 0.0092215 | 748.147 | 0.007612
748.12598 | 0.009225 | 748.30902 | 0.0076157
748.29102 | 0.0092285 | 748.47198 | 0.0076193
748.466 | 0.0092321 | 748.643 | 0.0076229
748.633 | 0.0092356 | 748.80798 | 0.0076265
748.80103 | 0.0092391 | 748.97699 | 0.0076302
748.97302 | 0.0092427 | 749.14203 | 0.0076338
749.13898 | 0.0092462 | 749.30499 | 0.0076375
749.29797 | 0.0092497 | 749.476 | 0.0076411
749.46198 | 0.0092532 | 749.63702 | 0.0076448
749.63098 | 0.0092568 | 749.79999 | 0.0076484
749.79498 | 0.0092603 | 749.971 | 0.0076521
749.96002 | 0.0092638 | 750.13599 | 0.0076557
750.125 | 0.0092673 | 750.312 | 0.0076594
750.29602 | 0.0092709 | 750.47 | 0.0076631
750.45697 | 0.0092744 | 750.64203 | 0.0076668
750.625 | 0.0092779 | 750.80499 | 0.0076705
750.79102 | 0.0092814 | 750.97498 | 0.0076742
750.96198 | 0.009285 | 751.14502 | 0.0076778
751.13202 | 0.0092885 | 751.312 | 0.0076815
751.30298 | 0.009292 | 751.47803 | 0.0076852
751.461 | 0.0092956 | 751.64203 | 0.0076889
751.625 | 0.0092991 | 751.812 | 0.0076927
751.78601 | 0.0093026 | 751.97302 | 0.0076964
751.95502 | 0.0093062 | 752.135 | 0.0077001
752.11798 | 0.0093097 | 752.30103 | 0.0077038
752.29303 | 0.0093132 | 752.46698 | 0.0077075
752.45599 | 0.0093168 | 752.63702 | 0.0077112
752.625 | 0.0093203 | 752.80402 | 0.007715
752.79401 | 0.0093239 | 752.96802 | 0.0077187
752.96301 | 0.0093274 | 753.13599 | 0.0077224
753.12799 | 0.009331 | 753.30298 | 0.0077261
753.29199 | 0.0093345 | 753.474 | 0.0077299
753.45599 | 0.0093381 | 753.634 | 0.0077336
753.62299 | 0.0093417 | 753.80902 | 0.0077373
753.789 | 0.0093452 | 753.97699 | 0.007741
753.953 | 0.0093488 | 754.13702 | 0.0077448
754.12299 | 0.0093524 | 754.30402 | 0.0077485
754.29303 | 0.0093559 | 754.46002 | 0.0077522
754.46301 | 0.0093595 | 754.63599 | 0.007756
754.625 | 0.0093631 | 754.80103 | 0.0077597
754.78699 | 0.0093667 | 754.96301 | 0.0077634
754.95502 | 0.0093702 | 755.125 | 0.0077671
755.12799 | 0.0093738 | 755.29102 | 0.0077708
755.28998 | 0.0093774 | 755.45502 | 0.0077746
755.45697 | 0.009381 | 755.63 | 0.0077783
755.625 | 0.0093846 | 755.79199 | 0.007782
755.78998 | 0.0093882 | 755.95502 | 0.0077857
755.953 | 0.0093918 | 756.11902 | 0.0077894
756.11401 | 0.0093954 | 756.29199 | 0.0077931
756.28101 | 0.009399 | 756.457 | 0.0077968
756.45001 | 0.0094026 | 756.63098 | 0.0078005
756.60797 | 0.0094062 | 756.794 | 0.0078042
756.78302 | 0.0094098 | 756.96002 | 0.0078078
756.95599 | 0.0094134 | 757.12701 | 0.0078115
757.11401 | 0.009417 | 757.29602 | 0.0078152
757.28302 | 0.0094206 | 757.46301 | 0.0078189
757.45001 | 0.0094242 | 757.62598 | 0.0078225
757.61401 | 0.0094278 | 757.79303 | 0.0078262
757.78101 | 0.0094314 | 757.95599 | 0.0078298
757.948 | 0.0094351 | 758.125 | 0.0078335
758.112 | 0.0094387 | 758.29199 | 0.0078371
758.28198 | 0.0094423 | 758.457 | 0.0078407
758.45099 | 0.0094459 | 758.61798 | 0.0078443
758.61902 | 0.0094495 | 758.79303 | 0.0078479
758.78601 | 0.0094531 | 758.95898 | 0.0078516
758.95801 | 0.0094568 | 759.12402 | 0.0078552
759.117 | 0.0094604 | 759.29498 | 0.0078588
759.28998 | 0.009464 | 759.45898 | 0.0078623
759.45398 | 0.0094676 | 759.625 | 0.0078659
759.62097 | 0.0094712 | 759.79303 | 0.0078695
759.79401 | 0.0094748 | 759.958 | 0.0078731
759.953 | 0.0094784 | 760.13 | 0.0078766
760.12 | 0.009482 | 760.29303 | 0.0078802
760.29199 | 0.0094856 | 760.46198 | 0.0078837
760.45398 | 0.0094893 | 760.617 | 0.0078873
760.61798 | 0.0094929 | 760.78802 | 0.0078908
760.78699 | 0.0094965 | 760.95599 | 0.0078943
760.94897 | 0.0095001 | 761.12201 | 0.0078979
761.11401 | 0.0095037 | 761.289 | 0.0079014
761.28497 | 0.0095073 | 761.458 | 0.0079049
761.45001 | 0.0095109 | 761.62402 | 0.0079084
761.61499 | 0.0095145 | 761.79303 | 0.0079119
761.78198 | 0.009518 | 761.95398 | 0.0079154
761.948 | 0.0095216 | 762.11499 | 0.0079189
762.11401 | 0.0095252 | 762.28998 | 0.0079224
762.28302 | 0.0095288 | 762.45898 | 0.0079259
762.44897 | 0.0095324 | 762.62201 | 0.0079294
762.61603 | 0.009536 | 762.786 | 0.0079328
762.78497 | 0.0095395 | 762.958 | 0.0079363
762.948 | 0.0095431 | 763.12598 | 0.0079398
763.11401 | 0.0095467 | 763.29303 | 0.0079432
763.28497 | 0.0095502 | 763.46002 | 0.0079467
763.45697 | 0.0095538 | 763.62701 | 0.0079502
763.62 | 0.0095573 | 763.79303 | 0.0079536
763.78497 | 0.0095609 | 763.95898 | 0.0079571
763.95599 | 0.0095645 | 764.12903 | 0.0079605
764.12 | 0.009568 | 764.289 | 0.007964
764.289 | 0.0095715 | 764.458 | 0.0079674
764.44897 | 0.0095751 | 764.62299 | 0.0079708
764.61798 | 0.0095786 | 764.79102 | 0.0079743
764.78198 | 0.0095821 | 764.961 | 0.0079777
764.94397 | 0.0095857 | 765.12903 | 0.0079811
765.10797 | 0.0095892 | 765.28998 | 0.0079846
765.276 | 0.0095927 | 765.45203 | 0.007988
765.44702 | 0.0095962 | 765.62598 | 0.0079914
765.61499 | 0.0095997 | 765.79199 | 0.0079948
765.77899 | 0.0096033 | 765.95099 | 0.0079982
765.93799 | 0.0096068 | 766.13098 | 0.0080016
766.10498 | 0.0096103 | 766.289 | 0.008005
766.27301 | 0.0096138 | 766.45599 | 0.0080085
766.43799 | 0.0096172 | 766.625 | 0.0080119
766.60797 | 0.0096207 | 766.78998 | 0.0080153
766.771 | 0.0096242 | 766.96002 | 0.0080187
766.93799 | 0.0096277 | 767.12 | 0.0080221
767.09998 | 0.0096312 | 767.284 | 0.0080255
767.26898 | 0.0096347 | 767.45203 | 0.0080288
767.43597 | 0.0096381 | 767.62 | 0.0080322
767.60602 | 0.0096416 | 767.78497 | 0.0080356
767.771 | 0.0096451 | 767.949 | 0.008039
767.93701 | 0.0096485 | 768.11902 | 0.0080424
768.10602 | 0.009652 | 768.286 | 0.0080458
768.27399 | 0.0096554 | 768.45203 | 0.0080491
768.43799 | 0.0096589 | 768.62701 | 0.0080525
768.60101 | 0.0096623 | 768.794 | 0.0080559
768.76599 | 0.0096658 | 768.961 | 0.0080593
768.93903 | 0.0096692 | 769.12799 | 0.0080626
769.10602 | 0.0096726 | 769.298 | 0.008066
769.27002 | 0.0096761 | 769.46198 | 0.0080694
769.44397 | 0.0096795 | 769.62598 | 0.0080727
769.61102 | 0.0096829 | 769.798 | 0.0080761
769.77399 | 0.0096864 | 769.961 | 0.0080794
769.94501 | 0.0096898 | 770.12598 | 0.0080828
770.10999 | 0.0096932 | 770.299 | 0.0080862
770.27002 | 0.0096966 | 770.466 | 0.0080895
770.43903 | 0.0097001 | 770.63098 | 0.0080929
770.60303 | 0.0097035 | 770.79999 | 0.0080962
770.76801 | 0.0097069 | 770.961 | 0.0080996
770.93597 | 0.0097103 | 771.13098 | 0.0081029
771.104 | 0.0097137 | 771.302 | 0.0081063
771.271 | 0.0097171 | 771.46198 | 0.0081096
771.43597 | 0.0097205 | 771.625 | 0.008113
771.604 | 0.009724 | 771.79303 | 0.0081163
771.76501 | 0.0097274 | 771.95599 | 0.0081197
771.92902 | 0.0097308 | 772.12701 | 0.008123
772.09003 | 0.0097342 | 772.286 | 0.0081264
772.26202 | 0.0097376 | 772.457 | 0.0081297
772.427 | 0.009741 | 772.62201 | 0.0081331
772.59198 | 0.0097444 | 772.78998 | 0.0081364
772.76202 | 0.0097478 | 772.95502 | 0.0081398
772.927 | 0.0097512 | 773.10999 | 0.0081431
773.08698 | 0.0097546 | 773.28198 | 0.0081465
773.263 | 0.009758 | 773.444 | 0.0081499
773.427 | 0.0097615 | 773.60699 | 0.0081532
773.59399 | 0.0097649 | 773.776 | 0.0081566
773.76099 | 0.0097683 | 773.944 | 0.0081599
773.92603 | 0.0097717 | 774.11499 | 0.0081633
774.09003 | 0.0097751 | 774.28003 | 0.0081667
774.26398 | 0.0097785 | 774.45 | 0.0081701
774.427 | 0.0097819 | 774.61902 | 0.0081734
774.59399 | 0.0097854 | 774.781 | 0.0081768
774.76001 | 0.0097888 | 774.95502 | 0.0081802
774.93201 | 0.0097922 | 775.11902 | 0.0081836
775.099 | 0.0097956 | 775.284 | 0.0081869
775.26398 | 0.0097991 | 775.45 | 0.0081903
775.427 | 0.0098025 | 775.61603 | 0.0081937
775.59998 | 0.0098059 | 775.78998 | 0.0081971
775.76202 | 0.0098093 | 775.949 | 0.0082005
775.92798 | 0.0098128 | 776.125 | 0.0082039
776.09302 | 0.0098162 | 776.281 | 0.0082073
776.26099 | 0.0098196 | 776.45502 | 0.0082107
776.42902 | 0.0098231 | 776.61603 | 0.0082141
776.58398 | 0.0098265 | 776.78302 | 0.0082175
776.75403 | 0.00983 | 776.95203 | 0.0082209
776.92401 | 0.0098334 | 777.117 | 0.0082243
777.08801 | 0.0098368 | 777.28998 | 0.0082277
777.258 | 0.0098403 | 777.458 | 0.0082312
777.42401 | 0.0098437 | 777.61499 | 0.0082346
777.59399 | 0.0098472 | 777.786 | 0.008238
777.75897 | 0.0098506 | 777.95 | 0.0082414
777.927 | 0.0098541 | 778.11798 | 0.0082448
778.09497 | 0.0098575 | 778.289 | 0.0082483
778.255 | 0.009861 | 778.44702 | 0.0082517
778.42999 | 0.0098644 | 778.61499 | 0.0082551
778.58502 | 0.0098679 | 778.781 | 0.0082585
778.76001 | 0.0098713 | 778.94702 | 0.008262
778.92798 | 0.0098748 | 779.11603 | 0.0082654
779.08502 | 0.0098782 | 779.28802 | 0.0082688
779.25702 | 0.0098817 | 779.45203 | 0.0082723
779.42401 | 0.0098851 | 779.61603 | 0.0082757
779.59497 | 0.0098886 | 779.78302 | 0.0082791
779.75702 | 0.0098921 | 779.948 | 0.0082825
779.92297 | 0.0098955 | 780.112 | 0.008286
780.09399 | 0.009899 | 780.28198 | 0.0082894
780.25897 | 0.0099024 | 780.448 | 0.0082928
780.427 | 0.0099059 | 780.62201 | 0.0082963
780.586 | 0.0099093 | 780.781 | 0.0082997
780.75403 | 0.0099128 | 780.953 | 0.0083031
780.91998 | 0.0099163 | 781.112 | 0.0083066
781.09601 | 0.0099197 | 781.28198 | 0.00831
781.25598 | 0.0099232 | 781.448 | 0.0083134
781.42603 | 0.0099266 | 781.61102 | 0.0083169
781.586 | 0.0099301 | 781.78302 | 0.0083203
781.75403 | 0.0099335 | 781.945 | 0.0083238
781.92102 | 0.009937 | 782.114 | 0.0083272
782.086 | 0.0099404 | 782.28198 | 0.0083306
782.25 | 0.0099439 | 782.44299 | 0.0083341
782.41998 | 0.0099474 | 782.60602 | 0.0083375
782.58801 | 0.0099508 | 782.776 | 0.0083409
782.75299 | 0.0099543 | 782.94299 | 0.0083444
782.922 | 0.0099577 | 783.109 | 0.0083478
783.08002 | 0.0099612 | 783.27399 | 0.0083512
783.258 | 0.0099646 | 783.44299 | 0.0083547
783.42297 | 0.0099681 | 783.608 | 0.0083581
783.59003 | 0.0099715 | 783.77399 | 0.0083615
783.75897 | 0.009975 | 783.936 | 0.008365
783.92603 | 0.0099784 | 784.10199 | 0.0083684
784.091 | 0.0099819 | 784.272 | 0.0083718
784.25299 | 0.0099853 | 784.43799 | 0.0083753
784.42401 | 0.0099888 | 784.608 | 0.0083787
784.59802 | 0.0099922 | 784.77002 | 0.0083822
784.75201 | 0.0099956 | 784.93799 | 0.0083856
784.92603 | 0.0099991 | 785.10699 | 0.008389
785.09003 | 0.010003 | 785.27399 | 0.0083925
785.25897 | 0.010006 | 785.44299 | 0.0083959
785.42102 | 0.010009 | 785.60699 | 0.0083994
785.58801 | 0.010013 | 785.77399 | 0.0084028
785.75098 | 0.010016 | 785.94 | 0.0084062
785.92102 | 0.01002 | 786.10699 | 0.0084097
786.091 | 0.010023 | 786.27899 | 0.0084131
786.26099 | 0.010027 | 786.444 | 0.0084166
786.41602 | 0.01003 | 786.60199 | 0.00842
786.58801 | 0.010034 | 786.773 | 0.0084235
786.75598 | 0.010037 | 786.93903 | 0.0084269
786.91998 | 0.01004 | 787.10199 | 0.0084304
787.08398 | 0.010044 | 787.27502 | 0.0084338
787.25201 | 0.010047 | 787.44 | 0.0084373
787.41901 | 0.010051 | 787.60498 | 0.0084407
787.58099 | 0.010054 | 787.77002 | 0.0084442
787.74902 | 0.010058 | 787.94 | 0.0084476
787.914 | 0.010061 | 788.101 | 0.0084511
788.08502 | 0.010065 | 788.26703 | 0.0084545
788.25201 | 0.010068 | 788.43402 | 0.008458
788.41602 | 0.010071 | 788.59998 | 0.0084614
788.58502 | 0.010075 | 788.765 | 0.0084649
788.74298 | 0.010078 | 788.93402 | 0.0084683
788.914 | 0.010082 | 789.10199 | 0.0084718
789.078 | 0.010085 | 789.268 | 0.0084752
789.24597 | 0.010089 | 789.42902 | 0.0084787
789.41602 | 0.010092 | 789.59698 | 0.0084821
789.57703 | 0.010096 | 789.76099 | 0.0084856
789.745 | 0.010099 | 789.92603 | 0.008489
789.909 | 0.010102 | 790.09198 | 0.0084925
790.08398 | 0.010106 | 790.26398 | 0.0084959
790.24701 | 0.010109 | 790.42999 | 0.0084994
790.41602 | 0.010113 | 790.59802 | 0.0085028
790.578 | 0.010116 | 790.772 | 0.0085063
790.75098 | 0.01012 | 790.94299 | 0.0085097
790.91101 | 0.010123 | 791.112 | 0.0085132
791.07397 | 0.010127 | 791.28198 | 0.0085166
791.24701 | 0.01013 | 791.45398 | 0.0085201
791.41101 | 0.010133 | 791.61499 | 0.0085235
791.58197 | 0.010137 | 791.786 | 0.008527
791.74902 | 0.01014 | 791.94299 | 0.0085304
791.91803 | 0.010144 | 792.11798 | 0.0085338
792.08099 | 0.010147 | 792.281 | 0.0085373
792.255 | 0.010151 | 792.45203 | 0.0085407
792.41901 | 0.010154 | 792.61798 | 0.0085441
792.58197 | 0.010158 | 792.771 | 0.0085476
792.75 | 0.010161 | 792.94098 | 0.008551
792.91901 | 0.010164 | 793.10699 | 0.0085544
793.073 | 0.010168 | 793.26898 | 0.0085579
793.242 | 0.010171 | 793.43799 | 0.0085613
793.41602 | 0.010175 | 793.601 | 0.0085647
793.58502 | 0.010178 | 793.771 | 0.0085681
793.74298 | 0.010182 | 793.93402 | 0.0085715
793.90503 | 0.010185 | 794.10199 | 0.008575
794.07599 | 0.010188 | 794.271 | 0.0085784
794.24402 | 0.010192 | 794.435 | 0.0085818
794.414 | 0.010195 | 794.601 | 0.0085852
794.578 | 0.010199 | 794.76703 | 0.0085886
794.742 | 0.010202 | 794.927 | 0.008592
794.90698 | 0.010206 | 795.09399 | 0.0085954
795.07397 | 0.010209 | 795.271 | 0.0085988
795.24402 | 0.010212 | 795.436 | 0.0086022
795.409 | 0.010216 | 795.60303 | 0.0086056
795.57501 | 0.010219 | 795.77002 | 0.008609
795.74597 | 0.010223 | 795.94 | 0.0086124
795.91199 | 0.010226 | 796.11102 | 0.0086158
796.07397 | 0.010229 | 796.276 | 0.0086192
796.24402 | 0.010233 | 796.44299 | 0.0086225
796.409 | 0.010236 | 796.614 | 0.0086259
796.57599 | 0.01024 | 796.768 | 0.0086293
796.74103 | 0.010243 | 796.93799 | 0.0086327
796.90601 | 0.010246 | 797.101 | 0.0086361
797.07202 | 0.01025 | 797.26398 | 0.0086394
797.24701 | 0.010253 | 797.432 | 0.0086428
797.41302 | 0.010257 | 797.59399 | 0.0086462
797.57501 | 0.01026 | 797.76398 | 0.0086495
797.74701 | 0.010263 | 797.92499 | 0.0086529
797.91302 | 0.010267 | 798.095 | 0.0086563
798.078 | 0.01027 | 798.259 | 0.0086596
798.242 | 0.010274 | 798.42999 | 0.008663
798.40802 | 0.010277 | 798.59698 | 0.0086663
798.573 | 0.01028 | 798.759 | 0.0086697
798.73901 | 0.010284 | 798.924 | 0.008673
798.90698 | 0.010287 | 799.096 | 0.0086764
799.08301 | 0.01029 | 799.26099 | 0.0086797
799.23999 | 0.010294 | 799.42499 | 0.0086831
799.40698 | 0.010297 | 799.58801 | 0.0086864
799.573 | 0.010301 | 799.75403 | 0.0086898
799.74103 | 0.010304 | 799.922 | 0.0086931
799.90503 | 0.010307 | 800.08698 | 0.0086965
800.07202 | 0.010311 | 800.259 | 0.0086998
800.237 | 0.010314 | 800.41602 | 0.0087031
800.40601 | 0.010317 | 800.586 | 0.0087065
800.57202 | 0.010321 | 800.755 | 0.0087098
800.73401 | 0.010324 | 800.91302 | 0.0087131
800.90302 | 0.010327 | 801.074 | 0.0087165
801.06598 | 0.010331 | 801.245 | 0.0087198
801.22803 | 0.010334 | 801.414 | 0.0087231
801.401 | 0.010337 | 801.573 | 0.0087264
801.56 | 0.010341 | 801.742 | 0.0087298
801.724 | 0.010344 | 801.90802 | 0.0087331
801.89502 | 0.010347 | 802.074 | 0.0087364
802.06 | 0.010351 | 802.23999 | 0.0087397
802.22302 | 0.010354 | 802.40698 | 0.008743
802.39398 | 0.010358 | 802.569 | 0.0087463
802.55701 | 0.010361 | 802.73798 | 0.0087497
802.72699 | 0.010364 | 802.91199 | 0.008753
802.88702 | 0.010368 | 803.07098 | 0.0087563
803.05902 | 0.010371 | 803.242 | 0.0087596
803.22101 | 0.010374 | 803.40302 | 0.0087629
803.39301 | 0.010378 | 803.56598 | 0.0087662
803.56097 | 0.010381 | 803.739 | 0.0087695
803.72699 | 0.010384 | 803.90302 | 0.0087728
803.896 | 0.010388 | 804.06799 | 0.0087761
804.05902 | 0.010391 | 804.23499 | 0.0087793
804.22101 | 0.010394 | 804.40399 | 0.0087826
804.38599 | 0.010398 | 804.562 | 0.0087859
804.55701 | 0.010401 | 804.73798 | 0.0087892
804.737 | 0.010404 | 804.89899 | 0.0087925
804.90399 | 0.010408 | 805.06598 | 0.0087958
805.07703 | 0.010411 | 805.233 | 0.008799
805.23401 | 0.010414 | 805.396 | 0.0088023
805.40698 | 0.010418 | 805.55798 | 0.0088056
805.56897 | 0.010421 | 805.72498 | 0.0088089
805.73602 | 0.010424 | 805.88898 | 0.0088121
805.90399 | 0.010428 | 806.061 | 0.0088154
806.07001 | 0.010431 | 806.23102 | 0.0088187
806.23401 | 0.010434 | 806.393 | 0.0088219
806.39398 | 0.010438 | 806.561 | 0.0088252
806.56201 | 0.010441 | 806.72498 | 0.0088285
806.72998 | 0.010444 | 806.896 | 0.0088317
806.901 | 0.010448 | 807.05902 | 0.008835
807.06299 | 0.010451 | 807.22699 | 0.0088382
807.22998 | 0.010454 | 807.39203 | 0.0088415
807.38898 | 0.010458 | 807.55603 | 0.0088447
807.55701 | 0.010461 | 807.72302 | 0.008848
807.73297 | 0.010464 | 807.888 | 0.0088512
807.89001 | 0.010468 | 808.052 | 0.0088545
808.06403 | 0.010471 | 808.229 | 0.0088577
808.229 | 0.010474 | 808.38599 | 0.008861
808.39099 | 0.010478 | 808.557 | 0.0088642
808.56 | 0.010481 | 808.72198 | 0.0088675
808.73102 | 0.010484 | 808.88702 | 0.0088707
808.89301 | 0.010488 | 809.04999 | 0.0088739
809.06201 | 0.010491 | 809.216 | 0.0088772
809.23199 | 0.010494 | 809.38098 | 0.0088804
809.40002 | 0.010498 | 809.54602 | 0.0088836
809.56201 | 0.010501 | 809.71002 | 0.0088869
809.72998 | 0.010504 | 809.88098 | 0.0088901
809.90002 | 0.010508 | 810.04199 | 0.0088933
810.06702 | 0.010511 | 810.21399 | 0.0088965
810.22998 | 0.010514 | 810.37598 | 0.0088997
810.401 | 0.010518 | 810.548 | 0.008903
810.56403 | 0.010521 | 810.71002 | 0.0089062
810.72803 | 0.010524 | 810.87701 | 0.0089094
810.89502 | 0.010528 | 811.04498 | 0.0089126
811.065 | 0.010531 | 811.211 | 0.0089158
811.22498 | 0.010534 | 811.38 | 0.008919
811.39301 | 0.010537 | 811.54303 | 0.0089222
811.56799 | 0.010541 | 811.71301 | 0.0089254
811.71997 | 0.010544 | 811.88202 | 0.0089286
811.89801 | 0.010547 | 812.048 | 0.0089318
812.05902 | 0.010551 | 812.21002 | 0.0089349
812.22998 | 0.010554 | 812.37701 | 0.0089381
812.38702 | 0.010557 | 812.549 | 0.0089413
812.565 | 0.01056 | 812.71399 | 0.0089445
812.72699 | 0.010564 | 812.883 | 0.0089476
812.89099 | 0.010567 | 813.052 | 0.0089508
813.06097 | 0.01057 | 813.21899 | 0.008954
813.224 | 0.010573 | 813.38702 | 0.0089571
813.39697 | 0.010577 | 813.55298 | 0.0089603
813.56097 | 0.01058 | 813.716 | 0.0089635
813.72998 | 0.010583 | 813.883 | 0.0089666
813.89697 | 0.010586 | 814.049 | 0.0089698
814.05902 | 0.01059 | 814.21503 | 0.0089729
814.22198 | 0.010593 | 814.38098 | 0.008976
814.38898 | 0.010596 | 814.54498 | 0.0089792
814.565 | 0.010599 | 814.71301 | 0.0089823
814.72601 | 0.010603 | 814.88202 | 0.0089855
814.89099 | 0.010606 | 815.04498 | 0.0089886
815.05902 | 0.010609 | 815.211 | 0.0089917
815.22803 | 0.010612 | 815.38 | 0.0089949
815.39001 | 0.010615 | 815.548 | 0.008998
815.55298 | 0.010619 | 815.71802 | 0.0090011
815.72803 | 0.010622 | 815.88202 | 0.0090042
815.888 | 0.010625 | 816.052 | 0.0090073
816.06403 | 0.010628 | 816.211 | 0.0090105
816.23199 | 0.010632 | 816.38599 | 0.0090136
816.39801 | 0.010635 | 816.55298 | 0.0090167
816.55499 | 0.010638 | 816.72 | 0.0090198
816.72998 | 0.010641 | 816.88 | 0.0090229
816.89099 | 0.010644 | 817.04999 | 0.009026
817.06403 | 0.010648 | 817.21399 | 0.0090291
817.22699 | 0.010651 | 817.37903 | 0.0090322
817.401 | 0.010654 | 817.549 | 0.0090353
817.56201 | 0.010657 | 817.721 | 0.0090385
817.72699 | 0.01066 | 817.888 | 0.0090416
817.89398 | 0.010664 | 818.057 | 0.0090447
818.06299 | 0.010667 | 818.21698 | 0.0090478
818.22198 | 0.01067 | 818.38 | 0.0090509
818.38898 | 0.010673 | 818.55603 | 0.009054
818.55603 | 0.010677 | 818.72198 | 0.0090571
818.72101 | 0.01068 | 818.883 | 0.0090602
818.89099 | 0.010683 | 819.04999 | 0.0090633
819.05603 | 0.010686 | 819.21899 | 0.0090664
819.21698 | 0.010689 | 819.385 | 0.0090695
819.396 | 0.010693 | 819.55402 | 0.0090726
819.55402 | 0.010696 | 819.72198 | 0.0090757
819.72601 | 0.010699 | 819.89 | 0.0090789
819.888 | 0.010702 | 820.057 | 0.009082
820.04901 | 0.010705 | 820.211 | 0.0090851
820.22699 | 0.010709 | 820.38702 | 0.0090882
820.39001 | 0.010712 | 820.55298 | 0.0090913
820.55298 | 0.010715 | 820.721 | 0.0090944
820.71899 | 0.010718 | 820.885 | 0.0090976
820.88702 | 0.010721 | 821.04498 | 0.0091007
821.05499 | 0.010725 | 821.22198 | 0.0091038
821.22101 | 0.010728 | 821.38202 | 0.0091069
821.38702 | 0.010731 | 821.552 | 0.0091101
821.55902 | 0.010734 | 821.716 | 0.0091132
821.724 | 0.010738 | 821.88098 | 0.0091163
821.89099 | 0.010741 | 822.04498 | 0.0091194
822.05402 | 0.010744 | 822.21399 | 0.0091226
822.22601 | 0.010747 | 822.38599 | 0.0091257
822.39001 | 0.01075 | 822.54602 | 0.0091288
822.55798 | 0.010754 | 822.71698 | 0.009132
822.72302 | 0.010757 | 822.88098 | 0.0091351
822.89001 | 0.01076 | 823.048 | 0.0091383
823.05499 | 0.010763 | 823.21301 | 0.0091414
823.21698 | 0.010766 | 823.384 | 0.0091445
823.38898 | 0.01077 | 823.54602 | 0.0091477
823.55603 | 0.010773 | 823.721 | 0.0091508
823.71899 | 0.010776 | 823.884 | 0.009154
823.88599 | 0.010779 | 824.049 | 0.0091571
824.05103 | 0.010782 | 824.21698 | 0.0091602
824.22198 | 0.010786 | 824.38098 | 0.0091634
824.38599 | 0.010789 | 824.55103 | 0.0091665
824.55402 | 0.010792 | 824.71899 | 0.0091697
824.716 | 0.010795 | 824.88098 | 0.0091728
824.88702 | 0.010798 | 825.048 | 0.009176
825.06097 | 0.010801 | 825.21698 | 0.0091791
825.21997 | 0.010805 | 825.38098 | 0.0091823
825.39099 | 0.010808 | 825.55298 | 0.0091854
825.55701 | 0.010811 | 825.716 | 0.0091886
825.72302 | 0.010814 | 825.893 | 0.0091917
825.888 | 0.010817 | 826.05402 | 0.0091948
826.05798 | 0.01082 | 826.229 | 0.009198
826.22498 | 0.010824 | 826.39 | 0.0092011
826.38397 | 0.010827 | 826.55798 | 0.0092043
826.55902 | 0.01083 | 826.729 | 0.0092074
826.724 | 0.010833 | 826.89502 | 0.0092105
826.89203 | 0.010836 | 827.062 | 0.0092137
827.05798 | 0.010839 | 827.22198 | 0.0092168
827.22601 | 0.010842 | 827.39099 | 0.0092199
827.38898 | 0.010846 | 827.56 | 0.009223
827.54999 | 0.010849 | 827.71899 | 0.0092262
827.71698 | 0.010852 | 827.885 | 0.0092293
827.89001 | 0.010855 | 828.05402 | 0.0092324
828.04999 | 0.010858 | 828.22198 | 0.0092355
828.22198 | 0.010861 | 828.38702 | 0.0092386
828.383 | 0.010864 | 828.55298 | 0.0092417
828.54999 | 0.010867 | 828.71503 | 0.0092449
828.71698 | 0.010871 | 828.893 | 0.009248
828.883 | 0.010874 | 829.05298 | 0.0092511
829.052 | 0.010877 | 829.226 | 0.0092542
829.22101 | 0.01088 | 829.388 | 0.0092573
829.38501 | 0.010883 | 829.547 | 0.0092603
829.54901 | 0.010886 | 829.71802 | 0.0092634
829.72101 | 0.010889 | 829.883 | 0.0092665
829.88098 | 0.010892 | 830.044 | 0.0092696
830.047 | 0.010895 | 830.21503 | 0.0092727
830.21802 | 0.010899 | 830.38098 | 0.0092758
830.383 | 0.010902 | 830.54303 | 0.0092788
830.54901 | 0.010905 | 830.711 | 0.0092819
830.71002 | 0.010908 | 830.87701 | 0.009285
830.88098 | 0.010911 | 831.04602 | 0.009288
831.04901 | 0.010914 | 831.21198 | 0.0092911
831.21399 | 0.010917 | 831.37598 | 0.0092941
831.38702 | 0.01092 | 831.544 | 0.0092972
831.53998 | 0.010924 | 831.71399 | 0.0093002
831.71698 | 0.010927 | 831.87701 | 0.0093033
831.88098 | 0.01093 | 832.047 | 0.0093063
832.04498 | 0.010933 | 832.21198 | 0.0093094
832.216 | 0.010936 | 832.37903 | 0.0093124
832.383 | 0.010939 | 832.53699 | 0.0093154
832.552 | 0.010942 | 832.70398 | 0.0093185
832.71399 | 0.010946 | 832.87402 | 0.0093215
832.88098 | 0.010949 | 833.04303 | 0.0093245
833.05103 | 0.010952 | 833.20398 | 0.0093275
833.22101 | 0.010955 | 833.37799 | 0.0093305
833.38898 | 0.010958 | 833.54102 | 0.0093336
833.54999 | 0.010961 | 833.71002 | 0.0093366
833.72699 | 0.010964 | 833.87799 | 0.0093396
833.88397 | 0.010968 | 834.04303 | 0.0093426
834.04602 | 0.010971 | 834.21399 | 0.0093456
834.21301 | 0.010974 | 834.37701 | 0.0093486
834.38098 | 0.010977 | 834.54498 | 0.0093516
834.552 | 0.01098 | 834.71698 | 0.0093546
834.716 | 0.010984 | 834.87299 | 0.0093576
834.88702 | 0.010987 | 835.044 | 0.0093606
835.04901 | 0.01099 | 835.21698 | 0.0093636
835.21399 | 0.010993 | 835.37903 | 0.0093666
835.38 | 0.010996 | 835.549 | 0.0093696
835.54901 | 0.011 | 835.711 | 0.0093725
835.71802 | 0.011003 | 835.87299 | 0.0093755
835.87598 | 0.011006 | 836.03699 | 0.0093785
836.04602 | 0.011009 | 836.21002 | 0.0093815
836.20697 | 0.011012 | 836.37799 | 0.0093845
836.37799 | 0.011016 | 836.54102 | 0.0093875
836.54498 | 0.011019 | 836.71002 | 0.0093905
836.70898 | 0.011022 | 836.87097 | 0.0093934
836.88202 | 0.011025 | 837.03998 | 0.0093964
837.05103 | 0.011029 | 837.21002 | 0.0093994
837.21399 | 0.011032 | 837.37299 | 0.0094024
837.38397 | 0.011035 | 837.53497 | 0.0094054
837.54901 | 0.011038 | 837.708 | 0.0094084
837.71503 | 0.011042 | 837.87701 | 0.0094113
837.883 | 0.011045 | 838.04102 | 0.0094143
838.05499 | 0.011048 | 838.207 | 0.0094173
838.21802 | 0.011051 | 838.37201 | 0.0094203
838.38599 | 0.011055 | 838.536 | 0.0094233
838.54797 | 0.011058 | 838.70203 | 0.0094263
838.71698 | 0.011061 | 838.87799 | 0.0094292
838.88202 | 0.011064 | 839.036 | 0.0094322
839.05298 | 0.011068 | 839.211 | 0.0094352
839.21802 | 0.011071 | 839.37701 | 0.0094382
839.38098 | 0.011074 | 839.54102 | 0.0094412
839.54401 | 0.011077 | 839.70502 | 0.0094442
839.71503 | 0.011081 | 839.87097 | 0.0094472
839.88 | 0.011084 | 840.036 | 0.0094502
840.05103 | 0.011087 | 840.203 | 0.0094532
840.21899 | 0.011091 | 840.37201 | 0.0094562
840.39001 | 0.011094 | 840.54199 | 0.0094591
840.55103 | 0.011097 | 840.70599 | 0.0094621
840.711 | 0.0111 | 840.87097 | 0.0094651
840.88098 | 0.011104 | 841.047 | 0.0094681
841.03998 | 0.011107 | 841.21301 | 0.0094711
841.21301 | 0.01111 | 841.37799 | 0.0094741
841.38202 | 0.011114 | 841.539 | 0.0094771
841.54602 | 0.011117 | 841.70502 | 0.0094801
841.71802 | 0.01112 | 841.87299 | 0.0094831
841.88098 | 0.011123 | 842.039 | 0.0094862
842.05499 | 0.011127 | 842.211 | 0.0094892
842.216 | 0.01113 | 842.37701 | 0.0094922
842.38599 | 0.011133 | 842.54498 | 0.0094952
842.552 | 0.011137 | 842.711 | 0.0094982
842.71698 | 0.01114 | 842.87097 | 0.0095012
842.883 | 0.011143 | 843.03998 | 0.0095042
843.04602 | 0.011146 | 843.208 | 0.0095072
843.21698 | 0.01115 | 843.37402 | 0.0095102
843.37903 | 0.011153 | 843.53998 | 0.0095132
843.54797 | 0.011156 | 843.707 | 0.0095163
843.71002 | 0.01116 | 843.87299 | 0.0095193
843.883 | 0.011163 | 844.039 | 0.0095223
844.05103 | 0.011166 | 844.21198 | 0.0095253
844.21503 | 0.011169 | 844.37299 | 0.0095283
844.38 | 0.011173 | 844.539 | 0.0095313
844.55499 | 0.011176 | 844.70398 | 0.0095344
844.72699 | 0.011179 | 844.87402 | 0.0095374
844.88702 | 0.011183 | 845.03699 | 0.0095404
845.05603 | 0.011186 | 845.20599 | 0.0095434
845.21997 | 0.011189 | 845.36902 | 0.0095464
845.38397 | 0.011192 | 845.54102 | 0.0095494
845.54901 | 0.011196 | 845.70599 | 0.0095525
845.72302 | 0.011199 | 845.87299 | 0.0095555
845.88397 | 0.011202 | 846.04102 | 0.0095585
846.05298 | 0.011205 | 846.20502 | 0.0095615
846.22101 | 0.011209 | 846.37598 | 0.0095645
846.38501 | 0.011212 | 846.53998 | 0.0095675
846.55402 | 0.011215 | 846.70099 | 0.0095706
846.71997 | 0.011218 | 846.86902 | 0.0095736
846.88599 | 0.011222 | 847.03699 | 0.0095766
847.052 | 0.011225 | 847.20502 | 0.0095796
847.21899 | 0.011228 | 847.375 | 0.0095826
847.39301 | 0.011231 | 847.54303 | 0.0095856
847.552 | 0.011235 | 847.708 | 0.0095886
847.71698 | 0.011238 | 847.87598 | 0.0095916
847.883 | 0.011241 | 848.03699 | 0.0095946
848.05298 | 0.011244 | 848.20398 | 0.0095976
848.21698 | 0.011248 | 848.364 | 0.0096006
848.37701 | 0.011251 | 848.53998 | 0.0096036
848.54199 | 0.011254 | 848.708 | 0.0096066
848.71503 | 0.011257 | 848.86902 | 0.0096096
848.87598 | 0.011261 | 849.03497 | 0.0096126
849.04602 | 0.011264 | 849.203 | 0.0096156
849.20599 | 0.011267 | 849.37598 | 0.0096186
849.36902 | 0.01127 | 849.54102 | 0.0096216
849.54498 | 0.011273 | 849.70898 | 0.0096246
849.70203 | 0.011277 | 849.87097 | 0.0096276
849.87598 | 0.01128 | 850.03998 | 0.0096306
850.03101 | 0.011283 | 850.21002 | 0.0096336
850.211 | 0.011286 | 850.36902 | 0.0096366
850.37903 | 0.011289 | 850.534 | 0.0096395
850.54498 | 0.011293 | 850.70398 | 0.0096425
850.71198 | 0.011296 | 850.86298 | 0.0096455
850.87402 | 0.011299 | 851.036 | 0.0096485
851.04401 | 0.011302 | 851.20502 | 0.0096514
851.20398 | 0.011306 | 851.37402 | 0.0096544
851.37799 | 0.011309 | 851.53699 | 0.0096574
851.54303 | 0.011312 | 851.707 | 0.0096603
851.716 | 0.011315 | 851.87097 | 0.0096633
851.87598 | 0.011318 | 852.039 | 0.0096663
852.04401 | 0.011322 | 852.20203 | 0.0096692
852.20898 | 0.011325 | 852.367 | 0.0096722
852.37799 | 0.011328 | 852.536 | 0.0096751
852.54401 | 0.011331 | 852.703 | 0.0096781
852.703 | 0.011334 | 852.86603 | 0.009681
852.87299 | 0.011337 | 853.03699 | 0.009684
853.03998 | 0.011341 | 853.20099 | 0.0096869
853.20398 | 0.011344 | 853.37201 | 0.0096898
853.36902 | 0.011347 | 853.536 | 0.0096928
853.53998 | 0.01135 | 853.7 | 0.0096957
853.70697 | 0.011353 | 853.86798 | 0.0096987
853.88 | 0.011357 | 854.036 | 0.0097016
854.034 | 0.01136 | 854.20099 | 0.0097045
854.20099 | 0.011363 | 854.36499 | 0.0097074
854.375 | 0.011366 | 854.53003 | 0.0097104
854.53998 | 0.011369 | 854.70099 | 0.0097133
854.69897 | 0.011373 | 854.86902 | 0.0097162
854.86902 | 0.011376 | 855.03699 | 0.0097191
855.03802 | 0.011379 | 855.20599 | 0.009722
855.20099 | 0.011382 | 855.37299 | 0.0097249
855.37598 | 0.011385 | 855.53998 | 0.0097278
855.53802 | 0.011388 | 855.708 | 0.0097307
855.703 | 0.011392 | 855.87799 | 0.0097336
855.86902 | 0.011395 | 856.04602 | 0.0097365
856.034 | 0.011398 | 856.207 | 0.0097394
856.20898 | 0.011401 | 856.37701 | 0.0097423
856.37299 | 0.011404 | 856.53699 | 0.0097452
856.53198 | 0.011408 | 856.711 | 0.0097481
856.70099 | 0.011411 | 856.87402 | 0.009751
856.86499 | 0.011414 | 857.03998 | 0.0097539
857.02802 | 0.011417 | 857.20502 | 0.0097567
857.19598 | 0.01142 | 857.36603 | 0.0097596
857.35498 | 0.011423 | 857.53497 | 0.0097625
857.52802 | 0.011427 | 857.70398 | 0.0097654
857.69501 | 0.01143 | 857.87201 | 0.0097682
857.86902 | 0.011433 | 858.03998 | 0.0097711
858.03101 | 0.011436 | 858.207 | 0.009774
858.19299 | 0.011439 | 858.36603 | 0.0097768
858.36102 | 0.011443 | 858.53998 | 0.0097797
858.52899 | 0.011446 | 858.70599 | 0.0097826
858.69397 | 0.011449 | 858.87 | 0.0097854
858.85999 | 0.011452 | 859.03802 | 0.0097883
859.02399 | 0.011455 | 859.199 | 0.0097911
859.19202 | 0.011458 | 859.36902 | 0.009794
859.35999 | 0.011462 | 859.53802 | 0.0097968
859.53497 | 0.011465 | 859.69702 | 0.0097997
859.69202 | 0.011468 | 859.86499 | 0.0098025
859.85999 | 0.011471 | 860.02002 | 0.0098054
860.03198 | 0.011474 | 860.19 | 0.0098082
860.19098 | 0.011478 | 860.36298 | 0.009811
860.35797 | 0.011481 | 860.52698 | 0.0098139
860.52698 | 0.011484 | 860.694 | 0.0098167
860.69098 | 0.011487 | 860.85303 | 0.0098195
860.85901 | 0.01149 | 861.021 | 0.0098224
861.02002 | 0.011494 | 861.19202 | 0.0098252
861.19397 | 0.011497 | 861.35699 | 0.009828
861.36102 | 0.0115 | 861.52802 | 0.0098308
861.52698 | 0.011503 | 861.69702 | 0.0098336
861.69397 | 0.011506 | 861.86298 | 0.0098365
861.86298 | 0.01151 | 862.02002 | 0.0098393
862.03302 | 0.011513 | 862.18903 | 0.0098421
862.19702 | 0.011516 | 862.35602 | 0.0098449
862.36499 | 0.011519 | 862.53198 | 0.0098477
862.53198 | 0.011522 | 862.69598 | 0.0098505
862.703 | 0.011526 | 862.85699 | 0.0098533
862.86401 | 0.011529 | 863.02502 | 0.0098561
863.03101 | 0.011532 | 863.19 | 0.0098589
863.198 | 0.011535 | 863.364 | 0.0098617
863.36499 | 0.011538 | 863.523 | 0.0098645
863.52802 | 0.011541 | 863.708 | 0.0098673
863.69098 | 0.011545 | 863.86798 | 0.0098701
863.85699 | 0.011548 | 864.034 | 0.0098729
864.03101 | 0.011551 | 864.2 | 0.0098757
864.19897 | 0.011554 | 864.36902 | 0.0098785
864.35602 | 0.011557 | 864.53302 | 0.0098813
864.52301 | 0.011561 | 864.699 | 0.009884
864.69202 | 0.011564 | 864.85498 | 0.0098868
864.85901 | 0.011567 | 865.02899 | 0.0098896
865.026 | 0.01157 | 865.19299 | 0.0098923
865.19 | 0.011573 | 865.35999 | 0.0098951
865.35602 | 0.011577 | 865.52899 | 0.0098979
865.51801 | 0.01158 | 865.68903 | 0.0099006
865.69 | 0.011583 | 865.86298 | 0.0099034
865.85797 | 0.011586 | 866.021 | 0.0099062
866.02502 | 0.011589 | 866.195 | 0.0099089
866.19098 | 0.011592 | 866.36298 | 0.0099117
866.35797 | 0.011596 | 866.52502 | 0.0099144
866.52301 | 0.011599 | 866.69098 | 0.0099171
866.68701 | 0.011602 | 866.858 | 0.0099199
866.85797 | 0.011605 | 867.02002 | 0.0099226
867.01898 | 0.011608 | 867.185 | 0.0099254
867.18402 | 0.011611 | 867.35602 | 0.0099281
867.35999 | 0.011615 | 867.52399 | 0.0099308
867.52197 | 0.011618 | 867.694 | 0.0099335
867.68799 | 0.011621 | 867.854 | 0.0099362
867.85498 | 0.011624 | 868.01703 | 0.009939
868.02502 | 0.011627 | 868.177 | 0.0099417
868.18701 | 0.01163 | 868.354 | 0.0099444
868.35498 | 0.011633 | 868.51099 | 0.0099471
868.52301 | 0.011637 | 868.682 | 0.0099498
868.68201 | 0.01164 | 868.854 | 0.0099525
868.854 | 0.011643 | 869.01898 | 0.0099551
869.01898 | 0.011646 | 869.18799 | 0.0099578
869.18903 | 0.011649 | 869.358 | 0.0099605
869.35498 | 0.011652 | 869.51398 | 0.0099632
869.51099 | 0.011655 | 869.68799 | 0.0099658
869.68701 | 0.011658 | 869.854 | 0.0099685
869.854 | 0.011661 | 870.01898 | 0.0099712
870.02502 | 0.011664 | 870.187 | 0.0099738
870.185 | 0.011667 | 870.349 | 0.0099765
870.35602 | 0.011671 | 870.521 | 0.0099791
870.52002 | 0.011674 | 870.687 | 0.0099817
870.69299 | 0.011677 | 870.85303 | 0.0099844
870.85303 | 0.01168 | 871.01898 | 0.009987
871.01898 | 0.011683 | 871.17798 | 0.0099896
871.18402 | 0.011686 | 871.34698 | 0.0099922
871.34802 | 0.011689 | 871.513 | 0.0099948
871.52301 | 0.011692 | 871.67499 | 0.0099974
871.68201 | 0.011695 | 871.84998 | 0.01
871.85199 | 0.011698 | 872.013 | 0.010003
872.01398 | 0.011701 | 872.18298 | 0.010005
872.185 | 0.011704 | 872.34302 | 0.010008
872.35303 | 0.011707 | 872.51 | 0.01001
872.52399 | 0.01171 | 872.677 | 0.010013
872.68903 | 0.011713 | 872.84003 | 0.010015
872.85303 | 0.011715 | 873.005 | 0.010018
873.01599 | 0.011718 | 873.18103 | 0.010021
873.18701 | 0.011721 | 873.34003 | 0.010023
873.349 | 0.011724 | 873.51 | 0.010026
873.51599 | 0.011727 | 873.674 | 0.010028
873.68201 | 0.01173 | 873.846 | 0.010031
873.84497 | 0.011733 | 874.01202 | 0.010033
874.01099 | 0.011736 | 874.17902 | 0.010036
874.18402 | 0.011739 | 874.345 | 0.010038
874.34802 | 0.011742 | 874.51 | 0.010041
874.51001 | 0.011744 | 874.67499 | 0.010043
874.677 | 0.011747 | 874.846 | 0.010046
874.84601 | 0.01175 | 875.008 | 0.010048
875.01001 | 0.011753 | 875.173 | 0.010051
875.17902 | 0.011756 | 875.33502 | 0.010053
875.33801 | 0.011759 | 875.50598 | 0.010055
875.51099 | 0.011761 | 875.674 | 0.010058
875.677 | 0.011764 | 875.84198 | 0.01006
875.84198 | 0.011767 | 876.00702 | 0.010063
876.01202 | 0.01177 | 876.16602 | 0.010065
876.17499 | 0.011772 | 876.336 | 0.010068
876.33899 | 0.011775 | 876.50098 | 0.01007
876.50598 | 0.011778 | 876.66302 | 0.010072
876.67603 | 0.011781 | 876.832 | 0.010075
876.83698 | 0.011783 | 876.99799 | 0.010077
877.01099 | 0.011786 | 877.16699 | 0.01008
877.17297 | 0.011789 | 877.32703 | 0.010082
877.34302 | 0.011792 | 877.50403 | 0.010084
877.50598 | 0.011794 | 877.66199 | 0.010087
877.672 | 0.011797 | 877.83099 | 0.010089
877.84198 | 0.0118 | 878 | 0.010091
878.00702 | 0.011802 | 878.16803 | 0.010094
878.17102 | 0.011805 | 878.328 | 0.010096
878.34399 | 0.011808 | 878.49799 | 0.010099
878.508 | 0.011811 | 878.664 | 0.010101
878.664 | 0.011813 | 878.828 | 0.010103
878.836 | 0.011816 | 878.99902 | 0.010106
879 | 0.011819 | 879.15997 | 0.010108
879.17499 | 0.011821 | 879.33002 | 0.01011
879.34003 | 0.011824 | 879.49701 | 0.010112
879.505 | 0.011827 | 879.664 | 0.010115
879.67401 | 0.011829 | 879.82599 | 0.010117
879.83398 | 0.011832 | 879.99902 | 0.010119
880.00598 | 0.011835 | 880.16699 | 0.010122
880.172 | 0.011837 | 880.32898 | 0.010124
880.336 | 0.01184 | 880.49902 | 0.010126
880.49597 | 0.011842 | 880.659 | 0.010129
880.66602 | 0.011845 | 880.828 | 0.010131
880.83002 | 0.011848 | 880.99298 | 0.010133
880.99799 | 0.01185 | 881.159 | 0.010135
881.16602 | 0.011853 | 881.323 | 0.010138
881.32898 | 0.011856 | 881.48999 | 0.01014
881.49799 | 0.011858 | 881.65503 | 0.010142
881.65399 | 0.011861 | 881.823 | 0.010144
881.82397 | 0.011863 | 881.99103 | 0.010147
881.99597 | 0.011866 | 882.156 | 0.010149
882.159 | 0.011869 | 882.31403 | 0.010151
882.33002 | 0.011871 | 882.48798 | 0.010153
882.49799 | 0.011874 | 882.65399 | 0.010156
882.66803 | 0.011877 | 882.819 | 0.010158
882.83698 | 0.011879 | 882.989 | 0.01016
883.00299 | 0.011882 | 883.15399 | 0.010162
883.172 | 0.011884 | 883.32 | 0.010164
883.336 | 0.011887 | 883.48798 | 0.010167
883.49902 | 0.01189 | 883.65399 | 0.010169
883.66803 | 0.011892 | 883.82202 | 0.010171
883.83502 | 0.011895 | 883.984 | 0.010173
883.99799 | 0.011897 | 884.15198 | 0.010175
884.15698 | 0.0119 | 884.312 | 0.010177
884.323 | 0.011903 | 884.47998 | 0.01018
884.495 | 0.011905 | 884.65302 | 0.010182
884.66101 | 0.011908 | 884.81799 | 0.010184
884.82501 | 0.011911 | 884.98102 | 0.010186
884.99103 | 0.011913 | 885.15399 | 0.010188
885.15997 | 0.011916 | 885.31799 | 0.01019
885.32202 | 0.011918 | 885.48102 | 0.010192
885.49597 | 0.011921 | 885.65802 | 0.010194
885.65601 | 0.011924 | 885.82098 | 0.010196
885.82098 | 0.011926 | 885.984 | 0.010199
885.99597 | 0.011929 | 886.148 | 0.010201
886.15601 | 0.011931 | 886.32202 | 0.010203
886.328 | 0.011934 | 886.489 | 0.010205
886.5 | 0.011937 | 886.65399 | 0.010207
886.66498 | 0.011939 | 886.819 | 0.010209
886.82501 | 0.011942 | 886.98199 | 0.010211
886.99298 | 0.011944 | 887.15198 | 0.010213
887.15698 | 0.011947 | 887.32098 | 0.010215
887.32098 | 0.01195 | 887.48999 | 0.010217
887.48999 | 0.011952 | 887.64899 | 0.010219
887.65002 | 0.011955 | 887.823 | 0.010221
887.82202 | 0.011957 | 887.98798 | 0.010223
887.98499 | 0.01196 | 888.15503 | 0.010225
888.15601 | 0.011963 | 888.31598 | 0.010227
888.315 | 0.011965 | 888.483 | 0.010229
888.47998 | 0.011968 | 888.648 | 0.010231
888.65002 | 0.01197 | 888.81299 | 0.010233
888.815 | 0.011973 | 888.98499 | 0.010235
888.98499 | 0.011976 | 889.15503 | 0.010237
889.15601 | 0.011978 | 889.31403 | 0.010239
889.32098 | 0.011981 | 889.48102 | 0.01024
889.48401 | 0.011983 | 889.65002 | 0.010242
889.65198 | 0.011986 | 889.81799 | 0.010244
889.823 | 0.011989 | 889.984 | 0.010246
889.98798 | 0.011991 | 890.14502 | 0.010248
890.15002 | 0.011994 | 890.31598 | 0.01025
890.31799 | 0.011996 | 890.474 | 0.010252
890.48499 | 0.011999 | 890.643 | 0.010254
890.64801 | 0.012002 | 890.80902 | 0.010255
890.81897 | 0.012004 | 890.983 | 0.010257
890.98901 | 0.012007 | 891.146 | 0.010259
891.15503 | 0.012009 | 891.30902 | 0.010261
891.31799 | 0.012012 | 891.479 | 0.010263
891.48901 | 0.012014 | 891.64398 | 0.010264
891.65503 | 0.012017 | 891.807 | 0.010266
891.81897 | 0.01202 | 891.97498 | 0.010268
891.987 | 0.012022 | 892.146 | 0.01027
892.15698 | 0.012025 | 892.30499 | 0.010272
892.32001 | 0.012027 | 892.476 | 0.010273
892.48798 | 0.01203 | 892.64099 | 0.010275
892.65399 | 0.012032 | 892.81 | 0.010277
892.82001 | 0.012035 | 892.974 | 0.010278
892.98602 | 0.012037 | 893.14398 | 0.01028
893.15198 | 0.01204 | 893.307 | 0.010282
893.32202 | 0.012043 | 893.47803 | 0.010284
893.48401 | 0.012045 | 893.64 | 0.010285
893.65601 | 0.012048 | 893.807 | 0.010287
893.81897 | 0.01205 | 893.96899 | 0.010289
893.98102 | 0.012053 | 894.13599 | 0.01029
894.151 | 0.012055 | 894.311 | 0.010292
894.31897 | 0.012058 | 894.471 | 0.010294
894.48199 | 0.01206 | 894.63898 | 0.010295
894.64398 | 0.012063 | 894.80603 | 0.010297
894.81799 | 0.012065 | 894.976 | 0.010298
894.97803 | 0.012068 | 895.135 | 0.0103
895.14801 | 0.01207 | 895.30603 | 0.010302
895.31097 | 0.012073 | 895.471 | 0.010303
895.48199 | 0.012075 | 895.638 | 0.010305
895.64899 | 0.012078 | 895.80298 | 0.010306
895.815 | 0.01208 | 895.96899 | 0.010308
895.979 | 0.012083 | 896.13599 | 0.010309
896.14697 | 0.012085 | 896.30298 | 0.010311
896.315 | 0.012087 | 896.46698 | 0.010313
896.48401 | 0.01209 | 896.638 | 0.010314
896.65198 | 0.012092 | 896.80499 | 0.010316
896.815 | 0.012095 | 896.971 | 0.010317
896.98798 | 0.012097 | 897.13702 | 0.010319
897.151 | 0.0121 | 897.29303 | 0.01032
897.32501 | 0.012102 | 897.46503 | 0.010322
897.48901 | 0.012105 | 897.638 | 0.010323
897.651 | 0.012107 | 897.80402 | 0.010325
897.81799 | 0.012109 | 897.97 | 0.010326
897.98999 | 0.012112 | 898.133 | 0.010328
898.15198 | 0.012114 | 898.298 | 0.010329
898.32001 | 0.012117 | 898.46399 | 0.010331
898.48401 | 0.012119 | 898.63702 | 0.010332
898.65601 | 0.012121 | 898.79999 | 0.010334
898.81897 | 0.012124 | 898.97 | 0.010335
898.987 | 0.012126 | 899.135 | 0.010337
899.15802 | 0.012129 | 899.29999 | 0.010338
899.32098 | 0.012131 | 899.476 | 0.01034
899.48602 | 0.012133 | 899.64398 | 0.010341
899.65198 | 0.012136 | 899.807 | 0.010342
899.82001 | 0.012138 | 899.97 | 0.010344
899.98999 | 0.01214 | 900.13702 | 0.010345
900.15601 | 0.012143 | 900.29999 | 0.010347
900.31799 | 0.012145 | 900.47803 | 0.010348
900.48999 | 0.012148 | 900.638 | 0.01035
900.65601 | 0.01215 | 900.802 | 0.010351
900.81799 | 0.012152 | 900.97 | 0.010352
900.98901 | 0.012155 | 901.147 | 0.010354
901.146 | 0.012157 | 901.312 | 0.010355
901.32001 | 0.012159 | 901.476 | 0.010357
901.48199 | 0.012162 | 901.63702 | 0.010358
901.65198 | 0.012164 | 901.799 | 0.010359
901.81299 | 0.012166 | 901.96802 | 0.010361
901.98297 | 0.012169 | 902.14 | 0.010362
902.146 | 0.012171 | 902.30499 | 0.010363
902.31299 | 0.012173 | 902.46503 | 0.010365
902.47998 | 0.012176 | 902.63202 | 0.010366
902.64899 | 0.012178 | 902.80402 | 0.010367
902.81403 | 0.01218 | 902.96698 | 0.010369
902.979 | 0.012183 | 903.13599 | 0.01037
903.14203 | 0.012185 | 903.302 | 0.010371
903.31201 | 0.012187 | 903.47302 | 0.010373
903.48401 | 0.01219 | 903.62701 | 0.010374
903.65198 | 0.012192 | 903.80499 | 0.010375
903.81201 | 0.012194 | 903.971 | 0.010377
903.98602 | 0.012197 | 904.13098 | 0.010378
904.14801 | 0.012199 | 904.30902 | 0.010379
904.31 | 0.012201 | 904.47 | 0.010381
904.47601 | 0.012204 | 904.634 | 0.010382
904.64001 | 0.012206 | 904.802 | 0.010383
904.80798 | 0.012208 | 904.971 | 0.010384
904.974 | 0.012211 | 905.14203 | 0.010386
905.14398 | 0.012213 | 905.30402 | 0.010387
905.31403 | 0.012215 | 905.471 | 0.010388
905.474 | 0.012217 | 905.63202 | 0.01039
905.64502 | 0.01222 | 905.80402 | 0.010391
905.81 | 0.012222 | 905.96802 | 0.010392
905.97302 | 0.012224 | 906.13702 | 0.010393
906.13702 | 0.012227 | 906.30103 | 0.010394
906.31 | 0.012229 | 906.46802 | 0.010396
906.47601 | 0.012231 | 906.63202 | 0.010397
906.63599 | 0.012234 | 906.807 | 0.010398
906.80402 | 0.012236 | 906.97198 | 0.010399
906.97198 | 0.012238 | 907.13702 | 0.0104
907.13599 | 0.012241 | 907.30798 | 0.010401
907.297 | 0.012243 | 907.479 | 0.010403
907.47198 | 0.012245 | 907.63702 | 0.010404
907.63702 | 0.012248 | 907.80798 | 0.010405
907.80603 | 0.01225 | 907.97198 | 0.010406
907.97699 | 0.012252 | 908.13898 | 0.010407
908.14398 | 0.012255 | 908.30798 | 0.010408
908.31097 | 0.012257 | 908.47198 | 0.010409
908.48499 | 0.012259 | 908.63599 | 0.01041
908.65002 | 0.012261 | 908.81299 | 0.010411
908.81097 | 0.012264 | 908.97498 | 0.010412
908.979 | 0.012266 | 909.14502 | 0.010413
909.14398 | 0.012268 | 909.30603 | 0.010414
909.31 | 0.012271 | 909.471 | 0.010415
909.47803 | 0.012273 | 909.64 | 0.010416
909.638 | 0.012275 | 909.80603 | 0.010417
909.80499 | 0.012278 | 909.979 | 0.010418
909.974 | 0.01228 | 910.148 | 0.010419
910.14398 | 0.012282 | 910.30798 | 0.01042
910.31299 | 0.012285 | 910.46698 | 0.010421
910.479 | 0.012287 | 910.64099 | 0.010422
910.64301 | 0.012289 | 910.80603 | 0.010423
910.80402 | 0.012292 | 910.96503 | 0.010424
910.97601 | 0.012294 | 911.12799 | 0.010425
911.14001 | 0.012296 | 911.297 | 0.010426
911.30499 | 0.012298 | 911.47198 | 0.010427
911.47498 | 0.012301 | 911.63 | 0.010428
911.64502 | 0.012303 | 911.802 | 0.010429
911.815 | 0.012305 | 911.96301 | 0.010429
911.97101 | 0.012308 | 912.133 | 0.01043
912.138 | 0.01231 | 912.297 | 0.010431
912.30902 | 0.012312 | 912.46802 | 0.010432
912.46997 | 0.012315 | 912.63702 | 0.010433
912.63397 | 0.012317 | 912.802 | 0.010434
912.80298 | 0.012319 | 912.958 | 0.010434
912.97101 | 0.012321 | 913.12799 | 0.010435
913.13202 | 0.012324 | 913.28998 | 0.010436
913.30298 | 0.012326 | 913.45502 | 0.010437
913.46198 | 0.012328 | 913.62799 | 0.010437
913.62903 | 0.012331 | 913.798 | 0.010438
913.79797 | 0.012333 | 913.96899 | 0.010439
913.97198 | 0.012335 | 914.12201 | 0.01044
914.13599 | 0.012338 | 914.28998 | 0.01044
914.302 | 0.01234 | 914.457 | 0.010441
914.46802 | 0.012342 | 914.62097 | 0.010442
914.63098 | 0.012344 | 914.78497 | 0.010443
914.79901 | 0.012347 | 914.95898 | 0.010443
914.97101 | 0.012349 | 915.12598 | 0.010444
915.13702 | 0.012351 | 915.29602 | 0.010445
915.302 | 0.012353 | 915.457 | 0.010445
915.46802 | 0.012356 | 915.62799 | 0.010446
915.63397 | 0.012358 | 915.794 | 0.010447
915.79797 | 0.01236 | 915.96002 | 0.010447
915.974 | 0.012363 | 916.12402 | 0.010448
916.13898 | 0.012365 | 916.29602 | 0.010448
916.30798 | 0.012367 | 916.46198 | 0.010449
916.47699 | 0.012369 | 916.633 | 0.01045
916.638 | 0.012372 | 916.80103 | 0.01045
916.80603 | 0.012374 | 916.96002 | 0.010451
916.97101 | 0.012376 | 917.12598 | 0.010451
917.14398 | 0.012378 | 917.29199 | 0.010452
917.30103 | 0.01238 | 917.45898 | 0.010453
917.47101 | 0.012383 | 917.634 | 0.010453
917.633 | 0.012385 | 917.79303 | 0.010454
917.797 | 0.012387 | 917.95898 | 0.010454
917.974 | 0.012389 | 918.13098 | 0.010455
918.138 | 0.012392 | 918.29303 | 0.010455
918.30103 | 0.012394 | 918.46899 | 0.010456
918.47803 | 0.012396 | 918.63098 | 0.010456
918.64502 | 0.012398 | 918.799 | 0.010457
918.80701 | 0.0124 | 918.96301 | 0.010457
918.97101 | 0.012402 | 919.12402 | 0.010458
919.13501 | 0.012405 | 919.297 | 0.010458
919.30103 | 0.012407 | 919.46399 | 0.010459
919.46698 | 0.012409 | 919.62299 | 0.010459
919.638 | 0.012411 | 919.797 | 0.010459
919.802 | 0.012413 | 919.95398 | 0.01046
919.96301 | 0.012415 | 920.12097 | 0.01046
920.13702 | 0.012418 | 920.29102 | 0.010461
920.29999 | 0.01242 | 920.457 | 0.010461
920.46997 | 0.012422 | 920.62 | 0.010461
920.63 | 0.012424 | 920.794 | 0.010462
920.79602 | 0.012426 | 920.95599 | 0.010462
920.96399 | 0.012428 | 921.12402 | 0.010462
921.133 | 0.01243 | 921.294 | 0.010463
921.297 | 0.012432 | 921.457 | 0.010463
921.466 | 0.012435 | 921.62402 | 0.010463
921.63 | 0.012437 | 921.79102 | 0.010464
921.79498 | 0.012439 | 921.96503 | 0.010464
921.96198 | 0.012441 | 922.12402 | 0.010464
922.12598 | 0.012443 | 922.28998 | 0.010464
922.28802 | 0.012445 | 922.45898 | 0.010465
922.466 | 0.012447 | 922.62201 | 0.010465
922.62903 | 0.012449 | 922.78699 | 0.010465
922.79602 | 0.012451 | 922.95398 | 0.010465
922.961 | 0.012453 | 923.12201 | 0.010465
923.12701 | 0.012455 | 923.28802 | 0.010466
923.29602 | 0.012457 | 923.457 | 0.010466
923.45898 | 0.012459 | 923.62201 | 0.010466
923.62799 | 0.012462 | 923.79602 | 0.010466
923.79498 | 0.012464 | 923.958 | 0.010466
923.96301 | 0.012466 | 924.12299 | 0.010466
924.12701 | 0.012468 | 924.28699 | 0.010467
924.29303 | 0.01247 | 924.45099 | 0.010467
924.47198 | 0.012472 | 924.61798 | 0.010467
924.63599 | 0.012474 | 924.79199 | 0.010467
924.79999 | 0.012476 | 924.95203 | 0.010467
924.96301 | 0.012478 | 925.117 | 0.010467
925.14001 | 0.01248 | 925.28802 | 0.010467
925.29401 | 0.012482 | 925.45 | 0.010467
925.45697 | 0.012484 | 925.62 | 0.010467
925.62598 | 0.012486 | 925.786 | 0.010467
925.79401 | 0.012488 | 925.95599 | 0.010467
925.96301 | 0.01249 | 926.12 | 0.010467
926.12799 | 0.012492 | 926.28998 | 0.010467
926.29401 | 0.012494 | 926.46198 | 0.010467
926.461 | 0.012496 | 926.62598 | 0.010467
926.62903 | 0.012498 | 926.799 | 0.010467
926.789 | 0.0125 | 926.96002 | 0.010467
926.95203 | 0.012502 | 927.12701 | 0.010467
927.117 | 0.012504 | 927.29303 | 0.010467
927.28998 | 0.012506 | 927.46198 | 0.010467
927.453 | 0.012508 | 927.63202 | 0.010467
927.625 | 0.01251 | 927.794 | 0.010467
927.789 | 0.012512 | 927.96698 | 0.010467
927.95099 | 0.012514 | 928.12598 | 0.010467
928.12201 | 0.012516 | 928.29602 | 0.010466
928.29199 | 0.012518 | 928.46198 | 0.010466
928.46002 | 0.01252 | 928.63202 | 0.010466
928.62701 | 0.012522 | 928.80103 | 0.010466
928.802 | 0.012524 | 928.96899 | 0.010466
928.96698 | 0.012526 | 929.133 | 0.010466
929.13 | 0.012528 | 929.29498 | 0.010466
929.297 | 0.01253 | 929.46399 | 0.010466
929.45599 | 0.012532 | 929.62799 | 0.010465
929.63 | 0.012534 | 929.79602 | 0.010465
929.79498 | 0.012536 | 929.96399 | 0.010465
929.96301 | 0.012538 | 930.12598 | 0.010465
930.12903 | 0.01254 | 930.298 | 0.010465
930.29401 | 0.012542 | 930.46002 | 0.010465
930.46503 | 0.012544 | 930.62799 | 0.010464
930.62903 | 0.012546 | 930.79498 | 0.010464
930.79797 | 0.012548 | 930.96198 | 0.010464
930.96301 | 0.01255 | 931.12903 | 0.010464
931.12402 | 0.012552 | 931.294 | 0.010464
931.29602 | 0.012554 | 931.458 | 0.010463
931.46503 | 0.012556 | 931.63 | 0.010463
931.625 | 0.012558 | 931.78998 | 0.010463
931.78998 | 0.01256 | 931.96301 | 0.010463
931.95398 | 0.012562 | 932.13098 | 0.010463
932.12299 | 0.012564 | 932.298 | 0.010462
932.29303 | 0.012566 | 932.46198 | 0.010462
932.45898 | 0.012568 | 932.62598 | 0.010462
932.61798 | 0.01257 | 932.799 | 0.010462
932.79199 | 0.012572 | 932.96002 | 0.010461
932.95697 | 0.012574 | 933.135 | 0.010461
933.12201 | 0.012576 | 933.29303 | 0.010461
933.29303 | 0.012578 | 933.46399 | 0.01046
933.46002 | 0.01258 | 933.625 | 0.01046
933.62799 | 0.012582 | 933.794 | 0.01046
933.79199 | 0.012584 | 933.95898 | 0.01046
933.95599 | 0.012586 | 934.12201 | 0.010459
934.12201 | 0.012588 | 934.28998 | 0.010459
934.28699 | 0.01259 | 934.45398 | 0.010459
934.453 | 0.012592 | 934.62799 | 0.010458
934.62201 | 0.012594 | 934.78998 | 0.010458
934.78497 | 0.012596 | 934.96002 | 0.010458
934.96002 | 0.012598 | 935.125 | 0.010457
935.12201 | 0.0126 | 935.294 | 0.010457
935.28998 | 0.012601 | 935.46399 | 0.010457
935.453 | 0.012603 | 935.62598 | 0.010456
935.61902 | 0.012605 | 935.794 | 0.010456
935.78601 | 0.012607 | 935.957 | 0.010456
935.95697 | 0.012609 | 936.12598 | 0.010455
936.125 | 0.012611 | 936.29602 | 0.010455
936.28802 | 0.012613 | 936.45898 | 0.010455
936.453 | 0.012615 | 936.62799 | 0.010454
936.62201 | 0.012617 | 936.78998 | 0.010454
936.79401 | 0.012619 | 936.957 | 0.010453
936.95599 | 0.012621 | 937.12903 | 0.010453
937.12 | 0.012622 | 937.29102 | 0.010452
937.28601 | 0.012624 | 937.45203 | 0.010452
937.453 | 0.012626 | 937.62299 | 0.010452
937.62201 | 0.012628 | 937.79102 | 0.010451
937.78998 | 0.01263 | 937.95502 | 0.010451
937.95801 | 0.012632 | 938.125 | 0.01045
938.11902 | 0.012634 | 938.29999 | 0.01045
938.29303 | 0.012636 | 938.46198 | 0.010449
938.46002 | 0.012637 | 938.62598 | 0.010449
938.62097 | 0.012639 | 938.797 | 0.010448
938.789 | 0.012641 | 938.96198 | 0.010448
938.95502 | 0.012643 | 939.12201 | 0.010447
939.11798 | 0.012645 | 939.29199 | 0.010447
939.28998 | 0.012647 | 939.45898 | 0.010446
939.45898 | 0.012649 | 939.62799 | 0.010445
939.62201 | 0.01265 | 939.786 | 0.010445
939.784 | 0.012652 | 939.96002 | 0.010444
939.95898 | 0.012654 | 940.12299 | 0.010444
940.12299 | 0.012656 | 940.28802 | 0.010443
940.28601 | 0.012658 | 940.458 | 0.010442
940.448 | 0.01266 | 940.625 | 0.010442
940.625 | 0.012661 | 940.784 | 0.010441
940.789 | 0.012663 | 940.95099 | 0.010441
940.95398 | 0.012665 | 941.12097 | 0.01044
941.12903 | 0.012667 | 941.28699 | 0.010439
941.28003 | 0.012669 | 941.45398 | 0.010439
941.44897 | 0.01267 | 941.62402 | 0.010438
941.62 | 0.012672 | 941.79199 | 0.010437
941.79102 | 0.012674 | 941.95 | 0.010437
941.95801 | 0.012676 | 942.12299 | 0.010436
942.11902 | 0.012678 | 942.281 | 0.010435
942.28302 | 0.012679 | 942.45 | 0.010434
942.45599 | 0.012681 | 942.61102 | 0.010434
942.625 | 0.012683 | 942.781 | 0.010433
942.78699 | 0.012685 | 942.95203 | 0.010432
942.95203 | 0.012687 | 943.11499 | 0.010431
943.117 | 0.012688 | 943.284 | 0.010431
943.28497 | 0.01269 | 943.45398 | 0.01043
943.45203 | 0.012692 | 943.62201 | 0.010429
943.617 | 0.012694 | 943.786 | 0.010428
943.78302 | 0.012695 | 943.958 | 0.010428
943.94598 | 0.012697 | 944.11902 | 0.010427
944.10797 | 0.012699 | 944.284 | 0.010426
944.27399 | 0.012701 | 944.44702 | 0.010425
944.45001 | 0.012702 | 944.625 | 0.010425
944.61102 | 0.012704 | 944.78802 | 0.010424
944.77698 | 0.012706 | 944.95599 | 0.010423
944.94299 | 0.012708 | 945.12097 | 0.010422
945.11401 | 0.012709 | 945.29102 | 0.010421
945.27899 | 0.012711 | 945.458 | 0.01042
945.44897 | 0.012713 | 945.62598 | 0.01042
945.62299 | 0.012715 | 945.79303 | 0.010419
945.78601 | 0.012716 | 945.95502 | 0.010418
945.95001 | 0.012718 | 946.12097 | 0.010417
946.11499 | 0.01272 | 946.28497 | 0.010416
946.27698 | 0.012722 | 946.45099 | 0.010416
946.45099 | 0.012723 | 946.62299 | 0.010415
946.612 | 0.012725 | 946.78699 | 0.010414
946.77899 | 0.012727 | 946.95099 | 0.010413
946.948 | 0.012728 | 947.12201 | 0.010412
947.12 | 0.01273 | 947.28302 | 0.010411
947.28302 | 0.012732 | 947.448 | 0.010411
947.45099 | 0.012734 | 947.61499 | 0.01041
947.61298 | 0.012735 | 947.78198 | 0.010409
947.78003 | 0.012737 | 947.95 | 0.010408
947.95203 | 0.012739 | 948.11298 | 0.010407
948.11902 | 0.01274 | 948.28302 | 0.010406
948.28497 | 0.012742 | 948.445 | 0.010406
948.45502 | 0.012744 | 948.61603 | 0.010405
948.61902 | 0.012745 | 948.78003 | 0.010404
948.78601 | 0.012747 | 948.94299 | 0.010403
948.95203 | 0.012749 | 949.108 | 0.010402
949.11603 | 0.01275 | 949.26703 | 0.010402
949.28003 | 0.012752 | 949.43799 | 0.010401
949.45001 | 0.012753 | 949.60602 | 0.0104
949.61499 | 0.012755 | 949.773 | 0.010399
949.784 | 0.012757 | 949.945 | 0.010398
949.953 | 0.012758 | 950.10999 | 0.010398
950.112 | 0.01276 | 950.273 | 0.010397
950.28802 | 0.012762 | 950.43903 | 0.010396
950.44598 | 0.012763 | 950.60699 | 0.010395
950.62 | 0.012765 | 950.77698 | 0.010394
950.78302 | 0.012766 | 950.94 | 0.010394
950.94702 | 0.012768 | 951.109 | 0.010393
951.11902 | 0.012769 | 951.276 | 0.010392
951.28497 | 0.012771 | 951.44702 | 0.010391
951.45001 | 0.012772 | 951.61102 | 0.010391
951.61298 | 0.012774 | 951.77399 | 0.01039
951.78003 | 0.012776 | 951.94299 | 0.010389
951.94501 | 0.012777 | 952.109 | 0.010388
952.11603 | 0.012779 | 952.27399 | 0.010387
952.28003 | 0.01278 | 952.44098 | 0.010387
952.44299 | 0.012782 | 952.60303 | 0.010386
952.612 | 0.012783 | 952.772 | 0.010385
952.78198 | 0.012785 | 952.936 | 0.010384
952.94299 | 0.012786 | 953.10699 | 0.010384
953.12 | 0.012788 | 953.27002 | 0.010383
953.28003 | 0.012789 | 953.44098 | 0.010382
953.44397 | 0.012791 | 953.60602 | 0.010382
953.61499 | 0.012792 | 953.76898 | 0.010381
953.77698 | 0.012794 | 953.93799 | 0.01038
953.94897 | 0.012795 | 954.10498 | 0.010379
954.10797 | 0.012796 | 954.273 | 0.010379
954.28003 | 0.012798 | 954.43903 | 0.010378
954.43799 | 0.012799 | 954.60602 | 0.010377
954.60498 | 0.012801 | 954.77502 | 0.010377
954.78101 | 0.012802 | 954.93799 | 0.010376
954.93903 | 0.012804 | 955.108 | 0.010375
955.10797 | 0.012805 | 955.27002 | 0.010374
955.27802 | 0.012807 | 955.437 | 0.010374
955.44202 | 0.012808 | 955.60699 | 0.010373
955.60999 | 0.012809 | 955.773 | 0.010372
955.771 | 0.012811 | 955.94098 | 0.010372
955.93298 | 0.012812 | 956.109 | 0.010371
956.099 | 0.012814 | 956.26202 | 0.01037
956.26099 | 0.012815 | 956.436 | 0.010369
956.43402 | 0.012816 | 956.601 | 0.010369
956.59998 | 0.012818 | 956.773 | 0.010368
956.77002 | 0.012819 | 956.93903 | 0.010367
956.94299 | 0.012821 | 957.10699 | 0.010367
957.10699 | 0.012822 | 957.273 | 0.010366
957.27301 | 0.012823 | 957.43402 | 0.010365
957.43701 | 0.012825 | 957.599 | 0.010365
957.60101 | 0.012826 | 957.773 | 0.010364
957.76898 | 0.012828 | 957.93799 | 0.010363
957.93103 | 0.012829 | 958.09998 | 0.010363
958.099 | 0.01283 | 958.27002 | 0.010362
958.263 | 0.012832 | 958.43402 | 0.010361
958.43298 | 0.012833 | 958.599 | 0.010361
958.60199 | 0.012835 | 958.765 | 0.01036
958.76703 | 0.012836 | 958.93903 | 0.010359
958.93201 | 0.012837 | 959.104 | 0.010358
959.09497 | 0.012839 | 959.26703 | 0.010358
959.26202 | 0.01284 | 959.43402 | 0.010357
959.43201 | 0.012842 | 959.60199 | 0.010356
959.59302 | 0.012843 | 959.76898 | 0.010356
959.76001 | 0.012844 | 959.93103 | 0.010355
959.922 | 0.012846 | 960.09998 | 0.010354
960.09497 | 0.012847 | 960.26703 | 0.010354
960.25897 | 0.012848 | 960.43103 | 0.010353
960.42603 | 0.01285 | 960.59802 | 0.010352
960.58698 | 0.012851 | 960.77002 | 0.010351
960.76202 | 0.012853 | 960.93799 | 0.010351
960.93201 | 0.012854 | 961.108 | 0.01035
961.09302 | 0.012855 | 961.268 | 0.010349
961.25897 | 0.012857 | 961.42902 | 0.010349
961.42999 | 0.012858 | 961.599 | 0.010348
961.591 | 0.012859 | 961.768 | 0.010347
961.76398 | 0.012861 | 961.936 | 0.010347
961.92999 | 0.012862 | 962.09998 | 0.010346
962.09601 | 0.012863 | 962.26599 | 0.010345
962.26398 | 0.012865 | 962.43298 | 0.010344
962.43402 | 0.012866 | 962.60199 | 0.010344
962.59601 | 0.012867 | 962.77502 | 0.010343
962.763 | 0.012869 | 962.937 | 0.010342
962.94 | 0.01287 | 963.104 | 0.010341
963.09497 | 0.012871 | 963.265 | 0.010341
963.25598 | 0.012873 | 963.43298 | 0.01034
963.42798 | 0.012874 | 963.59698 | 0.010339
963.59302 | 0.012875 | 963.76 | 0.010338
963.76001 | 0.012877 | 963.932 | 0.010338
963.92603 | 0.012878 | 964.09698 | 0.010337
964.09802 | 0.012879 | 964.268 | 0.010336
964.263 | 0.01288 | 964.43298 | 0.010335
964.43201 | 0.012882 | 964.604 | 0.010335
964.60199 | 0.012883 | 964.771 | 0.010334
964.76703 | 0.012884 | 964.937 | 0.010333
964.92798 | 0.012885 | 965.10199 | 0.010332
965.09802 | 0.012887 | 965.265 | 0.010332
965.26599 | 0.012888 | 965.437 | 0.010331
965.42999 | 0.012889 | 965.595 | 0.01033
965.59497 | 0.01289 | 965.76099 | 0.010329
965.76801 | 0.012891 | 965.92603 | 0.010328
965.93701 | 0.012893 | 966.08698 | 0.010328
966.09998 | 0.012894 | 966.26202 | 0.010327
966.26703 | 0.012895 | 966.42798 | 0.010326
966.43402 | 0.012896 | 966.59003 | 0.010325
966.60101 | 0.012897 | 966.75299 | 0.010324
966.76202 | 0.012899 | 966.922 | 0.010324
966.927 | 0.0129 | 967.08899 | 0.010323
967.09497 | 0.012901 | 967.259 | 0.010322
967.26202 | 0.012902 | 967.424 | 0.010321
967.427 | 0.012903 | 967.59003 | 0.01032
967.59497 | 0.012904 | 967.75403 | 0.010319
967.76099 | 0.012905 | 967.92499 | 0.010318
967.92102 | 0.012907 | 968.08502 | 0.010318
968.09698 | 0.012908 | 968.25403 | 0.010317
968.26001 | 0.012909 | 968.422 | 0.010316
968.43103 | 0.01291 | 968.586 | 0.010315
968.59601 | 0.012911 | 968.76099 | 0.010314
968.75897 | 0.012912 | 968.919 | 0.010313
968.922 | 0.012913 | 969.083 | 0.010312
969.09003 | 0.012914 | 969.24902 | 0.010311
969.26398 | 0.012915 | 969.41998 | 0.01031
969.42499 | 0.012916 | 969.58801 | 0.010309
969.59198 | 0.012917 | 969.755 | 0.010309
969.75299 | 0.012918 | 969.91803 | 0.010308
969.91998 | 0.01292 | 970.08398 | 0.010307
970.08801 | 0.012921 | 970.25098 | 0.010306
970.25299 | 0.012922 | 970.41699 | 0.010305
970.427 | 0.012923 | 970.586 | 0.010304
970.586 | 0.012924 | 970.759 | 0.010303
970.75299 | 0.012925 | 970.919 | 0.010302
970.91803 | 0.012926 | 971.09302 | 0.010301
971.086 | 0.012927 | 971.26202 | 0.0103
971.25201 | 0.012928 | 971.42499 | 0.010299
971.42297 | 0.012929 | 971.58698 | 0.010298
971.58801 | 0.01293 | 971.75098 | 0.010297
971.755 | 0.012931 | 971.91699 | 0.010296
971.927 | 0.012932 | 972.08398 | 0.010295
972.08502 | 0.012933 | 972.24902 | 0.010294
972.24902 | 0.012934 | 972.41998 | 0.010293
972.41699 | 0.012935 | 972.58698 | 0.010292
972.58899 | 0.012936 | 972.758 | 0.010291
972.755 | 0.012937 | 972.91998 | 0.01029
972.91803 | 0.012938 | 973.086 | 0.010289
973.08801 | 0.012939 | 973.24701 | 0.010287
973.25702 | 0.01294 | 973.41998 | 0.010286
973.41998 | 0.012941 | 973.58398 | 0.010285
973.58099 | 0.012942 | 973.75 | 0.010284
973.75098 | 0.012943 | 973.91699 | 0.010283
973.91602 | 0.012943 | 974.082 | 0.010282
974.08899 | 0.012944 | 974.24701 | 0.010281
974.255 | 0.012945 | 974.41498 | 0.01028
974.42603 | 0.012946 | 974.57898 | 0.010279
974.58801 | 0.012947 | 974.74402 | 0.010277
974.75897 | 0.012948 | 974.90698 | 0.010276
974.927 | 0.012949 | 975.07898 | 0.010275
975.091 | 0.01295 | 975.24597 | 0.010274
975.258 | 0.012951 | 975.41699 | 0.010273
975.42102 | 0.012952 | 975.58801 | 0.010272
975.59198 | 0.012953 | 975.745 | 0.01027
975.755 | 0.012954 | 975.91199 | 0.010269
975.922 | 0.012955 | 976.083 | 0.010268
976.091 | 0.012956 | 976.24597 | 0.010267
976.258 | 0.012956 | 976.41498 | 0.010266
976.41901 | 0.012957 | 976.58099 | 0.010264
976.58502 | 0.012958 | 976.74701 | 0.010263
976.75201 | 0.012959 | 976.91302 | 0.010262
976.91803 | 0.01296 | 977.082 | 0.010261
977.091 | 0.012961 | 977.255 | 0.010259
977.25 | 0.012962 | 977.411 | 0.010258
977.41998 | 0.012963 | 977.58398 | 0.010257
977.58301 | 0.012963 | 977.75 | 0.010255
977.75 | 0.012964 | 977.91302 | 0.010254
977.91498 | 0.012965 | 978.083 | 0.010253
978.08899 | 0.012966 | 978.25403 | 0.010251
978.24701 | 0.012967 | 978.41803 | 0.01025
978.41998 | 0.012968 | 978.58398 | 0.010249
978.58197 | 0.012969 | 978.74701 | 0.010247
978.75098 | 0.012969 | 978.90997 | 0.010246
978.91199 | 0.01297 | 979.08398 | 0.010245
979.086 | 0.012971 | 979.25201 | 0.010243
979.25098 | 0.012972 | 979.41302 | 0.010242
979.41901 | 0.012973 | 979.586 | 0.01024
979.586 | 0.012973 | 979.74799 | 0.010239
979.74701 | 0.012974 | 979.91302 | 0.010238
979.91602 | 0.012975 | 980.07599 | 0.010236
980.09003 | 0.012976 | 980.24597 | 0.010235
980.24701 | 0.012977 | 980.409 | 0.010233
980.41998 | 0.012977 | 980.58002 | 0.010232
980.58801 | 0.012978 | 980.74402 | 0.01023
980.75098 | 0.012979 | 980.90698 | 0.010229
980.92999 | 0.01298 | 981.08002 | 0.010227
981.08899 | 0.012981 | 981.24402 | 0.010226
981.24701 | 0.012981 | 981.40503 | 0.010224
981.41699 | 0.012982 | 981.573 | 0.010223
981.578 | 0.012983 | 981.73999 | 0.010221
981.74902 | 0.012984 | 981.901 | 0.01022
981.92401 | 0.012984 | 982.07098 | 0.010218
982.08899 | 0.012985 | 982.23999 | 0.010217
982.24902 | 0.012986 | 982.414 | 0.010215
982.41498 | 0.012986 | 982.578 | 0.010214
982.58099 | 0.012987 | 982.73798 | 0.010212
982.74402 | 0.012988 | 982.90802 | 0.01021
982.922 | 0.012989 | 983.07599 | 0.010209
983.08801 | 0.012989 | 983.245 | 0.010207
983.24701 | 0.01299 | 983.41302 | 0.010206
983.41498 | 0.012991 | 983.57599 | 0.010204
983.58197 | 0.012991 | 983.74402 | 0.010202
983.75299 | 0.012992 | 983.90802 | 0.010201
983.92102 | 0.012993 | 984.075 | 0.010199
984.08099 | 0.012993 | 984.242 | 0.010198
984.24799 | 0.012994 | 984.40399 | 0.010196
984.41602 | 0.012995 | 984.57 | 0.010194
984.58002 | 0.012995 | 984.73602 | 0.010193
984.755 | 0.012996 | 984.901 | 0.010191
984.91302 | 0.012997 | 985.07098 | 0.010189
985.08301 | 0.012997 | 985.23602 | 0.010187
985.25098 | 0.012998 | 985.40002 | 0.010186
985.41302 | 0.012999 | 985.57 | 0.010184
985.58301 | 0.012999 | 985.73999 | 0.010182
985.74902 | 0.013 | 985.89899 | 0.010181
985.91998 | 0.013001 | 986.062 | 0.010179
986.07898 | 0.013001 | 986.22998 | 0.010177
986.25 | 0.013002 | 986.40002 | 0.010175
986.414 | 0.013002 | 986.565 | 0.010174
986.58301 | 0.013003 | 986.72803 | 0.010172
986.75098 | 0.013004 | 986.896 | 0.01017
986.91901 | 0.013004 | 987.06299 | 0.010168
987.09399 | 0.013005 | 987.23499 | 0.010167
987.26001 | 0.013005 | 987.40503 | 0.010165
987.422 | 0.013006 | 987.56799 | 0.010163
987.59497 | 0.013006 | 987.73602 | 0.010161
987.75897 | 0.013007 | 987.90997 | 0.010159
987.92102 | 0.013008 | 988.07 | 0.010158
988.09302 | 0.013008 | 988.24103 | 0.010156
988.25098 | 0.013009 | 988.409 | 0.010154
988.41699 | 0.013009 | 988.57703 | 0.010152
988.58099 | 0.01301 | 988.73798 | 0.01015
988.75 | 0.01301 | 988.901 | 0.010148
988.91901 | 0.013011 | 989.06702 | 0.010146
989.08398 | 0.013011 | 989.24103 | 0.010145
989.245 | 0.013012 | 989.406 | 0.010143
989.41199 | 0.013012 | 989.569 | 0.010141
989.58899 | 0.013013 | 989.734 | 0.010139
989.74597 | 0.013013 | 989.90198 | 0.010137
989.91803 | 0.013014 | 990.065 | 0.010135
990.08899 | 0.013014 | 990.23798 | 0.010133
990.25 | 0.013014 | 990.398 | 0.010131
990.42401 | 0.013015 | 990.56403 | 0.010129
990.586 | 0.013015 | 990.72803 | 0.010127
990.75299 | 0.013016 | 990.89398 | 0.010125
990.92603 | 0.013016 | 991.062 | 0.010124
991.091 | 0.013016 | 991.23102 | 0.010122
991.25299 | 0.013017 | 991.39398 | 0.01012
991.41901 | 0.013017 | 991.57202 | 0.010118
991.57599 | 0.013018 | 991.73999 | 0.010116
991.74402 | 0.013018 | 991.909 | 0.010114
991.909 | 0.013018 | 992.075 | 0.010112
992.07898 | 0.013019 | 992.242 | 0.01011
992.24799 | 0.013019 | 992.41199 | 0.010108
992.40997 | 0.013019 | 992.57599 | 0.010106
992.57703 | 0.01302 | 992.74402 | 0.010104
992.737 | 0.01302 | 992.90802 | 0.010102
992.90997 | 0.01302 | 993.075 | 0.0101
993.073 | 0.013021 | 993.24597 | 0.010098
993.24402 | 0.013021 | 993.41199 | 0.010096
993.41498 | 0.013021 | 993.582 | 0.010094
993.57397 | 0.013021 | 993.739 | 0.010092
993.73901 | 0.013022 | 993.90698 | 0.010089
993.90997 | 0.013022 | 994.07202 | 0.010087
994.08002 | 0.013022 | 994.24597 | 0.010085
994.24597 | 0.013022 | 994.40399 | 0.010083
994.41699 | 0.013022 | 994.574 | 0.010081
994.58099 | 0.013023 | 994.73999 | 0.010079
994.74799 | 0.013023 | 994.90802 | 0.010077
994.91602 | 0.013023 | 995.062 | 0.010075
995.08197 | 0.013023 | 995.23999 | 0.010073
995.245 | 0.013023 | 995.40802 | 0.010071
995.40698 | 0.013024 | 995.56799 | 0.010069
995.586 | 0.013024 | 995.73798 | 0.010066
995.75098 | 0.013024 | 995.90802 | 0.010064
995.90997 | 0.013024 | 996.07098 | 0.010062
996.08398 | 0.013024 | 996.23602 | 0.01006
996.25098 | 0.013024 | 996.409 | 0.010058
996.40997 | 0.013024 | 996.573 | 0.010056
996.57898 | 0.013024 | 996.73798 | 0.010054
996.74799 | 0.013024 | 996.90698 | 0.010051
996.90997 | 0.013024 | 997.07599 | 0.010049
997.07599 | 0.013024 | 997.24597 | 0.010047
997.245 | 0.013024 | 997.41199 | 0.010045
997.40997 | 0.013024 | 997.578 | 0.010043
997.57202 | 0.013024 | 997.74597 | 0.01004
997.73499 | 0.013024 | 997.90997 | 0.010038
997.90198 | 0.013024 | 998.07898 | 0.010036
998.078 | 0.013024 | 998.242 | 0.010034
998.242 | 0.013024 | 998.40698 | 0.010031
998.401 | 0.013024 | 998.57703 | 0.010029
998.57397 | 0.013024 | 998.739 | 0.010027
998.737 | 0.013024 | 998.90802 | 0.010025
998.89697 | 0.013024 | 999.06799 | 0.010022
999.06201 | 0.013024 | 999.23999 | 0.01002
999.229 | 0.013024 | 999.401 | 0.010018
999.39697 | 0.013024 | 999.569 | 0.010015
999.56403 | 0.013024 | 999.73102 | 0.010013
999.73901 | 0.013023 | 999.90002 | 0.010011
999.901 | 0.013023 | 1000.061 | 0.010008
1000.07599 | 0.013023