## Data from figures
Fig. 2 |  |  |  | Fig. 3 |  |  | Fig. 4 | [11 empty] | Fig. 10
NiAl-LDH XRD |  | Mixed Oxides XRD |  | NiAl-LDH TGA |  |  | Ni-MMO TPD-NH3 |  | Ni-MMO TPR |  |  |  | Thermal (N2) | Ni-MMO (N2) | CoMo-Alumina (N2) | Thermal (H2) | Ni-MMO (H2) | CoMo-Alumina (H2) | Thermal Average |  | NiAl Average |  | CoMo-A Average
Angle (2theta) |  | Angle (2theta) |  | Temperature (℃) | Mass loss (%) | DTG (%/min) | 33 | 0.38 | 42.2 | 0.977 | Fig. 6 | Catalyst | 0 | 1.2 | 2.1 | 0 | 0.8678704 | 2.007948 | Temperature (℃) | DTG (%/min) | Temperature (℃) | DTG (%/min) | Temperature (℃) | DTG (%/min)
10.0008 | -0.1869849 | 10.0008 | -0.1107125 | 24.624 | 100 | -0.61285 | 33.3 | 0.348 | 42 | 0.977 |  | Gas | 15.3 | 18.3 | 15.7 | 12.97222 | 13.77996 | 15.25054 | 24.6552 | 0.168225 | 25.0474 | 0.19748292 | 26.235 | -0.02080738
10.02108 | 0.07423387 | 10.02108 | -0.1243818 | 26.624 | 99.97207 | -0.064099 | 33.1 | 0.364 | 42.2 | 0.977 |  | Oil | 78.5 | 70.3 | 72.6 | 80.87556 | 78.94968 | 74.17574 | 26.6552 | 0.05927642 | 27.0474 | -0.00384036 | 28.235 | 0.01723034
10.04136 | -0.1853743 | 10.04136 | -0.0506626 | 28.624 | 99.96641 | -0.050556 | 34.8 | 0.348 | 42.3 | 1.009 |  | Coke + coked catalyst | 6.2 | 10.4 | 9.5 | 6.152222 | 6.402493 | 8.565763 | 28.6552 | 0.0152145 | 29.0474 | -0.036987 | 30.235 | 0.00345478
10.06164 | -0.01094837 | 10.06164 | -0.260506 | 30.624 | 99.94879 | -0.08934 | 33.2 | 0.331 | 43.6 | 0.993 | [8 empty] | 30.6552 | -0.00881308 | 31.0474 | -0.051275 | 32.235 | -0.009875098
10.08193 | -0.04484937 | 10.08193 | 0.07363423 | 32.624 | 99.92657 | -0.11679 | 33.7 | 0.348 | 42.3 | 1.058 |  | Error Cat | 0 | 0.04459208 | 0.7170632 | 0 | 0.1366024 | 0.1470412 | 32.6552 | -0.010685752 | 33.0474 | -0.0472356 | 34.235 | -0.0164742
10.10221 | -0.1829107 | 10.10221 | -0.008890046 | 34.624 | 99.84938 | -0.11453 | 34.8 | 0.331 | 41.3 | 1.074 |  | Error Gas | 4.161182 | 3.080875 | 2.33062 | 2.003469 | 0.6162151 | 1.237052 | 34.6552 | 0.00635748 | 35.0474 | -0.0359048 | 36.235 | -0.0166514
10.12249 | 0.008641562 | 10.12249 | -0.01039364 | 36.624 | 99.87165 | -0.11367 | 34.8 | 0.348 | 43.2 | 1.156 |  | Error Oil | 4.256922 | 3.411858 | 2.052285 | 0.8202439 | 1.486916 | 1.289944 | 36.6552 | 0.01790904 | 37.0474 | -0.0354874 | 38.235 | -0.01426572
10.14277 | 0.07867238 | 10.14277 | -0.1044877 | 38.624 | 99.85866 | -0.14735 | 35.2 | 0.331 | 42.9 | 1.204 |  | Error Coke | 0.9117776 | 0.5829349 | 0.5866037 | 1.183225 | 0.7340989 | 1.107162 | 38.6552 | 0.00741572 | 39.0474 | -0.0490214 | 40.235 | -0.01298488
10.16305 | -0.02490154 | 10.16305 | 0.00151536 | 40.624 | 99.82206 | -0.19999 | 35.6 | 0.315 | 43.9 | 1.221 | [8 empty] | 40.6552 | -0.01081102 | 41.0474 | -0.0628868 | 42.235 | -0.014349
10.18333 | -0.07638575 | 10.18333 | 0.1306687 | 42.624 | 99.7362 | -0.23781 | 36.2 | 0.348 | 44.2 | 1.221 | [8 empty] | 42.6552 | -0.01790084 | 43.0474 | -0.0684344 | 44.235 | -0.01797548
10.20361 | 0.3235253 | 10.20361 | 0.08621309 | 44.624 | 99.71085 | -0.25674 | 37.6 | 0.348 | 44.2 | 1.221 | Fig. 7 | Viscosity | 0.00752864 | 0.00021238 | 0.001591102 | 0.0038772 | 0.004909 | 0.00051268 | 44.6552 | -0.0156236 | 45.0474 | -0.070124 | 46.235 | -0.02274244
10.22389 | 0.2720539 | 10.22389 | 0.02439853 | 46.624 | 99.66751 | -0.27488 | 37.2 | 0.299 | 44.7 | 1.253 |  | Error | 0.001804434 | 5.172723e-05 | 0.0003557812 | 0.001 | 0.0009939093 | 9.380232e-05 | 46.6552 | -0.01560686 | 47.0474 | -0.0741892 | 48.235 | -0.02765216
10.24417 | 0.1164221 | 10.24417 | -0.008478692 | 48.624 | 99.60702 | -0.30231 | 39.6 | 0.299 | 45.7 | 1.351 | [8 empty] | 48.6552 | -0.02091368 | 49.0474 | -0.0803574 | 50.235 | -0.032028
10.26445 | 0.09968563 | 10.26445 | -0.08765005 | 50.624 | 99.54903 | -0.33569 | 40 | 0.299 | 46.2 | 1.383 | Fig. 8 | Light napthas | 32.21584 | 39.57922 | 34.14959 | 30.60083 | 33.94122 | 32.2662 | 50.6552 | -0.02713458 | 51.0474 | -0.0854274 | 52.235 | -0.0353688
10.28473 | 0.1871222 | 10.28473 | -0.04529147 | 52.624 | 99.48041 | -0.36946 | 41.5 | 0.315 | 46.5 | 1.432 |  | Middle Distillates | 33.29008 | 30.78941 | 31.54219 | 32.60889 | 32.07769 | 32.6877 | 52.6552 | -0.03112078 | 53.0474 | -0.0882816 | 54.235 | -0.037331
10.30502 | 0.2745651 | 10.30502 | -0.1418196 | 54.624 | 99.4059 | -0.40091 | 41.6 | 0.266 | 47.9 | 1.465 |  | Residue + | 34.49408 | 29.63137 | 34.30823 | 36.79028 | 33.98109 | 35.14706 | 54.6552 | -0.03279888 | 55.0474 | -0.089921 | 56.235 | -0.0378888
10.3253 | -0.08937445 | 10.3253 | 0.1435988 | 56.624 | 99.32845 | -0.42997 | 42.4 | 0.283 | 49 | 1.481 |  | Combined Error | 0.6977% | 0.582% | 1.04% | 0.5417% | 0.5339% | 0.8828% | 56.6552 | -0.03323042 | 57.0474 | -0.0914786 | 58.235 | -0.0374156
10.34558 | 0.1543312 | 10.34558 | 0.006565738 | 58.624 | 99.24235 | -0.45758 | 44.4 | 0.25 | 50 | 1.465 | [8 empty] | 58.6552 | -0.03334826 | 59.0474 | -0.0933172 | 60.235 | -0.036524
10.36586 | 0.5716544 | 10.36586 | -0.107317 | 60.624 | 99.1566 | -0.48399 | 45.9 | 0.266 | 51.6 | 1.497 | [8 empty] | 60.6552 | -0.03317106 | 61.0474 | -0.0947844 | 62.235 | -0.03581464
10.38614 | -0.08740491 | 10.38614 | 0.05079306 | 62.624 | 99.05818 | -0.50785 | 45.9 | 0.266 | 52.1 | 1.497 | [8 empty] | 62.6552 | -0.03195474 | 63.0474 | -0.094819 | 64.235 | -0.03583188
10.40642 | -0.0172912 | 10.40642 | -0.03415022 | 64.624 | 98.9546 | -0.5285 | 48.6 | 0.234 | 52.4 | 1.66 | [8 empty] | 64.6552 | -0.03022106 | 65.0474 | -0.09365 | 66.235 | -0.03730412
10.4267 | 0.6604678 | 10.4267 | 0.1297512 | 66.624 | 98.85623 | -0.54831 | 49.3 | 0.217 | 54.1 | 1.676 | [8 empty] | 66.6552 | -0.03062138 | 67.0474 | -0.093254 | 68.235 | -0.0411164
10.44698 | 0.6437887 | 10.44698 | 0.2184234 | 68.624 | 98.75366 | -0.57047 | 50.3 | 0.266 | 54.2 | 1.693 | [8 empty] | 68.6552 | -0.03464436 | 69.0474 | -0.0950662 | 70.235 | -0.0477268
10.46726 | 0.03683819 | 10.46726 | 0.07561621 | 70.624 | 98.64141 | -0.5962 | 51.3 | 0.25 | 55.4 | 1.693 | [8 empty] | 70.6552 | -0.0399562 | 71.0474 | -0.0981182 | 72.235 | -0.056233
10.48754 | -0.08399482 | 10.48754 | -0.003531396 | 72.624 | 98.53115 | -0.62498 | 53.1 | 0.217 | 58.3 | 1.709 | [8 empty] | 72.6552 | -0.0433932 | 73.0474 | -0.1004674 | 74.235 | -0.0646076
10.50782 | 0.003511891 | 10.50782 | -0.07688981 | 74.624 | 98.40517 | -0.65467 | 55.1 | 0.234 | 59.1 | 1.709 | [8 empty] | 74.6552 | -0.0449392 | 75.0474 | -0.1013636 | 76.235 | -0.0707854
10.52811 | -0.0131417 | 10.52811 | -0.01714422 | 76.624 | 98.28032 | -0.68193 | 53.8 | 0.201 | 59.9 | 1.742 | [8 empty] | 76.6552 | -0.0466532 | 77.0474 | -0.1014358 | 78.235 | -0.074108
10.54839 | 0.3174333 | 10.54839 | -0.1367946 | 78.624 | 98.13776 | -0.70532 | 56.5 | 0.234 | 62.7 | 1.839 | [8 empty] | 78.6552 | -0.04958804 | 79.0474 | -0.1014918 | 80.235 | -0.0754418
10.56867 | -0.3068464 | 10.56867 | 0.03869604 | 80.624 | 98.00399 | -0.72706 | 57.2 | 0.234 | 62.8 | 1.823 | [8 empty] | 80.6552 | -0.05326042 | 81.0474 | -0.101747 | 82.235 | -0.0762096
10.58895 | 0.006380251 | 10.58895 | -0.08095004 | 82.624 | 97.86796 | -0.75064 | 58 | 0.169 | 63.5 | 1.888 | [8 empty] | 82.6552 | -0.05737148 | 83.0474 | -0.1020516 | 84.235 | -0.077487
10.60923 | 0.09391884 | 10.60923 | 0.03667456 | 84.624 | 97.71944 | -0.77647 | 60.5 | 0.201 | 64.9 | 1.953 | [8 empty] | 84.6552 | -0.0624154 | 85.0474 | -0.1026926 | 86.235 | -0.0797978
10.62951 | 0.5460471 | 10.62951 | 0.1716624 | 86.624 | 97.56574 | -0.80144 | 60.2 | 0.152 | 65.6 | 1.953 | [8 empty] | 86.6552 | -0.0687822 | 87.0474 | -0.1041646 | 88.235 | -0.0835454
10.64979 | 0.3037374 | 10.64979 | 0.02887468 | 88.624 | 97.40718 | -0.82256 | 62.1 | 0.185 | 68.1 | 1.969 | [8 empty] | 88.6552 | -0.0753918 | 89.0474 | -0.1058188 | 90.235 | -0.0891508
10.67007 | -0.008010476 | 10.67007 | 0.08284835 | 90.624 | 97.24922 | -0.83925 | 61.7 | 0.136 | 67.9 | 1.953 | [8 empty] | 90.6552 | -0.0801456 | 91.0474 | -0.1062516 | 92.235 | -0.0968296
10.69035 | 0.444137 | 10.69035 | 0.009509362 | 92.624 | 97.07638 | -0.85445 | 65.1 | 0.169 | 69.4 | 1.986 | [8 empty] | 92.6552 | -0.083294 | 93.0474 | -0.1057592 | 94.235 | -0.1062246
10.71063 | 0.09767964 | 10.71063 | -0.09854969 | 94.624 | 96.92314 | -0.87338 | 64.4 | 0.185 | 70.3 | 2.018 | [8 empty] | 94.6552 | -0.0882376 | 95.0474 | -0.1060478 | 96.235 | -0.1162946
10.73091 | 0.3415065 | 10.73091 | -0.1331149 | 96.624 | 96.75019 | -0.89745 | 65.9 | 0.136 | 71.2 | 2.083 | [8 empty] | 96.6552 | -0.0960336 | 97.0474 | -0.1071456 | 98.235 | -0.1261384
10.7512 | 0.2381175 | 10.7512 | 0.121674 | 98.624 | 96.56908 | -0.92012 | 65.1 | 0.169 | 73.2 | 2.132 | [8 empty] | 98.6552 | -0.1021194 | 99.0474 | -0.1069728 | 100.235 | -0.1352616
10.77148 | 0.08265153 | 10.77148 | -0.05177574 | 100.624 | 96.38611 | -0.93455 | 67.9 | 0.152 | 74.1 | 2.197 | [8 empty] | 100.6552 | -0.10309596 | 101.0474 | -0.1054036 | 102.235 | -0.1437276
10.79176 | 0.1181642 | 10.79176 | 0.1856563 | 102.624 | 96.19619 | -0.9448 | 69.5 | 0.136 | 75.4 | 2.197 | [8 empty] | 102.6552 | -0.10429186 | 103.0474 | -0.1063626 | 104.235 | -0.152116
10.81204 | 0.1884054 | 10.81204 | 0.01221089 | 104.624 | 96.01202 | -0.96398 | 70.1 | 0.185 | 76.6 | 2.197 | [8 empty] | 104.6552 | -0.1153814 | 105.0474 | -0.1134326 | 106.235 | -0.160976
10.83232 | 0.2065697 | 10.83232 | -0.1901675 | 106.624 | 95.85244 | -0.99557 | 70.7 | 0.152 | 75.8 | 2.214 | [8 empty] | 106.6552 | -0.1368154 | 107.0474 | -0.1240554 | 108.235 | -0.170518
10.8526 | 0.4504348 | 10.8526 | 0.07620616 | 108.624 | 95.62801 | -1.02574 | 72.1 | 0.136 | 78.5 | 2.214 | [8 empty] | 108.6552 | -0.1569034 | 109.0474 | -0.1317798 | 110.235 | -0.180438
10.87288 | 0.4512507 | 10.87288 | 0.06480426 | 110.624 | 95.42122 | -1.04394 | 73.9 | 0.12 | 79.3 | 2.23 | [8 empty] | 110.6552 | -0.1664842 | 111.0474 | -0.1340082 | 112.235 | -0.190058
10.89316 | 0.5041564 | 10.89316 | -0.06233623 | 112.624 | 95.22454 | -1.0581 | 74.7 | 0.12 | 80.7 | 2.279 | [8 empty] | 112.6552 | -0.1685492 | 113.0474 | -0.133643 | 114.235 | -0.19864
10.91344 | 0.1230406 | 10.91344 | 0.3255717 | 114.624 | 95.02628 | -1.07796 | 75.2 | 0.12 | 81.1 | 2.344 | [8 empty] | 114.6552 | -0.1708616 | 115.0474 | -0.1339008 | 116.235 | -0.206014
10.93372 | 0.4363757 | 10.93372 | 0.007463347 | 116.624 | 94.82092 | -1.0969 | 77.3 | 0.152 | 81.6 | 2.36 | [8 empty] | 116.6552 | -0.1768426 | 117.0474 | -0.1350704 | 118.235 | -0.21256
10.954 | 0.419856 | 10.954 | 0.1812553 | 118.624 | 94.58547 | -1.10259 | 77.4 | 0.136 | 82.5 | 2.393 | [8 empty] | 118.6552 | -0.1851352 | 119.0474 | -0.1357436 | 120.235 | -0.218938
10.97429 | 0.1776482 | 10.97429 | 0.05412341 | 120.624 | 94.36005 | -1.09644 | 78.4 | 0.152 | 83.8 | 2.441 | [8 empty] | 120.6552 | -0.193352 | 121.0474 | -0.1354224 | 122.235 | -0.2257
10.99457 | 0.2132246 | 10.99457 | 0.03116038 | 122.624 | 94.14005 | -1.09106 | 79.8 | 0.152 | 85.8 | 2.441 | [8 empty] | 122.6552 | -0.2003404 | 123.0474 | -0.1355436 | 124.235 | -0.232974
11.01485 | 0.648113 | 11.01485 | -0.09596715 | 124.624 | 93.95286 | -1.09394 | 81.5 | 0.217 | 86.5 | 2.441 | [8 empty] | 124.6552 | -0.2062602 | 125.0474 | -0.1375008 | 126.235 | -0.24028
11.03513 | 0.3364799 | 11.03513 | -0.04390002 | 126.624 | 93.74287 | -1.10176 | 82.3 | 0.25 | 87.4 | 2.458 | [8 empty] | 126.6552 | -0.2115378 | 127.0474 | -0.1405636 | 128.235 | -0.246764
11.05541 | 0.771381 | 11.05541 | -0.01497887 | 128.624 | 93.52703 | -1.10649 | 83.7 | 0.25 | 88.1 | 2.441 | [8 empty] | 128.6552 | -0.215954 | 129.0474 | -0.1428538 | 130.235 | -0.25182
11.07569 | 0.5465663 | 11.07569 | 0.1123241 | 130.624 | 93.29842 | -1.10387 | 84.5 | 0.266 | 90.4 | 2.474 | [8 empty] | 130.6552 | -0.21902 | 131.0474 | -0.1435346 | 132.235 | -0.255398
11.09597 | 0.651619 | 11.09597 | -0.04972269 | 132.624 | 93.08037 | -1.0979 | 86.2 | 0.315 | 90.5 | 2.474 | [8 empty] | 132.6552 | -0.221164 | 133.0474 | -0.1430776 | 134.235 | -0.25787
11.11625 | 0.3920948 | 11.11625 | 0.141242 | 134.624 | 92.86974 | -1.09709 | 86.9 | 0.348 | 91.2 | 2.507 | [8 empty] | 134.6552 | -0.22412 | 135.0474 | -0.1425596 | 136.235 | -0.259714
11.13653 | 0.5318825 | 11.13653 | 0.0370699 | 136.624 | 92.64689 | -1.10588 | 87.7 | 0.396 | 92.9 | 2.555 | [8 empty] | 136.6552 | -0.22973 | 137.0474 | -0.1434012 | 138.235 | -0.261346
11.15681 | 0.5327877 | 11.15681 | -0.02080372 | 138.624 | 92.41007 | -1.11992 | 89.2 | 0.494 | 94.4 | 2.555 | [8 empty] | 138.6552 | -0.237162 | 139.0474 | -0.1455042 | 140.235 | -0.263002
11.17709 | 0.5163381 | 11.17709 | 0.1470193 | 140.624 | 92.20846 | -1.12856 | 90 | 0.559 | 95.1 | 2.637 | [8 empty] | 140.6552 | -0.241416 | 141.0474 | -0.1460502 | 142.235 | -0.264622
11.19738 | 0.6214228 | 11.19738 | 0.04285367 | 142.624 | 91.96279 | -1.12528 | 90.7 | 0.624 | 96.8 | 2.669 | [8 empty] | 142.6552 | -0.23917 | 143.0474 | -0.143399 | 144.235 | -0.265924
11.21766 | 0.8306804 | 11.21766 | 0.0428569 | 144.624 | 91.73611 | -1.11635 | 92.1 | 0.722 | 97.9 | 2.686 | [8 empty] | 144.6552 | -0.235034 | 145.0474 | -0.139812 | 146.235 | -0.266576
11.23794 | 0.6927222 | 11.23794 | 0.0602234 | 146.624 | 91.56138 | -1.11147 | 93.6 | 0.836 | 97.8 | 2.686 | [8 empty] | 146.6552 | -0.234484 | 147.0474 | -0.1372566 | 148.235 | -0.266352
11.25822 | 0.6936593 | 11.25822 | 0.1065272 | 148.624 | 91.3414 | -1.1101 | 93.4 | 0.901 | 99.6 | 2.686 | [8 empty] | 148.6552 | -0.235346 | 149.0474 | -0.1349738 | 150.235 | -0.265186
11.2785 | 0.9202972 | 11.2785 | 0.1412592 | 150.624 | 91.1233 | -1.10705 | 95.7 | 1.048 | 101.1 | 2.686 | [8 empty] | 150.6552 | -0.233416 | 151.0474 | -0.1322882 | 152.235 | -0.263184
11.29878 | 1.042775 | 11.29878 | -0.01497896 | 152.624 | 90.90985 | -1.10309 | 96.6 | 1.145 | 102 | 2.686 | [8 empty] | 152.6552 | -0.229342 | 153.0474 | -0.1295892 | 154.235 | -0.260534
11.31906 | 0.9222033 | 11.31906 | 0.01397025 | 154.624 | 90.68474 | -1.10256 | 97.6 | 1.324 | 104.7 | 2.686 | [8 empty] | 154.6552 | -0.226424 | 155.0474 | -0.1270022 | 156.235 | -0.257256
11.33934 | 0.8363603 | 11.33934 | 0.1181531 | 156.624 | 90.45692 | -1.10759 | 98.6 | 1.357 | 104.8 | 2.751 | [8 empty] | 156.6552 | -0.226654 | 157.0474 | -0.1240376 | 158.235 | -0.25306
11.35962 | 0.2470515 | 11.35962 | 0.08344922 | 158.624 | 90.2632 | -1.1151 | 99.1 | 1.568 | 106.2 | 2.832 | [8 empty] | 158.6552 | -0.227782 | 159.0474 | -0.1193962 | 160.235 | -0.247684
11.3799 | 0.8209435 | 11.3799 | -0.06699324 | 160.624 | 89.99867 | -1.11721 | 100.6 | 1.682 | 107.1 | 2.816 | [8 empty] | 160.6552 | -0.224058 | 161.0474 | -0.1117204 | 162.235 | -0.241414
11.40018 | 0.5094252 | 11.40018 | 0.1297887 | 162.624 | 89.82662 | -1.10971 | 101.2 | 1.829 | 108 | 2.865 | [8 empty] | 162.6552 | -0.213338 | 163.0474 | -0.1017524 | 164.235 | -0.235224
11.42047 | 0.7187466 | 11.42047 | 0.1124524 | 164.624 | 89.61005 | -1.09746 | 102.4 | 1.992 | 108.4 | 2.913 | [8 empty] | 164.6552 | -0.20056 | 165.0474 | -0.0920884 | 166.235 | -0.230046
11.44075 | 0.9454355 | 11.44075 | 0.1124794 | 166.624 | 89.40017 | -1.08816 | 103.9 | 2.122 | 111.6 | 2.897 | [8 empty] | 166.6552 | -0.191772 | 167.0474 | -0.0844502 | 168.235 | -0.22592
11.46103 | 0.8769919 | 11.46103 | -0.1131859 | 168.624 | 89.18342 | -1.08597 | 104.2 | 2.219 | 112.3 | 2.913 | [8 empty] | 168.6552 | -0.18856 | 169.0474 | -0.0786896 | 170.235 | -0.222132
11.48131 | 0.8606381 | 11.48131 | 0.002586087 | 170.624 | 88.96201 | -1.0917 | 105.6 | 2.333 | 112.6 | 2.913 | [8 empty] | 170.6552 | -0.188514 | 171.0474 | -0.0738756 | 172.235 | -0.217948
11.50159 | 0.9658183 | 11.50159 | -0.02631565 | 172.624 | 88.77147 | -1.10211 | 106.4 | 2.48 | 114 | 2.93 | [8 empty] | 172.6552 | -0.187574 | 173.0474 | -0.0690302 | 174.235 | -0.213032
11.52187 | 1.140449 | 11.52187 | 0.03737737 | 174.624 | 88.53478 | -1.11074 | 108 | 2.577 | 114.8 | 2.93 | [8 empty] | 174.6552 | -0.18363 | 175.0474 | -0.0639576 | 176.235 | -0.207312
11.54215 | 1.141476 | 11.54215 | 0.04320218 | 176.624 | 88.34105 | -1.11422 | 109.4 | 2.724 | 115.6 | 2.93 | [8 empty] | 176.6552 | -0.178156 | 177.0474 | -0.0586246 | 178.235 | -0.20079
11.56243 | 0.9341752 | 11.56243 | -0.05513752 | 178.624 | 88.08602 | -1.11284 | 110.2 | 2.822 | 116.5 | 2.93 | [8 empty] | 178.6552 | -0.171748 | 179.0474 | -0.0515388 | 180.235 | -0.193698
11.58271 | 0.9872976 | 11.58271 | 0.08958049 | 180.624 | 87.86674 | -1.10733 | 111.9 | 2.952 | 118.3 | 2.979 | [8 empty] | 180.6552 | -0.163624 | 181.0474 | -0.04187222 | 182.235 | -0.1865566
11.60299 | 0.970982 | 11.60299 | 0.1706433 | 182.624 | 87.6471 | -1.10035 | 112.1 | 3.001 | 119.5 | 2.995 | [8 empty] | 182.6552 | -0.155662 | 183.0474 | -0.031402764 | 184.235 | -0.1798198
11.62327 | 0.8678672 | 11.62327 | 0.1417545 | 184.624 | 87.42662 | -1.09465 | 112.9 | 3.115 | 120.2 | 3.027 | [8 empty] | 184.6552 | -0.149932 | 185.0474 | -0.0218867664 | 186.235 | -0.173397
11.64356 | 1.285592 | 11.64356 | 0.0897197 | 186.624 | 87.20404 | -1.08934 | 115.8 | 3.212 | 122.2 | 3.109 | [8 empty] | 186.6552 | -0.1451736 | 187.0474 | -0.01318954 | 188.235 | -0.1666524
11.66384 | 1.113046 | 11.66384 | 0.1244926 | 188.624 | 86.97568 | -1.08156 | 116.1 | 3.277 | 122.5 | 3.109 | [8 empty] | 188.6552 | -0.1392844 | 189.0474 | -0.0043768 | 190.235 | -0.1588842
11.68412 | 1.287728 | 11.68412 | 0.1245455 | 190.624 | 86.75273 | -1.07045 | 118.2 | 3.359 | 123 | 3.174 | [8 empty] | 190.6552 | -0.132742 | 191.0474 | 0.00476276 | 192.235 | -0.1501012
11.7044 | 1.410333 | 11.7044 | 0.1766839 | 192.624 | 86.56321 | -1.05694 | 118.9 | 3.408 | 124.1 | 3.158 | [8 empty] | 192.6552 | -0.1275656 | 193.0474 | 0.01333694 | 194.235 | -0.14110298
11.72468 | 1.289889 | 11.72468 | 0.1535929 | 194.624 | 86.34731 | -1.04117 | 119.4 | 3.456 | 126.1 | 3.174 | [8 empty] | 194.6552 | -0.124147 | 195.0474 | 0.02042416 | 196.235 | -0.1328296
11.74496 | 1.273618 | 11.74496 | 0.04948564 | 196.624 | 86.12085 | -1.02113 | 121 | 3.554 | 128.3 | 3.174 | [8 empty] | 196.6552 | -0.1210154 | 197.0474 | 0.026218174 | 198.235 | -0.1255534
11.76524 | 0.8580476 | 11.76524 | -0.08934173 | 198.624 | 85.93848 | -0.99127 | 122.1 | 3.554 | 129.4 | 3.19 | [8 empty] | 198.6552 | -0.1172828 | 199.0474 | 0.03176598 | 200.235 | -0.118659
11.78552 | 1.102206 | 11.78552 | -0.08927806 | 200.624 | 85.71359 | -0.9461 | 122.5 | 3.619 | 128.7 | 3.19 | [8 empty] | 200.6552 | -0.1134372 | 201.0474 | 0.0379388 | 202.235 | -0.11127016
11.8058 | 1.79776 | 11.8058 | 0.05867349 | 202.624 | 85.5418 | -0.88849 | 124 | 3.619 | 130.4 | 3.223 | [8 empty] | 202.6552 | -0.1099254 | 203.0474 | 0.045136 | 204.235 | -0.1029711
11.82608 | 1.173875 | 11.82608 | 0.09088645 | 204.624 | 85.38198 | -0.82563 | 124.9 | 3.701 | 133 | 3.255 | [8 empty] | 204.6552 | -0.106028 | 205.0474 | 0.053419 | 206.235 | -0.09401338
11.84636 | 1.765275 | 11.84636 | 0.1346756 | 206.624 | 85.21568 | -0.75729 | 125.8 | 3.701 | 133.6 | 3.32 | [8 empty] | 206.6552 | -0.10022244 | 207.0474 | 0.0623042 | 208.235 | -0.0850722
11.86665 | 0.9504313 | 11.86665 | -0.01250522 | 208.624 | 85.0756 | -0.67964 | 127.1 | 3.749 | 134.8 | 3.353 | [8 empty] | 208.6552 | -0.0918953 | 209.0474 | 0.0706052 | 210.235 | -0.0765516
11.88693 | 1.142538 | 11.88693 | -0.009220967 | 210.624 | 84.94727 | -0.59719 | 128 | 3.766 | 135.1 | 3.402 | [8 empty] | 210.6552 | -0.0830229702 | 211.0474 | 0.0772112 | 212.235 | -0.0681936
11.90721 | 2.220068 | 11.90721 | 0.080871 | 212.624 | 84.84876 | -0.52196 | 128.6 | 3.798 | 136.7 | 3.418 | [8 empty] | 212.6552 | -0.07642778 | 213.0474 | 0.082547 | 214.235 | -0.0594084
11.92749 | 1.318438 | 11.92749 | -0.09523857 | 214.624 | 84.76186 | -0.46123 | 129.7 | 3.782 | 137.2 | 3.418 | [8 empty] | 214.6552 | -0.0720798 | 215.0474 | 0.0884418 | 216.235 | -0.049752
11.94777 | 1.510564 | 11.94777 | 0.03536697 | 216.624 | 84.67219 | -0.41311 | 131.2 | 3.798 | 139 | 3.418 | [8 empty] | 216.6552 | -0.0674568 | 217.0474 | 0.0959722 | 218.235 | -0.039359
11.96805 | 1.233947 | 11.96805 | 0.2296321 | 218.624 | 84.59722 | -0.37399 | 133.1 | 3.814 | 140.6 | 3.434 | [8 empty] | 218.6552 | -0.061157 | 219.0474 | 0.1044012 | 220.235 | -0.0287472
11.98833 | 1.860113 | 11.98833 | 0.1113993 | 220.624 | 84.5274 | -0.34494 | 134.8 | 3.88 | 141.4 | 3.467 | [8 empty] | 220.6552 | -0.0539912 | 221.0474 | 0.1124746 | 222.235 | -0.018369
12.00861 | 2.104342 | 12.00861 | -0.01261826 | 222.624 | 84.46763 | -0.32811 | 135.7 | 3.863 | 143.4 | 3.483 | [8 empty] | 222.6552 | -0.0466424 | 223.0474 | 0.1198724 | 224.235 | -0.0081552
12.02889 | 1.723577 | 12.02889 | 0.135357 | 224.624 | 84.4078 | -0.32092 | 136.1 | 3.928 | 144.6 | 3.581 | [8 empty] | 224.6552 | -0.0381128 | 225.0474 | 0.1273036 | 226.235 | 0.0022592
12.04917 | 1.915735 | 12.04917 | 0.051853 | 226.624 | 84.33801 | -0.31791 | 138.1 | 3.961 | 145 | 3.613 | [8 empty] | 226.6552 | -0.0271412 | 227.0474 | 0.1358736 | 228.235 | 0.0128424
12.06945 | 1.725955 | 12.06945 | 0.1766845 | 228.624 | 84.27435 | -0.31736 | 138.4 | 3.993 | 147.2 | 3.646 | [8 empty] | 228.6552 | -0.0142324 | 229.0474 | 0.145994 | 230.235 | 0.0228946
12.08974 | 2.404236 | 12.08974 | 0.04110141 | 230.624 | 84.21548 | -0.32163 | 139.9 | 3.993 | 147.4 | 3.662 | [8 empty] | 230.6552 | -0.0015608 | 231.0474 | 0.156514 | 232.235 | 0.0317685
12.11002 | 2.214469 | 12.11002 | 0.0733446 | 232.624 | 84.14923 | -0.33161 | 141.1 | 4.026 | 149.6 | 3.678 | [8 empty] | 232.6552 | 0.00886508 | 233.0474 | 0.165548 | 234.235 | 0.0396734
12.1303 | 1.781653 | 12.1303 | 0.01299735 | 234.624 | 84.08057 | -0.34595 | 142.8 | 4.059 | 150.5 | 3.662 | [8 empty] | 234.6552 | 0.0170656 | 235.0474 | 0.17222 | 236.235 | 0.0473714
12.15058 | 1.973843 | 12.15058 | -0.006838481 | 236.624 | 84.01462 | -0.36338 | 143.5 | 4.059 | 150.8 | 3.727 | [8 empty] | 236.6552 | 0.0250128 | 237.0474 | 0.17802 | 238.235 | 0.0551598
12.17086 | 2.409094 | 12.17086 | 0.1237908 | 238.624 | 83.93625 | -0.38279 | 145.5 | 4.124 | 152.1 | 3.776 | [8 empty] | 238.6552 | 0.0346574 | 239.0474 | 0.1855 | 240.235 | 0.0628242
12.19114 | 2.531853 | 12.19114 | 0.08081115 | 240.624 | 83.85786 | -0.40357 | 146.3 | 4.156 | 152.8 | 3.841 | [8 empty] | 240.6552 | 0.0466894 | 241.0474 | 0.195452 | 242.235 | 0.0700461
12.21142 | 2.585173 | 12.21142 | 0.1362133 | 242.624 | 83.77595 | -0.42557 | 147.2 | 4.205 | 154.1 | 3.89 | [8 empty] | 242.6552 | 0.06142652 | 243.0474 | 0.206654 | 244.235 | 0.07675782
12.2317 | 2.65586 | 12.2317 | 0.02379349 | 244.624 | 83.6863 | -0.44767 | 148.2 | 4.254 | 156.4 | 3.906 | [8 empty] | 244.6552 | 0.0789496 | 245.0474 | 0.218362 | 246.235 | 0.08237094
12.25198 | 2.639749 | 12.25198 | 0.1023481 | 246.624 | 83.59591 | -0.46922 | 149.1 | 4.286 | 157.9 | 3.923 | [8 empty] | 246.6552 | 0.0976948 | 247.0474 | 0.230296 | 248.235 | 0.0856792
12.27226 | 2.276421 | 12.27226 | 0.04201594 | 248.624 | 83.50043 | -0.49197 | 151.2 | 4.303 | 158.6 | 3.939 | [8 empty] | 248.6552 | 0.11471348 | 249.0474 | 0.241214 | 250.235 | 0.085478
12.29254 | 2.486017 | 12.29254 | 0.08585262 | 250.624 | 83.39647 | -0.52008 | 152.3 | 4.4 | 159.4 | 4.004 | [8 empty] | 250.6552 | 0.12780446 | 251.0474 | 0.249808 | 252.235 | 0.0816286
12.31283 | 2.643535 | 12.31283 | 0.1007563 | 252.624 | 83.29456 | -0.55706 | 153.1 | 4.465 | 161.9 | 4.085 | [8 empty] | 252.6552 | 0.1368436 | 253.0474 | 0.25653 | 254.235 | 0.0759566
12.33311 | 3.269811 | 12.33311 | -7.863449e-05 | 254.624 | 83.17921 | -0.60197 | 155.2 | 4.498 | 162 | 4.134 | [8 empty] | 254.6552 | 0.1439728 | 255.0474 | 0.263234 | 256.235 | 0.0723134
12.35339 | 2.680814 | 12.35339 | 0.1884405 | 256.624 | 83.04994 | -0.64997 | 156.5 | 4.531 | 163.9 | 4.15 | [8 empty] | 256.6552 | 0.152353 | 257.0474 | 0.270932 | 258.235 | 0.0752242
12.37367 | 2.664741 | 12.37367 | 0.1223321 | 258.624 | 82.91193 | -0.69754 | 156.8 | 4.579 | 164.4 | 4.167 | [8 empty] | 258.6552 | 0.1638204 | 259.0474 | 0.27893 | 260.235 | 0.0878134
12.39395 | 3.134785 | 12.39395 | 0.1256703 | 260.624 | 82.76903 | -0.746 | 157.8 | 4.645 | 165.6 | 4.297 | [8 empty] | 260.6552 | 0.177484 | 261.0474 | 0.28633 | 262.235 | 0.1064404
12.41423 | 3.170808 | 12.41423 | 0.1174366 | 262.624 | 82.61279 | -0.79896 | 158.7 | 4.693 | 167.6 | 4.395 | [8 empty] | 262.6552 | 0.190867 | 263.0474 | 0.293158 | 264.235 | 0.1261698
12.43451 | 3.206837 | 12.43451 | 0.1960106 | 264.624 | 82.44811 | -0.86001 | 160.3 | 4.726 | 168.6 | 4.395 | [8 empty] | 264.6552 | 0.2026498 | 265.0474 | 0.299724 | 266.235 | 0.1428962
12.45479 | 3.190789 | 12.45479 | -0.02055209 | 266.624 | 82.27018 | -0.92977 | 161.9 | 4.791 | 168.9 | 4.411 | [8 empty] | 266.6552 | 0.2132108 | 267.0474 | 0.306106 | 268.235 | 0.1545082
12.47507 | 3.018498 | 12.47507 | 0.0348781 | 268.624 | 82.08149 | -1.00413 | 162.7 | 4.856 | 170.1 | 4.541 | [8 empty] | 268.6552 | 0.22268 | 269.0474 | 0.312064 | 270.235 | 0.16090196
12.49535 | 3.74899 | 12.49535 | 0.06137526 | 270.624 | 81.84641 | -1.07877 | 163.4 | 4.921 | 171.4 | 4.622 | [8 empty] | 270.6552 | 0.23009 | 271.0474 | 0.316884 | 272.235 | 0.16376222
12.51563 | 3.715601 | 12.51563 | -0.01629208 | 272.624 | 81.63146 | -1.1554 | 164.1 | 4.97 | 173.1 | 4.655 | [8 empty] | 272.6552 | 0.23491 | 273.0474 | 0.319966 | 274.235 | 0.1653192
12.53592 | 3.560689 | 12.53592 | 0.09701495 | 274.624 | 81.39445 | -1.23914 | 165.7 | 5.035 | 173.8 | 4.753 | [8 empty] | 274.6552 | 0.237762 | 275.0474 | 0.321456 | 276.235 | 0.167296
12.5562 | 3.735646 | 12.5562 | 0.03671303 | 276.624 | 81.14772 | -1.32898 | 167 | 5.084 | 174.7 | 4.801 | [8 empty] | 276.6552 | 0.238882 | 277.0474 | 0.321378 | 278.235 | 0.1702374
12.57648 | 4.240469 | 12.57648 | 0.09794105 | 278.624 | 80.85077 | -1.41977 | 168.6 | 5.165 | 176 | 4.883 | [8 empty] | 278.6552 | 0.238016 | 279.0474 | 0.319898 | 280.235 | 0.1735086
12.59676 | 4.102939 | 12.59676 | 0.05500457 | 280.624 | 80.56971 | -1.50461 | 169.2 | 5.182 | 176.9 | 4.915 | [8 empty] | 280.6552 | 0.238178 | 281.0474 | 0.319968 | 282.235 | 0.1758508
12.61704 | 3.635553 | 12.61704 | 0.1972554 | 282.624 | 80.26482 | -1.57562 | 170.3 | 5.247 | 177.9 | 5.111 | [8 empty] | 282.6552 | 0.246416 | 283.0474 | 0.325972 | 284.235 | 0.1763728
12.63732 | 4.261923 | 12.63732 | 0.119601 | 284.624 | 79.91187 | -1.63759 | 170.9 | 5.296 | 178.8 | 5.143 | [8 empty] | 284.6552 | 0.263544 | 285.0474 | 0.335836 | 286.235 | 0.175376
12.6576 | 4.124412 | 12.6576 | 0.001439536 | 286.624 | 79.61789 | -1.71484 | 172.9 | 5.344 | 179.7 | 5.339 | [8 empty] | 286.6552 | 0.276758 | 287.0474 | 0.339758 | 288.235 | 0.1739362
12.67788 | 4.19524 | 12.67788 | 0.09161353 | 288.624 | 79.26267 | -1.82346 | 174.2 | 5.41 | 181.6 | 5.371 | [8 empty] | 288.6552 | 0.274938 | 289.0474 | 0.33258 | 290.235 | 0.1728194
12.69816 | 4.248713 | 12.69816 | 0.09498413 | 290.624 | 78.8842 | -1.9498 | 174.2 | 5.475 | 182.4 | 5.501 | [8 empty] | 290.6552 | 0.263698 | 291.0474 | 0.320164 | 292.235 | 0.1716162
12.71844 | 4.597331 | 12.71844 | 0.1620143 | 292.624 | 78.47503 | -2.07431 | 176 | 5.523 | 183.5 | 5.615 | [8 empty] | 292.6552 | 0.253166 | 293.0474 | 0.309026 | 294.235 | 0.1692802
12.73872 | 5.032761 | 12.73872 | 0.1711763 | 294.624 | 78.04484 | -2.19368 | 177.8 | 5.572 | 185.8 | 5.778 | [8 empty] | 294.6552 | 0.243966 | 295.0474 | 0.29863 | 296.235 | 0.1652672
12.75901 | 4.426532 | 12.75901 | 0.04723852 | 296.624 | 77.60313 | -2.31406 | 177.3 | 5.637 | 185.8 | 5.859 | [8 empty] | 296.6552 | 0.233028 | 297.0474 | 0.286592 | 298.235 | 0.1601052
12.77929 | 4.16753 | 12.77929 | 0.1663585 | 298.624 | 77.13576 | -2.43683 | 178.7 | 5.702 | 186.8 | 6.104 | [8 empty] | 298.6552 | 0.221792 | 299.0474 | 0.273774 | 300.235 | 0.154846
12.79957 | 5.505757 | 12.79957 | -0.04438048 | 300.624 | 76.63363 | -2.55667 | 179.9 | 5.751 | 187.3 | 6.152 | [8 empty] | 300.6552 | 0.213632 | 301.0474 | 0.261954 | 302.235 | 0.1501196
12.81985 | 5.246769 | 12.81985 | -0.02942285 | 302.624 | 76.11313 | -2.67042 | 181.8 | 5.751 | 189.6 | 6.348 | [8 empty] | 302.6552 | 0.207688 | 303.0474 | 0.250404 | 304.235 | 0.1457446
12.84013 | 5.855842 | 12.84013 | 0.1822962 | 304.624 | 75.57049 | -2.77764 | 183.4 | 5.865 | 190.1 | 6.527 | [8 empty] | 304.6552 | 0.19975 | 305.0474 | 0.236734 | 306.235 | 0.1411058
12.86041 | 5.96145 | 12.86041 | 0.1972581 | 306.624 | 75.00388 | -2.87425 | 183.2 | 5.849 | 191.1 | 6.657 | [8 empty] | 306.6552 | 0.18844 | 307.0474 | 0.220178 | 308.235 | 0.1356232
12.88069 | 5.008036 | 12.88069 | -0.08870368 | 308.624 | 74.41839 | -2.9519 | 184.1 | 5.947 | 193.3 | 6.836 | [8 empty] | 308.6552 | 0.1755802 | 309.0474 | 0.20222 | 310.235 | 0.1287622
12.90097 | 5.65185 | 12.90097 | 0.1403829 | 310.624 | 73.82873 | -3.00456 | 185.6 | 5.963 | 193.7 | 7.08 | [8 empty] | 310.6552 | 0.162432 | 311.0474 | 0.184424 | 312.235 | 0.1197938
12.92125 | 6.729699 | 12.92125 | 0.08590693 | 312.624 | 73.22875 | -3.02939 | 187.1 | 6.012 | 194.6 | 7.243 | [8 empty] | 312.6552 | 0.149745 | 313.0474 | 0.1676042 | 314.235 | 0.10816992
12.94153 | 6.297138 | 12.94153 | -0.01486323 | 314.624 | 72.61968 | -3.0227 | 188.6 | 6.044 | 196.3 | 7.389 | [8 empty] | 314.6552 | 0.1392046 | 315.0474 | 0.1520046 | 316.235 | 0.09378294
12.96181 | 6.593749 | 12.96181 | 0.0001095046 | 316.624 | 72.03031 | -2.98033 | 189.2 | 6.109 | 197.1 | 7.601 | [8 empty] | 316.6552 | 0.1310084 | 317.0474 | 0.1357562 | 318.235 | 0.07757386
12.9821 | 6.248006 | 12.9821 | 0.07874181 | 318.624 | 71.43896 | -2.90347 | 190.7 | 6.174 | 198.9 | 7.812 | [8 empty] | 318.6552 | 0.119353 | 319.0474 | 0.1137274 | 320.235 | 0.06058126
13.00238 | 6.405742 | 13.00238 | -0.02780891 | 320.624 | 70.88631 | -2.7978 | 191.3 | 6.191 | 199.7 | 8.057 | [8 empty] | 320.6552 | 0.0952696 | 321.0474 | 0.081872094 | 322.235 | 0.0435888
13.02266 | 6.459317 | 13.02266 | 0.09133697 | 322.624 | 70.35705 | -2.66294 | 192.9 | 6.207 | 199.2 | 8.285 | [8 empty] | 322.6552 | 0.05826258 | 323.0474 | 0.0437186 | 324.235 | 0.0264796
13.04294 | 6.339287 | 13.04294 | 0.08317019 | 324.624 | 69.81906 | -2.48794 | 194 | 6.223 | 201.4 | 8.512 | [8 empty] | 324.6552 | 0.0195062 | 325.0474 | 0.00736894 | 326.235 | 0.008452
13.06322 | 7.55607 | 13.06322 | 0.2254685 | 326.624 | 69.38632 | -2.26617 | 194.9 | 6.272 | 202.1 | 8.773 | [8 empty] | 326.6552 | -0.01068404 | 327.0474 | -0.0228204 | 328.235 | -0.0113728
13.0835 | 6.949942 | 13.0835 | -0.0141754 | 328.624 | 68.92815 | -2.00304 | 196.4 | 6.354 | 204.2 | 9.033 | [8 empty] | 328.6552 | -0.03184578 | 329.0474 | -0.0489412 | 330.235 | -0.03347562
13.10378 | 6.569515 | 13.10378 | 0.01817356 | 330.624 | 68.57598 | -1.72078 | 197.6 | 6.37 | 203.5 | 9.277 | [8 empty] | 330.6552 | -0.0513756 | 331.0474 | -0.07709718 | 332.235 | -0.05789952
13.12406 | 7.091872 | 13.12406 | 0.1894136 | 332.624 | 68.28543 | -1.45716 | 198.4 | 6.402 | 207.3 | 9.521 | [8 empty] | 332.6552 | -0.0782482 | 333.0474 | -0.1126194 | 334.235 | -0.08387032
13.14434 | 8.239235 | 13.14434 | 0.244915 | 334.624 | 68.05046 | -1.24015 | 199.2 | 6.419 | 207.7 | 9.766 | [8 empty] | 334.6552 | -0.115313 | 335.0474 | -0.1545056 | 336.235 | -0.1104124
13.16462 | 7.962994 | 13.16462 | 0.03421487 | 336.624 | 67.84903 | -1.07269 | 200.8 | 6.451 | 207.6 | 10.026 | [8 empty] | 336.6552 | -0.1561922 | 337.0474 | -0.196298 | 338.235 | -0.1376058
13.1849 | 8.346481 | 13.1849 | 0.1996743 | 338.624 | 67.62955 | -0.93591 | 200.5 | 6.484 | 209.4 | 10.27 | [8 empty] | 338.6552 | -0.192914 | 339.0474 | -0.234066 | 340.235 | -0.1656294
13.20519 | 9.250808 | 13.20519 | -0.03995667 | 340.624 | 67.46722 | -0.81998 | 203.6 | 6.516 | 210.3 | 10.514 | [8 empty] | 340.6552 | -0.22639 | 341.0474 | -0.2701 | 342.235 | -0.1949012
13.22547 | 8.175975 | 13.22547 | 0.2470349 | 342.624 | 67.33468 | -0.72593 | 203.7 | 6.516 | 211.2 | 10.807 | [8 empty] | 342.6552 | -0.261558 | 343.0474 | -0.307408 | 344.235 | -0.226374
13.24575 | 8.594204 | 13.24575 | -0.009952905 | 344.624 | 67.19441 | -0.64954 | 205.5 | 6.533 | 212.9 | 11.084 | [8 empty] | 344.6552 | -0.29872 | 345.0474 | -0.346734 | 346.235 | -0.260624
13.26603 | 9.377022 | 13.26603 | 0.06870962 | 346.624 | 67.06125 | -0.58601 | 206.7 | 6.549 | 214.5 | 11.377 | [8 empty] | 346.6552 | -0.339034 | 347.0474 | -0.38992 | 348.235 | -0.297264
13.28631 | 9.291791 | 13.28631 | 0.1126521 | 348.624 | 66.96645 | -0.54073 | 208 | 6.614 | 213.8 | 11.654 | [8 empty] | 348.6552 | -0.38642 | 349.0474 | -0.4378 | 350.235 | -0.334782
13.30659 | 10.45657 | 13.30659 | 0.06400411 | 350.624 | 66.85549 | -0.51375 | 207.3 | 6.614 | 215.5 | 11.898 | [8 empty] | 350.6552 | -0.438006 | 351.0474 | -0.485992 | 352.235 | -0.371608
13.32687 | 10.44079 | 13.32687 | 0.02114533 | 352.624 | 66.74982 | -0.4919 | 209.2 | 6.646 | 216.3 | 12.142 | [8 empty] | 352.6552 | -0.487098 | 353.0474 | -0.529794 | 354.235 | -0.407572
13.34715 | 9.921554 | 13.34715 | 0.1403258 | 354.624 | 66.64656 | -0.46632 | 210.3 | 6.663 | 218.1 | 12.435 | [8 empty] | 354.6552 | -0.530644 | 355.0474 | -0.569636 | 356.235 | -0.443296
13.36743 | 10.79121 | 13.36743 | 0.02802685 | 356.624 | 66.56434 | -0.43975 | 211.9 | 6.695 | 218 | 12.695 | [8 empty] | 356.6552 | -0.573562 | 357.0474 | -0.608308 | 358.235 | -0.479474
13.38771 | 9.976844 | 13.38771 | 0.1819338 | 358.624 | 66.47112 | -0.41588 | 212.8 | 6.695 | 219.6 | 12.907 | [8 empty] | 358.6552 | -0.617942 | 359.0474 | -0.646328 | 360.235 | -0.514766
13.40799 | 11.05485 | 13.40799 | 0.1159355 | 360.624 | 66.39503 | -0.39431 | 214 | 6.695 | 221 | 13.151 | [8 empty] | 360.6552 | -0.660786 | 361.0474 | -0.682058 | 362.235 | -0.549718
13.42828 | 11.45577 | 13.42828 | 0.03257828 | 362.624 | 66.3131 | -0.3735 | 214.3 | 6.695 | 222.4 | 13.395 | [8 empty] | 362.6552 | -0.698422 | 363.0474 | -0.714478 | 364.235 | -0.583786
13.44856 | 12.11712 | 13.44856 | 0.03024172 | 364.624 | 66.23621 | -0.35441 | 216.9 | 6.712 | 222.6 | 13.639 | [8 empty] | 364.6552 | -0.732746 | 365.0474 | -0.744872 | 366.235 | -0.616428
13.46884 | 11.71945 | 13.46884 | 0.06841657 | 366.624 | 66.17388 | -0.34059 | 217.7 | 6.728 | 223.8 | 13.883 | [8 empty] | 366.6552 | -0.766194 | 367.0474 | -0.775654 | 368.235 | -0.64682
13.48912 | 12.919 | 13.48912 | 0.2049732 | 368.624 | 66.10538 | -0.33375 | 218.2 | 6.744 | 223.6 | 13.981 | [8 empty] | 368.6552 | -0.80101 | 369.0474 | -0.808048 | 370.235 | -0.674868
13.5094 | 13.77134 | 13.5094 | 0.1331987 | 370.624 | 66.03541 | -0.33118 | 219.8 | 6.76 | 225.8 | 14.16 | [8 empty] | 370.6552 | -0.835734 | 371.0474 | -0.840792 | 372.235 | -0.702206
13.52968 | 13.20007 | 13.52968 | 0.2292504 | 372.624 | 65.97171 | -0.33 | 221 | 6.793 | 226.9 | 14.404 | [8 empty] | 372.6552 | -0.868584 | 373.0474 | -0.871634 | 374.235 | -0.728962
13.54996 | 13.67048 | 13.54996 | 0.1053968 | 374.624 | 65.90069 | -0.32967 | 220.7 | 6.809 | 227.1 | 14.632 | [8 empty] | 374.6552 | -0.89904 | 375.0474 | -0.899024 | 376.235 | -0.756482
13.57024 | 12.76937 | 13.57024 | 0.1783047 | 376.624 | 65.83922 | -0.32877 | 223.3 | 6.842 | 229.9 | 14.86 | [8 empty] | 376.6552 | -0.926694 | 377.0474 | -0.923092 | 378.235 | -0.783336
13.59052 | 14.75021 | 13.59052 | -0.07864638 | 378.624 | 65.76545 | -0.32472 | 222.3 | 6.826 | 229.9 | 14.941 | [8 empty] | 378.6552 | -0.951384 | 379.0474 | -0.945748 | 380.235 | -0.808334
13.6108 | 14.05744 | 13.6108 | -0.1446231 | 380.624 | 65.70186 | -0.31798 | 224 | 6.891 | 230.6 | 15.137 | [8 empty] | 380.6552 | -0.973684 | 381.0474 | -0.968476 | 382.235 | -0.830358
13.63108 | 14.99662 | 13.63108 | 0.08316285 | 382.624 | 65.63867 | -0.31206 | 225.4 | 6.891 | 231.5 | 15.316 | [8 empty] | 382.6552 | -0.992956 | 383.0474 | -0.991306 | 384.235 | -0.84983
13.65137 | 14.47748 | 13.65137 | -0.04784535 | 384.624 | 65.58174 | -0.309 | 225.6 | 6.907 | 233.6 | 15.397 | [8 empty] | 384.6552 | -1.008628 | 385.0474 | -1.013278 | 386.235 | -0.867456
13.67165 | 14.93056 | 13.67165 | 0.1047134 | 386.624 | 65.51062 | -0.30803 | 228.1 | 6.923 | 233.1 | 15.592 | [8 empty] | 386.6552 | -1.020956 | 387.0474 | -1.033264 | 388.235 | -0.884176
13.69193 | 14.34199 | 13.69193 | 0.04894102 | 388.624 | 65.45745 | -0.30807 | 228.2 | 6.956 | 234.7 | 15.641 | [8 empty] | 388.6552 | -1.03151 | 389.0474 | -1.051618 | 390.235 | -0.901032
13.71221 | 15.29856 | 13.71221 | -0.04155144 | 390.624 | 65.39117 | -0.30881 | 230.3 | 6.972 | 235.7 | 15.837 | [8 empty] | 390.6552 | -1.041688 | 391.0474 | -1.068752 | 392.235 | -0.919546
13.73249 | 15.57805 | 13.73249 | -0.08574545 | 392.624 | 65.33193 | -0.31044 | 230.6 | 7.021 | 236.8 | 15.885 | [8 empty] | 392.6552 | -1.053716 | 393.0474 | -1.086426 | 394.235 | -0.941176
13.75277 | 16.06588 | 13.75277 | 0.1883497 | 394.624 | 65.26926 | -0.31361 | 231 | 7.021 | 237.2 | 15.999 | [8 empty] | 394.6552 | -1.07024 | 395.0474 | -1.10612 | 396.235 | -0.965774
13.77305 | 16.55372 | 13.77305 | -0.01208996 | 396.624 | 65.20429 | -0.31784 | 232.8 | 7.037 | 238.3 | 16.113 | [8 empty] | 396.6552 | -1.09191 | 397.0474 | -1.127262 | 398.235 | -0.99244
13.79333 | 17.9617 | 13.79333 | 0.05946324 | 398.624 | 65.16205 | -0.31959 | 232.8 | 7.118 | 239.8 | 16.146 | [8 empty] | 398.6552 | -1.114944 | 399.0474 | -1.147116 | 400.235 | -1.01875
13.81361 | 17.18219 | 13.81361 | 0.05578713 | 400.624 | 65.06348 | -0.31497 | 234.4 | 7.135 | 240.6 | 16.292 | [8 empty] | 400.6552 | -1.132786 | 401.0474 | -1.165014 | 402.235 | -1.043732
13.83389 | 15.84714 | 13.83389 | 0.01739095 | 402.624 | 65.01161 | -0.30632 | 235.7 | 7.167 | 242.2 | 16.341 | [8 empty] | 402.6552 | -1.144476 | 403.0474 | -1.183872 | 404.235 | -1.068114
13.85417 | 17.70653 | 13.85417 | -0.06729937 | 404.624 | 64.95428 | -0.30058 | 236.1 | 7.184 | 242.6 | 16.357 | [8 empty] | 404.6552 | -1.157112 | 405.0474 | -1.206862 | 406.235 | -1.094216
13.87446 | 18.45482 | 13.87446 | 0.1720865 | 406.624 | 64.89382 | -0.29965 | 238 | 7.216 | 244.3 | 16.406 | [8 empty] | 406.6552 | -1.174588 | 407.0474 | -1.231808 | 408.235 | -1.122924
13.89474 | 18.59547 | 13.89474 | 0.0642524 | 408.624 | 64.835 | -0.29972 | 237.9 | 7.216 | 243.6 | 16.504 | [8 empty] | 408.6552 | -1.194848 | 409.0474 | -1.255772 | 410.235 | -1.153816
13.91502 | 18.90974 | 13.91502 | 0.06637411 | 410.624 | 64.76849 | -0.29868 | 239.4 | 7.281 | 245.5 | 16.569 | [8 empty] | 410.6552 | -1.21654 | 411.0474 | -1.278626 | 412.235 | -1.18505
13.9353 | 18.52958 | 13.9353 | 0.1784517 | 412.624 | 64.71256 | -0.29981 | 240.5 | 7.298 | 246.7 | 16.602 | [8 empty] | 412.6552 | -1.243668 | 413.0474 | -1.305128 | 414.235 | -1.216608
13.95558 | 19.93761 | 13.95558 | 0.01275365 | 414.624 | 64.65402 | -0.30703 | 241.1 | 7.33 | 247.6 | 16.602 | [8 empty] | 414.6552 | -1.280144 | 415.0474 | -1.337062 | 416.235 | -1.249988
13.97586 | 17.69982 | 13.97586 | 0.1016874 | 416.624 | 64.61784 | -0.31632 | 242.2 | 7.33 | 248.7 | 16.618 | [8 empty] | 416.6552 | -1.322276 | 417.0474 | -1.371494 | 418.235 | -1.287326
13.99614 | 18.84745 | 13.99614 | 0.01701218 | 418.624 | 64.50258 | -0.31718 | 242.8 | 7.363 | 249.1 | 16.618 | [8 empty] | 418.6552 | -1.359898 | 419.0474 | -1.405404 | 420.235 | -1.329632
14.01642 | 18.58884 | 14.01642 | 0.007570619 | 420.624 | 64.4625 | -0.30702 | 243 | 7.411 | 251.3 | 16.65 | [8 empty] | 420.6552 | -1.388714 | 421.0474 | -1.43954 | 422.235 | -1.37556
14.0367 | 19.61496 | 14.0367 | -0.04237805 | 422.624 | 64.40133 | -0.2949 | 244.2 | 7.395 | 250.7 | 16.667 | [8 empty] | 422.6552 | -1.414522 | 423.0474 | -1.476966 | 424.235 | -1.422302
14.05698 | 19.13066 | 14.05698 | -0.08075048 | 424.624 | 64.34606 | -0.28746 | 244.6 | 7.428 | 251.9 | 16.781 | [8 empty] | 424.6552 | -1.443128 | 425.0474 | -1.51631 | 426.235 | -1.468586
14.07726 | 20.88596 | 14.07726 | 0.2107403 | 426.624 | 64.28784 | -0.28239 | 245.8 | 7.411 | 253.3 | 16.846 | [8 empty] | 426.6552 | -1.476038 | 427.0474 | -1.55467 | 428.235 | -1.514472
14.09755 | 18.99543 | 14.09755 | 0.09135372 | 428.624 | 64.22761 | -0.27608 | 246.2 | 7.411 | 253.6 | 16.829 | [8 empty] | 428.6552 | -1.51179 | 429.0474 | -1.591342 | 430.235 | -1.56008
14.11783 | 19.03198 | 14.11783 | 0.2786822 | 430.624 | 64.17347 | -0.26996 | 248.1 | 7.428 | 255.5 | 16.846 | [8 empty] | 430.6552 | -1.548358 | 431.0474 | -1.628944 | 432.235 | -1.60563
14.13811 | 19.95397 | 14.13811 | 0.1477258 | 432.624 | 64.1294 | -0.26776 | 248.3 | 7.428 | 256.4 | 16.846 | [8 empty] | 432.6552 | -1.586018 | 433.0474 | -1.670454 | 434.235 | -1.65038
14.15839 | 18.98359 | 14.15839 | -0.0584599 | 434.624 | 64.06602 | -0.26896 | 250.6 | 7.395 | 257.1 | 16.846 | [8 empty] | 434.6552 | -1.625618 | 435.0474 | -1.715574 | 436.235 | -1.69454
14.17867 | 17.92642 | 14.17867 | 0.1115139 | 436.624 | 64.01615 | -0.26758 | 250.4 | 7.395 | 258.3 | 16.878 | [8 empty] | 436.6552 | -1.66581 | 437.0474 | -1.761642 | 438.235 | -1.739192
14.19895 | 19.09148 | 14.19895 | -0.1930471 | 438.624 | 63.95529 | -0.26106 | 251.8 | 7.395 | 258.8 | 16.862 | [8 empty] | 438.6552 | -1.70572 | 439.0474 | -1.807576 | 440.235 | -1.78635
14.21923 | 17.98223 | 14.21923 | 0.07531072 | 440.624 | 63.90802 | -0.25394 | 252.3 | 7.411 | 259.9 | 16.911 | [8 empty] | 440.6552 | -1.747174 | 441.0474 | -1.854506 | 442.235 | -1.83619
14.23951 | 18.60911 | 14.23951 | 0.0195966 | 442.624 | 63.84355 | -0.24835 | 253.9 | 7.379 | 261.2 | 16.927 | [8 empty] | 442.6552 | -1.789652 | 443.0474 | -1.902908 | 444.235 | -1.887902
14.25979 | 18.64571 | 14.25979 | 0.07383834 | 444.624 | 63.80436 | -0.24359 | 253.9 | 7.379 | 262.7 | 16.992 | [8 empty] | 444.6552 | -1.832786 | 445.0474 | -1.953302 | 446.235 | -1.93942
14.28007 | 18.54343 | 14.28007 | 0.2206748 | 446.624 | 63.77234 | -0.24161 | 256.2 | 7.33 | 262.6 | 17.025 | [8 empty] | 446.6552 | -1.878184 | 447.0474 | -2.006528 | 448.235 | -1.98982
14.30035 | 16.93074 | 14.30035 | 0.09552275 | 448.624 | 63.69739 | -0.23935 | 257 | 7.363 | 265.2 | 17.057 | [8 empty] | 448.6552 | -1.924176 | 449.0474 | -2.059082 | 450.235 | -2.039862
14.32064 | 16.18611 | 14.32064 | 0.1324099 | 450.624 | 63.66277 | -0.23158 | 257.2 | 7.33 | 265.1 | 17.074 | [8 empty] | 450.6552 | -1.967678 | 451.0474 | -2.109556 | 452.235 | -2.09075
14.34092 | 15.73663 | 14.34092 | 0.08828062 | 452.624 | 63.62799 | -0.22214 | 258.1 | 7.232 | 265.4 | 17.09 | [8 empty] | 452.6552 | -2.011392 | 453.0474 | -2.162606 | 454.235 | -2.142614
14.3612 | 15.37396 | 14.3612 | 0.009431303 | 454.624 | 63.57768 | -0.21709 | 260 | 7.249 | 266.8 | 17.09 | [8 empty] | 454.6552 | -2.058346 | 455.0474 | -2.221824 | 456.235 | -2.194002
14.38148 | 15.25435 | 14.38148 | 2.859291e-05 | 456.624 | 63.53651 | -0.21644 | 260.6 | 7.2 | 267.7 | 17.122 | [8 empty] | 456.6552 | -2.10658 | 457.0474 | -2.285072 | 458.235 | -2.243032
14.40176 | 15.72503 | 14.40176 | 0.04849841 | 458.624 | 63.49444 | -0.21725 | 261.7 | 7.184 | 268.8 | 17.204 | [8 empty] | 458.6552 | -2.153684 | 459.0474 | -2.348904 | 460.235 | -2.289562
14.42204 | 15.88321 | 14.42204 | 0.1490537 | 460.624 | 63.4504 | -0.21656 | 262.7 | 7.151 | 268.7 | 17.253 | [8 empty] | 460.6552 | -2.197912 | 461.0474 | -2.41284 | 462.235 | -2.333966
14.44232 | 16.30181 | 14.44232 | 0.02970378 | 462.624 | 63.40357 | -0.21327 | 263.1 | 7.135 | 270.6 | 17.334 | [8 empty] | 462.6552 | -2.243104 | 463.0474 | -2.47839 | 464.235 | -2.37755
14.4626 | 14.67181 | 14.4626 | -0.08385696 | 464.624 | 63.36637 | -0.20862 | 263.3 | 7.118 | 271 | 17.35 | [8 empty] | 464.6552 | -2.289546 | 465.0474 | -2.54699 | 466.235 | -2.420962
14.48288 | 14.01404 | 14.48288 | -0.02424104 | 466.624 | 63.32186 | -0.20322 | 264.4 | 7.086 | 272 | 17.367 | [8 empty] | 466.6552 | -2.337442 | 467.0474 | -2.618136 | 468.235 | -2.464
14.50316 | 13.40836 | 14.50316 | 0.05852519 | 468.624 | 63.27928 | -0.19666 | 267.3 | 7.005 | 273.2 | 17.48 | [8 empty] | 468.6552 | -2.38169 | 469.0474 | -2.690518 | 470.235 | -2.506118
14.52344 | 14.03532 | 14.52344 | -0.07282679 | 470.624 | 63.24441 | -0.19027 | 267.7 | 7.021 | 274.4 | 17.578 | [8 empty] | 470.6552 | -2.423218 | 471.0474 | -2.76259 | 472.235 | -2.547204
14.54373 | 12.37063 | 14.54373 | 0.009943752 | 472.624 | 63.20975 | -0.18516 | 268.7 | 6.972 | 274.7 | 17.594 | [8 empty] | 472.6552 | -2.464936 | 473.0474 | -2.83512 | 474.235 | -2.586974
14.56401 | 11.76497 | 14.56401 | -0.02302428 | 474.624 | 63.16977 | -0.17892 | 270.4 | 6.956 | 276.3 | 17.708 | [8 empty] | 474.6552 | -2.506906 | 475.0474 | -2.90698 | 476.235 | -2.624642
14.58429 | 11.94056 | 14.58429 | 0.08289872 | 476.624 | 63.12355 | -0.17038 | 270.4 | 6.907 | 276.7 | 17.806 | [8 empty] | 476.6552 | -2.547936 | 477.0474 | -2.97817 | 478.235 | -2.660262
14.60457 | 12.23769 | 14.60457 | -0.05423166 | 478.624 | 63.10523 | -0.16419 | 272 | 6.858 | 277.4 | 17.855 | [8 empty] | 478.6552 | -2.588062 | 479.0474 | -3.047594 | 480.235 | -2.693764
14.62485 | 12.5001 | 14.62485 | 0.02276048 | 480.624 | 63.07401 | -0.16384 | 272.3 | 6.842 | 279.1 | 18.05 | [8 empty] | 480.6552 | -2.629434 | 481.0474 | -3.114676 | 482.235 | -2.725962
14.64513 | 10.12363 | 14.64513 | 0.09396774 | 482.624 | 63.03717 | -0.16504 | 273.5 | 6.76 | 280.3 | 18.066 | [8 empty] | 482.6552 | -2.671046 | 483.0474 | -3.178484 | 484.235 | -2.75757
14.66541 | 10.75064 | 14.66541 | 0.136242 | 484.624 | 63.00068 | -0.16222 | 274.9 | 6.712 | 281.6 | 18.197 | [8 empty] | 484.6552 | -2.70966 | 485.0474 | -3.2373 | 486.235 | -2.788738
14.68569 | 10.75265 | 14.68569 | 0.04541653 | 486.624 | 62.9668 | -0.15573 | 275.8 | 6.712 | 281.7 | 18.311 | [8 empty] | 486.6552 | -2.745984 | 487.0474 | -3.29148 | 488.235 | -2.818826
14.70597 | 10.18176 | 14.70597 | 0.08769508 | 488.624 | 62.944 | -0.14854 | 275.4 | 6.663 | 283.2 | 18.327 | [8 empty] | 488.6552 | -2.782856 | 489.0474 | -3.33951 | 490.235 | -2.847738
14.72625 | 9.80184 | 14.72625 | 0.03159617 | 490.624 | 62.90709 | -0.14199 | 276.6 | 6.598 | 283.6 | 18.555 | [8 empty] | 490.6552 | -2.823074 | 491.0474 | -3.37921 | 492.235 | -2.87645
14.74653 | 10.22054 | 14.74653 | -0.07658392 | 492.624 | 62.88092 | -0.13802 | 277.2 | 6.533 | 284.2 | 18.587 | [8 empty] | 492.6552 | -2.867596 | 493.0474 | -3.408832 | 494.235 | -2.906164
14.76682 | 9.319803 | 14.76682 | 0.0004233318 | 494.624 | 62.8648 | -0.13824 | 279.2 | 6.516 | 284.9 | 18.799 | [8 empty] | 494.6552 | -2.915984 | 495.0474 | -3.427684 | 496.235 | -2.936546
14.7871 | 9.877405 | 14.7871 | 0.1063679 | 496.624 | 62.82563 | -0.13968 | 279.8 | 6.467 | 285.4 | 18.88 | [8 empty] | 496.6552 | -2.9673 | 497.0474 | -3.436584 | 498.235 | -2.966506
14.80738 | 9.011402 | 14.80738 | 0.06185172 | 498.624 | 62.80163 | -0.13823 | 281.2 | 6.451 | 286.4 | 19.076 | [8 empty] | 498.6552 | -3.006524 | 499.0474 | -3.436922 | 500.235 | -2.995292
14.82766 | 8.475267 | 14.82766 | 0.1851617 | 500.624 | 62.77248 | -0.13358 | 281.1 | 6.386 | 287.2 | 19.255 | [8 empty] | 500.6552 | -3.042236 | 501.0474 | -3.428774 | 502.235 | -3.021582
14.84794 | 8.911361 | 14.84794 | 0.1522239 | 502.624 | 62.74597 | -0.12693 | 281.8 | 6.354 | 289.1 | 19.45 | [8 empty] | 502.6552 | -3.07726 | 503.0474 | -3.4112 | 504.235 | -3.045996
14.86822 | 7.559266 | 14.86822 | 0.1482235 | 504.624 | 62.72312 | -0.11819 | 282.5 | 6.321 | 289.6 | 19.564 | [8 empty] | 504.6552 | -3.111774 | 505.0474 | -3.38382 | 506.235 | -3.06956
14.8885 | 8.359956 | 14.8885 | 0.121077 | 506.624 | 62.69295 | -0.1079 | 284.3 | 6.288 | 290.8 | 19.775 | [8 empty] | 506.6552 | -3.142594 | 507.0474 | -3.34845 | 508.235 | -3.092184
14.90878 | 6.868985 | 14.90878 | 0.2849049 | 508.624 | 62.68014 | -0.099959 | 283.9 | 6.24 | 291.4 | 20.02 | [8 empty] | 508.6552 | -3.169624 | 509.0474 | -3.305574 | 510.235 | -3.114286
14.92906 | 6.801632 | 14.92906 | 0.0899387 | 510.624 | 62.66475 | -0.098166 | 285.9 | 6.24 | 293.2 | 20.215 | [8 empty] | 510.6552 | -3.19628 | 511.0474 | -3.253688 | 512.235 | -3.13598
14.94934 | 6.838452 | 14.94934 | 0.06858575 | 512.624 | 62.64339 | -0.10036 | 286.5 | 6.207 | 293 | 20.443 | [8 empty] | 512.6552 | -3.224518 | 513.0474 | -3.192264 | 514.235 | -3.157502
14.96962 | 7.205139 | 14.96962 | 0.1340405 | 514.624 | 62.61707 | -0.10034 | 287.2 | 6.207 | 294.4 | 20.622 | [8 empty] | 514.6552 | -3.252052 | 515.0474 | -3.12424 | 516.235 | -3.178742
14.98991 | 6.321833 | 14.98991 | 0.1879234 | 516.624 | 62.59909 | -0.095347 | 288.5 | 6.158 | 295 | 20.833 | [8 empty] | 516.6552 | -3.277398 | 517.0474 | -3.055478 | 518.235 | -3.199328
15.01019 | 6.115616 | 15.01019 | 0.1144936 | 518.624 | 62.58089 | -0.087924 | 289.1 | 6.126 | 295.7 | 21.094 | [8 empty] | 518.6552 | -3.300772 | 519.0474 | -2.990132 | 520.235 | -3.218616
15.03047 | 5.926767 | 15.03047 | 0.05842703 | 520.624 | 62.56549 | -0.081392 | 290.7 | 6.126 | 297.1 | 21.37 | [8 empty] | 520.6552 | -3.32254 | 521.0474 | -2.929444 | 522.235 | -3.236252
15.05075 | 5.998341 | 15.05075 | 0.1586127 | 522.624 | 62.54831 | -0.076842 | 292.1 | 6.093 | 297.5 | 21.615 | [8 empty] | 522.6552 | -3.341922 | 523.0474 | -2.87361 | 524.235 | -3.252436
15.07103 | 5.792143 | 15.07103 | 0.1083375 | 524.624 | 62.536 | -0.074564 | 291.8 | 6.077 | 298.3 | 21.891 | [8 empty] | 524.6552 | -3.358412 | 525.0474 | -2.824146 | 526.235 | -3.267404
15.09131 | 5.499147 | 15.09131 | 0.2721848 | 526.624 | 62.52084 | -0.074717 | 293 | 6.028 | 300.3 | 22.168 | [8 empty] | 526.6552 | -3.372454 | 527.0474 | -2.783014 | 528.235 | -3.2809
15.11159 | 5.987407 | 15.11159 | 0.1177473 | 528.624 | 62.50574 | -0.076448 | 294.8 | 6.012 | 300.1 | 22.428 | [8 empty] | 528.6552 | -3.385948 | 529.0474 | -2.750438 | 530.235 | -3.291612
15.13187 | 5.729145 | 15.13187 | 0.02118229 | 530.624 | 62.48858 | -0.077664 | 295.7 | 5.995 | 300.8 | 22.689 | [8 empty] | 530.6552 | -3.399718 | 531.0474 | -2.724928 | 532.235 | -3.299208
15.15215 | 5.210473 | 15.15215 | 0.06350833 | 532.624 | 62.4742 | -0.075905 | 295.5 | 5.947 | 302.2 | 22.965 | [8 empty] | 532.6552 | -3.41286 | 533.0474 | -2.705836 | 534.235 | -3.304936
15.17243 | 5.35153 | 15.17243 | 0.03639209 | 534.624 | 62.45548 | -0.070889 | 296.1 | 5.963 | 303.3 | 23.193 | [8 empty] | 534.6552 | -3.424518 | 535.0474 | -2.693228 | 536.235 | -3.310446
15.19271 | 4.381481 | 15.19271 | 0.06714838 | 536.624 | 62.44487 | -0.065731 | 297.1 | 5.963 | 305.2 | 23.503 | [8 empty] | 536.6552 | -3.43434 | 537.0474 | -2.685994 | 538.235 | -3.316274
15.213 | 4.227412 | 15.213 | 0.00531424 | 538.624 | 62.43631 | -0.063342 | 299.4 | 5.93 | 305.1 | 23.779 | [8 empty] | 538.6552 | -3.442492 | 539.0474 | -2.683076 | 540.235 | -3.322182
15.23328 | 4.663627 | 15.23328 | 0.1055193 | 540.624 | 62.41843 | -0.063222 | 299.8 | 5.914 | 306.3 | 24.121 | [8 empty] | 540.6552 | -3.449572 | 541.0474 | -2.684236 | 542.235 | -3.328196
15.25356 | 4.561653 | 15.25356 | -0.02575498 | 542.624 | 62.41083 | -0.062513 | 299.7 | 5.882 | 307.3 | 24.382 | [8 empty] | 542.6552 | -3.455494 | 543.0474 | -2.688412 | 544.235 | -3.33435
15.27384 | 3.938853 | 15.27384 | -0.01235117 | 544.624 | 62.39071 | -0.058928 | 300.4 | 5.882 | 307 | 24.658 | [8 empty] | 544.6552 | -3.45897 | 545.0474 | -2.693852 | 546.235 | -3.339472
15.29412 | 4.218837 | 15.29412 | 0.1746659 | 546.624 | 62.38373 | -0.053275 | 302.3 | 5.882 | 309.1 | 24.919 | [8 empty] | 546.6552 | -3.459278 | 547.0474 | -2.699728 | 548.235 | -3.34139
15.3144 | 3.474521 | 15.3144 | 0.01446293 | 548.624 | 62.37356 | -0.04896 | 302.8 | 5.833 | 308.9 | 25.146 | [8 empty] | 548.6552 | -3.457518 | 549.0474 | -2.706014 | 550.235 | -3.338986
15.33468 | 3.667712 | 15.33468 | 0.0394473 | 550.624 | 62.36517 | -0.048627 | 303.1 | 5.8 | 310.3 | 25.488 | [8 empty] | 550.6552 | -3.455444 | 551.0474 | -2.713242 | 552.235 | -3.333132
15.35496 | 3.930354 | 15.35496 | 0.1686005 | 552.624 | 62.35673 | -0.051526 | 304.3 | 5.768 | 311.7 | 25.814 | [8 empty] | 552.6552 | -3.4534 | 553.0474 | -2.722182 | 554.235 | -3.3251
15.37524 | 4.054113 | 15.37524 | 0.1241447 | 554.624 | 62.34534 | -0.05399 | 305.1 | 5.735 | 311.8 | 26.074 | [8 empty] | 554.6552 | -3.449834 | 555.0474 | -2.732594 | 556.235 | -3.315574
15.39552 | 3.830657 | 15.39552 | 0.1780707 | 556.624 | 62.32988 | -0.053711 | 306.3 | 5.719 | 312.7 | 26.383 | [8 empty] | 556.6552 | -3.443568 | 557.0474 | -2.742822 | 558.235 | -3.304986
15.4158 | 2.634984 | 15.4158 | -0.1383714 | 558.624 | 62.32342 | -0.052926 | 306.3 | 5.702 | 314.1 | 26.676 | [8 empty] | 558.6552 | -3.43513 | 559.0474 | -2.75166 | 560.235 | -3.293894
15.43609 | 2.932374 | 15.43609 | -0.02078369 | 560.624 | 62.3147 | -0.054587 | 308.1 | 5.654 | 314.7 | 26.921 | [8 empty] | 560.6552 | -3.425312 | 561.0474 | -2.759992 | 562.235 | -3.28322
15.45637 | 3.663798 | 15.45637 | 0.0157877 | 562.624 | 62.30287 | -0.057326 | 308.5 | 5.621 | 316 | 27.246 | [8 empty] | 562.6552 | -3.414298 | 563.0474 | -2.769688 | 564.235 | -3.272912
15.47665 | 2.745922 | 15.47665 | 0.05236124 | 564.624 | 62.28611 | -0.057588 | 310.6 | 5.621 | 316.9 | 27.572 | [8 empty] | 564.6552 | -3.402228 | 565.0474 | -2.78041 | 566.235 | -3.262302
15.49693 | 3.303747 | 15.49693 | 0.07157584 | 566.624 | 62.27718 | -0.054197 | 310.3 | 5.54 | 317.1 | 27.832 | [8 empty] | 566.6552 | -3.388942 | 567.0474 | -2.789786 | 568.235 | -3.25078
15.51721 | 2.542135 | 15.51721 | -0.01337407 | 568.624 | 62.26632 | -0.048553 | 311 | 5.54 | 318.4 | 28.092 | [8 empty] | 568.6552 | -3.374312 | 569.0474 | -2.796194 | 570.235 | -3.238058
15.53749 | 3.2215 | 15.53749 | -0.12147 | 570.624 | 62.2562 | -0.042698 | 311.8 | 5.523 | 318.8 | 28.385 | [8 empty] | 570.6552 | -3.35833 | 571.0474 | -2.799416 | 572.235 | -3.223868
15.55777 | 2.529345 | 15.55777 | 0.01913426 | 572.624 | 62.25197 | -0.038212 | 313.8 | 5.475 | 320.5 | 28.711 | [8 empty] | 572.6552 | -3.341012 | 573.0474 | -2.800268 | 574.235 | -3.207882
15.57805 | 2.930946 | 15.57805 | 0.0729351 | 574.624 | 62.24182 | -0.035632 | 314.3 | 5.426 | 321.5 | 28.971 | [8 empty] | 574.6552 | -3.322952 | 575.0474 | -2.800394 | 576.235 | -3.190158
15.59833 | 2.568664 | 15.59833 | -0.05266005 | 576.624 | 62.23627 | -0.034764 | 314.1 | 5.442 | 321.8 | 29.281 | [8 empty] | 576.6552 | -3.305502 | 577.0474 | -2.800888 | 578.235 | -3.171438
15.61861 | 2.570972 | 15.61861 | 0.08795066 | 578.624 | 62.23182 | -0.034484 | 315.2 | 5.41 | 322 | 29.525 | [8 empty] | 578.6552 | -3.289312 | 579.0474 | -2.8011 | 580.235 | -3.15248
15.63889 | 2.729536 | 15.63889 | 0.1070358 | 580.624 | 62.22002 | -0.033437 | 317 | 5.328 | 323.6 | 29.785 | [8 empty] | 580.6552 | -3.273856 | 581.0474 | -2.800218 | 582.235 | -3.13342
15.65918 | 2.158941 | 15.65918 | 0.1839934 | 582.624 | 62.21333 | -0.033766 | 317.7 | 5.279 | 323.4 | 30.046 | [8 empty] | 582.6552 | -3.259614 | 583.0474 | -2.799046 | 584.235 | -3.113724
15.67946 | 2.057101 | 15.67946 | 0.2088698 | 584.624 | 62.20956 | -0.039896 | 318.6 | 5.279 | 326.1 | 30.29 | [8 empty] | 584.6552 | -3.247518 | 585.0474 | -2.797234 | 586.235 | -3.09359
15.69974 | 2.337212 | 15.69974 | 0.05435028 | 586.624 | 62.20671 | -0.047947 | 319.7 | 5.247 | 326.3 | 30.615 | [8 empty] | 586.6552 | -3.234048 | 587.0474 | -2.791728 | 588.235 | -3.074296
15.72002 | 2.669413 | 15.72002 | 0.02714772 | 588.624 | 62.14588 | -0.045855 | 320.8 | 5.23 | 327.2 | 30.859 | [8 empty] | 588.6552 | -3.212696 | 589.0474 | -2.779544 | 590.235 | -3.057052
15.7403 | 1.768982 | 15.7403 | 0.1272621 | 590.624 | 62.18162 | -0.033052 | 320.7 | 5.198 | 327.9 | 31.104 | [8 empty] | 590.6552 | -3.184988 | 591.0474 | -2.764462 | 592.235 | -3.041428
15.76058 | 2.274807 | 15.76058 | 0.1347861 | 592.624 | 62.1771 | -0.022458 | 321.9 | 5.165 | 328.5 | 31.38 | [8 empty] | 592.6552 | -3.159652 | 593.0474 | -2.752344 | 594.235 | -3.025816
15.78086 | 2.381333 | 15.78086 | 0.10759 | 594.624 | 62.17596 | -0.020351 | 323.7 | 5.068 | 329.6 | 31.624 | [8 empty] | 594.6552 | -3.140168 | 595.0474 | -2.744256 | 596.235 | -3.008822
15.80114 | 1.776059 | 15.80114 | -0.04113171 | 596.624 | 62.1663 | -0.024881 | 324.2 | 5.019 | 330 | 31.787 | [8 empty] | 596.6552 | -3.125684 | 597.0474 | -2.739388 | 598.235 | -2.990428
15.82142 | 1.587459 | 15.82142 | 0.03584318 | 598.624 | 62.1593 | -0.037333 | 324.4 | 4.97 | 331.6 | 32.031 | [8 empty] | 598.6552 | -3.116624 | 599.0474 | -2.736798 | 600.235 | -2.971344
15.8417 | 1.867615 | 15.8417 | 0.09545912 | 600.624 | 62.16299 | -0.05283 | 325.3 | 4.954 | 330.8 | 32.227 | [8 empty] | 600.6552 | -3.10658 | 601.0474 | -2.73058 | 602.235 | -2.951844
15.86198 | 2.269305 | 15.86198 | -0.001172784 | 602.624 | 62.1046 | -0.053558 | 325.9 | 4.889 | 332.2 | 32.471 | [8 empty] | 602.6552 | -3.082422 | 603.0474 | -2.714682 | 604.235 | -2.931892
15.88227 | 1.907112 | 15.88227 | 0.04108636 | 604.624 | 62.12669 | -0.035824 | 327.1 | 4.856 | 332.5 | 32.699 | [8 empty] | 604.6552 | -3.045 | 605.0474 | -2.693686 | 606.235 | -2.911828
15.90255 | 1.510204 | 15.90255 | 0.008116183 | 606.624 | 62.14581 | -0.019602 | 327.7 | 4.775 | 333.8 | 32.861 | [8 empty] | 606.6552 | -3.011198 | 607.0474 | -2.677828 | 608.235 | -2.89251
15.92283 | 1.755663 | 15.92283 | 0.2355648 | 608.624 | 62.12452 | -0.017582 | 328.2 | 4.775 | 335.5 | 33.024 | [8 empty] | 608.6552 | -2.989002 | 609.0474 | -2.669024 | 610.235 | -2.874414
15.94311 | 1.723351 | 15.94311 | 0.05792304 | 610.624 | 62.11924 | -0.021871 | 330.1 | 4.71 | 335.5 | 33.203 | [8 empty] | 610.6552 | -2.971002 | 611.0474 | -2.661606 | 612.235 | -2.857094
15.96339 | 1.812573 | 15.96339 | 0.01338527 | 612.624 | 62.11375 | -0.023843 | 330.6 | 4.726 | 336.1 | 33.366 | [8 empty] | 612.6552 | -2.9499 | 613.0474 | -2.651856 | 614.235 | -2.839394
15.98367 | 1.88444 | 15.98367 | 0.08459039 | 614.624 | 62.10874 | -0.024479 | 331.4 | 4.677 | 336.5 | 33.464 | [8 empty] | 614.6552 | -2.925986 | 615.0474 | -2.640182 | 616.235 | -2.820384
16.00395 | 1.522286 | 16.00395 | -0.05832269 | 616.624 | 62.1046 | -0.027652 | 332.3 | 4.628 | 338.3 | 33.61 | [8 empty] | 616.6552 | -2.902746 | 617.0474 | -2.627864 | 618.235 | -2.799706
16.02423 | 1.229583 | 16.02423 | 0.0996923 | 618.624 | 62.10612 | -0.033217 | 333.4 | 4.547 | 338.6 | 33.691 | [8 empty] | 618.6552 | -2.881546 | 619.0474 | -2.615128 | 620.235 | -2.777572
16.04451 | 1.31883 | 16.04451 | 0.04937612 | 620.624 | 62.09149 | -0.036155 | 333.9 | 4.531 | 339.1 | 33.789 | [8 empty] | 620.6552 | -2.860822 | 621.0474 | -2.6015 | 622.235 | -2.754602
16.06479 | 1.894195 | 16.06479 | 0.1842473 | 622.624 | 62.0793 | -0.032602 | 335.6 | 4.514 | 340.9 | 33.936 | [8 empty] | 622.6552 | -2.838586 | 623.0474 | -2.587168 | 624.235 | -2.731206
16.08507 | 1.080678 | 16.08507 | 0.01819469 | 624.624 | 62.0775 | -0.025148 | 336 | 4.465 | 340.4 | 33.919 | [8 empty] | 624.6552 | -2.814672 | 625.0474 | -2.573266 | 626.235 | -2.706498
16.10536 | 1.56925 | 16.10536 | 0.1357091 | 626.624 | 62.07499 | -0.019473 | 337.1 | 4.417 | 340.6 | 33.936 | [8 empty] | 626.6552 | -2.791342 | 627.0474 | -2.560898 | 628.235 | -2.677926
16.12564 | 1.467551 | 16.12564 | 0.1201237 | 628.624 | 62.07282 | -0.018044 | 337.8 | 4.384 | 343.5 | 33.968 | [8 empty] | 628.6552 | -2.771004 | 629.0474 | -2.549678 | 630.235 | -2.643042
16.14592 | 1.209608 | 16.14592 | 0.01194799 | 630.624 | 62.06782 | -0.019552 | 339 | 4.303 | 344.4 | 33.968 | [8 empty] | 630.6552 | -2.753416 | 631.0474 | -2.538776 | 632.235 | -2.602608
16.1662 | 1.160005 | 16.1662 | -0.02099413 | 632.624 | 62.06309 | -0.021742 | 338.7 | 4.286 | 344.1 | 33.936 | [8 empty] | 632.6552 | -2.735606 | 633.0474 | -2.528172 | 634.235 | -2.563026
16.18648 | 0.954158 | 16.18648 | 0.02708443 | 634.624 | 62.06304 | -0.022277 | 339.4 | 4.254 | 346.2 | 33.936 | [8 empty] | 634.6552 | -2.715086 | 635.0474 | -2.51806 | 636.235 | -2.530124
16.20676 | 1.199707 | 16.20676 | 0.1098874 | 636.624 | 62.05154 | -0.01929 | 339.9 | 4.221 | 345.5 | 33.936 | [8 empty] | 636.6552 | -2.691474 | 637.0474 | -2.508298 | 638.235 | -2.504084
16.22704 | 0.9765114 | 16.22704 | 0.07695174 | 638.624 | 62.04666 | -0.014763 | 341.3 | 4.221 | 347.2 | 33.936 | [8 empty] | 638.6552 | -2.666104 | 639.0474 | -2.498882 | 640.235 | -2.479822
16.24732 | 0.8574893 | 16.24732 | 0.02087011 | 640.624 | 62.05168 | -0.013961 | 342.4 | 4.189 | 346.9 | 33.887 | [8 empty] | 640.6552 | -2.640366 | 641.0474 | -2.490012 | 642.235 | -2.453066
16.2676 | 0.7731958 | 16.2676 | 0.04002212 | 642.624 | 62.05007 | -0.018572 | 343.7 | 4.205 | 349.4 | 33.789 | [8 empty] | 642.6552 | -2.614494 | 643.0474 | -2.481098 | 644.235 | -2.423836
16.28788 | 1.209742 | 16.28788 | 0.08811148 | 644.624 | 62.04175 | -0.023903 | 344.3 | 4.124 | 349.2 | 33.691 | [8 empty] | 644.6552 | -2.587622 | 645.0474 | -2.470828 | 646.235 | -2.394642
16.30816 | 0.8824058 | 16.30816 | -0.002685897 | 646.624 | 62.03607 | -0.024776 | 344.8 | 4.075 | 350.3 | 33.659 | [8 empty] | 646.6552 | -2.559334 | 647.0474 | -2.458894 | 648.235 | -2.366324
16.32845 | 0.7113259 | 16.32845 | 0.1437874 | 648.624 | 62.02757 | -0.021158 | 345.6 | 4.059 | 350.7 | 33.464 | [8 empty] | 648.6552 | -2.531484 | 649.0474 | -2.44604 | 650.235 | -2.337348
16.34873 | 0.7833079 | 16.34873 | 0.04720731 | 650.624 | 62.02664 | -0.017592 | 345.2 | 4.026 | 351.1 | 33.398 | [8 empty] | 650.6552 | -2.505604 | 651.0474 | -2.433384 | 652.235 | -2.305488
16.36901 | 0.6296019 | 16.36901 | 0.00271271 | 652.624 | 62.02751 | -0.017192 | 347.2 | 4.01 | 352.9 | 33.187 | [8 empty] | 652.6552 | -2.481078 | 653.0474 | -2.422064 | 654.235 | -2.26968
16.38929 | 0.8404856 | 16.38929 | 0.1491925 | 654.624 | 62.02125 | -0.018772 | 346.3 | 3.977 | 353.8 | 33.122 | [8 empty] | 654.6552 | -2.455246 | 655.0474 | -2.412542 | 656.235 | -2.230578
16.40957 | 0.8604034 | 16.40957 | -0.005251499 | 656.624 | 62.01262 | -0.021927 | 348 | 3.977 | 354 | 32.894 | [8 empty] | 656.6552 | -2.428046 | 657.0474 | -2.405096 | 658.235 | -2.18849
16.42985 | 0.9844943 | 16.42985 | 0.1180844 | 658.624 | 62.01667 | -0.030748 | 349.5 | 3.912 | 355.3 | 32.715 | [8 empty] | 658.6552 | -2.402406 | 659.0474 | -2.40074 | 660.235 | -2.142348
16.45013 | 1.125953 | 16.45013 | 0.05623737 | 660.624 | 62.00788 | -0.045995 | 350.5 | 3.863 | 357.2 | 32.471 | [8 empty] | 660.6552 | -2.379062 | 661.0474 | -2.39812 | 662.235 | -2.089436
16.47041 | 0.6076951 | 16.47041 | 0.09277208 | 662.624 | 62.00171 | -0.054962 | 351.2 | 3.847 | 356.7 | 32.227 | [8 empty] | 662.6552 | -2.350146 | 663.0474 | -2.390378 | 664.235 | -2.02776
16.49069 | 0.8186107 | 16.49069 | 0.07722561 | 664.624 | 62.00252 | -0.04033 | 351.7 | 3.814 | 357.9 | 31.982 | [8 empty] | 664.6552 | -2.304914 | 665.0474 | -2.372516 | 666.235 | -1.96012
16.51097 | 0.473977 | 16.51097 | 0.06746835 | 666.624 | 61.98728 | -0.0081632 | 352.4 | 3.766 | 358.8 | 31.706 | [8 empty] | 666.6552 | -2.248928 | 667.0474 | -2.35044 | 668.235 | -1.887036
16.53125 | 0.4939331 | 16.53125 | -0.1216849 | 668.624 | 61.99333 | 0.01417 | 353.8 | 3.782 | 359.3 | 31.413 | [8 empty] | 668.6552 | -2.200126 | 669.0474 | -2.333572 | 670.235 | -1.81226
16.55153 | 0.6180623 | 16.55153 | -0.009910086 | 670.624 | 61.9908 | 0.016443 | 354.8 | 3.749 | 359.8 | 31.038 | [8 empty] | 670.6552 | -2.162702 | 671.0474 | -2.322866 | 672.235 | -1.73915
16.57182 | 0.4470589 | 16.57182 | 0.1018669 | 672.624 | 61.97177 | 0.010382 | 355.4 | 3.733 | 361.1 | 30.762 | [8 empty] | 672.6552 | -2.128608 | 673.0474 | -2.314716 | 674.235 | -1.67244
16.5921 | 0.4323119 | 16.5921 | 0.01109975 | 674.624 | 61.99839 | 0.0031254 | 355.9 | 3.717 | 361.5 | 30.387 | [8 empty] | 674.6552 | -2.093606 | 675.0474 | -2.307146 | 676.235 | -1.612722
16.61238 | 0.6085435 | 16.61238 | -0.03915599 | 676.624 | 61.98627 | -0.0044004 | 357 | 3.684 | 362.6 | 30.029 | [8 empty] | 676.6552 | -2.058088 | 677.0474 | -2.298538 | 678.235 | -1.56119
16.63266 | 0.6806148 | 16.63266 | 0.03211821 | 678.624 | 61.98151 | -0.0093698 | 357.6 | 3.652 | 363.5 | 29.655 | [8 empty] | 678.6552 | -2.021302 | 679.0474 | -2.28714 | 680.235 | -1.516099
16.65294 | 0.5443591 | 16.65294 | -0.1222999 | 680.624 | 61.98557 | -0.009701 | 359.9 | 3.635 | 364.5 | 29.264 | [8 empty] | 680.6552 | -1.983844 | 681.0474 | -2.272492 | 682.235 | -1.4761118
16.67322 | 0.7032487 | 16.67322 | 0.02421013 | 682.624 | 61.97585 | -0.006864 | 359.8 | 3.603 | 364.8 | 28.809 | [8 empty] | 682.6552 | -1.948666 | 683.0474 | -2.25565 | 684.235 | -1.43983
16.6935 | 0.5322836 | 16.6935 | -0.002888823 | 684.624 | 61.98209 | -0.0054682 | 360.2 | 3.587 | 365.8 | 28.467 | [8 empty] | 684.6552 | -1.919756 | 685.0474 | -2.23861 | 686.235 | -1.406748
16.71378 | 0.6217415 | 16.71378 | 0.01631068 | 686.624 | 61.98338 | -0.009069 | 360.6 | 3.554 | 366.2 | 28.06 | [8 empty] | 686.6552 | -1.8986 | 687.0474 | -2.221314 | 688.235 | -1.376472
16.73406 | 0.2250947 | 16.73406 | -0.05129321 | 688.624 | 61.97911 | -0.014938 | 361.1 | 3.505 | 366.9 | 27.604 | [8 empty] | 688.6552 | -1.882106 | 689.0474 | -2.19956 | 690.235 | -1.34875
16.75434 | 0.3319265 | 16.75434 | 0.09522542 | 690.624 | 61.97184 | -0.017183 | 362.4 | 3.489 | 368.3 | 27.197 | [8 empty] | 690.6552 | -1.866072 | 691.0474 | -2.167902 | 692.235 | -1.323224
16.77462 | 0.4734869 | 16.77462 | 0.1838758 | 692.624 | 61.9667 | -0.014856 | 363.5 | 3.456 | 368.3 | 26.823 | [8 empty] | 692.6552 | -1.84987 | 693.0474 | -2.12267 | 694.235 | -1.299322
16.79491 | 0.7713036 | 16.79491 | 0.1047044 | 694.624 | 61.96952 | -0.011839 | 363.5 | 3.456 | 369.6 | 26.367 | [8 empty] | 694.6552 | -1.834826 | 695.0474 | -2.062336 | 696.235 | -1.276124
16.81519 | 0.478849 | 16.81519 | 0.2685906 | 696.624 | 61.96502 | -0.0097537 | 364.5 | 3.408 | 371.2 | 25.993 | [8 empty] | 696.6552 | -1.82199 | 697.0474 | -1.982392 | 698.235 | -1.253228
16.83547 | 0.3426507 | 16.83547 | 0.1084049 | 698.624 | 61.96207 | -0.0070556 | 365.1 | 3.375 | 371.4 | 25.586 | [8 empty] | 698.6552 | -1.8115944 | 699.0474 | -1.875536 | 700.235 | -1.2306808
16.85575 | 0.4147921 | 16.85575 | 0.07553616 | 700.624 | 61.9625 | -0.0045103 | 366.2 | 3.375 | 371.3 | 25.146 | [8 empty] | 700.6552 | -1.8026758 | 701.0474 | -1.803858 | 702.235 | -1.2086294
16.87603 | 0.2091622 | 16.87603 | -0.003626695 | 702.624 | 61.96342 | -0.0054517 | 367.7 | 3.342 | 372.7 | 24.837 | [8 empty] | 702.6552 | -1.7936092 | 703.0474 | -1.75282 | 704.235 | -1.1855666
16.89631 | 0.4722886 | 16.89631 | -0.1001485 | 704.624 | 61.96473 | -0.0099994 | 368.6 | 3.31 | 373.8 | 24.43 | [8 empty] | 704.6552 | -1.7834918 | 705.0474 | -1.71673 | 706.235 | -1.157231
16.91659 | 0.5791714 | 16.91659 | 0.1505541 | 706.624 | 61.95962 | -0.013538 | 369.9 | 3.31 | 373.5 | 24.121 | [8 empty] | 706.6552 | -1.7717316 | 707.0474 | -1.68992 | 708.235 | -1.1195538
16.93687 | 0.3214772 | 16.93687 | 0.04824954 | 708.624 | 61.95149 | -0.01264 | 369.7 | 3.294 | 374.4 | 23.779 | [8 empty] | 708.6552 | -1.756741 | 709.0474 | -1.669956 | 710.235 | -1.0702272
16.95715 | 0.619345 | 16.95715 | 0.1079842 | 710.624 | 61.95283 | -0.0095588 | 371.5 | 3.229 | 375.7 | 23.438 | [8 empty] | 710.6552 | -1.7369258 | 711.0474 | -1.6550998 | 712.235 | -1.0086932
16.97743 | 0.431108 | 16.97743 | -0.02903823 | 712.624 | 61.95207 | -0.0083683 | 372.5 | 3.229 | 375.9 | 23.193 | [8 empty] | 712.6552 | -1.710875 | 713.0474 | -1.6431748 | 714.235 | -0.9409766
16.99771 | 0.3817663 | 16.99771 | 0.1001452 | 714.624 | 61.95124 | -0.0088611 | 372.5 | 3.245 | 377.2 | 22.917 | [8 empty] | 714.6552 | -1.6757652 | 715.0474 | -1.6314532 | 716.235 | -0.8818776
17.018 | 0.5234032 | 17.018 | -0.04265996 | 716.624 | 61.94399 | -0.0077572 | 374.1 | 3.18 | 378.5 | 22.591 | [8 empty] | 716.6552 | -1.6290464 | 717.0474 | -1.6184086 | 718.235 | -0.831449
17.03828 | 0.421991 | 17.03828 | -0.01185184 | 718.624 | 61.94395 | -0.0044995 | 374.4 | 3.212 | 378.8 | 22.331 | [8 empty] | 718.6552 | -1.5696256 | 719.0474 | -1.6044446 | 720.235 | -0.78303204
17.05856 | 0.4247517 | 17.05856 | 0.04210658 | 720.624 | 61.94593 | -0.0023512 | 375.3 | 3.131 | 379.9 | 22.119 | [8 empty] | 720.6552 | -1.5007164 | 721.0474 | -1.5899384 | 722.235 | -0.73256538
17.07884 | 0.2365466 | 17.07884 | -0.01388654 | 722.624 | 61.94617 | -0.0040002 | 376.8 | 3.082 | 380.1 | 21.859 | [8 empty] | 722.6552 | -1.4412546 | 723.0474 | -1.5723188 | 724.235 | -0.67843696
17.09912 | 0.5691813 | 17.09912 | 0.02271509 | 724.624 | 61.94822 | -0.0083311 | 376.5 | 3.082 | 381.5 | 21.712 | [8 empty] | 724.6552 | -1.3986798 | 725.0474 | -1.5460208 | 726.235 | -0.6175108
17.1194 | 0.3809889 | 17.1194 | 0.1229763 | 726.624 | 61.94169 | -0.0099121 | 378.5 | 3.098 | 382.6 | 21.468 | [8 empty] | 726.6552 | -1.3653146 | 727.0474 | -1.5047448 | 728.235 | -0.5479084
17.13968 | 0.5921086 | 17.13968 | 0.003332229 | 728.624 | 61.93824 | -0.00058777 | 379.1 | 3.033 | 383.1 | 21.24 | [8 empty] | 728.6552 | -1.3338402 | 729.0474 | -1.4431346 | 730.235 | -0.495472
17.15996 | 0.5254568 | 17.15996 | -0.006355962 | 730.624 | 61.93362 | 0.022552 | 379.2 | 3.066 | 383.2 | 21.029 | [8 empty] | 730.6552 | -1.302079 | 731.0474 | -1.339303 | 732.235 | -0.4580642
17.18024 | 0.3199224 | 17.18024 | 0.01868023 | 732.624 | 61.93626 | 0.045062 | 379.1 | 3.033 | 384 | 20.882 | [8 empty] | 732.6552 | -1.2795866 | 733.0474 | -1.2795616 | 734.235 | -0.43202304
17.20052 | 0.5831445 | 17.20052 | 0.1305241 | 734.624 | 61.91199 | 0.03917 | 380.7 | 3.033 | 386 | 20.736 | [8 empty] | 734.6552 | -1.2816754 | 735.0474 | -1.2486998 | 736.235 | -0.4153132
17.2208 | 0.1345674 | 17.2208 | 0.0398239 | 736.624 | 61.99328 | -0.0017202 | 381.2 | 3.017 | 386.8 | 20.524 | [8 empty] | 736.6552 | -1.3063188 | 737.0474 | -1.2402576 | 738.235 | -0.404769
17.24109 | 0.2762744 | 17.24109 | 0.03593138 | 738.624 | 61.94518 | -0.047275 | 382.1 | 3.017 | 386.9 | 20.475 | [8 empty] | 738.6552 | -1.3295348 | 739.0474 | -1.2335262 | 740.235 | -0.396942
17.26137 | 0.435349 | 17.26137 | 0.1072725 | 740.624 | 62.09199 | -0.063982 | 382.9 | 2.984 | 387.2 | 20.296 | [8 empty] | 740.6552 | -1.3313608 | 741.0474 | -1.2161312 | 742.235 | -0.3893436
17.28165 | 0.4034577 | 17.28165 | -0.02393052 | 742.624 | 61.90273 | -0.04872 | 383.4 | 2.952 | 388.6 | 20.182 | [8 empty] | 742.6552 | -1.3146468 | 743.0474 | -1.1891936 | 744.235 | -0.3804186
17.30193 | 0.5625449 | 17.30193 | 0.1515816 | 744.624 | 61.93396 | -0.025413 | 384.7 | 2.952 | 388.9 | 20.02 | [8 empty] | 744.6552 | -1.29678 | 745.0474 | -1.1581684 | 746.235 | -0.3682884
17.32221 | 0.4264997 | 17.32221 | -0.02591341 | 746.624 | 61.9254 | -0.012452 | 385 | 2.903 | 389.4 | 20.003 | [8 empty] | 746.6552 | -1.2877164 | 747.0474 | -1.1220206 | 748.235 | -0.3506914
17.34249 | 0.3425442 | 17.34249 | 0.1785382 | 748.624 | 61.91759 | -0.00648 | 385.7 | 2.854 | 390.9 | 19.906 | [8 empty] | 748.6552 | -1.283078 | 749.0474 | -1.073944 | 750.235 | -0.3254438
17.36277 | -0.001821636 | 17.36277 | -0.0336747 | 750.624 | 61.91372 | 0.00012717 | 386.7 | 2.822 | 391.4 | 19.808 | [8 empty] | 750.6552 | -1.2779164 | 751.0474 | -1.0052442 | 752.235 | -0.2916804
17.38305 | 0.13993 | 17.38305 | -0.07227433 | 752.624 | 61.92289 | 0.005689 | 388.1 | 2.87 | 392.1 | 19.759 | [8 empty] | 752.6552 | -1.2735332 | 753.0474 | -0.91759 | 754.235 | -0.2498314
17.40333 | 0.3337714 | 17.40333 | 0.0382516 | 754.624 | 61.92297 | 0.007002 | 388.1 | 2.838 | 393.4 | 19.759 | [8 empty] | 754.6552 | -1.2712544 | 755.0474 | -0.875998 | 756.235 | -0.1939792
17.42361 | 0.1109525 | 17.42361 | 0.0851223 | 756.624 | 61.92499 | 0.0052351 | 388.7 | 2.822 | 393.7 | 19.629 | [8 empty] | 756.6552 | -1.2698802 | 757.0474 | -0.851172 | 758.235 | -0.14752678
17.44389 | 0.1659178 | 17.44389 | -0.047403 | 758.624 | 61.92586 | 0.0020363 | 389.6 | 2.822 | 393.8 | 19.564 | [8 empty] | 758.6552 | -1.2683558 | 759.0474 | -0.8398504 | 760.235 | -0.11642982
17.46418 | 0.4813061 | 17.46418 | 0.03419423 | 760.624 | 61.92693 | -0.0018172 | 390.1 | 2.773 | 395.2 | 19.531 | [8 empty] | 760.6552 | -1.2665492 | 761.0474 | -0.8358688 | 762.235 | -0.0949036
17.48446 | 0.5015619 | 17.48446 | 0.1215807 | 762.624 | 61.92406 | -0.004953 | 392.6 | 2.805 | 395.8 | 19.531 | [8 empty] | 762.6552 | -1.263987 | 763.0474 | -0.8322914 | 764.235 | -0.0837682
17.50474 | 0.1398796 | 17.50474 | 0.1510989 | 764.624 | 61.92333 | -0.0060692 | 391.7 | 2.822 | 397 | 19.531 | [8 empty] | 764.6552 | -1.259637 | 765.0474 | -0.8242852 | 766.235 | -0.08077334
17.52502 | 0.299037 | 17.52502 | 0.007008135 | 766.624 | 61.92282 | -0.0050305 | 393.4 | 2.805 | 397.7 | 19.531 | [8 empty] | 766.6552 | -1.2528034 | 767.0474 | -0.8114044 | 768.235 | -0.0825206
17.5453 | 0.3713952 | 17.5453 | -0.03291378 | 768.624 | 61.91588 | -0.0030741 | 393.3 | 2.789 | 399.2 | 19.531 | [8 empty] | 768.6552 | -1.2442762 | 769.0474 | -0.795607 | 770.235 | -0.0853898
17.56558 | 0.1833432 | 17.56558 | -0.003389086 | 770.624 | 61.92283 | -0.0019 | 394.3 | 2.757 | 398.5 | 19.531 | [8 empty] | 770.6552 | -1.2358378 | 771.0474 | -0.777648 | 772.235 | -0.0874142
17.58586 | 0.2383531 | 17.58586 | 0.1881748 | 772.624 | 61.9209 | -0.0018031 | 394.4 | 2.74 | 400.3 | 19.531 | [8 empty] | 772.6552 | -1.2279962 | 773.0474 | -0.7538256 | 774.235 | -0.0883812
17.60614 | -0.01913066 | 17.60614 | 0.1829816 | 774.624 | 61.91819 | -0.0020371 | 395.1 | 2.773 | 400.2 | 19.548 | [8 empty] | 774.6552 | -1.2198878 | 775.0474 | -0.7147852 | 776.235 | -0.0888216
17.62642 | 0.2095031 | 17.62642 | 0.1835776 | 776.624 | 61.92191 | -0.0024378 | 395.4 | 2.773 | 401.3 | 19.58 | [8 empty] | 776.6552 | -1.2112548 | 777.0474 | -0.6132548 | 778.235 | -0.0893214
17.6467 | -0.065329 | 17.6467 | 0.1205183 | 778.624 | 61.91911 | -0.0023021 | 397.2 | 2.74 | 402.3 | 19.678 | [8 empty] | 778.6552 | -1.2024354 | 779.0474 | -0.526509 | 780.235 | -0.0903092
17.66698 | -0.2533492 | 17.66698 | 0.08060934 | 780.624 | 61.91612 | -0.00039619 | 397.6 | 2.757 | 403.7 | 19.743 | [8 empty] | 780.6552 | -1.192894 | 781.0474 | -0.4794786 | 782.235 | -0.09213082
17.68727 | 0.0968315 | 17.68727 | -0.0750382 | 782.624 | 61.91575 | 0.001725 | 398.5 | 2.724 | 403.5 | 19.775 | [8 empty] | 782.6552 | -1.1817956 | 783.0474 | -0.4535538 | 784.235 | -0.094781
17.70755 | 0.203963 | 17.70755 | 0.05866827 | 784.624 | 61.92168 | 0.00053073 | 399.7 | 2.691 | 404.6 | 19.792 | [8 empty] | 784.6552 | -1.1673188 | 785.0474 | -0.4395636 | 786.235 | -0.097723
17.72783 | 0.2416564 | 17.72783 | 0.1171454 | 786.624 | 61.92333 | -0.0041577 | 399.8 | 2.724 | 404.5 | 20.003 | [8 empty] | 786.6552 | -1.1450586 | 787.0474 | -0.4301406 | 788.235 | -0.100243
17.74811 | 0.2099117 | 17.74811 | 0.1987729 | 788.624 | 61.91631 | -0.008389 | 401.9 | 2.708 | 405.8 | 20.02 | [8 empty] | 788.6552 | -1.110033 | 789.0474 | -0.4185834 | 790.235 | -0.1019322
17.76839 | -0.01279877 | 17.76839 | 0.09521729 | 790.624 | 61.91492 | -0.0086363 | 401.8 | 2.708 | 407.6 | 20.117 | [8 empty] | 790.6552 | -1.0592722 | 791.0474 | -0.3997578 | 792.235 | -0.1031276
17.78867 | 0.3374138 | 17.78867 | 0.1768491 | 792.624 | 61.91255 | -0.0047337 | 402.2 | 2.691 | 407.2 | 20.247 | [8 empty] | 792.6552 | -0.9924332 | 793.0474 | -0.3677858 | 794.235 | -0.1045856
17.80895 | 0.2362438 | 17.80895 | 0.07329781 | 794.624 | 61.91249 | 0.0012474 | 403.4 | 2.691 | 408.2 | 20.28 | [8 empty] | 794.6552 | -0.9203322 | 795.0474 | -0.3154408 | 796.235 | -0.1064884
17.82923 | 0.1350802 | 17.82923 | 0.03919315 | 796.624 | 61.91151 | 0.0059968 | 403.9 | 2.675 | 410.2 | 20.508 | [8 empty] | 796.6552 | -0.8650272 | 797.0474 | -0.2162988 | 798.235 | -0.1081816
17.84951 | -0.01816035 | 17.84951 | -0.02384453 | 798.624 | 61.91635 | 0.0064086 | 405.9 | 2.691 | 410.5 | 20.589 | [8 empty] | 798.6552 | -0.8306376 | 799.0474 | -0.1521522 | 800.235 | -0.1087562
17.86979 | 0.5230499 | 17.86979 | -0.01164857 | 800.624 | 61.92255 | 0.0021001 | 406 | 2.643 | 412.4 | 20.752 | [8 empty] | 800.6552 | -0.8107986 | 801.0474 | -0.1123458 | 802.235 | -0.1079334
17.89007 | 0.3177388 | 17.89007 | 0.1625866 | 802.624 | 61.91668 | -0.0042552 | 406 | 2.643 | 412.6 | 20.964 | [8 empty] | 802.6552 | -0.7989108 | 803.0474 | -0.0920848 | 804.235 | -0.1062668
17.91036 | -0.06117708 | 17.91036 | 0.08219427 | 804.624 | 61.91665 | -0.0099569 | 407.7 | 2.659 | 413.4 | 21.11 | [8 empty] | 804.6552 | -0.7890612 | 805.0474 | -0.0836438 | 806.235 | -0.1047072
17.93064 | 0.2543579 | 17.93064 | 0.05388745 | 806.624 | 61.91487 | -0.013123 | 408 | 2.675 | 413.8 | 21.273 | [8 empty] | 806.6552 | -0.778409 | 807.0474 | -0.0806922 | 808.235 | -0.1040934
17.95092 | -0.1071841 | 17.95092 | 0.1008143 | 808.624 | 61.90916 | -0.01133 | 408.9 | 2.675 | 414.9 | 21.468 | [8 empty] | 808.6552 | -0.7666444 | 809.0474 | -0.0793494 | 810.235 | -0.1051954
17.9712 | 0.121558 | 17.9712 | 0.07251176 | 810.624 | 61.90265 | -0.0045979 | 410.9 | 2.675 | 415.7 | 21.696 | [8 empty] | 810.6552 | -0.7541576 | 811.0474 | -0.0782908 | 812.235 | -0.108285
17.99148 | 0.1419732 | 17.99148 | 0.1773133 | 812.624 | 61.90703 | 0.001734 | 411.2 | 2.691 | 416.5 | 21.875 | [8 empty] | 812.6552 | -0.739916 | 813.0474 | -0.0771634 | 814.235 | -0.1127086
18.01176 | 0.1797559 | 18.01176 | 0.02170027 | 814.624 | 61.91141 | 0.0019758 | 411.6 | 2.691 | 416.2 | 22.103 | [8 empty] | 814.6552 | -0.7208786 | 815.0474 | -0.0753138 | 816.235 | -0.116926
18.03204 | 0.06129496 | 18.03204 | 0.06284868 | 816.624 | 61.91354 | -0.0023118 | 413 | 2.724 | 417.2 | 22.331 | [8 empty] | 816.6552 | -0.692037 | 817.0474 | -0.072823 | 818.235 | -0.1193128
18.05232 | 0.02964595 | 18.05232 | 0.1618696 | 818.624 | 61.90459 | -0.0046218 | 413.2 | 2.757 | 418.6 | 22.575 | [8 empty] | 818.6552 | -0.648842 | 819.0474 | -0.0706292 | 820.235 | -0.118852
18.0726 | 0.2063367 | 18.0726 | 0.05255939 | 820.624 | 61.90622 | -0.0020019 | 414.9 | 2.757 | 419.3 | 22.803 | [8 empty] | 820.6552 | -0.5837494 | 821.0474 | -0.0689272 | 822.235 | -0.1155064
18.09288 | 0.1920615 | 18.09288 | 0.1515847 | 822.624 | 61.90625 | 0.0030648 | 415.2 | 2.74 | 420.1 | 23.079 | [8 empty] | 822.6552 | -0.4940774 | 823.0474 | -0.0674064 | 824.235 | -0.1106746
18.11316 | 0.1083483 | 18.11316 | 0.05963985 | 824.624 | 61.90608 | 0.0063206 | 415.7 | 2.773 | 419.5 | 23.324 | [8 empty] | 824.6552 | -0.436211 | 825.0474 | -0.0663794 | 826.235 | -0.10688146
18.13345 | 0.3371415 | 18.13345 | 0.1470954 | 826.624 | 61.91297 | 0.005129 | 417.2 | 2.74 | 422.5 | 23.633 | [8 empty] | 826.6552 | -0.40308 | 827.0474 | -0.06567 | 828.235 | -0.1061418
18.15373 | 0.1839966 | 18.15373 | 0.1072382 | 828.624 | 61.91416 | 0.0011283 | 417.6 | 2.757 | 422.3 | 23.91 | [8 empty] | 828.6552 | -0.3885585 | 829.0474 | -0.0642498 | 830.235 | -0.10830394
18.17401 | 0.2565525 | 18.17401 | 0.08474432 | 830.624 | 61.91172 | -0.00082146 | 418.2 | 2.773 | 423.4 | 24.186 | [8 empty] | 830.6552 | -0.381914 | 831.0474 | -0.0622948 | 832.235 | -0.1114816
18.19429 | -0.07019079 | 18.19429 | 0.05067853 | 832.624 | 61.90535 | 0.0011291 | 418.9 | 2.789 | 423.6 | 24.512 | [8 empty] | 832.6552 | -0.3766262 | 833.0474 | -0.0618848 | 834.235 | -0.1139142
18.21457 | 0.175989 | 18.21457 | 0.06869822 | 834.624 | 61.91212 | 0.003452 | 420.4 | 2.789 | 424.5 | 24.886 | [8 empty] | 834.6552 | -0.3710594 | 835.0474 | -0.0649864 | 836.235 | -0.1152406
18.23485 | -0.02921374 | 18.23485 | 0.06935896 | 836.624 | 61.91372 | 0.0029703 | 421.1 | 2.822 | 423.9 | 25.179 | [8 empty] | 836.6552 | -0.3648812 | 837.0474 | -0.0702228 | 838.235 | -0.1158008
18.25513 | -0.1128823 | 18.25513 | 0.1510404 | 838.624 | 61.91289 | 0.001083 | 422 | 2.822 | 426.5 | 25.537 | [8 empty] | 838.6552 | -0.3569986 | 839.0474 | -0.0730688 | 840.235 | -0.1156076
18.27541 | 0.1853999 | 18.27541 | 0.09383507 | 840.624 | 61.912 | 0.00077175 | 422.2 | 2.838 | 426.9 | 25.879 | [8 empty] | 840.6552 | -0.3464824 | 841.0474 | -0.0704918 | 842.235 | -0.1143962
18.29569 | 0.1711886 | 18.29569 | 0.1639467 | 842.624 | 61.91083 | 0.0025118 | 422.6 | 2.838 | 426.9 | 26.253 | [8 empty] | 842.6552 | -0.3330512 | 843.0474 | -0.0644464 | 844.235 | -0.112167
18.31597 | 0.2785113 | 18.31597 | 0.06044944 | 844.624 | 61.91291 | 0.0047789 | 423 | 2.87 | 429.3 | 26.611 | [8 empty] | 844.6552 | -0.3157308 | 845.0474 | -0.0595712 | 846.235 | -0.1092018
18.33625 | 0.03861825 | 18.33625 | 0.1595006 | 846.624 | 61.9146 | 0.0071294 | 424.7 | 2.903 | 429.6 | 27.051 | [8 empty] | 846.6552 | -0.290666 | 847.0474 | -0.0578936 | 848.235 | -0.1057668
18.35654 | 0.180676 | 18.35654 | 0.1370262 | 848.624 | 61.91581 | 0.011044 | 424.6 | 2.968 | 429.3 | 27.441 | [8 empty] | 848.6552 | -0.2515988 | 849.0474 | -0.057051 | 850.235 | -0.1020926
18.37682 | 0.2532957 | 18.37682 | -0.06484428 | 850.624 | 61.9154 | 0.016625 | 426.5 | 2.952 | 431.8 | 27.865 | [8 empty] | 850.6552 | -0.1914948 | 851.0474 | -0.054723 | 852.235 | -0.0987016
18.3971 | -0.1601894 | 18.3971 | 0.04578743 | 852.624 | 61.9197 | 0.019956 | 425.6 | 2.984 | 431.8 | 28.288 | [8 empty] | 852.6552 | -0.123622 | 853.0474 | -0.0526816 | 854.235 | -0.0963678
18.41738 | 0.207582 | 18.41738 | 0.06961575 | 854.624 | 61.93173 | 0.016584 | 428.5 | 3.001 | 432.5 | 28.727 | [8 empty] | 854.6552 | -0.0842948 | 855.0474 | -0.053915 | 856.235 | -0.0954182
18.43766 | 0.158693 | 18.43766 | 0.02978882 | 856.624 | 61.93521 | 0.0082872 | 427.9 | 3.017 | 433.1 | 29.183 | [8 empty] | 856.6552 | -0.0629292 | 857.0474 | -0.0576116 | 858.235 | -0.0952758
18.45794 | 0.2139771 | 18.45794 | 0.0767696 | 858.624 | 61.92948 | 0.0018057 | 430.2 | 3.049 | 434.1 | 29.639 | [8 empty] | 858.6552 | -0.0533098 | 859.0474 | -0.059995 | 860.235 | -0.0947812
18.47822 | 0.1998231 | 18.47822 | 0.2394933 | 860.624 | 61.92785 | 0.0014109 | 430.3 | 3.115 | 434.7 | 30.111 | [8 empty] | 860.6552 | -0.0474058 | 861.0474 | -0.058256 | 862.235 | -0.0932134
18.4985 | 0.272481 | 18.4985 | 0.0549969 | 862.624 | 61.93085 | 0.005904 | 431.7 | 3.098 | 434.7 | 30.583 | [8 empty] | 862.6552 | -0.0410264 | 863.0474 | -0.0522476 | 864.235 | -0.0908808
18.51878 | 0.1541731 | 18.51878 | 0.1077712 | 864.624 | 61.92833 | 0.011711 | 431.7 | 3.163 | 435.7 | 31.104 | [8 empty] | 864.6552 | -0.0348858 | 865.0474 | -0.0451178 | 866.235 | -0.0888012
18.53906 | 0.3136494 | 18.53906 | 0.004297659 | 866.624 | 61.93381 | 0.015107 | 432.2 | 3.229 | 436.8 | 31.641 | [8 empty] | 866.6552 | -0.03226 | 867.0474 | -0.0417852 | 868.235 | -0.0878442
18.55934 | 0.03910421 | 18.55934 | 0.06286331 | 868.624 | 61.94351 | 0.014829 | 434.1 | 3.261 | 437.8 | 32.178 | [8 empty] | 868.6552 | -0.0335542 | 869.0474 | -0.043609 | 870.235 | -0.0878898
18.57963 | 0.320121 | 18.57963 | 0.02883853 | 870.624 | 61.93929 | 0.01351 | 434.6 | 3.294 | 438.6 | 32.699 | [8 empty] | 870.6552 | -0.0351912 | 871.0474 | -0.0467458 | 872.235 | -0.0874326
18.59991 | 0.3060053 | 18.59991 | 0.02375109 | 872.624 | 61.9418 | 0.013587 | 435.3 | 3.342 | 438.1 | 33.252 | [8 empty] | 872.6552 | -0.0336914 | 873.0474 | -0.0472832 | 874.235 | -0.08448944
18.62019 | 0.2224515 | 18.62019 | 0.01866581 | 874.624 | 61.95091 | 0.015142 | 436.3 | 3.44 | 440.9 | 33.87 | [8 empty] | 874.6552 | -0.0288974 | 875.0474 | -0.0452442 | 876.235 | -0.07853324
18.64047 | -0.03470707 | 18.64047 | 0.0309438 | 876.624 | 61.94633 | 0.018218 | 437 | 3.473 | 441.6 | 34.44 | [8 empty] | 876.6552 | -0.0233342 | 877.0474 | -0.0427604 | 878.235 | -0.071619046
18.66075 | 0.1942519 | 18.66075 | 0.1300295 | 878.624 | 61.9516 | 0.021606 | 437.3 | 3.538 | 441.8 | 35.059 | [8 empty] | 878.6552 | -0.0199606 | 879.0474 | -0.0408292 | 880.235 | -0.06718714
18.68103 | 0.1454394 | 18.68103 | 0.02078403 | 880.624 | 61.96133 | 0.02281 | 438.9 | 3.554 | 443 | 35.693 | [8 empty] | 880.6552 | -0.019615 | 881.0474 | -0.0385594 | 882.235 | -0.06673156
18.70131 | 0.1139945 | 18.70131 | 0.1603833 | 882.624 | 61.9633 | 0.022485 | 439.3 | 3.619 | 443.4 | 36.312 | [8 empty] | 882.6552 | -0.0198696 | 883.0474 | -0.0351486 | 884.235 | -0.06844606
18.72159 | 0.2388059 | 18.72159 | 0.0106329 | 884.624 | 61.96435 | 0.023193 | 439.9 | 3.717 | 444.6 | 37.012 | [8 empty] | 884.6552 | -0.0182396 | 885.0474 | -0.0318294 | 886.235 | -0.06922376
18.74187 | 0.2768181 | 18.74187 | 0.01134761 | 886.624 | 61.97263 | 0.024838 | 440.4 | 3.814 | 445 | 37.663 | [8 empty] | 886.6552 | -0.01545572 | 887.0474 | -0.0302802 | 888.235 | -0.067391852
18.76215 | 0.3669201 | 18.76215 | -0.005296632 | 888.624 | 61.9803 | 0.026483 | 440.8 | 3.798 | 446.4 | 38.379 | [8 empty] | 888.6552 | -0.01356128 | 889.0474 | -0.0300392 | 890.235 | -0.062811452
18.78243 | 0.02300062 | 18.78243 | 0.1053761 | 890.624 | 61.98005 | 0.028921 | 441.7 | 3.896 | 446.3 | 39.095 | [8 empty] | 890.6552 | -0.01257856 | 891.0474 | -0.0297416 | 890.6056 | -0.06288922
18.80272 | -0.3035514 | 18.80272 | 0.06558802 | 892.624 | 61.9891 | 0.032376 | 443.4 | 3.961 | 446.9 | 39.876 | [8 empty] | 892.6552 | -0.00982102 | 893.0474 | -0.0294522 | 892.6056 | -0.06085888
18.823 | -0.008039504 | 18.823 | -0.02049419 | 894.624 | 61.99498 | 0.0349 | 443.4 | 3.961 | 448 | 40.609 | [8 empty] | 894.6552 | -0.0014664 | 895.0474 | -0.03092124 | 894.6056 | -0.0631184
18.84328 | 0.3916454 | 18.84328 | 0.03810169 | 896.624 | 62.0009 | 0.032804 | 444.8 | 4.042 | 449.9 | 41.406 | [8 empty] | 896.6552 | 0.0167506 | 897.0474 | -0.0386558 | 896.6056 | -0.07720706
18.86356 | 0.4788367 | 18.86356 | 0.0156812 |  |  |  | 445.9 | 4.124 | 450.3 | 42.188
18.88384 | 0.2708954 | 18.88384 | -0.03567231 |  |  |  | 445.3 | 4.173 | 451.1 | 42.985
18.90412 | -0.02384503 | 18.90412 | -0.05808848 |  |  |  | 447 | 4.221 | 451.4 | 43.88
18.9244 | -0.006079082 | 18.9244 | 0.1220438 |  |  |  | 447.8 | 4.27 | 451.6 | 44.743
18.94468 | 0.3415544 | 18.94468 | 0.04176158 |  |  |  | 448.3 | 4.319 | 453.7 | 45.687
18.96496 | -0.09205584 | 18.96496 | 0.007777812 |  |  |  | 447.7 | 4.368 | 454.2 | 46.517
18.98524 | 0.2903126 | 18.98524 | -0.04356491 |  |  |  | 450.1 | 4.465 | 455.1 | 47.493
19.00552 | 0.2733818 | 19.00552 | 0.01504823 |  |  |  | 449.4 | 4.498 | 455.6 | 48.438
19.02581 | 0.3259019 | 19.02581 | -0.001567945 |  |  |  | 451.2 | 4.531 | 456.9 | 49.398
19.04609 | 0.3437061 | 19.04609 | 0.138068 |  |  |  | 452.2 | 4.628 | 457.5 | 50.374
19.06637 | 0.04901666 | 19.06637 | 0.1446043 |  |  |  | 452.9 | 4.661 | 458.5 | 51.335
19.08665 | 0.2404447 | 19.08665 | 0.2032261 |  |  |  | 453.5 | 4.758 | 459.5 | 52.425
19.10693 | 0.3624347 | 19.10693 | 0.07666484 |  |  |  | 454.2 | 4.758 | 459.7 | 53.418
19.12721 | 0.1892922 | 19.12721 | 0.007976126 |  |  |  | 454.8 | 4.889 | 461.4 | 54.46
19.14749 | -0.08801058 | 19.14749 | 0.1360488 |  |  |  | 454.8 | 4.889 | 461.4 | 55.518
19.16777 | 0.2944152 | 19.16777 | 0.165744 |  |  |  | 456.5 | 4.954 | 462.7 | 56.641
19.18805 | 0.1733752 | 19.18805 | 0.0970618 |  |  |  | 457 | 4.97 | 463.3 | 57.747
19.20833 | 0.1738693 | 19.20833 | -0.09314606 |  |  |  | 458.1 | 5.019 | 463.6 | 58.822
19.22861 | 0.1222864 | 19.22861 | -0.04029621 |  |  |  | 457.4 | 5.084 | 463.7 | 59.993
19.2489 | 0.01862663 | 19.2489 | 0.1051484 |  |  |  | 459.5 | 5.133 | 463.9 | 61.117
19.26918 | 0.3316399 | 19.26918 | 0.06540997 |  |  |  | 459.9 | 5.198 | 465 | 62.272
19.28946 | 0.3321595 | 19.28946 | 0.1645626 |  |  |  | 462 | 5.214 | 467.6 | 63.444
19.30974 | 0.2111577 | 19.30974 | 0.08431923 |  |  |  | 461.9 | 5.23 | 466.6 | 64.6
19.33002 | 0.2290512 | 19.33002 | 0.2066243 |  |  |  | 462.7 | 5.247 | 467.3 | 65.804
19.3503 | 0.4205622 | 19.3503 | 0.02800564 |  |  |  | 463.2 | 5.263 | 469.4 | 67.025
19.37058 | 0.3690239 | 19.37058 | 0.02300023 |  |  |  | 464 | 5.279 | 467.6 | 68.229
19.39086 | 0.2306865 | 19.39086 | 0.01220994 |  |  |  | 464.8 | 5.296 | 469.3 | 69.531
19.41114 | 0.05763331 | 19.41114 | -0.0159393 |  |  |  | 465 | 5.312 | 471.1 | 70.785
19.43142 | 0.1797253 | 19.43142 | -0.04987341 |  |  |  | 466.9 | 5.312 | 471.6 | 72.07
19.4517 | 0.1629349 | 19.4517 | 0.04350944 |  |  |  | 466.6 | 5.377 | 472.5 | 73.356
19.47199 | 0.4586508 | 19.47199 | -0.01935554 |  |  |  | 467.6 | 5.361 | 472.3 | 74.626
19.49227 | 0.07728968 | 19.49227 | -0.03013504 |  |  |  | 468.7 | 5.393 | 474.3 | 76.009
19.51255 | 0.3382961 | 19.51255 | 0.07482837 |  |  |  | 469.5 | 5.377 | 473.8 | 77.344
19.53283 | 0.1305589 | 19.53283 | 0.1045624 |  |  |  | 469.5 | 5.377 | 475.1 | 78.662
19.55311 | -0.007727482 | 19.55311 | 0.1979561 |  |  |  | 470.4 | 5.344 | 477.6 | 79.997
19.57339 | -0.1112853 | 19.57339 | 0.1119538 |  |  |  | 471.4 | 5.312 | 479.2 | 81.38
19.59367 | -0.09330889 | 19.59367 | -0.002981608 |  |  |  | 471.9 | 5.312 | 477.6 | 82.764
19.61395 | -0.05796503 | 19.61395 | 0.2177333 |  |  |  | 473.3 | 5.312 | 479 | 84.18
19.63423 | 0.2204408 | 19.63423 | 0.08544117 |  |  |  | 474.2 | 5.344 | 480.2 | 85.628
19.65451 | -0.0219804 | 19.65451 | 0.1094012 |  |  |  | 475.7 | 5.296 | 480.7 | 87.093
19.67479 | -0.003978518 | 19.67479 | -0.08654408 |  |  |  | 475.1 | 5.263 | 483.2 | 88.542
19.69508 | 0.06611307 | 19.69508 | 0.1052443 |  |  |  | 476.8 | 5.247 | 482.6 | 90.055
19.71536 | -0.08948341 | 19.71536 | 0.04240523 |  |  |  | 476.6 | 5.214 | 484.3 | 91.536
19.73564 | 0.1195098 | 19.73564 | 0.06637386 |  |  |  | 478.3 | 5.214 | 483.6 | 93.066
19.75592 | 0.1548983 | 19.75592 | 0.09613169 |  |  |  | 478.8 | 5.23 | 485.4 | 94.564
19.7762 | -0.03540125 | 19.7762 | 0.04487316 |  |  |  | 479.5 | 5.165 | 486.5 | 96.143
19.79648 | -0.1388889 | 19.79648 | 0.06884826 |  |  |  | 479.8 | 5.1 | 487.4 | 97.721
19.81676 | -0.05266067 | 19.81676 | 0.1333348 |  |  |  | 480.9 | 5.1 | 487 | 99.268
19.83704 | 0.4502406 | 19.83704 | 0.1515272 |  |  |  | 481.5 | 5.035 | 489 | 100.911
19.85732 | 0.3975927 | 19.85732 | 0.05398099 |  |  |  | 482 | 5.019 | 489.4 | 102.539
19.8776 | 0.1539789 | 19.8776 | 0.08375177 |  |  |  | 483.1 | 4.97 | 490.6 | 104.167
19.89788 | 0.08398265 | 19.89788 | 0.03829322 |  |  |  | 484 | 4.954 | 490 | 105.745
19.91817 | 0.1702428 | 19.91817 | 0.1259387 |  |  |  | 483.8 | 4.856 | 490.3 | 107.438
19.93845 | -0.03862966 | 19.93845 | 0.1267808 |  |  |  | 485.8 | 4.856 | 491.3 | 109.131
19.95873 | 0.1518099 | 19.95873 | 0.02345833 |  |  |  | 485.6 | 4.807 | 491.9 | 110.824
19.97901 | 0.4637836 | 19.97901 | 0.1631936 |  |  |  | 485.4 | 4.726 | 493.8 | 112.598
19.99929 | -0.005486403 | 19.99929 | -0.003781921 |  |  |  | 486.9 | 4.71 | 494.1 | 114.29
20.01957 | 0.2891389 | 20.01957 | 0.1475317 |  |  |  | 488.4 | 4.693 | 495.5 | 116.032
20.03985 | 0.01085395 | 20.03985 | 0.1368105 |  |  |  | 489 | 4.612 | 495.8 | 117.839
20.06013 | 0.3575754 | 20.06013 | 0.1318785 |  |  |  | 489 | 4.547 | 496.7 | 119.613
20.08041 | -0.05958576 | 20.08041 | 0.2079672 |  |  |  | 490.3 | 4.498 | 496.5 | 121.387
20.10069 | 0.2697873 | 20.10069 | -0.005293841 |  |  |  | 491.3 | 4.465 | 498.7 | 123.145
20.12097 | 0.3387501 | 20.12097 | -0.0449416 |  |  |  | 492.8 | 4.433 | 498.7 | 125
20.14126 | 0.2341081 | 20.14126 | 0.106385 |  |  |  | 492.8 | 4.384 | 498.7 | 126.725
20.16154 | -0.07886086 | 20.16154 | 0.1014638 |  |  |  | 492.6 | 4.303 | 499.6 | 128.516
20.18182 | 0.05956547 | 20.18182 | 0.07339659 |  |  |  | 494.5 | 4.27 | 500 | 130.322
20.2021 | 0.2153593 | 20.2021 | 0.01639635 |  |  |  | 495.1 | 4.238 | 501.3 | 132.064
20.22238 | -0.0802294 | 20.22238 | 0.01726865 |  |  |  | 496.3 | 4.221 | 501.6 | 133.854
20.24266 | 0.2665494 | 20.24266 | 0.0181431 |  |  |  | 495.6 | 4.156 | 502.5 | 135.628
20.26294 | -0.1158321 | 20.26294 | 0.03638082 |  |  |  | 497.3 | 4.189 | 504.8 | 137.354
20.28322 | -0.01209611 | 20.28322 | 0.08934292 |  |  |  | 498.9 | 4.14 | 504.7 | 139.095
20.3035 | 0.3520629 | 20.3035 | 0.08443681 |  |  |  | 499.3 | 4.107 | 505.3 | 140.723
20.32378 | 0.3690061 | 20.32378 | 0.0853199 |  |  |  | 499.1 | 4.075 | 506.7 | 142.448
20.34406 | 0.1602612 | 20.34406 | 0.09199218 |  |  |  | 501 | 4.01 | 506.3 | 144.141
20.36435 | 0.2466616 | 20.36435 | -0.06915745 |  |  |  | 500.3 | 4.026 | 507.9 | 145.882
20.38463 | 0.05529061 | 20.38463 | 0.09955618 |  |  |  | 501.7 | 4.01 | 510.5 | 147.542
20.40491 | 0.08962042 | 20.40491 | 0.02521642 |  |  |  | 502.4 | 4.01 | 510.1 | 149.219
20.42519 | 0.08923438 | 20.42519 | -0.06648229 |  |  |  | 503.7 | 4.01 | 510.7 | 150.944
20.44547 | 0.2971881 | 20.44547 | -0.0198492 |  |  |  | 504.3 | 3.977 | 512.8 | 152.604
20.46575 | 0.3141759 | 20.46575 | 0.09044345 |  |  |  | 504.5 | 3.993 | 513.1 | 154.297
20.48603 | 0.3311701 | 20.48603 | 0.003979006 |  |  |  | 505.8 | 4.01 | 514 | 155.99
20.50631 | 0.1398373 | 20.50631 | 0.09691487 |  |  |  | 505.9 | 4.01 | 514 | 157.699
20.52659 | -0.08621129 | 20.52659 | 0.1204084 |  |  |  | 506.7 | 3.977 | 515.2 | 159.44
20.54687 | 0.06969094 | 20.54687 | -0.01813286 |  |  |  | 508 | 3.961 | 516 | 161.247
20.56715 | -0.06953936 | 20.56715 | -0.006209043 |  |  |  | 508.9 | 4.01 | 517.3 | 163.037
20.58744 | -0.06987439 | 20.58744 | -0.07530158 |  |  |  | 509.4 | 3.993 | 517.7 | 164.844
20.60772 | 0.01660252 | 20.60772 | 0.1160247 |  |  |  | 510 | 4.01 | 519.3 | 166.715
20.628 | -0.1399698 | 20.628 | 0.1163809 |  |  |  | 510.3 | 4.01 | 519.6 | 168.571
20.64828 | -0.05436375 | 20.64828 | -0.02793663 |  |  |  | 511.3 | 4.091 | 519 | 170.524
20.66856 | 0.2048597 | 20.66856 | 0.03029428 |  |  |  | 512 | 4.042 | 521.5 | 172.477
20.68884 | 0.1689507 | 20.68884 | 0.07116623 |  |  |  | 512.5 | 4.075 | 521.3 | 174.463
20.70912 | -0.09264638 | 20.70912 | -0.06157076 |  |  |  | 512.3 | 4.107 | 521.8 | 176.449
20.7294 | 0.3054851 | 20.7294 | 0.09504625 |  |  |  | 514 | 4.059 | 523.2 | 178.451
20.74968 | -0.06026587 | 20.74968 | 0.02018394 |  |  |  | 515.5 | 4.124 | 524 | 180.501
20.76996 | 0.0427395 | 20.76996 | -0.00837991 |  |  |  | 515.8 | 4.14 | 525.8 | 182.552
20.79024 | 0.02422347 | 20.79024 | 0.1019473 |  |  |  | 516.5 | 4.14 | 526.4 | 184.603
20.81053 | 0.1793249 | 20.81053 | 0.07338774 |  |  |  | 516.9 | 4.173 | 526.3 | 186.702
20.83081 | 0.05665499 | 20.83081 | 0.02746926 |  |  |  | 517.5 | 4.173 | 527.8 | 188.77
20.85109 | 0.6110748 | 20.85109 | 0.06835848 |  |  |  | 519.2 | 4.238 | 528 | 190.804
20.87137 | 0.1585565 | 20.87137 | 0.0687406 |  |  |  | 519 | 4.254 | 529.1 | 192.806
20.89165 | 0.1747945 | 20.89165 | 0.05755081 |  |  |  | 519.7 | 4.286 | 528.3 | 194.792
20.91193 | 0.01742787 | 20.91193 | 0.1158076 |  |  |  | 521.9 | 4.303 | 530.4 | 196.729
20.93221 | 0.242012 | 20.93221 | 0.06411289 |  |  |  | 522.1 | 4.286 | 530 | 198.649
20.95249 | 0.2409081 | 20.95249 | 0.1339481 |  |  |  | 522.3 | 4.335 | 531.2 | 200.57
20.97277 | 0.04883838 | 20.97277 | 0.07647064 |  |  |  | 524 | 4.319 | 531.6 | 202.474
20.99305 | 0.4644139 | 20.99305 | 0.0421435 |  |  |  | 524.2 | 4.352 | 532.9 | 204.232
21.01333 | 0.1161069 | 21.01333 | 0.1004111 |  |  |  | 525.9 | 4.417 | 533.2 | 206.022
21.03362 | 0.1844729 | 21.03362 | 0.03136605 |  |  |  | 526.2 | 4.417 | 533.8 | 207.78
21.0539 | 0.04451202 | 21.0539 | 0.06070279 |  |  |  | 527.4 | 4.384 | 534.7 | 209.489
21.07418 | 0.3038631 | 21.07418 | 0.1479121 |  |  |  | 526.5 | 4.433 | 536.2 | 211.165
21.09446 | 0.025026 | 21.09446 | 0.1483179 |  |  |  | 528 | 4.465 | 536.1 | 212.76
21.11474 | 0.006611991 | 21.11474 | 0.05034633 |  |  |  | 529 | 4.498 | 537.6 | 214.372
21.13502 | 0.2312599 | 21.13502 | -0.001326819 |  |  |  | 529 | 4.514 | 538 | 215.918
21.1553 | 0.05660867 | 21.1553 | 0.03380775 |  |  |  | 530.4 | 4.531 | 538.7 | 217.432
21.17558 | 0.4027971 | 21.17558 | 0.0573704 |  |  |  | 530.9 | 4.514 | 539.3 | 218.962
21.19586 | -0.188508 | 21.19586 | 0.2256111 |  |  |  | 532.3 | 4.531 | 539.8 | 220.443
21.21614 | 0.08824873 | 21.21614 | 0.0292707 |  |  |  | 532.6 | 4.563 | 541.6 | 221.973
21.23642 | 0.1045952 | 21.23642 | 0.07020094 |  |  |  | 533.3 | 4.563 | 541.3 | 223.438
21.25671 | -0.08738528 | 21.25671 | -0.06826481 |  |  |  | 534.2 | 4.596 | 542.7 | 224.902
21.27699 | 0.2241128 | 21.27699 | 0.08262345 |  |  |  | 535.1 | 4.628 | 543.7 | 226.367
21.29727 | -0.01993822 | 21.29727 | 0.002032391 |  |  |  | 535.8 | 4.661 | 544.8 | 227.865
21.31755 | -0.1771774 | 21.31755 | 0.1066287 |  |  |  | 536.1 | 4.661 | 544.3 | 229.378
21.33783 | 0.1169788 | 21.33783 | 0.06655119 |  |  |  | 537.7 | 4.726 | 546.5 | 230.908
21.35811 | -0.0576087 | 21.35811 | 0.1537907 |  |  |  | 537.5 | 4.726 | 547.8 | 232.503
21.37839 | 0.1671158 | 21.37839 | 0.1600138 |  |  |  | 538.3 | 4.742 | 547.1 | 234.066
21.39867 | 0.009902125 | 21.39867 | -0.0363072 |  |  |  | 540.8 | 4.742 | 547.8 | 235.71
21.41895 | -0.1646662 | 21.41895 | 0.06829987 |  |  |  | 539.5 | 4.758 | 550.2 | 237.451
21.43923 | 0.007824862 | 21.43923 | 0.02244614 |  |  |  | 542.1 | 4.775 | 549.6 | 239.16
21.45951 | 0.1629612 | 21.45951 | 0.05182605 |  |  |  | 541.8 | 4.824 | 551.4 | 240.918
21.4798 | -0.06384049 | 21.4798 | 0.03491183 |  |  |  | 541.9 | 4.856 | 551.1 | 242.692
21.50008 | -0.08230249 | 21.50008 | 0.006425685 |  |  |  | 542.7 | 4.872 | 552 | 244.499
21.52036 | -0.03131366 | 21.52036 | 0.09368244 |  |  |  | 543.8 | 4.921 | 554.2 | 246.24
21.54064 | 0.1585704 | 21.54064 | -0.0158179 |  |  |  | 544.5 | 4.921 | 554.7 | 248.063
21.56092 | 0.2269331 | 21.56092 | 0.06565614 |  |  |  | 545.5 | 4.938 | 553.9 | 249.805
21.5812 | -0.03455894 | 21.5812 | 0.1818546 |  |  |  | 545.8 | 4.97 | 556.7 | 251.628
21.60148 | -0.03562794 | 21.60148 | 0.03763847 |  |  |  | 546.3 | 4.97 | 555.7 | 253.32
21.62176 | 0.1890039 | 21.62176 | 0.04967454 |  |  |  | 548.9 | 4.97 | 557.4 | 254.98
21.64204 | 0.01433651 | 21.64204 | 0.102222 |  |  |  | 548.4 | 4.986 | 558.4 | 256.624
21.66232 | -0.2124078 | 21.66232 | 0.04481797 |  |  |  | 550.3 | 4.986 | 558.3 | 258.236
21.6826 | 0.01224314 | 21.6826 | 0.1031568 |  |  |  | 549.4 | 5.003 | 560.3 | 259.798
21.70289 | -0.006155094 | 21.70289 | 0.09205336 |  |  |  | 551.6 | 5.019 | 560.9 | 261.263
21.72317 | -0.02454695 | 21.72317 | 0.07516504 |  |  |  | 552.2 | 5.051 | 560.7 | 262.793
21.74345 | 0.2695676 | 21.74345 | 0.04091777 |  |  |  | 553 | 5.035 | 561.4 | 264.176
21.76373 | 0.07757736 | 21.76373 | 0.006672651 |  |  |  | 554.6 | 5.068 | 562.4 | 265.576
21.78401 | -0.07968426 | 21.78401 | 0.08817043 |  |  |  | 555.2 | 5.1 | 561.4 | 266.943
21.80429 | -0.0806895 | 21.80429 | 0.106013 |  |  |  | 555.2 | 5.149 | 564.3 | 268.213
21.82457 | 0.07456164 | 21.82457 | 0.09492248 |  |  |  | 555.5 | 5.182 | 565 | 269.499
21.84485 | 0.2992636 | 21.84485 | 0.1243434 |  |  |  | 557.1 | 5.214 | 563.7 | 270.687
21.86513 | 0.3156386 | 21.86513 | -0.06035388 |  |  |  | 557.7 | 5.198 | 566.9 | 271.908
21.88541 | 0.2625755 | 21.88541 | -0.00778049 |  |  |  | 558.1 | 5.198 | 565.2 | 273.014
21.90569 | 0.03590773 | 21.90569 | 0.2241932 |  |  |  | 558.7 | 5.214 | 567.6 | 274.056
21.92598 | -0.0345037 | 21.92598 | 0.05686351 |  |  |  | 560.2 | 5.214 | 569.4 | 275.13
21.94626 | 0.172869 | 21.94626 | 0.07472115 |  |  |  | 561.4 | 5.247 | 569.1 | 276.09
21.96654 | 0.1024704 | 21.96654 | 0.01156244 |  |  |  | 561 | 5.247 | 569.9 | 277.018
21.98682 | 0.01471695 | 21.98682 | 0.1046559 |  |  |  | 562.2 | 5.247 | 571.3 | 277.865
22.0071 | -0.003585631 | 22.0071 | 0.0125663 |  |  |  | 562.4 | 5.247 | 569.1 | 278.711
22.02738 | 0.08228483 | 22.02738 | 0.1230252 |  |  |  | 564.3 | 5.279 | 571.9 | 279.46
22.04766 | 0.2376061 | 22.04766 | 0.07723621 |  |  |  | 565.3 | 5.279 | 573.2 | 280.176
22.06794 | 0.1672393 | 22.06794 | 0.124042 |  |  |  | 565.2 | 5.312 | 572.6 | 280.876
22.08822 | -0.0593711 | 22.08822 | 0.026174 |  |  |  | 566.1 | 5.312 | 576.2 | 281.494
22.1085 | 0.09596931 | 22.1085 | 0.1540026 |  |  |  | 566.8 | 5.312 | 577.1 | 282.161
22.12878 | 0.1992328 | 22.12878 | 0.0792871 |  |  |  | 567 | 5.328 | 575.8 | 282.715
22.14907 | 0.007363703 | 22.14907 | 0.07980522 |  |  |  | 568.6 | 5.361 | 578.3 | 283.285
22.16935 | 0.0932788 | 22.16935 | 0.01088106 |  |  |  | 569.7 | 5.377 | 578.8 | 283.838
22.18963 | -0.2027442 | 22.18963 | 0.08084794 |  |  |  | 569.5 | 5.41 | 578.8 | 284.31
22.20991 | 0.2651281 | 22.20991 | 0.08137254 |  |  |  | 571.6 | 5.41 | 581 | 284.847
22.23019 | 0.142729 | 22.23019 | 0.1166215 |  |  |  | 571 | 5.377 | 580.6 | 285.335
22.25047 | 0.0724196 | 22.25047 | 0.03034488 |  |  |  | 573 | 5.41 | 581.7 | 285.84
22.27075 | -0.08468898 | 22.27075 | 0.02508891 |  |  |  | 572.8 | 5.442 | 584 | 286.296
22.29103 | 0.01862549 | 22.29103 | 0.164511 |  |  |  | 573.8 | 5.442 | 583.3 | 286.784
22.31131 | -0.1211092 | 22.31131 | 0.1071761 |  |  |  | 574.6 | 5.458 | 584.6 | 287.272
22.33159 | 0.01694021 | 22.33159 | 0.1019266 |  |  |  | 575.2 | 5.442 | 585.6 | 287.809
22.35187 | -0.1401429 | 22.35187 | 0.1487626 |  |  |  | 575.5 | 5.475 | 585.6 | 288.232
22.37216 | -0.0368029 | 22.37216 | 0.1145822 |  |  |  | 576.5 | 5.491 | 588.2 | 288.786
22.39244 | 0.2401546 | 22.39244 | -0.08163302 |  |  |  | 577.6 | 5.491 | 586.9 | 289.307
22.41272 | -0.1426038 | 22.41272 | 0.1677558 |  |  |  | 577.9 | 5.507 | 588.9 | 289.811
22.433 | 0.06492194 | 22.433 | -0.06317738 |  |  |  | 579 | 5.507 | 590.2 | 290.332
22.45328 | 0.1509263 | 22.45328 | 0.07047497 |  |  |  | 580.3 | 5.54 | 589.6 | 290.869
22.47356 | 0.09804816 | 22.47356 | -0.06786126 |  |  |  | 579.7 | 5.507 | 591 | 291.357
22.49384 | 0.1840653 | 22.49384 | -0.05573236 |  |  |  | 582.2 | 5.556 | 593.3 | 291.846
22.51412 | -0.02505012 | 22.51412 | 0.03741721 |  |  |  | 583.6 | 5.556 | 592.6 | 292.318
22.5344 | -0.008464694 | 22.5344 | 0.00325412 |  |  |  | 583.5 | 5.523 | 592.8 | 292.822
22.55468 | -0.4953451 | 22.55468 | 0.1484913 |  |  |  | 584.6 | 5.572 | 594.5 | 293.229
22.57496 | 0.128892 | 22.57496 | -0.01298224 |  |  |  | 585 | 5.54 | 595.3 | 293.701
22.59525 | 0.1454965 | 22.59525 | 0.1033241 |  |  |  | 585.2 | 5.589 | 595.2 | 294.043
22.61553 | 0.2141908 | 22.61553 | 0.0923178 |  |  |  | 587 | 5.621 | 596.4 | 294.401
22.63581 | -0.04696969 | 22.63581 | 0.09867477 |  |  |  | 586.7 | 5.654 | 596.4 | 294.678
22.65609 | -0.06506823 | 22.65609 | 0.04137649 |  |  |  | 589.4 | 5.654 | 597 | 294.922
22.67637 | 0.02100628 | 22.67637 | 0.09403407 |  |  |  | 589.9 | 5.686 | 597 | 295.182
22.69665 | -0.1186073 | 22.69665 | 0.0367401 |  |  |  | 589.1 | 5.654 | 598.4 | 295.378
22.71693 | 0.12373 | 22.71693 | 0.1067631 |  |  |  | 591.8 | 5.654 | 598 | 295.589
22.73721 | 0.2271847 | 22.73721 | 0.1015568 |  |  |  | 592.5 | 5.686 | 600.3 | 295.654
22.75749 | 0.08759029 | 22.75749 | 0.04426931 |  |  |  | 592.4 | 5.686 | 600.7 | 295.671
22.77777 | -0.1214422 | 22.77777 | 0.2358266 |  |  |  | 593.5 | 5.686 | 600.8 | 295.752
22.79805 | 0.1730039 | 22.79805 | -0.02400289 |  |  |  | 594.4 | 5.735 | 602.6 | 295.768
22.81834 | -0.1922659 | 22.81834 | 0.01130868 |  |  |  | 594.9 | 5.735 | 602.3 | 295.719
22.83862 | 0.1369152 | 22.83862 | 0.09870575 |  |  |  | 596 | 5.719 | 603.5 | 295.654
22.8589 | -0.2109807 | 22.8589 | 0.1282346 |  |  |  | 597.1 | 5.735 | 605.2 | 295.524
22.87918 | 0.1702965 | 22.87918 | -0.03320659 |  |  |  | 597.1 | 5.735 | 604.3 | 295.41
22.89946 | -0.1428644 | 22.89946 | 0.059984 |  |  |  | 598.7 | 5.735 | 604.8 | 295.199
22.91974 | 0.1168977 | 22.91974 | -0.03779548 |  |  |  | 599.8 | 5.702 | 606.9 | 294.971
22.94002 | 0.02944401 | 22.94002 | -0.09506354 |  |  |  | 600.2 | 5.751 | 606 | 294.727
22.9603 | -0.09272555 | 22.9603 | 0.08493907 |  |  |  | 601.7 | 5.719 | 608.2 | 294.466
22.98058 | -0.05863872 | 22.98058 | 0.004527183 |  |  |  | 600.7 | 5.751 | 608.9 | 294.206
23.00086 | 0.1664267 | 23.00086 | 0.1093026 |  |  |  | 603.3 | 5.735 | 608.9 | 293.945
23.02114 | -0.04252929 | 23.02114 | 0.1157006 |  |  |  | 602.7 | 5.768 | 611.4 | 293.62
23.04143 | -0.1473122 | 23.04143 | 0.0352952 |  |  |  | 604.6 | 5.751 | 609.9 | 293.229
23.06171 | 0.06016192 | 23.06171 | 0.0416975 |  |  |  | 604.4 | 5.768 | 611.5 | 292.855
23.08199 | -0.06221868 | 23.08199 | 0.1349075 |  |  |  | 605.9 | 5.784 | 611.5 | 292.48
23.10227 | 0.4404071 | 23.10227 | 0.05450857 |  |  |  | 606.3 | 5.768 | 613.1 | 292.155
23.12255 | -0.1333496 | 23.12255 | 0.003046977 |  |  |  | 607.7 | 5.768 | 613.1 | 291.764
23.14283 | 0.38665 | 23.14283 | -0.02526431 |  |  |  | 607.8 | 5.784 | 612.9 | 291.439
23.16311 | 0.2642949 | 23.16311 | 0.004296928 |  |  |  | 608.5 | 5.768 | 616.3 | 291.016
23.18339 | 0.2808351 | 23.18339 | 0.03964736 |  |  |  | 608.7 | 5.8 | 615.1 | 290.723
23.20367 | -0.1887294 | 23.20367 | 0.0344907 |  |  |  | 610 | 5.816 | 616.9 | 290.397
23.22395 | 0.3139346 | 23.22395 | 0.0004010082 |  |  |  | 611.4 | 5.833 | 617.3 | 290.055
23.24423 | 0.01799391 | 23.24423 | -0.01053838 |  |  |  | 612 | 5.816 | 617.6 | 289.795
23.26452 | 0.2776152 | 23.26452 | 0.05954292 |  |  |  | 613 | 5.816 | 619.3 | 289.551
23.2848 | 0.3115483 | 23.2848 | -0.009262521 |  |  |  | 612.7 | 5.833 | 618.3 | 289.307
23.30508 | 0.2586823 | 23.30508 | 0.04924901 |  |  |  | 614.2 | 5.865 | 622.2 | 289.062
23.32536 | 0.1884616 | 23.32536 | -0.1005706 |  |  |  | 614.2 | 5.816 | 621.6 | 288.818
23.34564 | 0.2050528 | 23.34564 | 0.05632486 |  |  |  | 615.2 | 5.833 | 620.6 | 288.574
23.36592 | 0.169567 | 23.36592 | 0.05118546 |  |  |  | 616.7 | 5.849 | 623.9 | 288.314
23.3862 | 0.2035321 | 23.3862 | 0.0576223 |  |  |  | 616 | 5.833 | 623.7 | 288.037
23.40648 | 0.324309 | 23.40648 | 0.05827426 |  |  |  | 618.3 | 5.898 | 626.7 | 287.679
23.42676 | 0.1499535 | 23.42676 | 0.03578023 |  |  |  | 618.2 | 5.882 | 625.6 | 287.354
23.44704 | -0.09384009 | 23.44704 | 0.01328836 |  |  |  | 619.7 | 5.882 | 625.4 | 286.995
23.46732 | 0.04431714 | 23.46732 | 0.2280672 |  |  |  | 620.2 | 5.833 | 628.9 | 286.605
23.48761 | 0.2692863 | 23.48761 | 0.07247776 |  |  |  | 621.3 | 5.849 | 628.8 | 286.149
23.50789 | 0.199123 | 23.50789 | 0.04999236 |  |  |  | 622 | 5.865 | 628.9 | 285.645
23.52817 | 0.05952153 | 23.52817 | 0.1027406 |  |  |  | 622.2 | 5.865 | 632.7 | 285.124
23.54845 | 0.2671487 | 23.54845 | 0.155491 |  |  |  | 623.5 | 5.849 | 633.4 | 284.554
23.56873 | 0.3879767 | 23.56873 | 0.01727135 |  |  |  | 624.4 | 5.833 | 631.4 | 283.887
23.58901 | 0.4046444 | 23.58901 | -0.05728874 |  |  |  | 626.9 | 5.882 | 634.5 | 283.236
23.60929 | 0.2303463 | 23.60929 | -0.03426392 |  |  |  | 626.9 | 5.849 | 634.1 | 282.52
23.62957 | 0.2123045 | 23.62957 | 0.04084639 |  |  |  | 627.9 | 5.833 | 634.2 | 281.722
23.64985 | 0.03801913 | 23.64985 | 0.1448941 |  |  |  | 628.9 | 5.8 | 637.8 | 280.908
23.67013 | 0.1415179 | 23.67013 | 0.1216291 |  |  |  | 629.5 | 5.833 | 637.2 | 279.932
23.69041 | 0.1755786 | 23.69041 | 0.08679214 |  |  |  | 628.9 | 5.8 | 637.7 | 279.02
23.7107 | 0.1749235 | 23.7107 | 0.1561241 |  |  |  | 631.6 | 5.8 | 639.3 | 278.027
23.73098 | 0.3999691 | 23.73098 | 0.04605998 |  |  |  | 632.1 | 5.784 | 638.3 | 276.953
23.75126 | 0.06946564 | 23.75126 | -0.06978897 |  |  |  | 632.2 | 5.768 | 639 | 275.765
23.77154 | 0.2598018 | 23.77154 | 0.1384383 |  |  |  | 632.7 | 5.784 | 640.5 | 274.544
23.79182 | 0.06819998 | 23.79182 | -0.006341517 |  |  |  | 632.9 | 5.768 | 640.1 | 273.356
23.8121 | -0.03658995 | 23.8121 | 0.05142711 |  |  |  | 635.2 | 5.751 | 641.4 | 272.054
23.83238 | 0.3620987 | 23.83238 | 0.120772 |  |  |  | 635.7 | 5.751 | 642 | 270.736
23.85266 | 0.014266 | 23.85266 | 0.1322486 |  |  |  | 635.9 | 5.768 | 642.6 | 269.385
23.87294 | 0.2567174 | 23.87294 | 0.05113485 |  |  |  | 637.9 | 5.702 | 643.6 | 268.034
23.89322 | 0.3255641 | 23.89322 | -0.00682862 |  |  |  | 638.3 | 5.735 | 643.4 | 266.65
23.9135 | 0.4638616 | 23.9135 | 0.01044155 |  |  |  | 638.3 | 5.719 | 645.2 | 265.202
23.93379 | -0.02283449 | 23.93379 | 0.0797972 |  |  |  | 640.6 | 5.719 | 644.5 | 263.786
23.95407 | 0.150198 | 23.95407 | 0.08549761 |  |  |  | 640.2 | 5.735 | 647 | 262.321
23.97435 | 0.2364313 | 23.97435 | 0.02754278 |  |  |  | 641.2 | 5.719 | 647 | 260.938
23.99463 | -0.146079 | 23.99463 | 0.1026919 |  |  |  | 641.9 | 5.719 | 647.3 | 259.57
24.01491 | 0.1658615 | 24.01491 | 0.004232166 |  |  |  | 643.2 | 5.686 | 647.5 | 258.203
24.03519 | 0.1653084 | 24.03519 | 0.05623751 |  |  |  | 642.6 | 5.686 | 648.9 | 256.901
24.05547 | 0.2862894 | 24.05547 | -0.05957907 |  |  |  | 643.4 | 5.686 | 649.3 | 255.534
24.07575 | 0.2336657 | 24.07575 | 0.1139584 |  |  |  | 643.6 | 5.67 | 649.7 | 254.248
24.09603 | 0.3720206 | 24.09603 | 0.003933148 |  |  |  | 646.8 | 5.686 | 652.8 | 252.946
24.11631 | 0.6666319 | 24.11631 | -0.001923246 |  |  |  | 646.6 | 5.654 | 651.7 | 251.742
24.13659 | 0.04111064 | 24.13659 | 0.02694474 |  |  |  | 646.9 | 5.67 | 652.5 | 250.407
24.15688 | 0.1621236 | 24.15688 | 0.1078982 |  |  |  | 647.8 | 5.621 | 655.8 | 249.186
24.17716 | 0.05744841 | 24.17716 | 0.07311311 |  |  |  | 647.2 | 5.621 | 655.9 | 248.014
24.19744 | 0.3000019 | 24.19744 | 0.1309228 |  |  |  | 648.9 | 5.572 | 657 | 246.842
24.21772 | 0.5772839 | 24.21772 | 0.07878086 |  |  |  | 649.6 | 5.556 | 658 | 245.654
24.238 | 0.2295723 | 24.238 | 0.01506705 |  |  |  | 650.1 | 5.556 | 658.2 | 244.499
24.25828 | 0.4721449 | 24.25828 | 0.1018184 |  |  |  | 651.3 | 5.556 | 658.4 | 243.343
24.27856 | 0.4716683 | 24.27856 | 0.08440516 |  |  |  | 652.3 | 5.556 | 660.7 | 242.269
24.29884 | 0.1586981 | 24.29884 | 0.04384597 |  |  |  | 652.2 | 5.491 | 659.4 | 241.227
24.31912 | 0.1408731 | 24.31912 | -0.05458143 |  |  |  | 653.8 | 5.54 | 661.7 | 240.153
24.3394 | 0.1751379 | 24.3394 | -0.04884 |  |  |  | 654.4 | 5.491 | 660.9 | 239.176
24.35968 | 0.2267701 | 24.35968 | 0.003199874 |  |  |  | 654.5 | 5.475 | 662.8 | 238.281
24.37997 | 0.5214643 | 24.37997 | 0.1015382 |  |  |  | 657 | 5.475 | 663.1 | 237.37
24.40025 | 0.2258871 | 24.40025 | 0.1014991 |  |  |  | 658.1 | 5.458 | 663.3 | 236.523
24.42053 | 0.3296218 | 24.42053 | 0.04359172 |  |  |  | 657.4 | 5.426 | 664.8 | 235.71
24.44081 | 0.4333628 | 24.44081 | 0.06091802 |  |  |  | 659.4 | 5.426 | 664.7 | 234.993
24.46109 | 0.3114158 | 24.46109 | 0.1187557 |  |  |  | 659.8 | 5.426 | 667.6 | 234.375
24.48137 | 0.3630863 | 24.48137 | 0.07242893 |  |  |  | 659.9 | 5.426 | 666.4 | 233.74
24.50165 | 0.3279577 | 24.50165 | 0.01453022 |  |  |  | 662.1 | 5.426 | 668.1 | 233.171
24.52193 | 0.5706131 | 24.52193 | 0.002929957 |  |  |  | 662.7 | 5.377 | 670.4 | 232.699
24.54221 | 0.3966083 | 24.54221 | 0.07235037 |  |  |  | 662.7 | 5.377 | 669.2 | 232.275
24.56249 | 0.4483043 | 24.56249 | 0.07232851 |  |  |  | 663.4 | 5.344 | 670.7 | 231.934
24.58277 | 0.3611178 | 24.58277 | 0.1243921 |  |  |  | 665.8 | 5.344 | 670.2 | 231.559
24.60306 | 0.1176877 | 24.60306 | -0.02030134 |  |  |  | 664.9 | 5.279 | 673.1 | 231.234
24.62334 | 0.2388473 | 24.62334 | 0.0780629 |  |  |  | 666.7 | 5.296 | 673.1 | 230.973
24.64362 | 0.3426521 | 24.64362 | 0.1185589 |  |  |  | 667.9 | 5.263 | 673.3 | 230.713
24.6639 | 0.3422967 | 24.6639 | 0.04331637 |  |  |  | 667.2 | 5.247 | 676 | 230.452
24.68418 | 0.6544476 | 24.68418 | 0.02594634 |  |  |  | 669.3 | 5.247 | 675 | 230.127
24.70446 | 0.4978549 | 24.70446 | 0.09538403 |  |  |  | 668.9 | 5.23 | 675.7 | 229.883
24.72474 | 0.5843241 | 24.72474 | 0.07801832 |  |  |  | 670.9 | 5.214 | 677.8 | 229.525
24.74502 | 0.5319109 | 24.74502 | 0.03171959 |  |  |  | 670.8 | 5.214 | 676.6 | 229.15
24.7653 | 0.5489484 | 24.7653 | 0.1011638 |  |  |  | 672.6 | 5.198 | 680.5 | 228.743
24.78558 | 0.513909 | 24.78558 | 0.08959156 |  |  |  | 673.3 | 5.198 | 680.2 | 228.271
24.80586 | 0.5830426 | 24.80586 | 0.0432993 |  |  |  | 673.2 | 5.182 | 680.7 | 227.686
24.82615 | 0.7216271 | 24.82615 | 0.04909253 |  |  |  | 676.4 | 5.165 | 680.5 | 227.035
24.84643 | 0.3393846 | 24.84643 | 0.04331385 |  |  |  | 676 | 5.117 | 682.2 | 226.318
24.86671 | 0.4779818 | 24.86671 | -0.01454601 |  |  |  | 676.4 | 5.035 | 684.6 | 225.57
24.88699 | 0.4429743 | 24.88699 | -0.112913 |  |  |  | 678.5 | 5.068 | 682.3 | 224.723
24.90727 | 0.5121398 | 24.90727 | 0.1417315 |  |  |  | 678.4 | 5.068 | 683.9 | 223.844
24.92755 | 0.4597839 | 24.92755 | 0.1475355 |  |  |  | 678.5 | 5.003 | 686.8 | 222.868
24.94783 | 0.7720177 | 24.94783 | 0.1070454 |  |  |  | 679.9 | 5.003 | 684.3 | 221.826
24.96811 | 0.4592579 | 24.96811 | 0.02026116 |  |  |  | 680.5 | 4.986 | 686.8 | 220.85
24.98839 | 0.54581 | 24.98839 | 0.07236796 |  |  |  | 681.6 | 4.97 | 689 | 219.727
25.00867 | 0.5108408 | 25.00867 | -0.002837898 |  |  |  | 683.4 | 4.954 | 687.8 | 218.636
25.02895 | 0.3890723 | 25.02895 | 0.1534399 |  |  |  | 683.5 | 4.954 | 689.8 | 217.529
25.04923 | 0.5971714 | 25.04923 | -0.002780174 |  |  |  | 685.3 | 4.905 | 689.5 | 216.406
25.06952 | 0.839999 | 25.06952 | 0.1303538 |  |  |  | 686.5 | 4.921 | 690.6 | 215.283
25.0898 | 0.8571386 | 25.0898 | 0.07251767 |  |  |  | 685.6 | 4.872 | 691.4 | 214.258
25.11008 | 0.7180345 | 25.11008 | -0.1126311 |  |  |  | 687.2 | 4.905 | 690.8 | 213.232
25.13036 | 0.3879646 | 25.13036 | 0.01472229 |  |  |  | 687.6 | 4.84 | 695.1 | 212.207
25.15064 | 1.116929 | 25.15064 | 0.00318895 |  |  |  | 689.4 | 4.84 | 693.1 | 211.296
25.17092 | 1.047288 | 25.17092 | 0.07846332 |  |  |  | 689.8 | 4.775 | 695.4 | 210.417
25.1912 | 0.8908488 | 25.1912 | -0.04880644 |  |  |  | 689.4 | 4.791 | 696.3 | 209.587
25.21148 | 0.7170544 | 25.21148 | 0.1537871 |  |  |  | 692.5 | 4.758 | 695.1 | 208.854
25.23176 | 0.8557663 | 25.23176 | -0.06607097 |  |  |  | 692.8 | 4.758 | 697.7 | 208.154
25.25204 | 0.6819847 | 25.25204 | 0.07865648 |  |  |  | 692.6 | 4.726 | 698.6 | 207.503
25.27232 | 0.5776539 | 25.27232 | 0.03820091 |  |  |  | 693.7 | 4.693 | 698.1 | 206.901
25.29261 | 1.167774 | 25.29261 | -0.0022525 |  |  |  | 694.6 | 4.693 | 700.5 | 206.315
25.31289 | 0.9940114 | 25.31289 | 0.03252773 |  |  |  | 695.1 | 4.645 | 700.2 | 205.762
25.33317 | 1.167477 | 25.33317 | 0.200412 |  |  |  | 695 | 4.628 | 701.2 | 205.208
25.35345 | 0.8721999 | 25.35345 | 0.0152891 |  |  |  | 696.2 | 4.579 | 701.3 | 204.655
25.37373 | 1.254012 | 25.37373 | 0.0963721 |  |  |  | 697.9 | 4.547 | 702.2 | 204.118
25.39401 | 0.906664 | 25.39401 | 0.05592948 |  |  |  | 698.3 | 4.514 | 704 | 203.548
25.41429 | 0.8891834 | 25.41429 | -0.05974246 |  |  |  | 699.9 | 4.531 | 703.6 | 202.979
25.43457 | 0.7501813 | 25.43457 | -0.04809743 |  |  |  | 699.8 | 4.498 | 703.2 | 202.36
25.45485 | 1.444519 | 25.45485 | 0.02720716 |  |  |  | 701.3 | 4.482 | 706.8 | 201.774
25.47513 | 0.7499742 | 25.47513 | 0.03306947 |  |  |  | 701.9 | 4.465 | 705.5 | 201.123
25.49541 | 1.305436 | 25.49541 | 0.1025913 |  |  |  | 702.3 | 4.449 | 708.2 | 200.439
25.5157 | 1.131737 | 25.5157 | 0.05637464 |  |  |  | 703.3 | 4.4 | 706.5 | 199.788
25.53598 | 1.305267 | 25.53598 | 0.07960454 |  |  |  | 702.2 | 4.368 | 708 | 199.186
25.55626 | 0.836442 | 25.55626 | -0.0534134 |  |  |  | 705.4 | 4.335 | 710.9 | 198.47
25.57654 | 1.079429 | 25.57654 | 0.07977452 |  |  |  | 705.6 | 4.303 | 709.3 | 197.786
25.59682 | 0.940478 | 25.59682 | 0.120372 |  |  |  | 706.2 | 4.286 | 713.2 | 197.087
25.6171 | 1.478617 | 25.6171 | -0.01263947 |  |  |  | 707.9 | 4.254 | 712 | 196.436
25.63738 | 1.495928 | 25.63738 | -0.06463025 |  |  |  | 707.1 | 4.254 | 711.3 | 195.785
25.65766 | 1.304913 | 25.65766 | 0.08592741 |  |  |  | 708.7 | 4.238 | 716.4 | 195.068
25.67794 | 1.183349 | 25.67794 | 0.09759834 |  |  |  | 709.2 | 4.205 | 714.8 | 194.401
25.69822 | 0.8187352 | 25.69822 | 0.01089181 |  |  |  | 708.4 | 4.189 | 713.6 | 193.669
25.7185 | 1.5826 | 25.7185 | -0.006368126 |  |  |  | 710.4 | 4.14 | 716.6 | 192.985
25.73879 | 1.530499 | 25.73879 | 0.07475373 |  |  |  | 711.2 | 4.075 | 715.6 | 192.35
25.75907 | 1.738822 | 25.75907 | -0.03509448 |  |  |  | 710.2 | 4.075 | 717 | 191.634
25.77935 | 1.4784 | 25.77935 | -0.01183868 |  |  |  | 712 | 4.042 | 718.9 | 191.016
25.79963 | 1.478402 | 25.79963 | 0.1560952 |  |  |  | 712.7 | 4.026 | 718.1 | 190.381
25.81991 | 1.686743 | 25.81991 | 0.005744217 |  |  |  | 712.8 | 3.993 | 719.9 | 189.746
25.84019 | 1.617313 | 25.84019 | -0.02307684 |  |  |  | 715.3 | 3.977 | 719 | 189.079
25.86047 | 1.426362 | 25.86047 | 0.08120612 |  |  |  | 714.9 | 3.945 | 721.3 | 188.493
25.88075 | 1.721528 | 25.88075 | 0.02924123 |  |  |  | 715 | 3.88 | 722 | 187.809
25.90103 | 1.513228 | 25.90103 | 0.07565813 |  |  |  | 718 | 3.896 | 721.5 | 187.223
25.92131 | 1.461185 | 25.92131 | 0.05841979 |  |  |  | 716.7 | 3.896 | 723.1 | 186.54
25.94159 | 1.513314 | 25.94159 | 0.0006743389 |  |  |  | 718.4 | 3.798 | 724.2 | 185.938
25.96188 | 1.808506 | 25.96188 | 0.03552364 |  |  |  | 720.7 | 3.814 | 723.9 | 185.173
25.98216 | 1.73912 | 25.98216 | -0.03379156 |  |  |  | 719.8 | 3.798 | 727.8 | 184.505
26.00244 | 1.548213 | 26.00244 | 0.08208058 |  |  |  | 723 | 3.798 | 725.9 | 183.74
26.02272 | 1.61773 | 26.02272 | 0.09378821 |  |  |  | 721.6 | 3.749 | 726.9 | 183.008
26.043 | 1.704613 | 26.043 | 0.1402202 |  |  |  | 723.4 | 3.749 | 728.3 | 182.275
26.06328 | 1.617892 | 26.06328 | -0.0158919 |  |  |  | 725.9 | 3.733 | 727.1 | 181.445
26.08356 | 1.739511 | 26.08356 | 0.1057759 |  |  |  | 724.6 | 3.717 | 731.3 | 180.615
26.10384 | 2.208358 | 26.10384 | -0.009822637 |  |  |  | 725.6 | 3.717 | 729.4 | 179.769
26.12412 | 1.965406 | 26.12412 | 0.1118495 |  |  |  | 726.9 | 3.635 | 729.7 | 178.906
26.1444 | 2.17385 | 26.1444 | 0.1293571 |  |  |  | 726.2 | 3.652 | 732.7 | 178.044
26.16468 | 1.965633 | 26.16468 | 0.06006134 |  |  |  | 726 | 3.619 | 729.6 | 177.1
26.18497 | 1.844228 | 26.18497 | -0.003445242 |  |  |  | 728.4 | 3.554 | 733.4 | 176.172
26.20525 | 2.174218 | 26.20525 | -0.05537559 |  |  |  | 728.5 | 3.521 | 733.2 | 175.228
26.22553 | 1.983381 | 26.22553 | 0.1357518 |  |  |  | 728.8 | 3.554 | 732.1 | 174.251
26.24581 | 1.879357 | 26.24581 | 0.02016834 |  |  |  | 730.5 | 3.554 | 736.3 | 173.291
26.26609 | 2.035755 | 26.26609 | -0.1243481 |  |  |  | 730.2 | 3.521 | 735.7 | 172.266
26.28637 | 2.261604 | 26.28637 | -0.01450019 |  |  |  | 731.5 | 3.489 | 736.5 | 171.224
26.30665 | 2.470099 | 26.30665 | 0.0316925 |  |  |  | 731.5 | 3.473 | 740.2 | 170.28
26.32693 | 2.400822 | 26.32693 | -0.008918209 |  |  |  | 731.5 | 3.424 | 737.2 | 169.157
26.34721 | 2.331551 | 26.34721 | 0.1819547 |  |  |  | 734.1 | 3.44 | 740 | 168.115
26.36749 | 2.401176 | 26.36749 | 0.02560759 |  |  |  | 733.3 | 3.408 | 741.2 | 167.074
26.38777 | 2.922195 | 26.38777 | -0.06707998 |  |  |  | 735.2 | 3.359 | 740.6 | 165.951
26.40806 | 2.436277 | 26.40806 | 0.1180124 |  |  |  | 736.1 | 3.326 | 744 | 164.844
26.42834 | 2.835782 | 26.42834 | 0.0658384 |  |  |  | 735.7 | 3.31 | 743.1 | 163.688
26.44862 | 3.18321 | 26.44862 | -0.003694538 |  |  |  | 737.7 | 3.326 | 744.3 | 162.533
26.4689 | 3.200783 | 26.4689 | 0.00200616 |  |  |  | 736.8 | 3.294 | 746.4 | 161.328
26.48918 | 2.836418 | 26.48918 | -0.03280024 |  |  |  | 739.6 | 3.245 | 744.3 | 160.091
26.50946 | 2.697754 | 26.50946 | 0.03656218 |  |  |  | 740.3 | 3.261 | 747.9 | 158.854
26.52974 | 3.913263 | 26.52974 | 0.03069528 |  |  |  | 739.2 | 3.245 | 746.8 | 157.601
26.55002 | 3.462112 | 26.55002 | 0.02483054 |  |  |  | 742.4 | 3.245 | 747.2 | 156.299
26.5703 | 2.993606 | 26.5703 | 0.001606845 |  |  |  | 742.5 | 3.18 | 751.2 | 155.013
26.59058 | 3.219551 | 26.59058 | 0.08833901 |  |  |  | 741.4 | 3.131 | 749 | 153.662
26.61086 | 3.914252 | 26.61086 | 0.06511964 |  |  |  | 745 | 3.196 | 749.9 | 152.36
26.63115 | 3.584654 | 26.63115 | -0.05069017 |  |  |  | 743.4 | 3.163 | 752.6 | 150.993
26.65143 | 4.400895 | 26.65143 | 0.03604847 |  |  |  | 744.9 | 3.115 | 749.7 | 149.626
26.67171 | 3.949782 | 26.67171 | 0.001261497 |  |  |  | 747.6 | 3.082 | 753 | 148.275
26.69199 | 4.002148 | 26.69199 | -0.004588134 |  |  |  | 746.2 | 3.066 | 753.8 | 146.94
26.71227 | 3.307992 | 26.71227 | -0.01043561 |  |  |  | 748.6 | 3.066 | 753 | 145.605
26.73255 | 3.968009 | 26.73255 | -0.004706845 |  |  |  | 748.2 | 3.033 | 756.7 | 144.222
26.75283 | 4.020394 | 26.75283 | -0.03948518 |  |  |  | 747.1 | 3.017 | 754.7 | 142.887
26.77311 | 4.229035 | 26.77311 | 0.09934974 |  |  |  | 750 | 2.984 | 756.9 | 141.439
26.79339 | 3.93421 | 26.79339 | 0.04721461 |  |  |  | 749.7 | 2.984 | 757.9 | 140.055
26.81367 | 3.778281 | 26.81367 | -0.004918363 |  |  |  | 750.4 | 2.984 | 757.8 | 138.688
26.83395 | 4.247357 | 26.83395 | -0.004965846 |  |  |  | 753 | 2.903 | 760.4 | 137.272
26.85424 | 4.38658 | 26.85424 | 0.07600735 |  |  |  | 751.6 | 2.903 | 759.4 | 135.856
26.87452 | 4.334836 | 26.87452 | 0.01809381 |  |  |  | 754.4 | 2.919 | 760.8 | 134.44
26.8948 | 4.717126 | 26.8948 | 0.07013614 |  |  |  | 754.3 | 2.87 | 764.1 | 133.024
26.91508 | 4.214006 | 26.91508 | -0.04564345 |  |  |  | 753.4 | 2.805 | 761 | 131.592
26.93536 | 4.683115 | 26.93536 | -0.01674495 |  |  |  | 756.3 | 2.838 | 764.2 | 130.176
26.95564 | 4.561952 | 26.95564 | -0.05728874 |  |  |  | 754.9 | 2.789 | 765.1 | 128.711
26.97592 | 4.892185 | 26.97592 | 0.006161569 |  |  |  | 756.8 | 2.789 | 763.5 | 127.23
26.9962 | 4.979368 | 26.9962 | 0.01753071 |  |  |  | 759 | 2.773 | 766.6 | 125.83
27.01648 | 5.031836 | 27.01648 | 0.02311497 |  |  |  | 758.1 | 2.74 | 766.7 | 124.398
27.03676 | 6.039171 | 27.03676 | -0.04074306 |  |  |  | 759.2 | 2.708 | 765.5 | 122.917
27.05704 | 4.789568 | 27.05704 | 0.03428997 |  |  |  | 760.7 | 2.708 | 769.3 | 121.468
27.07733 | 5.293444 | 27.07733 | 0.1671955 |  |  |  | 760.3 | 2.724 | 766.6 | 120.02
27.09761 | 5.380659 | 27.09761 | 0.02811249 |  |  |  | 763 | 2.708 | 770.7 | 118.604
27.11789 | 5.450519 | 27.11789 | 0.06264272 |  |  |  | 762.5 | 2.61 | 770.8 | 117.106
27.13817 | 5.468303 | 27.13817 | -0.04171377 |  |  |  | 762.5 | 2.626 | 769.7 | 115.706
27.15845 | 5.555537 | 27.15845 | 0.08541338 |  |  |  | 764.7 | 2.626 | 774.1 | 114.274
27.17873 | 5.434445 | 27.17873 | -0.07680916 |  |  |  | 763 | 2.61 | 772.1 | 112.826
27.19901 | 5.452248 | 27.19901 | -0.02490918 |  |  |  | 764.3 | 2.594 | 775.2 | 111.361
27.21929 | 5.730473 | 27.21929 | 0.06171519 |  |  |  | 766.2 | 2.577 | 773.7 | 109.88
27.23957 | 5.887178 | 27.23957 | 0.1657028 |  |  |  | 765.8 | 2.577 | 773.6 | 108.48
27.25985 | 6.477916 | 27.25985 | 0.06714632 |  |  |  | 767.9 | 2.561 | 777.4 | 107.048
27.28013 | 5.749217 | 27.28013 | -0.06034321 |  |  |  | 769.1 | 2.561 | 775.1 | 105.632
27.30042 | 5.90594 | 27.30042 | 0.06101202 |  |  |  | 768.3 | 2.545 | 776.4 | 104.183
27.3207 | 5.28142 | 27.3207 | 0.06084162 |  |  |  | 771 | 2.545 | 776.7 | 102.816
27.34098 | 5.542323 | 27.34098 | -0.02613217 |  |  |  | 769.7 | 2.496 | 776.2 | 101.465
27.36126 | 5.629621 | 27.36126 | -0.008937141 |  |  |  | 770.7 | 2.48 | 781 | 100.146
27.38154 | 6.307204 | 27.38154 | 0.1182138 |  |  |  | 773.2 | 2.496 | 780.3 | 98.779
27.40182 | 6.307709 | 27.40182 | 0.0254594 |  |  |  | 772.1 | 2.496 | 777.7 | 97.51
27.4221 | 7.401971 | 27.4221 | 0.216272 |  |  |  | 773.2 | 2.431 | 782 | 96.208
27.44238 | 6.829572 | 27.44238 | -0.03272802 |  |  |  | 775.3 | 2.398 | 779.7 | 94.922
27.46266 | 6.343986 | 27.46266 | 0.02498707 |  |  |  | 773.3 | 2.398 | 781.4 | 93.669
27.48294 | 6.344517 | 27.48294 | 0.07113023 |  |  |  | 776.5 | 2.398 | 784.5 | 92.432
27.50322 | 6.987415 | 27.50322 | 0.1230626 |  |  |  | 776.7 | 2.382 | 780.5 | 91.162
27.52351 | 6.901153 | 27.52351 | 0.0303212 |  |  |  | 776 | 2.333 | 785.2 | 89.958
27.54379 | 6.936425 | 27.54379 | 0.03017455 |  |  |  | 778 | 2.333 | 784.6 | 88.704
27.56407 | 6.971704 | 27.56407 | 0.08790042 |  |  |  | 776.7 | 2.317 | 784 | 87.484
27.58435 | 6.5556 | 27.58435 | 0.09354513 |  |  |  | 779.4 | 2.301 | 787.6 | 86.263
27.60463 | 7.059641 | 27.60463 | -0.06284505 |  |  |  | 779.5 | 2.285 | 786.2 | 85.026
27.62491 | 6.64355 | 27.62491 | 0.110628 |  |  |  | 779.7 | 2.285 | 787.2 | 83.757
27.64519 | 6.939271 | 27.64519 | 0.01211256 |  |  |  | 783.5 | 2.285 | 789.7 | 82.568
27.66547 | 7.096109 | 27.66547 | -0.05167854 |  |  |  | 781.5 | 2.252 | 787.5 | 81.331
27.68575 | 7.009898 | 27.68575 | 0.05235658 |  |  |  | 783.5 | 2.268 | 792 | 80.046
27.70603 | 7.010499 | 27.70603 | -0.02300428 |  |  |  | 783.9 | 2.285 | 791.7 | 78.825
27.72631 | 6.663885 | 27.72631 | 0.08103516 |  |  |  | 785.5 | 2.236 | 790.7 | 77.572
27.7466 | 6.959637 | 27.7466 | 0.06933602 |  |  |  | 788 | 2.187 | 794.3 | 76.351
27.76688 | 6.595674 | 27.76688 | -0.0581017 |  |  |  | 785.5 | 2.138 | 791.4 | 75.13
27.78716 | 6.457412 | 27.78716 | 0.1153887 |  |  |  | 789.4 | 2.154 | 795 | 73.828
27.80744 | 7.100406 | 27.80744 | 0.01110341 |  |  |  | 790.6 | 2.105 | 795.3 | 72.591
27.82772 | 6.146184 | 27.82772 | 0.02834809 |  |  |  | 789.2 | 2.122 | 792.1 | 71.354
27.848 | 6.285718 | 27.848 | 0.01665975 |  |  |  | 793.9 | 2.105 | 797.5 | 70.117
27.86828 | 7.067621 | 27.86828 | 0.05126986 |  |  |  | 792.4 | 2.122 | 796.9 | 68.913
27.88856 | 7.155084 | 27.88856 | 0.02222472 |  |  |  | 792.3 | 2.089 | 797.2 | 67.725
27.90884 | 6.218249 | 27.90884 | 0.04526507 |  |  |  | 794.8 | 2.105 | 800 | 66.504
27.92912 | 6.37517 | 27.92912 | 0.09145573 |  |  |  | 794.8 | 2.089 | 798.3 | 65.267
27.9494 | 6.358487 | 27.9494 | -0.01860145 |  |  |  | 795.3 | 2.073 | 801.3 | 64.095
27.96969 | 5.508476 | 27.96969 | 0.07388983 |  |  |  | 797.4 | 2.089 | 802.2 | 62.891
27.98997 | 6.220972 | 27.98997 | 0.03328141 |  |  |  | 796.5 | 2.073 | 801.7 | 61.768
28.01025 | 6.23903 | 28.01025 | 0.01582329 |  |  |  | 799.1 | 2.073 | 804.2 | 60.628
28.03053 | 6.274455 | 28.03053 | -0.05371599 |  |  |  | 799.5 | 2.057 | 801.6 | 59.473
28.05081 | 5.337665 | 28.05081 | 0.04457095 |  |  |  | 799.5 | 2.04 | 806.8 | 58.415
28.07109 | 5.685603 | 28.07109 | -0.01917698 |  |  |  | 801.8 | 2.024 | 804.1 | 57.259
28.09137 | 5.946742 | 28.09137 | -0.01347831 |  |  |  | 800.5 | 2.057 | 806.1 | 56.201
28.11165 | 4.801637 | 28.11165 | -0.01356452 |  |  |  | 802.3 | 2.008 | 808.7 | 55.111
28.13193 | 4.958622 | 28.13193 | -0.002074493 |  |  |  | 802.8 | 2.04 | 805.9 | 54.069
28.15221 | 4.560057 | 28.15221 | 0.1020103 |  |  |  | 802.3 | 2.04 | 810.9 | 53.044
28.17249 | 4.751777 | 28.17249 | 0.015125 |  |  |  | 805.2 | 2.024 | 810.4 | 52.051
28.19278 | 5.273365 | 28.19278 | -0.008100726 |  |  |  | 802.8 | 1.992 | 809.3 | 51.058
28.21306 | 5.256764 | 28.21306 | 0.02654608 |  |  |  | 806.8 | 2.024 | 811.8 | 50.114
28.23334 | 4.632531 | 28.23334 | -0.02561051 |  |  |  | 806.5 | 1.992 | 809.2 | 49.137
28.25362 | 4.40761 | 28.25362 | 0.03218877 |  |  |  | 805.1 | 1.975 | 811.9 | 48.275
28.2739 | 4.859778 | 28.2739 | 0.04948094 |  |  |  | 809.4 | 2.008 | 814.2 | 47.363
28.29418 | 4.409175 | 28.29418 | 0.1304327 |  |  |  | 808.6 | 1.992 | 812 | 46.549
28.31446 | 4.201634 | 28.31446 | 0.08985879 |  |  |  | 809.2 | 2.008 | 815.4 | 45.687
28.33474 | 3.924655 | 28.33474 | -0.02015737 |  |  |  | 811.1 | 1.975 | 813.6 | 44.857
28.35502 | 4.23796 | 28.35502 | -0.02021767 |  |  |  | 809.9 | 1.975 | 816.2 | 44.027
28.3753 | 3.752661 | 28.3753 | 0.08389085 |  |  |  | 812.7 | 1.992 | 817.4 | 43.245
28.39558 | 3.631951 | 28.39558 | -0.002970694 |  |  |  | 811.8 | 1.992 | 815.8 | 42.497
28.41587 | 3.476525 | 28.41587 | 0.02591066 |  |  |  | 812.3 | 1.992 | 820.3 | 41.781
28.43615 | 3.39055 | 28.43615 | 0.02585899 |  |  |  | 815.1 | 1.926 | 816 | 41.032
28.45643 | 3.235137 | 28.45643 | 0.0605317 |  |  |  | 813.4 | 1.926 | 819.9 | 40.348
28.47671 | 2.836675 | 28.47671 | 0.1183547 |  |  |  | 817 | 1.943 | 821.3 | 39.681
28.49699 | 3.150024 | 28.49699 | -0.04372751 |  |  |  | 815.2 | 1.943 | 818.4 | 38.981
28.51727 | 2.821019 | 28.51727 | 0.08354427 |  |  |  | 814.5 | 1.975 | 823.4 | 38.363
28.53755 | 2.752437 | 28.53755 | -0.009089194 |  |  |  | 818 | 1.91 | 820.8 | 37.76
28.55783 | 2.770667 | 28.55783 | -0.02648902 |  |  |  | 815.6 | 1.894 | 824 | 37.142
28.57811 | 2.754181 | 28.57811 | -0.03231262 |  |  |  | 818.6 | 1.894 | 824 | 36.54
28.59839 | 2.928674 | 28.59839 | 0.03709743 |  |  |  | 817.9 | 1.926 | 821.8 | 35.97
28.61867 | 2.478173 | 28.61867 | 0.08336148 |  |  |  | 817.8 | 1.894 | 826.6 | 35.417
28.63896 | 2.479067 | 28.63896 | -0.04977045 |  |  |  | 820.5 | 1.861 | 823.3 | 34.912
28.65924 | 2.636218 | 28.65924 | 0.09487755 |  |  |  | 819.2 | 1.943 | 827.8 | 34.424
28.67952 | 2.376709 | 28.67952 | 0.07749067 |  |  |  | 822.3 | 1.894 | 825.4 | 33.919
28.6998 | 2.065122 | 28.6998 | -0.07299589 |  |  |  | 822.2 | 1.878 | 826.2 | 33.447
28.72008 | 2.048681 | 28.72008 | 0.08323266 |  |  |  | 822.3 | 1.878 | 829.8 | 32.959
28.74036 | 2.084329 | 28.74036 | 0.09478744 |  |  |  | 824.1 | 1.861 | 826.1 | 32.52
28.76064 | 1.929012 | 28.76064 | -0.0325445 |  |  |  | 822.4 | 1.829 | 830.1 | 32.178
28.78092 | 1.617451 | 28.78092 | -0.0209854 |  |  |  | 825.2 | 1.845 | 827.3 | 31.738
28.8012 | 1.496868 | 28.8012 | 0.0600203 |  |  |  | 824.9 | 1.829 | 830.9 | 31.315
28.82148 | 2.018654 | 28.82148 | 0.07158372 |  |  |  | 825 | 1.845 | 829.7 | 30.99
28.84176 | 2.071695 | 28.84176 | 0.01370486 |  |  |  | 827 | 1.861 | 830.1 | 30.583
28.86205 | 1.673354 | 28.86205 | 0.1178652 |  |  |  | 826.5 | 1.812 | 834.5 | 30.257
28.88233 | 1.309741 | 28.88233 | 0.007907306 |  |  |  | 829.4 | 1.829 | 832 | 29.964
28.90261 | 1.848913 | 28.90261 | 0.07734973 |  |  |  | 827.9 | 1.796 | 835.7 | 29.574
28.92289 | 1.815175 | 28.92289 | 0.007905426 |  |  |  | 828.8 | 1.78 | 834.4 | 29.281
28.94317 | 1.486303 | 28.94317 | -0.01524042 |  |  |  | 830.7 | 1.796 | 835.1 | 28.988
28.96345 | 1.244244 | 28.96345 | 0.03684736 |  |  |  | 829.3 | 1.796 | 838.5 | 28.678
28.98373 | 2.113303 | 28.98373 | -0.009442316 |  |  |  | 832 | 1.78 | 835.6 | 28.353
29.00401 | 1.211534 | 29.00401 | 0.09473312 |  |  |  | 832 | 1.764 | 839.9 | 28.076
29.02429 | 1.559772 | 29.02429 | 0.08895702 |  |  |  | 832.5 | 1.78 | 837.5 | 27.832
29.04457 | 1.578155 | 29.04457 | 0.03688678 |  |  |  | 834.2 | 1.764 | 840.4 | 27.588
29.06485 | 1.231961 | 29.06485 | 0.07741129 |  |  |  | 833.3 | 1.731 | 842.5 | 27.344
29.08514 | 1.285079 | 29.08514 | 0.0311324 |  |  |  | 835.9 | 1.715 | 840.7 | 27.1
29.10542 | 1.251397 | 29.10542 | 0.02536493 |  |  |  | 836.5 | 1.699 | 844.9 | 26.872
29.1257 | 1.113556 | 29.1257 | 0.1584885 |  |  |  | 835.9 | 1.699 | 841.9 | 26.628
29.14598 | 0.9757208 | 29.14598 | 0.06013276 |  |  |  | 838.1 | 1.666 | 844.3 | 26.432
29.16626 | 1.27192 | 29.16626 | 0.03122362 |  |  |  | 835.5 | 1.666 | 844.9 | 26.27
29.18654 | 0.7000696 | 29.18654 | 0.02546478 |  |  |  | 838 | 1.633 | 843.3 | 26.123
29.20682 | 0.8400314 | 29.20682 | 0.06021737 |  |  |  | 839.7 | 1.633 | 847.8 | 25.879
29.2271 | 0.8584718 | 29.2271 | 0.06603692 |  |  |  | 837.9 | 1.633 | 844.5 | 25.716
29.24738 | 1.033169 | 29.24738 | 0.1007938 |  |  |  | 841.6 | 1.617 | 847.8 | 25.618
29.26766 | 1.121066 | 29.26766 | -0.07856749 |  |  |  | 840.9 | 1.633 | 847.2 | 25.391
29.28794 | 1.035359 | 29.28794 | 0.08929558 |  |  |  | 842.7 | 1.633 | 847.4 | 25.277
29.30823 | 0.5156304 | 29.30823 | 0.0835497 |  |  |  | 843.4 | 1.633 | 850 | 25.146
29.32851 | 1.12438 | 29.32851 | 0.04308375 |  |  |  | 841.4 | 1.585 | 847.7 | 25
29.34879 | 1.056054 | 29.34879 | -0.02631522 |  |  |  | 845.4 | 1.601 | 851 | 24.902
29.36907 | 0.7273163 | 29.36907 | 0.08947315 |  |  |  | 843.2 | 1.585 | 850.5 | 24.756
29.38935 | 0.8846966 | 29.38935 | 0.03165257 |  |  |  | 845.2 | 1.617 | 850.3 | 24.642
29.40963 | 0.9031944 | 29.40963 | -0.04352696 |  |  |  | 846.6 | 1.585 | 853.4 | 24.577
29.42991 | 0.5918374 | 29.42991 | 0.08384195 |  |  |  | 846.1 | 1.585 | 849.9 | 24.414
29.45019 | 0.2804868 | 29.45019 | 0.06075007 |  |  |  | 848.7 | 1.585 | 854.8 | 24.398
29.47047 | 0.4205315 | 29.47047 | -0.04914521 |  |  |  | 845.9 | 1.617 | 852.7 | 24.202
29.49075 | 0.4390548 | 29.49075 | -0.02593648 |  |  |  | 848.4 | 1.617 | 854.3 | 24.17
29.51103 | 0.4923066 | 29.51103 | -0.03744781 |  |  |  | 850.3 | 1.601 | 856.3 | 24.154
29.53132 | 0.5282038 | 29.53132 | 0.0899319 |  |  |  | 848.2 | 1.568 | 853.7 | 23.991
29.5516 | 0.4425795 | 29.5516 | 0.04370266 |  |  |  | 852.1 | 1.568 | 859.2 | 23.926
29.57188 | 0.4784894 | 29.57188 | 0.06692003 |  |  |  | 849.4 | 1.568 | 857 | 23.893
29.59216 | 0.4970446 | 29.59216 | 0.1306488 |  |  |  | 852.7 | 1.568 | 857.2 | 23.779
29.61244 | 0.7760228 | 29.61244 | -0.02552765 |  |  |  | 853.7 | 1.585 | 861 | 23.682
29.63272 | 0.3258407 | 29.63272 | -0.03702603 |  |  |  | 852.5 | 1.601 | 858.3 | 23.682
29.653 | 0.6395539 | 29.653 | 0.1193018 |  |  |  | 856.4 | 1.601 | 861.2 | 23.649
29.67328 | 0.3282734 | 29.67328 | 0.1367429 |  |  |  | 853.5 | 1.585 | 860.4 | 23.584
29.69356 | 0.5204716 | 29.69356 | 0.03265844 |  |  |  | 855.5 | 1.585 | 860.5 | 23.454
29.71384 | 0.5217039 | 29.71384 | 0.02116869 |  |  |  | 856.7 | 1.552 | 864.7 | 23.438
29.73412 | 0.5229426 | 29.73412 | -0.03661519 |  |  |  | 855.3 | 1.536 | 860.2 | 23.438
29.75441 | 0.4547432 | 29.75441 | 0.09078827 |  |  |  | 859.3 | 1.536 | 865.3 | 23.389
29.77469 | 0.4733557 | 29.77469 | 0.1198143 |  |  |  | 857.1 | 1.52 | 863.6 | 23.307
29.79497 | 0.2836413 | 29.79497 | -0.03634278 |  |  |  | 858.9 | 1.552 | 864.8 | 23.226
29.81525 | 0.1807388 | 29.81525 | 0.01583567 |  |  |  | 859.3 | 1.552 | 866 | 23.193
29.83553 | 0.3903427 | 29.83553 | 0.07959036 |  |  |  | 859.7 | 1.536 | 864.5 | 23.193
29.85581 | 0.2700919 | 29.85581 | 0.05654165 |  |  |  | 863.7 | 1.552 | 869.6 | 23.193
29.87609 | 0.08040297 | 29.87609 | 0.05085621 |  |  |  | 860.6 | 1.568 | 864.8 | 23.193
29.89637 | 0.4289149 | 29.89637 | 0.06832108 |  |  |  | 863.5 | 1.552 | 870.8 | 23.177
29.91665 | 0.1697943 | 29.91665 | -0.07624893 |  |  |  | 863.5 | 1.536 | 867.7 | 23.096
29.93693 | -0.0372366 | 29.93693 | 0.0106647 |  |  |  | 862.6 | 1.52 | 868.3 | 23.096
29.95721 | 0.3981 | 29.95721 | 0.08600641 |  |  |  | 866 | 1.503 | 871.2 | 22.982
29.9775 | 0.2952485 | 29.9775 | -0.0006867564 |  |  |  | 863.4 | 1.503 | 867.2 | 22.949
29.99778 | 0.1924035 | 29.99778 | -0.05844258 |  |  |  | 865.8 | 1.487 | 871.7 | 22.965
30.01806 | 0.4020647 | 30.01806 | 0.08635005 |  |  |  | 866.1 | 1.52 | 871.6 | 22.949
30.03834 | 0.5075657 | 30.03834 | 0.09225596 |  |  |  | 866.8 | 1.503 | 869.1 | 22.965
30.05862 | 0.05751755 | 30.05862 | 0.0171455 |  |  |  | 867.9 | 1.487 | 873.6 | 22.949
30.0789 | 0.3540035 | 30.0789 | 0.0346298 |  |  |  | 866.5 | 1.471 | 871.1 | 22.949
30.09918 | 0.2338292 | 30.09918 | -0.05205041 |  |  |  | 870.3 | 1.454 | 874.1 | 22.949
30.11946 | -0.02522763 | 30.11946 | -0.02298773 |  |  |  | 868.6 | 1.503 | 873.3 | 22.949
30.13974 | 0.4275275 | 30.13974 | -0.05758029 |  |  |  | 870.2 | 1.422 | 870.6 | 22.949
30.16002 | -0.02248882 | 30.16002 | -0.02908783 |  |  |  | 870.5 | 1.422 | 876.1 | 22.949
30.1803 | -0.03847097 | 30.1803 | -0.0005932141 |  |  |  | 870.3 | 1.438 | 873.4 | 22.949
30.20059 | 0.1712477 | 30.20059 | 0.05683875 |  |  |  | 873.1 | 1.422 | 877.2 | 22.949
30.22087 | 0.1379172 | 30.22087 | 0.1026988 |  |  |  | 871.3 | 1.406 | 875.7 | 22.949
30.24115 | 0.1393153 | 30.24115 | 0.01545915 |  |  |  | 874.2 | 1.406 | 876.6 | 22.949
30.26143 | 0.2448864 | 30.26143 | 0.1191939 |  |  |  | 874.5 | 1.438 | 880.3 | 22.949
30.28171 | -0.01411938 | 30.28171 | -0.01433774 |  |  |  | 874 | 1.422 | 876.2 | 22.949
30.30199 | 0.1088256 | 30.30199 | 0.05467908 |  |  |  | 877.5 | 1.373 | 881.2 | 22.949
30.32227 | -0.04600078 | 30.32227 | 0.07161474 |  |  |  | 874.8 | 1.406 | 878.5 | 22.949
30.34255 | 0.4241792 | 30.34255 | -0.06769744 |  |  |  | 877.5 | 1.406 | 880.1 | 22.949
30.36283 | 0.18256 | 30.36283 | -0.06233155 |  |  |  | 878 | 1.373 | 883.8 | 22.949
30.38311 | -0.006969493 | 30.38311 | 0.07613836 |  |  |  | 876.9 | 1.373 | 880.3 | 22.949
30.40339 | 0.04656295 | 30.40339 | 0.05257339 |  |  |  | 880.1 | 1.389 | 884.9 | 22.949
30.42368 | 0.04801843 | 30.42368 | -0.03464683 |  |  |  | 878.6 | 1.373 | 881.4 | 22.949
30.44396 | 0.1883692 | 30.44396 | -0.05242044 |  |  |  | 880.1 | 1.357 | 884.3 | 22.933
30.46424 | -0.1400237 | 30.46424 | -0.02968264 |  |  |  | 882.4 | 1.373 | 885.7 | 22.933
30.48452 | 0.2086731 | 30.48452 | 0.02777954 |  |  |  | 880.3 | 1.357 | 883.8 | 22.949
30.5048 | 0.05390413 | 30.5048 | 0.03316055 |  |  |  | 883.7 | 1.34 | 889.3 | 22.917
30.52508 | -0.01405295 | 30.52508 | 0.07326594 |  |  |  | 881.7 | 1.34 | 885 | 22.917
30.54536 | 0.4041075 | 30.54536 | 0.06707719 |  |  |  | 884.1 | 1.34 | 889.6 | 22.884
30.56564 | 0.1104687 | 30.56564 | 0.0608906 |  |  |  | 884.4 | 1.34 | 887.7 | 22.868
30.58592 | 0.07725297 | 30.58592 | 0.06049321 |  |  |  | 884.5 | 1.357 | 889.3 | 22.884
30.6062 | 0.1308492 | 30.6062 | -0.003559432 |  |  |  | 887.1 | 1.34 | 889.9 | 22.884
30.62648 | 0.2018129 | 30.62648 | 0.0597049 |  |  |  | 885.2 | 1.324 | 887.6 | 22.819
30.64677 | 0.2554218 | 30.64677 | -0.05063972 |  |  |  | 888.1 | 1.324 | 893.5 | 22.819
30.66705 | 0.2222316 | 30.66705 | -0.09732478 |  |  |  | 888.4 | 1.308 | 888.3 | 22.77
30.68733 | -0.03664668 | 30.68733 | 0.05853862 |  |  |  | 889.8 | 1.308
30.70761 | 0.1558703 | 30.70761 | -0.0170773 |  |  |  | 891.1 | 1.308
30.72789 | 0.1574214 | 30.72789 | -0.005885509 |  |  |  | 889.2 | 1.292
30.74817 | 0.1937012 | 30.74817 | 0.08632696 |  |  |  | 892.9 | 1.308
30.76845 | -0.1693183 | 30.76845 | -0.01243064 |  |  |  | 891.4 | 1.308
30.78873 | 0.1100298 | 30.78873 | 0.01612874 |  |  |  | 892.4 | 1.292
30.80901 | 0.04216194 | 30.80901 | 0.09677361 |  |  |  | 893.4 | 1.292
30.82929 | -0.112505 | 30.82929 | 0.0616799 |  |  |  | 894.1 | 1.259
30.84957 | -0.1282768 | 30.84957 | 0.130755 |  |  |  | 898.2 | 1.292
30.86986 | 0.2205412 | 30.86986 | -0.05479734 |  |  |  | 897 | 1.259
30.89014 | -0.1598011 | 30.89014 | 0.002708014 |  |  |  | 899 | 1.292
30.91042 | 0.1890297 | 30.91042 | 0.08915071 |  |  |  | 900.6 | 1.292
30.9307 | -0.08713321 | 30.9307 | -0.01537665 |  |  |  | 899.4 | 1.292
30.95098 | 0.07073806 | 30.95098 | -0.08517963 |  |  |  | 902.5 | 1.259
30.97126 | 0.08972682 | 30.97126 | 0.04177881 |  |  |  | 900.9 | 1.243
30.99154 | 0.1781664 | 30.99154 | 0.04721162 |  |  |  | 900.1 | 1.227
31.01182 | -0.08060986 | 31.01182 | 0.03528549 |  |  |  | 903.2 | 1.178
31.0321 | 0.1988147 | 31.0321 | 0.249056 |  |  |  | 901.3 | 1.21
31.05238 | 0.04421785 | 31.05238 | 0.09245821 |  |  |  | 902.8 | 1.194
31.07266 | -0.006205947 | 31.07266 | 0.149983 |  |  |  | 904.6 | 1.194
31.09295 | 0.0475433 | 31.09295 | 0.0454729 |  |  |  | 901.3 | 1.178
31.11323 | 0.01449336 | 31.11323 | -0.01852577 |  |  |  | 904.5 | 1.129
31.13351 | 0.01617202 | 31.13351 | -0.007290806 |  |  |  | 904.1 | 1.129
31.15379 | -0.01686516 | 31.15379 | 0.07339076 |  |  |  | 901.2 | 1.129
31.17407 | -0.1367015 | 31.17407 | -0.04268477 |  |  |  | 903.7 | 1.096
31.19435 | 0.02113179 | 31.19435 | 0.03221408 |  |  |  | 901.4 | 1.113
31.21463 | -0.01200074 | 31.21463 | 0.01452249 |  |  |  | 903.4 | 1.096
31.23491 | 0.006956442 | 31.23491 | -0.04367619 |  |  |  | 902.8 | 1.096
31.25519 | 0.1474478 | 31.25519 | 0.04859024 |  |  |  | 901.8 | 1.064
31.27547 | 0.04488993 | 31.27547 | 0.03669217 |  |  |  | 904 | 1.08
31.29575 | 0.01178291 | 31.29575 | 0.03637033 |  |  |  | 903.2 | 1.064
31.31604 | -0.09076219 | 31.31604 | -0.02181972 |  |  |  | 903.2 | 1.096
31.33632 | 0.258088 | 31.33632 | 0.0473072 |  |  |  | 905.5 | 1.096
31.3566 | 0.0687501 | 31.3566 | -0.005091499 |  |  |  | 902 | 1.064
31.37688 | -0.1553036 | 31.37688 | 0.01195641 |  |  |  | 902.4 | 1.048
31.39716 | 0.00259344 | 31.39716 | -0.1040954 |  |  |  | 905.5 | 1.048
31.41744 | 0.03896912 | 31.41744 | -0.006502831 |  |  |  | 901.5 | 1.048
31.43772 | 0.1274345 | 31.43772 | -0.04200997 |  |  |  | 905.4 | 1.031
31.458 | -0.0618715 | 31.458 | -0.04279274 |  |  |  | 903.6 | 1.031
31.47828 | -0.23381 | 31.47828 | 0.03744517 |  |  |  | 901.8 | 1.064
31.49856 | 0.08036894 | 31.49856 | -0.06749994 |  |  |  | 905.5 | 1.015
31.51884 | -0.1957235 | 31.51884 | 0.04167748 |  |  |  | 902 | 1.015
31.53913 | -0.03778178 | 31.53913 | 0.09877372 |  |  |  | 903 | 1.015
31.55941 | -0.0534448 | 31.55941 | 0.08064064 |  |  |  | 905 | 1.048
31.57969 | -0.1211848 | 31.57969 | 0.02200046 |  |  |  | 902.3 | 1.064
31.59997 | 0.1409427 | 31.59997 | 0.05595503 |  |  |  | 903.7 | 0.999
31.62025 | -0.03095115 | 31.62025 | 0.008893237 |  |  |  | 904.2 | 1.031
31.64053 | -0.04658866 | 31.64053 | 0.1296577 |  |  |  | 902.3 | 0.982
31.66081 | 0.09403021 | 31.66081 | 0.007368725 |  |  |  | 903.2 | 0.95
31.68109 | -0.1993723 | 31.68109 | 0.04133193 |  |  |  | 901.3 | 0.901
31.70137 | -0.07646466 | 31.70137 | 0.0926584 |  |  |  | 901.9 | 0.901
31.72165 | 0.09853272 | 31.72165 | 0.05139444 |  |  |  | 905.2 | 0.901
31.74193 | 0.1520087 | 31.74193 | 0.08536412 |  |  |  | 901.5 | 0.885
31.76222 | -0.03756451 | 31.76222 | 0.009382259 |  |  |  | 903.2 | 0.852
31.7825 | -0.05352023 | 31.7825 | 0.07229144 |  |  |  | 903.1 | 0.852
31.80278 | -0.1041918 | 31.80278 | 0.08890649 |  |  |  | 902.2 | 0.852
31.82306 | 0.3833375 | 31.82306 | 0.0129311 |  |  |  | 904.3 | 0.868
31.84334 | -0.1187102 | 31.84334 | 0.04112453 |  |  |  | 903.1 | 0.836
31.86362 | -0.2040849 | 31.86362 | 0.1271905 |  |  |  | 903.7 | 0.82
31.8839 | 0.1619357 | 31.8839 | -0.01822286 |  |  |  | 905 | 0.82
31.90418 | -0.1143984 | 31.90418 | -0.09418961 |  |  |  | 901.2 | 0.82
31.92446 | 0.1648294 | 31.92446 | 0.03239209 |  |  |  | 904.2 | 0.803
31.94474 | -0.07676973 | 31.94474 | 0.00272595 |  |  |  | 903 | 0.803
31.96502 | 0.02885972 | 31.96502 | -0.003789883 |  |  |  | 901.6 | 0.803
31.98531 | 0.2213011 | 31.98531 | -0.07396096 |  |  |  | 905.5 | 0.803
32.00559 | 0.1880544 | 32.00559 | 0.151009 |  |  |  | 902.1 | 0.722
32.02587 | -0.07088033 | 32.02587 | 0.04612001 |  |  |  | 904.2 | 0.722
32.04615 | 0.1389413 | 32.04615 | -0.02404459 |  |  |  | 904.3 | 0.689
32.06643 | -0.01581404 | 32.06643 | 0.04468185 |  |  |  | 902 | 0.706
32.08671 | -0.06639633 | 32.08671 | 0.003456744 |  |  |  | 904.7 | 0.673
32.10699 | 0.07399998 | 32.10699 | 0.08376158 |  |  |  | 903.7 | 0.689
32.12727 | 0.05815267 | 32.12727 | -0.01532958 |  |  |  | 902.2 | 0.673
32.14755 | -0.04449383 | 32.14755 | 0.03604438 |  |  |  | 904.5 | 0.673
32.16783 | -0.04296728 | 32.16783 | 0.08163347 |  |  |  | 901.9 | 0.641
32.18811 | 0.0453712 | 32.18811 | 0.1098636 |  |  |  | 903.4 | 0.608
32.2084 | -0.09197839 | 32.2084 | -0.04130225 |  |  |  | 904.3 | 0.657
32.22868 | -0.05571048 | 32.22868 | 0.004293314 |  |  |  | 900.9 | 0.673
32.24896 | 0.1541749 | 32.24896 | -0.02534045 |  |  |  | 904.6 | 0.657
32.26924 | -0.0526 | 32.26924 | 0.1186391 |  |  |  | 903.3 | 0.641
32.28952 | 0.1052148 | 32.28952 | 0.01377814 |  |  |  | 901.5 | 0.608
32.3098 | 0.1588693 | 32.3098 | 0.03044715 |  |  |  | 904.6 | 0.624
32.33008 | -0.03052533 | 32.33008 | 0.05290536 |  |  |  | 901.6 | 0.608
32.35036 | -0.06366361 | 32.35036 | 0.1043009 |  |  |  | 904.1 | 0.624
32.37064 | -0.02735107 | 32.37064 | 0.01680973 |  |  |  | 904.1 | 0.641
32.39092 | -0.1646433 | 32.39092 | 0.01612627 |  |  |  | 901.5 | 0.592
32.4112 | 0.04419529 | 32.4112 | 0.03280607 |  |  |  | 904.9 | 0.624
32.43149 | 0.04470689 | 32.43149 | -0.008382332 |  |  |  | 902.6 | 0.608
32.45177 | 0.02786376 | 32.45177 | -0.02642043 |  |  |  | 902.8 | 0.624
32.47205 | 0.1499159 | 32.47205 | -0.00973415 |  |  |  | 904.9 | 0.624
32.49233 | 0.35878 | 32.49233 | -0.07406423 |  |  |  | 901.7 | 0.624
32.51261 | -0.02262737 | 32.51261 | 0.09308933 |  |  |  | 904.1 | 0.624
32.53289 | 0.2209717 | 32.53289 | -0.005958649 |  |  |  | 904.1 | 0.624
32.55317 | 0.1694382 | 32.55317 | -0.006624844 |  |  |  | 902.9 | 0.624
32.57345 | 0.1179111 | 32.57345 | 0.004285194 |  |  |  | 905 | 0.608
32.59373 | 0.1184737 | 32.59373 | 0.113577 |  |  |  | 902.4 | 0.608
32.61401 | 0.1884872 | 32.61401 | 0.08976915 |  |  |  | 902.1 | 0.624
32.63429 | -0.05399303 | 32.63429 | 0.0428153 |  |  |  | 905.2 | 0.641
32.65458 | 0.1375609 | 32.65458 | -0.02149751 |  |  |  | 902.7 | 0.608
32.67486 | -0.2264343 | 32.67486 | -0.06266001 |  |  |  | 905.5 | 0.592
32.69514 | 0.01721578 | 32.69514 | 0.0929389 |  |  |  | 902.8 | 0.624
32.71542 | -0.1384334 | 32.71542 | 0.103864 |  |  |  | 902.4 | 0.608
32.7357 | 0.05314613 | 32.7357 | 0.01062469 |  |  |  | 905.1 | 0.592
32.75598 | -0.08512914 | 32.75598 | 0.1141467 |  |  |  | 902.8 | 0.576
32.77626 | 0.1411853 | 32.77626 | 0.04405986 |  |  |  | 903 | 0.576
32.79654 | 0.02028392 | 32.79654 | 0.07814179 |  |  |  | 904.8 | 0.608
32.81682 | 0.003555562 | 32.81682 | 0.1180129 |  |  |  | 902.1 | 0.576
32.8371 | 0.2646114 | 32.8371 | 0.07686768 |  |  |  | 905.4 | 0.608
32.85738 | -0.2902987 | 32.85738 | 0.04729868 |  |  |  | 902.2 | 0.608
32.87767 | 0.2485477 | 32.87767 | 0.01773184 |  |  |  | 903.9 | 0.576
32.89795 | 0.1971226 | 32.89795 | 0.05182457 |  |  |  | 904.9 | 0.576
32.91823 | -0.1320739 | 32.91823 | -0.06454351 |  |  |  | 901 | 0.592
32.93851 | 0.07693046 | 32.93851 | -0.02465943 |  |  |  | 905.5 | 0.592
32.95879 | -0.04391993 | 32.95879 | 0.009439767 |  |  |  | 903.6 | 0.576
32.97907 | 0.2171805 | 32.97907 | 0.02618002 |  |  |  | 902.7 | 0.592
32.99935 | -0.09462935 | 32.99935 | -0.06124424 |  |  |  | 904.9 | 0.592
33.01963 | 0.1491227 | 33.01963 | -0.0623211 |  |  |  | 902.6 | 0.576
33.03991 | 0.1671867 | 33.03991 | 0.1738727 |  |  |  | 904.1 | 0.608
33.06019 | 0.1852571 | 33.06019 | -0.0008109405 |  |  |  | 904.7 | 0.592
33.08047 | 0.064445 | 33.08047 | 0.04441497 |  |  |  | 901.5 | 0.559
33.10076 | 0.1519726 | 33.10076 | 0.0201986 |  |  |  | 905.3 | 0.592
33.12104 | -0.003549008 | 33.12104 | 0.1059381 |  |  |  | 904 | 0.576
33.14132 | -0.002814226 | 33.14132 | 0.02385566 |  |  |  | 902.6 | 0.576
33.1616 | 0.1368158 | 33.1616 | 0.02279391 |  |  |  | 905.3 | 0.576
33.18188 | 0.03339669 | 33.18188 | 0.1201139 |  |  |  | 902.3 | 0.576
33.20216 | 0.01678949 | 33.20216 | 0.03225096 |  |  |  | 903 | 0.559
33.22244 | 0.1217164 | 33.22244 | 0.08906606 |  |  |  | 903.9 | 0.592
33.24272 | -0.01640578 | 33.24272 | 0.05907776 |  |  |  | 901.6 | 0.576
33.263 | 0.105895 | 33.263 | 0.04066569 |  |  |  | 904.3 | 0.576
33.28328 | 0.1413967 | 33.28328 | 0.1437836
33.30356 | 0.02065469 | 33.30356 | 0.04435729
33.32385 | 0.05616909 | 33.32385 | 0.002803553
33.34413 | 0.1611343 | 33.34413 | 0.1464372
33.36441 | -0.1331997 | 33.36441 | -0.01664004
33.38469 | -0.01086059 | 33.38469 | 0.02861825
33.40497 | -0.07948736 | 33.40497 | 0.07966574
33.42525 | -0.0613022 | 33.42525 | -0.1297013
33.44553 | -0.1472773 | 33.44553 | -0.03235318
33.46581 | 0.07897631 | 33.46581 | 0.04763597
33.48609 | 0.01009742 | 33.48609 | 0.02346061
33.50637 | 0.1495582 | 33.50637 | 0.1092411
33.52665 | 0.3237477 | 33.52665 | 0.07928303
33.54693 | -0.1096954 | 33.54693 | 0.003030819
33.56722 | -0.05702103 | 33.56722 | 0.04830854
33.5875 | 0.04774308 | 33.5875 | -0.02793936
33.60778 | 0.1525136 | 33.60778 | -0.04052769
33.62806 | 0.0663182 | 33.62806 | 0.05683984
33.64834 | 0.3447126 | 33.64834 | -0.01940158
33.66862 | 0.3106133 | 33.66862 | -0.008835293
33.6889 | -0.03597962 | 33.6889 | 0.09432575
33.70918 | 0.2250727 | 33.70918 | -0.03977957
33.72946 | 0.2430759 | 33.72946 | 0.07495987
33.74974 | 0.2090022 | 33.74974 | 0.01609035
33.77002 | -0.2070097 | 33.77002 | 0.11926
33.79031 | 0.0540682 | 33.79031 | 0.08354297
33.81059 | -0.08415311 | 33.81059 | 0.06518919
33.83087 | 0.003326406 | 33.83087 | -0.0573291
33.85115 | -0.117521 | 33.85115 | -0.04095634
33.87143 | 0.1262212 | 33.87143 | -0.007220317
33.89171 | 0.1616365 | 33.89171 | 0.009156757
33.91199 | 0.006086008 | 33.91199 | -0.07284364
33.93227 | 0.3019307 | 33.93227 | 0.02455627
33.95255 | 0.2679207 | 33.95255 | -0.02271759
33.97283 | -0.09594401 | 33.97283 | 0.005242196
33.99311 | 0.3561699 | 33.99311 | -0.001518085
34.0134 | -0.04240435 | 34.0134 | 0.1306127
34.03368 | 0.2708334 | 34.03368 | -0.05554143
34.05396 | 0.1674108 | 34.05396 | 0.01872328
34.07424 | -0.04017205 | 34.07424 | -0.04011169
34.09452 | 0.1341959 | 34.09452 | 0.1614721
34.1148 | 0.1696814 | 34.1148 | 0.07949334
34.13508 | 0.2919788 | 34.13508 | 0.03223891
34.15536 | 0.1365047 | 34.15536 | 0.05443108
34.17564 | 0.119926 | 34.17564 | -0.01018014
34.19592 | 0.311687 | 34.19592 | 0.1682664
34.2162 | -0.1736291 | 34.2162 | -0.0005072187
34.23649 | -0.05129979 | 34.23649 | -0.007241595
34.25677 | 0.1578414 | 34.25677 | -0.03712196
34.27705 | 0.05448899 | 34.27705 | 0.04295353
34.29733 | 0.1941985 | 34.29733 | 0.02465156
34.31761 | 0.02141438 | 34.31761 | 0.08737026
34.33789 | 0.02224775 | 34.33789 | 0.1153689
34.35817 | 0.0230875 | 34.35817 | -0.1459821
34.37845 | 0.2496281 | 34.37845 | 0.1135023
34.39873 | 0.1289528 | 34.39873 | 0.01419259
34.41901 | 0.4249506 | 34.41901 | 0.02483875
34.43929 | 0.304288 | 34.43929 | 0.01233892
34.45958 | 0.1489097 | 34.45958 | 0.05771162
34.47986 | 0.2539543 | 34.47986 | 0.05679019
34.50014 | -0.05766127 | 34.50014 | 0.03272276
34.52042 | 0.186285 | 34.52042 | 0.03180565
34.5407 | -0.07323449 | 34.5407 | 0.1408444
34.56098 | 0.1707246 | 34.56098 | -0.0452536
34.58126 | 0.1716345 | 34.58126 | 0.02328021
34.60154 | -0.001060371 | 34.60154 | 0.0976032
34.62182 | 0.2081956 | 34.62182 | 0.1256321
34.6421 | -0.1207365 | 34.6421 | -0.02573506
34.66238 | 0.36631 | 34.66238 | 0.06016848
34.68267 | 0.3151685 | 34.68267 | 0.001398265
34.70295 | -0.08318895 | 34.70295 | 0.09309317
34.72323 | -0.09959553 | 34.72323 | 0.1095587
34.74351 | 0.1096987 | 34.74351 | 0.03922093
34.76379 | 0.1453882 | 34.76379 | 0.2003668
34.78407 | 0.1116396 | 34.78407 | 0.07794992
34.80435 | 0.1820641 | 34.80435 | 0.1580815
34.82463 | 0.1309672 | 34.82463 | -0.03956245
34.84491 | 0.3229322 | 34.84491 | -0.1214635
34.86519 | 0.2892091 | 34.86519 | 0.04530943
34.88547 | -0.02228532 | 34.88547 | 0.003751241
34.90576 | 0.1002544 | 34.90576 | 0.1068711
34.92604 | -0.05497734 | 34.92604 | 0.08846541
34.94632 | 0.2759084 | 34.94632 | 0.09899703
34.9666 | 0.3290228 | 34.9666 | 0.08059562
34.98688 | 0.0001991252 | 34.98688 | -0.007248073
35.00716 | 0.4005485 | 35.00716 | -0.02564516
35.02744 | 0.3668764 | 35.02744 | 0.1006358
35.04772 | 0.367933 | 35.04772 | 0.07066898
35.068 | 0.4037181 | 35.068 | 0.04070429
35.08828 | 0.179093 | 35.08828 | 0.07439917
35.10856 | -0.02816467 | 35.10856 | -0.001857495
35.12885 | 0.2506952 | 35.12885 | 0.1360084
35.14913 | -0.09543862 | 35.14913 | 0.007672683
35.16941 | 0.1313506 | 35.16941 | 0.006653973
35.18969 | 0.2018963 | 35.18969 | 0.1098041
35.20997 | 0.1682816 | 35.20997 | 0.05091932
35.23025 | 0.3256455 | 35.23025 | 0.09620339
35.25053 | 0.1184325 | 35.25053 | 0.00260072
35.27081 | 0.03275366 | 35.27081 | 0.09418539
35.29109 | -0.03555772 | 35.29109 | -0.08621851
35.31137 | -0.2080294 | 35.31137 | -0.01199063
35.33165 | 0.0501965 | 35.33165 | -0.03035318
35.35194 | 0.3605121 | 35.35194 | 0.00336976
35.37222 | 0.3756952 | 35.37222 | -0.0497107
35.3925 | -0.2167543 | 35.3925 | 0.0997573
35.41278 | 0.3713583 | 35.41278 | 0.01195894
35.43306 | 0.07406047 | 35.43306 | 0.0746257
35.45334 | 0.2107968 | 35.45334 | 0.1257205
35.47362 | -0.01704375 | 35.47362 | 0.07265088
35.4939 | -0.001822411 | 35.4939 | -0.0556481
35.51418 | 0.2217386 | 35.51418 | -0.04505604
35.53446 | 0.271695 | 35.53446 | 0.1912326
35.55474 | -0.06028679 | 35.55474 | 0.1208105
35.57503 | 0.3369045 | 35.57503 | 0.1024738
35.59531 | 0.3521577 | 35.59531 | 0.003120829
35.61559 | 0.2806118 | 35.61559 | -0.003637427
35.63587 | 0.4347667 | 35.63587 | 0.05326388
35.65615 | 0.1722612 | 35.65615 | 0.0870192
35.67643 | 0.04865106 | 35.67643 | 0.1149896
35.69671 | 0.3243528 | 35.69671 | 0.1371752
35.71699 | 0.1139499 | 35.71699 | 0.05519626
35.73727 | 0.3723033 | 35.73727 | 0.04845096
35.75755 | 0.1271909 | 35.75755 | 0.001198556
35.77783 | -0.1005541 | 35.77783 | 0.06968905
35.79812 | 0.03629069 | 35.79812 | 0.02244096
35.8184 | -0.0351915 | 35.8184 | 0.1545932
35.83868 | 0.2405549 | 35.83868 | 0.09577534
35.85896 | 0.2038077 | 35.85896 | 0.01959854
35.87924 | 0.04553908 | 35.87924 | 0.111248
35.89952 | 0.1129713 | 35.89952 | -0.04594302
35.9198 | 0.1630488 | 35.9198 | 0.005201476
35.94008 | -0.1340896 | 35.94008 | 0.09107035
35.96036 | -0.01455495 | 35.96036 | -0.01403084
35.98064 | 0.2091528 | 35.98064 | 0.176009
36.00092 | 0.2418946 | 36.00092 | -0.01010637
36.02121 | 0.1878373 | 36.02121 | -0.005247375
36.04149 | 0.1511475 | 36.04149 | 0.08641933
36.06177 | 0.3922418 | 36.06177 | 0.1144308
36.08205 | 0.4076481 | 36.08205 | 0.1598055
36.10233 | 0.0758385 | 36.10233 | 0.2167565
36.12261 | 0.1433408 | 36.12261 | 0.08273737
36.14289 | 0.03723846 | 36.14289 | 0.01237783
36.16317 | 0.1221147 | 36.16317 | 0.04040008
36.18345 | 0.05074726 | 36.18345 | 0.04527634
36.20373 | 0.100914 | 36.20373 | 0.2527011
36.22401 | 0.01219823 | 36.22401 | 0.06082238
36.2443 | 0.04501662 | 36.2443 | 0.048344
36.26458 | 0.1472858 | 36.26458 | 0.2499882
36.28486 | -0.132383 | 36.28486 | -0.04026368
36.30514 | 0.02198225 | 36.30514 | 0.1266626
36.32542 | 0.3152428 | 36.32542 | 0.1778502
36.3457 | 0.2786486 | 36.3457 | 0.1132993
36.36598 | 0.1899775 | 36.36598 | 0.1297691
36.38626 | -0.1591039 | 36.38626 | 0.302491
36.40654 | 0.1515433 | 36.40654 | 0.151141
36.42682 | 0.1323357 | 36.42682 | 0.005580222
36.4471 | -0.2514488 | 36.4471 | 0.241966
36.46739 | -0.1145064 | 36.46739 | 0.1021966
36.48767 | 0.09188688 | 36.48767 | 0.1360404
36.50795 | -0.101019 | 36.50795 | 0.05993269
36.52823 | 0.05330365 | 36.52823 | 0.03012343
36.54851 | -0.08750618 | 36.54851 | 0.104483
36.56879 | 0.2404404 | 36.56879 | 0.1267614
36.58907 | -0.10869 | 36.58907 | 0.03908822
36.60935 | -0.09323075 | 36.60935 | 0.1134543
36.62963 | -0.008320622 | 36.62963 | 0.04314652
36.64991 | -0.2011819 | 36.64991 | 0.06543355
36.67019 | 0.2136021 | 36.67019 | 0.01827828
36.69048 | -0.1181353 | 36.69048 | 0.1505233
36.71076 | -0.01583859 | 36.71076 | 0.2711964
36.73104 | 0.2774368 | 36.73104 | 0.1661773
36.75132 | 0.1714129 | 36.75132 | 0.1942621
36.7716 | 0.06539544 | 36.7716 | 0.008228787
36.79188 | 0.219801 | 36.79188 | 0.2330772
36.81216 | 0.374213 | 36.81216 | 0.1280667
36.83244 | 0.02515908 | 36.83244 | 0.09828981
36.85272 | 0.005972676 | 36.85272 | 0.05115397
36.873 | -0.1520962 | 36.873 | 0.05031659
36.89328 | 0.2106746 | 36.89328 | 0.147861
36.91357 | 0.05261839 | 36.91357 | 0.1817502
36.93385 | -0.03598695 | 36.93385 | 0.07675258
36.95413 | 0.2052752 | 36.95413 | 0.104859
36.97441 | -0.1437341 | 36.97441 | 0.185051
36.99469 | -0.02398694 | 36.99469 | 0.05112467
37.01497 | -0.1820112 | 37.01497 | 0.142895
37.03525 | 0.04186837 | 37.03525 | 0.165223
37.05553 | 0.1095043 | 37.05553 | 0.2107014
37.07581 | 0.02089666 | 37.07581 | 0.117293
37.09609 | 0.1406287 | 37.09609 | 0.1974979
37.11637 | 0.08675602 | 37.11637 | 0.2256216
37.13666 | 0.0155286 | 37.13666 | 0.1032845
37.15694 | 0.06583533 | 37.15694 | 0.1661347
37.17722 | 0.09878733 | 37.17722 | 0.2637094
37.1975 | 0.1491068 | 37.1975 | 0.1355917
37.21778 | 0.251516 | 37.21778 | 0.1637262
37.23806 | 0.3539316 | 37.23806 | 0.09927027
37.25834 | -0.02975759 | 37.25834 | 0.1968535
37.27862 | 0.09003185 | 37.27862 | 0.149763
37.2989 | -0.206839 | 37.2989 | 0.154758
37.31918 | 0.190741 | 37.31918 | 0.13082
37.33946 | 0.08485508 | 37.33946 | 0.245773
37.35975 | 0.1178645 | 37.35975 | -0.01542925
37.38003 | -0.005369776 | 37.38003 | 0.1458244
37.40031 | 0.1491801 | 37.40031 | 0.1508302
37.42059 | 0.2169309 | 37.42059 | 0.300514
37.44087 | 0.2326047 | 37.44087 | 0.126126
37.46115 | 0.3871737 | 37.46115 | 0.09062897
37.48143 | 0.1771658 | 37.48143 | 0.07828228
37.50171 | 0.1407754 | 37.50171 | 0.2395488
37.52199 | 0.1043913 | 37.52199 | 0.2908639
37.54227 | 0.276347 | 37.54227 | 0.04704218
37.56255 | 0.135809 | 37.56255 | 0.1157226
37.58284 | -0.03944478 | 37.58284 | 0.1207478
37.60312 | -0.1278867 | 37.60312 | 0.2588771
37.6234 | -0.007988817 | 37.6234 | 0.177101
37.64368 | 0.07719317 | 37.64368 | 0.2400031
37.66396 | 0.1623815 | 37.66396 | 0.2913332
37.68424 | -0.0302015 | 37.68424 | 0.105397
37.70452 | 0.1418052 | 37.70452 | 0.1740926
37.7248 | 0.2617349 | 37.7248 | 0.03445698
37.74508 | 0.225421 | 37.74508 | 0.1147309
37.76536 | 0.03286347 | 37.76536 | 0.3049608
37.78564 | -0.2812155 | 37.78564 | 0.09010016
37.80593 | 0.4290175 | 37.80593 | 0.1761676
37.82621 | 0.1843958 | 37.82621 | 0.227515
37.84649 | 0.07866934 | 37.84649 | 0.1110405
37.86677 | 0.3722548 | 37.86677 | 0.1103089
37.88705 | 0.09292998 | 37.88705 | 0.3179128
37.90733 | 0.351806 | 37.90733 | 0.2188059
37.92761 | 0.02041057 | 37.92761 | 0.2007197
37.94789 | 0.05360488 | 37.94789 | 0.2231448
37.96817 | -0.1388889 | 37.96817 | 0.2513592
37.98845 | -0.0900199 | 37.98845 | 0.3432331
38.00873 | 0.01093881 | 38.00873 | 0.2730722
38.02902 | 0.1639872 | 38.02902 | 0.3996727
38.0493 | 0.2302365 | 38.0493 | 0.2484975
38.06958 | -0.08545237 | 38.06958 | 0.1494079
38.08986 | 0.01553184 | 38.08986 | 0.2239315
38.11014 | 0.08180021 | 38.11014 | 0.2868832
38.13042 | 0.2696027 | 38.13042 | 0.2746056
38.1507 | -0.1502273 | 38.1507 | 0.2276079
38.17098 | 0.03758801 | 38.17098 | 0.2847791
38.19126 | -0.03500701 | 38.19126 | 0.1509801
38.21154 | 0.01393213 | 38.21154 | 0.3123223
38.23182 | -0.05865014 | 38.23182 | 0.2769073
38.25211 | -0.131226 | 38.25211 | 0.17205
38.27239 | 0.004537796 | 38.27239 | 0.2002968
38.29267 | 0.1055858 | 38.29267 | 0.2979902
38.31295 | 0.345529 | 38.31295 | 0.2567968
38.33323 | 0.08200641 | 38.33323 | 0.1635222
38.35351 | 0.2177957 | 38.35351 | 0.2785832
38.37379 | -0.1498808 | 38.37379 | 0.2779055
38.39407 | 0.1248102 | 38.39407 | 0.1499152
38.41435 | 0.156452 | 38.41435 | 0.2128993
38.43463 | -0.1070387 | 38.43463 | 0.2990337
38.45491 | 0.01142136 | 38.45491 | 0.3099388
38.4752 | 0.2514156 | 38.4752 | 0.3034849
38.49548 | 0.1094718 | 38.49548 | 0.3433295
38.51576 | -0.03246564 | 38.51576 | 0.197991
38.53604 | 0.24227 | 38.53604 | 0.3709418
38.55632 | 0.3434008 | 38.55632 | 0.3471354
38.5766 | 0.5139825 | 38.5766 | 0.2423127
38.59688 | 0.2679039 | 38.59688 | 0.2995292
38.61716 | 0.2648873 | 38.61716 | 0.223646
38.63744 | -0.0159008 | 38.63744 | 0.4081816
38.65772 | 0.05053973 | 38.65772 | 0.08346007
38.678 | 0.3600422 | 38.678 | 0.1580463
38.69829 | 0.4264955 | 38.69829 | 0.2499958
38.71857 | 0.163094 | 38.71857 | 0.3419474
38.73885 | 0.212199 | 38.73885 | 0.2197809
38.75913 | 0.05297693 | 38.75913 | 0.334885
38.77941 | 0.1715391 | 38.77941 | 0.3284635
38.79969 | 0.5331631 | 38.79969 | 0.4204238
38.81997 | 0.3045158 | 38.81997 | 0.4313677
38.84025 | 0.2494859 | 38.84025 | 0.1298138
38.86053 | 0.1944624 | 38.86053 | 0.3490954
38.88081 | 0.3825009 | 38.88081 | 0.400555
38.90109 | 0.2233235 | 38.90109 | 0.2726187
38.92138 | -0.005291986 | 38.92138 | 0.5034808
38.94166 | 0.04387671 | 38.94166 | 0.2135118
38.96194 | 0.2145796 | 38.96194 | 0.3402116
38.98222 | 0.1422332 | 38.98222 | 0.4495524
39.0025 | 0.191421 | 39.0025 | 0.3563491
39.02278 | 0.2926986 | 39.02278 | 0.3846757
39.04306 | 0.2377325 | 39.04306 | 0.3146248
39.06334 | 0.1827728 | 39.06334 | 0.5049928
39.08362 | 0.2840694 | 39.08362 | 0.2671222
39.1039 | 0.5242614 | 39.1039 | 0.4748556
39.12418 | 0.3998763 | 39.12418 | 0.4279616
39.14447 | 0.2234143 | 39.14447 | 0.3984308
39.16475 | 0.2900143 | 39.16475 | 0.351541
39.18503 | 0.09620393 | 39.18503 | 0.3278016
39.20531 | 0.7878166 | 39.20531 | 0.2230458
39.22559 | 0.594019 | 39.22559 | 0.4307921
39.24587 | 0.1398112 | 39.24587 | 0.3549758
39.26615 | 0.5536652 | 39.26615 | 0.3717543
39.28643 | 0.06474785 | 39.28643 | 0.4521923
39.30671 | 0.7737536 | 39.30671 | 0.3590214
39.32699 | 0.6320712 | 39.32699 | 0.3410841
39.34727 | 0.455673 | 39.34727 | 0.490973
39.36756 | 0.5396978 | 39.36756 | 0.4325308
39.38784 | 0.2591456 | 39.38784 | 0.4493222
39.40812 | 0.2216554 | 39.40812 | 0.4140324
39.4284 | 0.4966716 | 39.4284 | 0.4597633
39.44868 | 0.6328053 | 39.44868 | 0.4186909
39.46896 | 0.8036675 | 39.46896 | 0.2155835
39.48924 | 0.6273139 | 39.48924 | 0.4638672
39.50952 | 0.7461056 | 39.50952 | 0.3880789
39.5298 | 0.7433759 | 39.5298 | 0.3933114
39.55008 | 0.7232914 | 39.55008 | 0.3869719
39.57036 | 0.5122411 | 39.57036 | 0.3806346
39.59065 | 0.6136972 | 39.59065 | 0.3569383
39.61093 | 0.7325208 | 39.61093 | 0.3274572
39.63121 | 0.7992674 | 39.63121 | 0.4600152
39.65149 | 1.126437 | 39.65149 | 0.6504458
39.67177 | 1.210558 | 39.67177 | 0.5283785
39.69205 | 1.346768 | 39.69205 | 0.4526097
39.71233 | 1.25729 | 39.71233 | 0.4636486
39.73261 | 1.150457 | 39.73261 | 0.4746897
39.75289 | 1.18252 | 39.75289 | 0.4220755
39.77317 | 1.457644 | 39.77317 | 0.7108987
39.79345 | 0.9341642 | 39.79345 | 0.6293536
39.81374 | 1.608607 | 39.81374 | 0.6230422
39.83402 | 1.658056 | 39.83402 | 0.5183534
39.8543 | 1.568623 | 39.8543 | 0.5004722
39.87458 | 1.791696 | 39.87458 | 0.5867598
39.89486 | 1.702276 | 39.89486 | 0.6961978
39.91514 | 1.612862 | 39.91514 | 0.660962
39.93542 | 1.401926 | 39.93542 | 0.4463302
39.9557 | 1.71183 | 39.9557 | 0.5557747
39.97598 | 1.362019 | 39.97598 | 0.4916101
39.99626 | 1.984436 | 39.99626 | 0.3811515
40.01654 | 1.756164 | 40.01654 | 0.588982
40.03683 | 1.927205 | 40.03683 | 0.4495925
40.05711 | 1.889919 | 40.05711 | 0.6805755
40.07739 | 2.33875 | 40.07739 | 0.5585515
40.09767 | 1.919533 | 40.09767 | 0.7027332
40.11795 | 2.125321 | 40.11795 | 0.5228431
40.13823 | 1.845005 | 40.13823 | 0.5223533
40.15851 | 2.363306 | 40.15851 | 0.5102915
40.17879 | 2.742725 | 40.17879 | 0.6255467
40.19907 | 2.601317 | 40.19907 | 0.7118689
40.21935 | 2.407832 | 40.21935 | 0.5030544
40.23963 | 2.266436 | 40.23963 | 0.7224828
40.25992 | 2.680603 | 40.25992 | 0.6467744
40.2802 | 2.660748 | 40.2802 | 0.6868089
40.30048 | 3.040205 | 40.30048 | 0.6168919
40.32076 | 2.603696 | 40.32076 | 0.5701252
40.34104 | 3.191499 | 40.34104 | 0.6911848
40.36132 | 3.258475 | 40.36132 | 0.6502094
40.3816 | 3.290736 | 40.3816 | 0.736551
40.40188 | 3.704947 | 40.40188 | 0.857617
40.42216 | 3.633053 | 40.42216 | 0.7009074
40.44244 | 3.526444 | 40.44244 | 0.5847092
40.46272 | 3.888591 | 40.46272 | 0.6652725
40.48301 | 3.677827 | 40.48301 | 0.768986
40.50329 | 4.09207 | 40.50329 | 0.762748
40.52357 | 3.534097 | 40.52357 | 0.9416973
40.54385 | 3.722659 | 40.54385 | 0.8081488
40.56413 | 4.084838 | 40.56413 | 0.8829358
40.58441 | 3.891467 | 40.58441 | 0.980873
40.60469 | 4.132131 | 40.60469 | 0.7836736
40.62497 | 4.737385 | 40.62497 | 0.6269856
40.64525 | 4.613478 | 40.64525 | 0.7827997
40.66553 | 3.569438 | 40.66553 | 0.7187086
40.68581 | 4.244156 | 40.68581 | 0.7587863
40.7061 | 4.102907 | 40.7061 | 1.059283
40.72638 | 4.222081 | 40.72638 | 0.9894112
40.74666 | 4.514873 | 40.74666 | 0.7112083
40.76694 | 4.425726 | 40.76694 | 0.7049984
40.78722 | 5.100475 | 40.78722 | 0.7566609
40.8075 | 4.612036 | 40.8075 | 0.7909646
40.82778 | 4.418742 | 40.82778 | 0.7384648
40.84806 | 4.225455 | 40.84806 | 0.8653653
40.86834 | 4.848146 | 40.86834 | 0.9170365
40.88862 | 4.741677 | 40.88862 | 1.038154
40.9089 | 4.982436 | 40.9089 | 0.8641354
40.92919 | 5.310008 | 40.92919 | 1.164656
40.94947 | 5.481336 | 40.94947 | 0.9385578
40.96975 | 5.34017 | 40.96975 | 1.019175
40.99003 | 5.754566 | 40.99003 | 1.151878
41.01031 | 5.352996 | 41.01031 | 1.029953
41.03059 | 5.489627 | 41.03059 | 1.133725
41.05087 | 5.24432 | 41.05087 | 0.982869
41.07115 | 5.658741 | 41.07115 | 1.144516
41.09143 | 6.246781 | 41.09143 | 1.016812
41.11171 | 5.150798 | 41.11171 | 1.033787
41.13199 | 5.530517 | 41.13199 | 1.056551
41.15228 | 6.413714 | 41.15228 | 1.079318
41.17256 | 5.925389 | 41.17256 | 1.177317
41.19284 | 5.957905 | 41.19284 | 1.049625
41.21312 | 6.320288 | 41.21312 | 0.9392959
41.2334 | 6.127121 | 41.2334 | 1.262997
41.25368 | 6.69785 | 41.25368 | 1.106376
41.27396 | 5.584558 | 41.27396 | 1.181238
41.29424 | 6.207383 | 41.29424 | 1.192445
41.31452 | 6.621881 | 41.31452 | 1.157359
41.3348 | 6.359302 | 41.3348 | 0.9602369
41.35508 | 6.687007 | 41.35508 | 1.260802
41.37537 | 6.320274 | 41.37537 | 1.266231
41.39565 | 5.918826 | 41.39565 | 1.260088
41.41593 | 6.159745 | 41.41593 | 1.311818
41.43621 | 6.539559 | 41.43621 | 1.485077
41.45649 | 7.283963 | 41.45649 | 1.397922
41.47677 | 6.292262 | 41.47677 | 1.038779
41.49705 | 6.620012 | 41.49705 | 1.321998
41.51733 | 5.88874 | 41.51733 | 1.298507
41.53761 | 5.643586 | 41.53761 | 1.303953
41.55789 | 5.780383 | 41.55789 | 1.396207
41.57817 | 6.316492 | 41.57817 | 1.442167
41.59846 | 6.505385 | 41.59846 | 1.430258
41.61874 | 5.617895 | 41.61874 | 1.447287
41.63902 | 6.605412 | 41.63902 | 1.354364
41.6593 | 6.412379 | 41.6593 | 1.492925
41.67958 | 5.993659 | 41.67958 | 1.562044
41.69986 | 5.644389 | 41.69986 | 1.353387
41.72014 | 6.319432 | 41.72014 | 1.503529
41.74042 | 5.866008 | 41.74042 | 1.468487
41.7607 | 6.541063 | 41.7607 | 1.497105
41.78098 | 5.931402 | 41.78098 | 1.791929
41.80126 | 6.033553 | 41.80126 | 1.652727
41.82155 | 6.135711 | 41.82155 | 1.60612
41.84183 | 6.185791 | 41.84183 | 1.709978
41.86211 | 6.166434 | 41.86211 | 1.634441
41.88239 | 5.417916 | 41.88239 | 1.593627
41.90267 | 6.353432 | 41.90267 | 1.552816
41.92295 | 5.657011 | 41.92295 | 1.691405
41.94323 | 5.411984 | 41.94323 | 1.714255
41.96351 | 5.774603 | 41.96351 | 1.823914
41.98379 | 5.790006 | 41.98379 | 1.875703
42.00407 | 5.510276 | 42.00407 | 1.557125
42.02435 | 5.386803 | 42.02435 | 1.932994
42.04463 | 5.766808 | 42.04463 | 2.060021
42.06492 | 5.20932 | 42.06492 | 1.880339
42.0852 | 5.120588 | 42.0852 | 1.961074
42.10548 | 4.806168 | 42.10548 | 2.024451
42.12576 | 5.759116 | 42.12576 | 1.786905
42.14604 | 5.166931 | 42.14604 | 1.798203
42.16632 | 5.303919 | 42.16632 | 1.954179
42.1866 | 5.302025 | 42.1866 | 1.878675
42.20688 | 5.300137 | 42.20688 | 2.231415
42.22716 | 4.881588 | 42.22716 | 1.947583
42.24744 | 4.931797 | 42.24744 | 2.034123
42.26772 | 4.669511 | 42.26772 | 2.230619
42.28801 | 4.632926 | 42.28801 | 2.143552
42.30829 | 4.63107 | 42.30829 | 2.073849
42.32857 | 5.25422 | 42.32857 | 2.09674
42.34885 | 4.974599 | 42.34885 | 2.380051
42.36913 | 5.25054 | 42.36913 | 2.5129
42.38941 | 4.450098 | 42.38941 | 2.229085
42.40969 | 4.413552 | 42.40969 | 2.367726
42.42997 | 4.637428 | 42.42997 | 2.2691
42.45025 | 4.618256 | 42.45025 | 2.407746
42.47053 | 4.008812 | 42.47053 | 2.667921
42.49081 | 4.302152 | 42.49081 | 2.598237
42.5111 | 3.935776 | 42.5111 | 2.493833
42.53138 | 4.124962 | 42.53138 | 2.74244
42.55166 | 4.991238 | 42.55166 | 2.58017
42.57194 | 4.277659 | 42.57194 | 2.846143
42.59222 | 4.640476 | 42.59222 | 2.56235
42.6125 | 4.360938 | 42.6125 | 2.625781
42.63278 | 4.081406 | 42.63278 | 2.839677
42.65306 | 3.853964 | 42.65306 | 3.065149
42.67334 | 3.939028 | 42.67334 | 2.856596
42.69362 | 4.180348 | 42.69362 | 3.064711
42.7139 | 4.421675 | 42.7139 | 2.983477
42.73419 | 3.58662 | 42.73419 | 2.763356
42.75447 | 3.775876 | 42.75447 | 3.289765
42.77475 | 3.583194 | 42.77475 | 3.121732
42.79503 | 3.980797 | 42.79503 | 3.104164
42.81531 | 3.961739 | 42.81531 | 3.399098
42.83559 | 3.734354 | 42.83559 | 3.265793
42.85587 | 3.437531 | 42.85587 | 3.497074
42.87615 | 3.38377 | 42.87615 | 3.248033
42.89643 | 3.937655 | 42.89643 | 3.172605
42.91671 | 3.241545 | 42.91671 | 3.479124
42.93699 | 3.482942 | 42.93699 | 3.559951
42.95728 | 3.915318 | 42.95728 | 3.623418
42.97756 | 3.25395 | 42.97756 | 3.646379
42.99784 | 3.130783 | 42.99784 | 3.877675
43.01812 | 3.077067 | 43.01812 | 4.178418
43.0384 | 3.85669 | 43.0384 | 4.166662
43.05868 | 3.820348 | 43.05868 | 3.8019
43.07896 | 3.159012 | 43.07896 | 4.160519
43.09924 | 3.504627 | 43.09924 | 4.252937
43.11952 | 3.589831 | 43.11952 | 4.021283
43.1398 | 2.563931 | 43.1398 | 4.165789
43.16008 | 3.169981 | 43.16008 | 4.14826
43.18037 | 3.49826 | 43.18037 | 4.333279
43.20065 | 2.64599 | 43.20065 | 4.668763
43.22093 | 2.401366 | 43.22093 | 4.477629
43.24121 | 3.111608 | 43.24121 | 4.517979
43.26149 | 2.797552 | 43.26149 | 4.957636
43.28177 | 2.379335 | 43.28177 | 4.714425
43.30205 | 2.464597 | 43.30205 | 4.911032
43.32233 | 3.105421 | 43.32233 | 5.281251
43.34261 | 2.878196 | 43.34261 | 5.263741
43.36289 | 2.182227 | 43.36289 | 5.60503
43.38317 | 2.580014 | 43.38317 | 5.402339
43.40346 | 2.335447 | 43.40346 | 5.442706
43.42374 | 2.594358 | 43.42374 | 5.072196
43.44402 | 2.210914 | 43.44402 | 5.679696
43.4643 | 2.66081 | 43.4643 | 5.448079
43.48458 | 2.103769 | 43.48458 | 5.691001
43.50486 | 2.536316 | 43.50486 | 5.731379
43.52514 | 2.291787 | 43.52514 | 6.066898
43.54542 | 2.377126 | 43.54542 | 5.621169
43.5657 | 2.340943 | 43.5657 | 5.829377
43.58598 | 2.235322 | 43.58598 | 5.892911
43.60626 | 2.129707 | 43.60626 | 6.292096
43.62655 | 1.763682 | 43.62655 | 6.442441
43.64683 | 1.432386 | 43.64683 | 6.650658
43.66711 | 1.986512 | 43.66711 | 6.297534
43.68739 | 2.071895 | 43.68739 | 6.991867
43.70767 | 1.966312 | 43.70767 | 6.447775
43.72795 | 1.687125 | 43.72795 | 6.922204
43.74823 | 2.328083 | 43.74823 | 6.823719
43.76851 | 1.857935 | 43.76851 | 6.904634
43.78879 | 1.821823 | 43.78879 | 6.719348
43.80907 | 1.959327 | 43.80907 | 7.066471
43.82935 | 1.697533 | 43.82935 | 6.667069
43.84964 | 1.644078 | 43.84964 | 7.390353
43.86992 | 1.746879 | 43.86992 | 7.222437
43.8902 | 1.606632 | 43.8902 | 7.314939
43.91048 | 2.039307 | 43.91048 | 7.581054
43.93076 | 1.586572 | 43.93076 | 7.881894
43.95104 | 1.637316 | 43.95104 | 7.360977
43.97132 | 1.774871 | 43.97132 | 7.493997
43.9916 | 1.3916 | 43.9916 | 7.38975
44.01188 | 1.928474 | 44.01188 | 7.216062
44.03216 | 0.8681321 | 44.03216 | 7.395384
44.05244 | 1.57863 | 44.05244 | 7.597857
44.07273 | 1.59469 | 44.07273 | 7.580425
44.09301 | 1.21145 | 44.09301 | 7.481977
44.11329 | 1.453217 | 44.11329 | 7.290938
44.13357 | 1.313046 | 44.13357 | 7.105688
44.15385 | 0.7735756 | 44.15385 | 7.354468
44.17413 | 1.050084 | 44.17413 | 7.423852
44.19441 | 1.378682 | 44.19441 | 7.418007
44.21469 | 1.117008 | 44.21469 | 7.34272
44.23497 | 1.428258 | 44.23497 | 7.255861
44.25525 | 1.409653 | 44.25525 | 7.209513
44.27553 | 1.63411 | 44.27553 | 6.989556
44.29582 | 1.372462 | 44.29582 | 7.174694
44.3161 | 1.631654 | 44.3161 | 7.325111
44.33638 | 1.213769 | 44.33638 | 7.226689
44.35666 | 1.334084 | 44.35666 | 6.827342
44.37694 | 1.124545 | 44.37694 | 7.191887
44.39722 | 0.8976514 | 44.39722 | 7.243934
44.4175 | 1.226319 | 44.4175 | 6.919825
44.43778 | 1.034161 | 44.43778 | 6.844562
44.45806 | 1.102425 | 44.45806 | 6.717217
44.47834 | 1.292223 | 44.47834 | 6.601448
44.49862 | 1.152167 | 44.49862 | 6.503043
44.51891 | 1.081561 | 44.51891 | 6.728714
44.53919 | 0.7505455 | 44.53919 | 6.126841
44.55947 | 1.148703 | 44.55947 | 6.196266
44.57975 | 1.355894 | 44.57975 | 6.219397
44.60003 | 1.146425 | 44.60003 | 6.358271
44.62031 | 0.7112682 | 44.62031 | 6.33511
44.64059 | 0.6754231 | 44.64059 | 5.814266
44.66087 | 0.9694455 | 44.66087 | 5.982082
44.68115 | 0.7947243 | 44.68115 | 5.808464
44.70143 | 0.8457039 | 44.70143 | 5.611701
44.72171 | 1.226551 | 44.72171 | 5.542254
44.742 | 1.173377 | 44.742 | 5.079292
44.76228 | 1.016042 | 44.76228 | 5.073507
44.78256 | 1.119131 | 44.78256 | 5.125595
44.80284 | 1.013892 | 44.80284 | 4.668426
44.82312 | 1.06491 | 44.82312 | 4.807323
44.8434 | 1.497879 | 44.8434 | 4.928862
44.86368 | 1.010715 | 44.86368 | 4.512208
44.88396 | 0.9923075 | 44.88396 | 4.668474
44.90424 | 0.9391842 | 44.90424 | 4.49488
44.92452 | 1.215928 | 44.92452 | 4.390733
44.9448 | 1.093373 | 44.9448 | 4.286588
44.96509 | 1.022908 | 44.96509 | 4.454436
44.98537 | 1.212866 | 44.98537 | 4.448675
45.00565 | 0.5174135 | 45.00565 | 3.638518
45.02593 | 1.26294 | 45.02593 | 4.107299
45.04621 | 1.261944 | 45.04621 | 3.783257
45.06649 | 1.208872 | 45.06649 | 3.887459
45.08677 | 1.225251 | 45.08677 | 3.696523
45.10705 | 1.15483 | 45.10705 | 3.511377
45.12733 | 0.6156657 | 45.12733 | 3.766048
45.14761 | 0.8230356 | 45.14761 | 3.465165
45.16789 | 1.030412 | 45.16789 | 3.227942
45.18818 | 1.0121 | 45.18818 | 3.181694
45.20846 | 1.306295 | 45.20846 | 3.245401
45.22874 | 1.027579 | 45.22874 | 2.944527
45.24902 | 0.9745641 | 45.24902 | 2.753609
45.2693 | 1.286139 | 45.2693 | 2.898341
45.28958 | 1.111609 | 45.28958 | 2.805807
45.30986 | 1.232224 | 45.30986 | 2.47022
45.33014 | 1.109791 | 45.33014 | 2.701764
45.35042 | 1.230419 | 45.35042 | 2.690255
45.3707 | 1.021192 | 45.3707 | 2.910229
45.39098 | 1.523777 | 45.39098 | 2.580437
45.41127 | 1.592341 | 45.41127 | 2.458981
45.43155 | 1.1748 | 45.43155 | 2.511138
45.45183 | 2.07671 | 45.45183 | 2.175566
45.47211 | 1.693905 | 45.47211 | 2.100412
45.49239 | 1.727772 | 45.49239 | 1.96739
45.51267 | 1.779007 | 45.51267 | 2.048491
45.53295 | 1.430942 | 45.53295 | 1.996492
45.55323 | 1.325939 | 45.55323 | 2.123893
45.57351 | 1.707054 | 45.57351 | 1.979306
45.59379 | 1.37637 | 45.59379 | 1.938888
45.61407 | 1.740137 | 45.61407 | 1.771157
45.63436 | 1.079604 | 45.63436 | 1.875418
45.65464 | 1.460744 | 45.65464 | 1.910238
45.67492 | 2.067586 | 45.67492 | 1.962421
45.6952 | 1.667489 | 45.6952 | 1.748402
45.71548 | 1.562537 | 45.71548 | 1.933691
45.73576 | 1.787453 | 45.73576 | 1.470834
45.75604 | 1.595709 | 45.75604 | 1.482516
45.77632 | 1.907443 | 45.77632 | 1.928228
45.7966 | 1.559462 | 45.7966 | 1.638989
45.81688 | 2.218431 | 45.81688 | 1.309243
45.83716 | 1.957268 | 45.83716 | 1.32672
45.85745 | 1.904444 | 45.85745 | 1.621978
45.87773 | 2.164127 | 45.87773 | 1.442701
45.89801 | 1.955066 | 45.89801 | 1.257639
45.91829 | 1.954345 | 45.91829 | 1.280913
45.93857 | 2.248769 | 45.93857 | 1.228957
45.95885 | 1.935561 | 45.95885 | 1.171216
45.97913 | 2.403609 | 45.97913 | 1.113478
45.99941 | 1.795274 | 45.99941 | 1.090464
46.01969 | 2.141807 | 46.01969 | 1.275785
46.03997 | 1.75918 | 46.03997 | 1.409025
46.06025 | 2.470309 | 46.06025 | 0.9809249
46.08054 | 1.792555 | 46.08054 | 1.131531
46.10082 | 2.260642 | 46.10082 | 0.9927865
46.1211 | 1.964845 | 46.1211 | 1.056591
46.14138 | 2.051 | 46.14138 | 1.21299
46.16166 | 2.015633 | 46.16166 | 1.051104
46.18194 | 2.362217 | 46.18194 | 1.074406
46.20222 | 2.11853 | 46.20222 | 0.9646078
46.2225 | 2.482488 | 46.2225 | 0.9937007
46.24278 | 2.273535 | 46.24278 | 0.8086755
46.26306 | 2.39445 | 46.26306 | 0.878282
46.28334 | 2.063983 | 46.28334 | 0.8784462
46.30363 | 1.802966 | 46.30363 | 0.8670386
46.32391 | 2.08015 | 46.32391 | 0.9077164
46.34419 | 2.669841 | 46.34419 | 0.7747853
46.36447 | 2.842871 | 46.36447 | 0.7923193
46.38475 | 2.165213 | 46.38475 | 0.9313832
46.40503 | 2.23409 | 46.40503 | 0.8331808
46.42531 | 2.927973 | 46.42531 | 0.815999
46.44559 | 2.250334 | 46.44559 | 0.8509027
46.46587 | 2.093535 | 46.46587 | 0.7469197
46.48615 | 2.544381 | 46.48615 | 0.8454852
46.50643 | 2.196623 | 46.50643 | 1.030858
46.52672 | 1.953037 | 46.52672 | 0.8979467
46.547 | 2.334458 | 46.547 | 0.6840186
46.56728 | 1.934636 | 46.56728 | 0.828889
46.58756 | 2.767458 | 46.58756 | 0.8753819
46.60784 | 2.055149 | 46.60784 | 0.8755807
46.62812 | 1.933123 | 46.62812 | 0.6385131
46.6484 | 1.706937 | 46.6484 | 0.5808459
46.66868 | 2.973813 | 46.66868 | 0.8009585
46.68896 | 1.758056 | 46.68896 | 0.6912123
46.70924 | 2.070084 | 46.70924 | 0.8534589
46.72952 | 1.878645 | 46.72952 | 0.7032076
46.74981 | 2.364297 | 46.74981 | 0.7902271
46.77009 | 1.981899 | 46.77009 | 0.8830357
46.79037 | 2.346036 | 46.79037 | 0.6922817
46.81065 | 2.432401 | 46.81065 | 0.6982891
46.83093 | 2.345161 | 46.83093 | 0.8663357
46.85121 | 2.327372 | 46.85121 | 0.7797549
46.87149 | 1.997089 | 46.87149 | 0.6989632
46.89177 | 1.736258 | 46.89177 | 0.670257
46.91205 | 2.152516 | 46.91205 | 0.641553
46.93233 | 2.238919 | 46.93233 | 0.6128512
46.95261 | 2.203801 | 46.95261 | 0.7056792
46.9729 | 2.324939 | 46.9729 | 0.7174909
46.99318 | 2.064139 | 46.99318 | 0.439953
47.01346 | 1.907512 | 47.01346 | 0.5906579
47.03374 | 2.063392 | 47.03374 | 0.6429853
47.05402 | 2.167195 | 47.05402 | 0.7300372
47.0743 | 2.21892 | 47.0743 | 0.4640819
47.09458 | 2.131763 | 47.09458 | 0.5627121
47.11486 | 2.114057 | 47.11486 | 0.7597241
47.13514 | 1.419274 | 47.13514 | 0.5690068
47.15542 | 2.026581 | 47.15542 | 0.6271343
47.1757 | 2.165144 | 47.1757 | 0.6563287
47.19599 | 2.338436 | 47.19599 | 0.650803
47.21627 | 1.556873 | 47.21627 | 0.558474
47.23655 | 2.181566 | 47.23655 | 0.917536
47.25683 | 2.059738 | 47.25683 | 0.6053038
47.27711 | 1.937917 | 47.27711 | 0.6113609
47.29739 | 2.319574 | 47.29739 | 0.600059
47.31767 | 1.798459 | 47.31767 | 0.5887593
47.33795 | 1.937073 | 47.33795 | 0.8841746
47.35823 | 2.579166 | 47.35823 | 0.9133885
47.37851 | 1.988626 | 47.37851 | 0.9136693
47.39879 | 1.519621 | 47.39879 | 0.6824708
47.41908 | 2.109649 | 47.41908 | 0.7579874
47.43936 | 1.831628 | 47.43936 | 0.7061914
47.45964 | 2.334864 | 47.45964 | 0.741203
47.47992 | 1.848523 | 47.47992 | 0.6199669
47.5002 | 1.987188 | 47.5002 | 0.7649365
47.52048 | 2.12586 | 47.52048 | 0.7652325
47.54076 | 2.056204 | 47.54076 | 0.829188
47.56104 | 2.264333 | 47.56104 | 0.7658308
47.58132 | 1.639135 | 47.58132 | 0.7719202
47.6016 | 1.934082 | 47.6016 | 0.5407433
47.62188 | 2.072785 | 47.62188 | 0.6104945
47.64217 | 2.211495 | 47.64217 | 0.6281645
47.66245 | 1.985628 | 47.66245 | 0.7500033
47.68273 | 2.211156 | 47.68273 | 0.7445294
47.70301 | 1.256135 | 47.70301 | 0.5596596
47.72329 | 1.655286 | 47.72329 | 0.8146067
47.74357 | 2.193334 | 47.74357 | 0.6991857
47.76385 | 1.759165 | 47.76385 | 0.8268223
47.78413 | 1.741669 | 47.78413 | 0.6824704
47.80441 | 2.227652 | 47.80441 | 0.8911299
47.82469 | 1.793503 | 47.82469 | 0.7004859
47.84497 | 2.14061 | 47.84497 | 0.6255849
47.86526 | 1.984251 | 47.86526 | 0.8168898
47.88554 | 1.86262 | 47.88554 | 0.8230116
47.90582 | 2.122941 | 47.90582 | 0.7191819
47.9261 | 1.740907 | 47.9261 | 0.7368821
47.94638 | 1.949157 | 47.94638 | 1.084446
47.96666 | 1.601857 | 47.96666 | 0.7896501
47.98694 | 1.705953 | 47.98694 | 0.8883753
48.00722 | 1.601722 | 48.00722 | 0.8134915
48.0275 | 1.966248 | 48.0275 | 0.9353692
48.04778 | 2.000918 | 48.04778 | 0.7968324
48.06806 | 1.532123 | 48.06806 | 0.8897792
48.08835 | 1.549445 | 48.08835 | 0.9190707
48.10863 | 1.479968 | 48.10863 | 0.9772996
48.12891 | 1.722998 | 48.12891 | 0.9429381
48.14919 | 1.427839 | 48.14919 | 1.047468
48.16947 | 1.479909 | 48.16947 | 1.094129
48.18975 | 1.636152 | 48.18975 | 0.770422
48.21003 | 1.375735 | 48.21003 | 0.8691709
48.23031 | 1.393102 | 48.23031 | 1.077876
48.25059 | 1.775059 | 48.25059 | 1.049314
48.27087 | 1.584105 | 48.27087 | 0.9570974
48.29115 | 1.844546 | 48.29115 | 1.177383
48.31144 | 1.202217 | 48.31144 | 0.8479018
48.33172 | 1.44531 | 48.33172 | 0.9350896
48.352 | 1.289104 | 48.352 | 1.143807
48.37228 | 1.37596 | 48.37228 | 0.9821569
48.39256 | 1.393378 | 48.39256 | 1.05199
48.41284 | 1.827469 | 48.41284 | 1.075529
48.43312 | 1.914344 | 48.43312 | 1.203237
48.4534 | 1.358864 | 48.4534 | 0.9200674
48.47368 | 1.497836 | 48.47368 | 1.059354
48.49396 | 1.359035 | 48.49396 | 1.32017
48.51424 | 1.04663 | 48.51424 | 1.268488
48.53453 | 1.932149 | 48.53453 | 1.048985
48.55481 | 1.463506 | 48.55481 | 1.176706
48.57509 | 0.9254262 | 48.57509 | 1.472253
48.59537 | 1.238047 | 48.59537 | 1.495811
48.61565 | 1.620118 | 48.61565 | 1.305251
48.63593 | 1.516085 | 48.63593 | 1.305666
48.65621 | 1.255808 | 48.65621 | 1.444972
48.67649 | 1.464287 | 48.67649 | 1.254418
48.69677 | 1.013051 | 48.69677 | 1.41109
48.71705 | 1.48196 | 48.71705 | 1.625633
48.73733 | 1.673097 | 48.73733 | 1.423512
48.75762 | 1.53438 | 48.75762 | 1.568616
48.7779 | 1.239419 | 48.7779 | 1.331777
48.79818 | 1.34377 | 48.79818 | 1.696792
48.81846 | 1.378683 | 48.81846 | 1.569912
48.83874 | 1.205269 | 48.83874 | 1.535626
48.85902 | 1.136028 | 48.85902 | 1.755972
48.8793 | 1.223043 | 48.8793 | 1.571227
48.89958 | 1.101732 | 48.89958 | 1.72792
48.91986 | 1.622788 | 48.91986 | 1.491096
48.94014 | 1.188989 | 48.94014 | 1.728812
48.96042 | 1.90103 | 48.96042 | 1.601946
48.98071 | 1.172105 | 48.98071 | 1.932258
49.00099 | 1.259159 | 49.00099 | 1.89799
49.02127 | 1.51983 | 49.02127 | 1.701686
49.04155 | 1.277035 | 49.04155 | 1.927838
49.06183 | 1.121052 | 49.06183 | 1.882002
49.08211 | 1.329659 | 49.08211 | 2.119733
49.10239 | 1.555634 | 49.10239 | 2.085475
49.12267 | 1.121892 | 49.12267 | 1.999136
49.14295 | 0.9312128 | 49.14295 | 1.970669
49.16323 | 0.948873 | 49.16323 | 2.208408
49.18351 | 0.8623729 | 49.18351 | 1.994761
49.2038 | 0.8453237 | 49.2038 | 2.325097
49.22408 | 0.9671697 | 49.22408 | 2.232982
49.24436 | 0.7417999 | 49.24436 | 2.326054
49.26464 | 0.7421309 | 49.26464 | 2.314961
49.28492 | 0.7598294 | 49.28492 | 2.263362
49.3052 | 0.9337843 | 49.3052 | 2.368014
49.32548 | 1.263996 | 49.32548 | 2.17753
49.34576 | 1.003935 | 49.34576 | 2.571539
49.36604 | 1.282076 | 49.36604 | 2.566244
49.38632 | 0.7789731 | 49.38632 | 2.578313
49.4066 | 1.039765 | 49.4066 | 2.798717
49.42689 | 0.9880641 | 49.42689 | 2.527225
49.44717 | 1.075258 | 49.44717 | 2.631893
49.46745 | 1.058292 | 49.46745 | 2.771285
49.48773 | 0.8156373 | 49.48773 | 2.592392
49.50801 | 0.9722948 | 49.50801 | 2.899612
49.52829 | 0.7296532 | 49.52829 | 3.085307
49.54857 | 1.059935 | 49.54857 | 3.207347
49.56885 | 0.9041112 | 49.56885 | 3.051611
49.58913 | 0.6267665 | 49.58913 | 2.895877
49.60941 | 0.6966503 | 49.60941 | 3.145238
49.62969 | 0.4887627 | 49.62969 | 3.186267
49.64998 | 1.010048 | 49.64998 | 3.319892
49.67026 | 0.7153679 | 49.67026 | 3.609768
49.69054 | 0.3859717 | 49.69054 | 3.355666
49.71082 | 1.046165 | 49.71082 | 3.570315
49.7311 | 0.8903929 | 49.7311 | 3.640291
49.75138 | 0.4742102 | 49.75138 | 3.768139
49.77166 | 0.9434507 | 49.77166 | 3.577702
49.79194 | 0.8224197 | 49.79194 | 3.798147
49.81222 | 0.8750062 | 49.81222 | 3.937576
49.8325 | 0.8581546 | 49.8325 | 3.995988
49.85278 | 0.6329761 | 49.85278 | 4.378477
49.87307 | 0.6682206 | 49.87307 | 3.968144
49.89335 | 0.8770827 | 49.89335 | 4.24647
49.91363 | 0.8255344 | 49.91363 | 4.466928
49.93391 | 0.392048 | 49.93391 | 4.461694
49.95419 | 0.3578736 | 49.95419 | 4.583777
49.97447 | 0.6362056 | 49.97447 | 4.428084
49.99475 | 1.209683 | 49.99475 | 4.717995
50.01503 | 0.8803886 | 50.01503 | 4.915315
50.03531 | 0.6899897 | 50.03531 | 5.228379
50.05559 | 0.6732083 | 50.05559 | 5.032186
50.07587 | 0.6390721 | 50.07587 | 4.702892
50.09616 | 0.5181368 | 50.09616 | 5.102768
50.11644 | 0.3972078 | 50.11644 | 5.20172
50.13672 | 0.7623964 | 50.13672 | 5.202294
50.157 | 0.6241191 | 50.157 | 5.793149
50.17728 | 0.7462648 | 50.17728 | 5.405996
50.19756 | 0.3823058 | 50.19756 | 5.522317
50.21784 | 0.7127976 | 50.21784 | 5.893271
50.23812 | 0.4877402 | 50.23812 | 5.998023
50.2584 | 0.8182448 | 50.2584 | 6.230091
50.27868 | 0.6279224 | 50.27868 | 6.172811
50.29896 | 0.7848286 | 50.29896 | 6.358587
50.31925 | 0.8202134 | 50.31925 | 6.405478
50.33953 | 0.5083824 | 50.33953 | 6.597046
50.35981 | 0.3180855 | 50.35981 | 6.944866
50.38009 | 0.3708505 | 50.38009 | 6.43042
50.40037 | 0.5104275 | 50.40037 | 7.027087
50.42065 | 0.8930664 | 50.42065 | 7.039266
50.44093 | 0.5291839 | 50.44093 | 7.236632
50.46121 | 0.6861412 | 50.46121 | 7.567102
50.48149 | 0.6868548 | 50.48149 | 7.845491
50.50177 | 0.6875747 | 50.50177 | 7.516243
50.52205 | 0.5494122 | 50.52205 | 7.783062
50.54233 | 0.3070894 | 50.54233 | 7.737384
50.56262 | 0.5682451 | 50.56262 | 7.795874
50.5829 | 0.4127406 | 50.5829 | 8.17844
50.60318 | 0.5871036 | 50.60318 | 8.306379
50.62346 | 0.4836951 | 50.62346 | 8.312792
50.64374 | 0.3802931 | 50.64374 | 8.064578
50.66402 | -0.1571304 | 50.66402 | 8.568681
50.6843 | 0.1040636 | 50.6843 | 8.447785
50.70458 | 0.5562363 | 50.70458 | 8.64518
50.72486 | 0.5917486 | 50.72486 | 8.877298
50.74514 | 0.5925451 | 50.74514 | 9.132567
50.76542 | 0.3329313 | 50.76542 | 8.95381
50.78571 | 0.2990183 | 50.78571 | 9.023898
50.80599 | 0.5255284 | 50.80599 | 9.452784
50.82627 | 0.4221837 | 50.82627 | 9.412923
50.84655 | 0.6834288 | 50.84655 | 9.685564
50.86683 | 0.3891246 | 50.86683 | 9.350567
50.88711 | 0.424688 | 50.88711 | 10.21349
50.90739 | 0.3040077 | 50.90739 | 9.919008
50.92767 | 0.1312505 | 50.92767 | 9.954389
50.94795 | 0.4098885 | 50.94795 | 9.845096
50.96823 | 0.4281163 | 50.96823 | 10.01937
50.98851 | 0.3074615 | 50.98851 | 10.45406
51.0088 | 0.1520909 | 51.0088 | 10.4663
51.02908 | 0.1356155 | 51.02908 | 10.8142
51.04936 | 0.4142855 | 51.04936 | 10.03362
51.06964 | 0.08532285 | 51.06964 | 10.46253
51.08992 | 0.12095 | 51.08992 | 10.54423
51.1102 | 0.2781112 | 51.1102 | 10.88055
51.13048 | 0.5568067 | 51.13048 | 11.11271
51.15076 | 0.1584251 | 51.15076 | 10.74303
51.17104 | 0.4024111 | 51.17104 | 11.12565
51.19132 | 0.420709 | 51.19132 | 11.40991
51.2116 | 0.07442989 | 51.2116 | 11.10967
51.23189 | 0.162185 | 51.23189 | 10.80943
51.25217 | 0.180502 | 51.25217 | 11.25573
51.27245 | 0.02521427 | 51.27245 | 11.12332
51.29273 | 0.1650718 | 51.29273 | 10.82309
51.31301 | 0.0792413 | 51.31301 | 11.69185
51.33329 | -0.05866618 | 51.33329 | 11.50737
51.35357 | 0.3069049 | 51.35357 | 11.4039
51.37385 | 0.01276022 | 51.37385 | 11.07475
51.39413 | 0.2741774 | 51.39413 | 10.45624
51.41441 | -0.07203788 | 51.41441 | 10.91992
51.43469 | 0.2414754 | 51.43469 | 11.26785
51.45498 | 0.2598562 | 51.45498 | 11.35537
51.47526 | 0.08727113 | 51.47526 | 10.84104
51.49554 | 0.001497995 | 51.49554 | 11.37417
51.51582 | 0.4539257 | 51.51582 | 11.29387
51.5361 | 0.159832 | 51.5361 | 10.69274
51.55638 | 0.4386613 | 51.55638 | 11.15064
51.57666 | 0.248747 | 51.57666 | 10.79836
51.59694 | 0.3018947 | 51.59694 | 11.3778
51.61722 | 0.3376876 | 51.61722 | 11.23964
51.6375 | -0.07790206 | 51.6375 | 10.48806
51.65778 | -0.1115408 | 51.65778 | 10.71449
51.67807 | 0.08052119 | 51.67807 | 10.80782
51.69835 | -0.1614382 | 51.69835 | 10.7449
51.71863 | -0.004085613 | 51.71863 | 10.47944
51.73891 | 0.06646777 | 51.73891 | 10.3413
51.75919 | 0.4842498 | 51.75919 | 10.41728
51.77947 | 0.1728715 | 51.77947 | 10.5627
51.79975 | 0.1739995 | 51.79975 | 10.04841
51.82003 | -0.03319936 | 51.82003 | 10.46583
51.84031 | -0.08414188 | 51.84031 | 10.03256
51.86059 | 0.1600609 | 51.86059 | 10.12012
51.88087 | 0.1612145 | 51.88087 | 10.0225
51.90116 | -0.1501256 | 51.90116 | 9.57766
51.92144 | 0.198263 | 51.92144 | 9.827266
51.94172 | 0.04318567 | 51.94172 | 9.637061
51.962 | -0.1118852 | 51.962 | 9.163292
51.98228 | -0.07597757 | 51.98228 | 9.644387
52.00256 | 0.1335476 | 52.00256 | 9.344234
52.02284 | -0.1256709 | 52.02284 | 9.165611
52.04312 | 0.04914485 | 52.04312 | 9.409444
52.0634 | -0.1753386 | 52.0634 | 8.490085
52.08368 | -0.08913952 | 52.08368 | 8.728135
52.10396 | 0.2227604 | 52.10396 | 9.070354
52.12425 | 0.1527223 | 52.12425 | 8.845445
52.14453 | -0.1256428 | 52.14453 | 8.89253
52.16481 | 0.1341929 | 52.16481 | 8.331978
52.18509 | 0.02945165 | 52.18509 | 8.11865
52.20537 | -0.0579221 | 52.20537 | 7.841666
52.22565 | -0.02376169 | 52.22565 | 7.680426
52.24593 | -0.1284838 | 52.24593 | 7.820114
52.26621 | 0.2008283 | 52.26621 | 7.797767
52.28649 | 0.1829245 | 52.28649 | 7.451348
52.30677 | 0.2171104 | 52.30677 | 7.405857
52.32705 | -0.2348085 | 52.32705 | 6.949488
52.34734 | -0.02699867 | 52.34734 | 7.175993
52.36762 | -0.1143214 | 52.36762 | 6.922175
52.3879 | -0.04538777 | 52.3879 | 6.84197
52.40818 | 0.00619114 | 52.40818 | 6.802277
52.42846 | -0.3415291 | 52.42846 | 6.988281
52.44874 | 0.09200697 | 52.44874 | 6.589796
52.46902 | 0.1088828 | 52.46902 | 6.220248
52.4893 | -0.3256239 | 52.4893 | 6.550934
52.50958 | 0.02112577 | 52.50958 | 6.291344
52.52986 | 0.1595485 | 52.52986 | 5.817636
52.55014 | 0.3847832 | 52.55014 | 5.749023
52.57043 | -0.01497583 | 52.57043 | 5.836662
52.59071 | -0.1716729 | 52.59071 | 5.744905
52.61099 | 0.0188587 | 52.61099 | 5.820974
52.63127 | -0.1551867 | 52.63127 | 5.393574
52.65155 | 0.1221632 | 52.65155 | 5.394416
52.67183 | -0.2775639 | 52.67183 | 5.088547
52.69211 | -0.1043157 | 52.69211 | 5.019949
52.71239 | -0.1567555 | 52.71239 | 5.177047
52.73267 | 0.2595611 | 52.73267 | 4.836463
52.75295 | -0.001199299 | 52.75295 | 4.495881
52.77323 | 0.2241578 | 52.77323 | 4.548819
52.79352 | 0.3800768 | 52.79352 | 4.271898
52.8138 | 0.1019745 | 52.8138 | 4.672063
52.83408 | 0.1537396 | 52.83408 | 4.302554
52.85436 | 0.1360666 | 52.85436 | 4.343927
52.87464 | 0.1357612 | 52.87464 | 4.009145
52.89492 | -0.00342683 | 52.89492 | 4.056309
52.9152 | 0.3435027 | 52.9152 | 3.675235
52.93548 | 0.1001608 | 52.93548 | 4.058052
52.95576 | 0.1519642 | 52.95576 | 4.203602
52.97604 | 0.1343295 | 52.97604 | 3.718367
52.99632 | 0.25559 | 52.99632 | 3.661376
53.01661 | 0.3421348 | 53.01661 | 3.581238
53.03689 | -0.09214747 | 53.03689 | 3.182816
53.05717 | 0.4457989 | 53.05717 | 3.444118
53.07745 | 0.08097387 | 53.07745 | 3.120931
53.09773 | 0.306433 | 53.09773 | 3.179691
53.11801 | 0.02842626 | 53.11801 | 3.093777
53.13829 | 0.1670926 | 53.13829 | 2.944208
53.15857 | 0.2189597 | 53.15857 | 2.927743
53.17885 | 0.3229166 | 53.17885 | 2.917067
53.19913 | 0.461602 | 53.19913 | 2.622829
53.21941 | 0.3745994 | 53.21941 | 2.641092
53.2397 | 0.4438532 | 53.2397 | 2.925562
53.25998 | 0.5651966 | 53.25998 | 2.486654
53.28026 | 0.8601576 | 53.28026 | 2.626452
53.30054 | 0.3391527 | 53.30054 | 2.459539
53.32082 | 0.3042653 | 53.32082 | 2.408369
53.3411 | 0.1131342 | 53.3411 | 2.565534
53.36138 | 0.2692318 | 53.36138 | 2.346544
53.38166 | 0.4079747 | 53.38166 | 2.185427
53.40194 | 0.5293628 | 53.40194 | 2.331025
53.42222 | 0.459785 | 53.42222 | 2.175699
53.4425 | 0.3381303 | 53.4425 | 1.939357
53.46279 | 0.1123153 | 53.46279 | 1.975007
53.48307 | 0.3552567 | 53.48307 | 2.091679
53.50335 | 0.1468156 | 53.50335 | 2.104186
53.52363 | 0.3724086 | 53.52363 | 1.873639
53.54391 | 0.1987025 | 53.54391 | 1.666243
53.56419 | 0.4416694 | 53.56419 | 1.887089
53.58447 | 0.4763093 | 53.58447 | 1.835947
53.60475 | 0.5977612 | 53.60475 | 1.726937
53.62503 | 0.3719972 | 53.62503 | 1.826263
53.64531 | 0.7017951 | 53.64531 | 1.76934
53.66559 | 0.7017384 | 53.66559 | 1.463577
53.68588 | 0.8232157 | 53.68588 | 1.562909
53.70616 | 0.4585884 | 53.70616 | 1.558076
53.72644 | 0.5453563 | 53.72644 | 1.385421
53.74672 | 0.389075 | 53.74672 | 1.461612
53.767 | 0.5626612 | 53.767 | 1.433637
53.78728 | 0.4411149 | 53.78728 | 1.475109
53.80756 | 0.5973528 | 53.80756 | 1.516584
53.82784 | 0.7709581 | 53.82784 | 1.280283
53.84812 | 0.8751254 | 53.84812 | 1.368058
53.8684 | 0.8056879 | 53.8684 | 1.363242
53.88868 | 0.3716735 | 53.88868 | 1.126947
53.90897 | 0.5626655 | 53.90897 | 1.214729
53.92925 | 0.5626916 | 53.92925 | 1.256216
53.94953 | 0.7363352 | 53.94953 | 1.453956
53.96981 | 1.014152 | 53.96981 | 1.310262
53.99009 | 1.031558 | 53.99009 | 0.9929596
54.01037 | 0.7017487 | 54.01037 | 1.115474
54.03065 | 0.8233345 | 54.03065 | 1.012296
54.05093 | 0.5282599 | 54.05093 | 1.181111
54.07121 | 0.9797196 | 54.07121 | 0.8290953
54.09149 | 0.5284078 | 54.09149 | 1.044211
54.11177 | 0.2680746 | 54.11177 | 0.96419
54.13206 | 0.8584423 | 54.13206 | 1.150375
54.15234 | 1.136316 | 54.15234 | 0.9893396
54.17262 | 0.980169 | 54.17262 | 0.8746028
54.1929 | 0.7025002 | 54.1929 | 0.8293126
54.21318 | 0.6678934 | 54.21318 | 1.032867
54.23346 | 0.7548207 | 54.23346 | 0.8023962
54.25374 | 0.7202266 | 54.25374 | 0.6703069
54.27402 | 0.6682778 | 54.27402 | 0.8159976
54.2943 | 0.876752 | 54.2943 | 0.573959
54.31458 | 0.6338437 | 54.31458 | 0.7428022
54.33486 | 0.6339973 | 54.33486 | 0.5991475
54.35515 | 1.259157 | 54.35515 | 0.6522542
54.37543 | 1.20724 | 54.37543 | 0.7227242
54.39571 | 0.860191 | 54.39571 | 0.729539
54.41599 | 0.8082868 | 54.41599 | 0.8058003
54.43627 | 0.9473612 | 54.43627 | 0.5753509
54.45655 | 0.8781087 | 54.45655 | 0.6284684
54.47683 | 1.347057 | 54.47683 | 0.7163103
54.49711 | 0.9132338 | 54.49711 | 0.6710525
54.51739 | 1.1565 | 54.51739 | 0.6547321
54.53767 | 1.069912 | 54.53767 | 0.5631823
54.55795 | 0.9312472 | 54.55795 | 0.5700143
54.57824 | 1.330783 | 54.57824 | 0.4495337
54.59852 | 1.296297 | 54.59852 | 0.601046
54.6188 | 0.9840401 | 54.6188 | 0.6252456
54.63908 | 1.331512 | 54.63908 | 0.5047714
54.65936 | 1.106073 | 54.65936 | 0.6042068
54.67964 | 1.106335 | 54.67964 | 0.4490148
54.69992 | 1.575353 | 54.69992 | 0.3748434
54.7202 | 1.211045 | 54.7202 | 0.590026
54.74048 | 1.193965 | 54.74048 | 0.3943312
54.76076 | 0.8643913 | 54.76076 | 0.3780366
54.78104 | 1.194546 | 54.78104 | 0.3038739
54.80133 | 1.299013 | 54.80133 | 0.4785559
54.82161 | 0.8479311 | 54.82161 | 0.4275456
54.84189 | 1.160744 | 54.84189 | 0.4691301
54.86217 | 1.161064 | 54.86217 | 0.4181241
54.88245 | 1.265556 | 54.88245 | 0.3902684
54.90273 | 1.491583 | 54.90273 | 0.3276927
54.92301 | 1.179421 | 54.92301 | 0.4966006
54.94329 | 1.474905 | 54.94329 | 0.3530107
54.96357 | 0.7113675 | 54.96357 | 0.3367378
54.98385 | 1.579781 | 54.98385 | 0.4304207
55.00413 | 1.406534 | 55.00413 | 0.4315131
55.02442 | 1.059682 | 55.02442 | 0.3978856
55.0447 | 0.9038088 | 55.0447 | 0.346899
55.06498 | 1.511831 | 55.06498 | 0.1628128
55.08526 | 1.408054 | 55.08526 | 0.4243306
55.10554 | 1.443172 | 55.10554 | 0.3039061
55.12582 | 1.165796 | 55.12582 | 0.4439004
55.1461 | 1.374539 | 55.1461 | 0.3639894
55.16638 | 1.253426 | 55.16638 | 0.3014418
55.18666 | 1.410097 | 55.18666 | 0.3199148
55.20694 | 1.098025 | 55.20694 | 0.1995011
55.22722 | 1.11582 | 55.22722 | 0.3915895
55.24751 | 0.9079277 | 55.24751 | 0.3232635
55.26779 | 1.203514 | 55.26779 | 0.2202173
55.28807 | 1.151884 | 55.28807 | 0.3139326
55.30835 | 1.030815 | 55.30835 | 0.1356593
55.32863 | 1.500032 | 55.32863 | 0.3509067
55.34891 | 1.326893 | 55.34891 | 0.2420822
55.36919 | 1.066955 | 55.36919 | 0.2721487
55.38947 | 1.640357 | 55.38947 | 0.2732822
55.40975 | 0.7554319 | 55.40975 | 0.2339086
55.43003 | 2.023291 | 55.43003 | 0.2234723
55.45031 | 1.173101 | 55.45031 | 0.09729749
55.4706 | 1.607639 | 55.4706 | 0.162097
55.49088 | 0.896351 | 55.49088 | 0.2616209
55.51116 | 1.504513 | 55.51116 | 0.3379989
55.53144 | 1.175182 | 55.53144 | 0.1713234
55.55172 | 1.436135 | 55.55172 | 0.2766408
55.572 | 1.124178 | 55.572 | 0.2083493
55.59228 | 1.367782 | 55.59228 | 0.2095044
55.61256 | 1.09056 | 55.61256 | 0.1759394
55.63284 | 1.733483 | 55.63284 | 0.217608
55.65312 | 1.647245 | 55.65312 | 0.282427
55.6734 | 1.33532 | 55.6734 | 0.02896109
55.69369 | 1.144928 | 55.69369 | 0.2210992
55.71397 | 1.353849 | 55.71397 | 0.338008
55.73425 | 1.128748 | 55.73425 | 0.1424189
55.75453 | 1.285598 | 55.75453 | 0.2014616
55.77481 | 1.581343 | 55.77481 | 0.2084231
55.79509 | 1.043762 | 55.79509 | 0.09385907
55.81537 | 1.02702 | 55.81537 | 0.1355472
55.83565 | 0.8366729 | 55.83565 | 0.1714504
55.85593 | 1.566471 | 55.85593 | 0.253652
55.87621 | 1.393499 | 55.87621 | 0.1275225
55.89649 | 1.34206 | 55.89649 | 0.07662663
55.91678 | 1.551044 | 55.91678 | 0.06624218
55.93706 | 1.360729 | 55.93706 | 0.1253043
55.95734 | 1.430838 | 55.95734 | 0.1380723
55.97762 | 1.240536 | 55.97762 | 0.08718509
55.9979 | 0.9460732 | 55.9979 | 0.04208705
56.01818 | 1.415506 | 56.01818 | 0.1416671
56.03846 | 1.64189 | 56.03846 | 0.2817585
56.05874 | 1.208558 | 56.05874 | -0.01217561
56.07902 | 1.400232 | 56.07902 | 0.2899572
56.0993 | 0.9842737 | 56.0993 | 0.04811069
56.11958 | 0.9329051 | 56.11958 | 0.217146
56.13987 | 1.089876 | 56.13987 | 0.09683155
56.16015 | 1.298937 | 56.16015 | 0.06911189
56.18043 | 0.9177266 | 56.18043 | 0.04718142
56.20071 | 1.074717 | 56.20071 | 0.01367904
56.22099 | 1.092825 | 56.22099 | 0.171151
56.24127 | 1.093578 | 56.24127 | 0.02191223
56.26155 | 1.267948 | 56.26155 | 0.1041571
56.28183 | 1.025658 | 56.28183 | 0.01857998
56.30211 | 1.269486 | 56.30211 | 0.07768099
56.32239 | 1.426515 | 56.32239 | 0.03840452
56.34267 | 1.062716 | 56.34267 | 0.126445
56.36296 | 1.306563 | 56.36296 | 0.2202747
56.38324 | 0.9080552 | 56.38324 | 0.08841214
56.40352 | 1.447054 | 56.40352 | 0.04335727
56.4238 | 1.204809 | 56.4238 | 0.1140453
56.44408 | 1.205625 | 56.44408 | 0.1558003
56.46436 | 1.050199 | 56.46436 | -0.05128513
56.48464 | 1.363528 | 56.48464 | 0.03098345
56.50492 | 1.503253 | 56.50492 | -0.04299581
56.5252 | 1.486734 | 56.5252 | 0.06242523
56.54548 | 0.9146662 | 56.54548 | 0.0694688
56.56576 | 1.245382 | 56.56576 | 0.0244312
56.58605 | 1.419855 | 56.58605 | -0.003243127
56.60633 | 1.629056 | 56.60633 | 0.2295014
56.62661 | 1.491041 | 56.62661 | 0.1323869
56.64689 | 1.075255 | 56.64689 | 0.08735794
56.66717 | 1.232392 | 56.66717 | 0.175433
56.68745 | 1.406897 | 56.68745 | 0.08411204
56.70773 | 1.216824 | 56.70773 | 0.108534
56.72801 | 1.235091 | 56.72801 | 0.121384
56.74829 | 1.201282 | 56.74829 | 0.09372697
56.76857 | 1.167478 | 56.76857 | -0.08439089
56.78885 | 1.27257 | 56.78885 | 0.1020767
56.80914 | 1.047807 | 56.80914 | 0.06285207
56.82942 | 1.187634 | 56.82942 | 0.1046481
56.8497 | 1.188578 | 56.8497 | -0.009803734
56.86998 | 0.8423068 | 56.86998 | 0.1188022
56.89026 | 1.416181 | 56.89026 | -0.1171731
56.91054 | 1.139366 | 56.91054 | 0.1676871
56.93082 | 0.9146416 | 56.93082 | 0.001160556
56.9511 | 1.332284 | 56.9511 | 0.1008399
56.97138 | 1.194378 | 56.97138 | -0.01938601
56.99166 | 0.5703671 | 56.99166 | 0.0108532
57.01194 | 1.057474 | 57.01194 | 0.000585312
57.03223 | 1.110559 | 57.03223 | 0.05397699
57.05251 | 1.0074 | 57.05251 | -0.0373051
57.07279 | 1.216748 | 57.07279 | -0.001270214
57.09307 | 0.8879076 | 57.09307 | -0.03467762
57.11335 | 1.045185 | 57.11335 | -0.03336064
57.13363 | 0.5774685 | 57.13363 | -0.003106313
57.15391 | 0.977814 | 57.15391 | -0.03650724
57.17419 | 0.8746937 | 57.17419 | 0.06319585
57.19447 | 1.031996 | 57.19447 | -0.09172854
57.21475 | 1.015694 | 57.21475 | -0.009382247
57.23503 | 1.277177 | 57.23503 | 0.04403102
57.25532 | 0.9136651 | 57.25532 | 0.04536311
57.2756 | 1.053632 | 57.2756 | 0.09299365
57.29588 | 0.9679113 | 57.29588 | -0.02141068
57.31616 | 1.159975 | 57.31616 | 0.02622418
57.33644 | 1.108989 | 57.33644 | 0.02177787
57.35672 | 0.8670367 | 57.35672 | 0.05205594
57.377 | 0.7466191 | 57.377 | 0.05918802
57.39728 | 0.9560689 | 57.39728 | 0.03160003
57.41756 | 0.8183029 | 57.41756 | -0.08857838
57.43784 | 0.9930433 | 57.43784 | 0.06902313
57.45812 | 1.115707 | 57.45812 | 0.0530157
57.47841 | 0.8217098 | 57.47841 | -0.01507291
57.49869 | 1.048553 | 57.49869 | -0.002140838
57.51897 | 1.24068 | 57.51897 | -0.03550291
57.53925 | 0.6862851 | 57.53925 | -0.05728874
57.55953 | 1.034675 | 57.55953 | 0.02479587
57.57981 | 0.6365432 | 57.57981 | 0.1242438
57.60009 | 1.071751 | 57.60009 | 0.05586972
57.62037 | 0.8472435 | 57.62037 | 0.05115526
57.64065 | 0.9699642 | 57.64065 | -0.05193668
57.66093 | 0.9190803 | 57.66093 | -0.01613757
57.68121 | 0.8682027 | 57.68121 | 0.04281185
57.7015 | 0.9214982 | 57.7015 | 0.09018935
57.72178 | 0.8185501 | 57.72178 | 0.07969864
57.74206 | 0.8024139 | 57.74206 | 0.05763602
57.76234 | 0.8036451 | 57.76234 | 0.07608481
57.78262 | 1.256272 | 57.78262 | -0.01541794
57.8029 | 0.9797379 | 57.8029 | 0.02618332
57.82318 | 0.5469605 | 57.82318 | 0.02149044
57.84346 | 0.9822451 | 57.84346 | 0.03416083
57.86374 | 1.139758 | 57.86374 | -0.005249954
57.88402 | 0.8979723 | 57.88402 | -0.03887154
57.9043 | 0.6041093 | 57.9043 | 0.06061088
57.92459 | 1.126225 | 57.92459 | -0.07717306
57.94487 | 0.8670969 | 57.94487 | 0.03388776
57.96515 | 0.8510308 | 57.96515 | 0.05235814
57.98543 | 0.8523322 | 57.98543 | 0.0592566
58.00571 | 0.5932234 | 58.00571 | 0.008286855
58.02599 | 0.976482 | 58.02599 | 0.05569889
58.04627 | 0.9604414 | 58.04627 | -0.02420172
58.06655 | 1.083296 | 58.06655 | -0.03465573
58.08683 | 0.9283794 | 58.08683 | 0.001188713
58.10711 | 0.8949969 | 58.10711 | -0.0439832
58.12739 | 0.6706485 | 58.12739 | -0.0486437
58.14768 | 0.8803342 | 58.14768 | 0.05086462
58.16796 | 0.6039153 | 58.16796 | -0.05217119
58.18824 | 0.7962527 | 58.18824 | 0.04155442
58.20852 | 0.8323465 | 58.20852 | -0.049903
58.2288 | 0.3476133 | 58.2288 | 0.09012322
58.24908 | 0.5226087 | 58.24908 | 0.01024419
58.26936 | 0.6976105 | 58.26936 | 0.06925621
58.28964 | 0.7337298 | 58.28964 | 0.006742613
58.30992 | 0.7698554 | 58.30992 | 0.08312006
58.3302 | 0.6844597 | 58.3302 | 0.009036704
58.35048 | 0.5990703 | 58.35048 | 0.06805736
58.37077 | 0.7914651 | 58.37077 | 0.09814498
58.39105 | 0.9144219 | 58.39105 | 0.04142922
58.41133 | 0.6207183 | 58.41133 | 0.08309523
58.43161 | 0.77841 | 58.43161 | 0.02638378
58.45189 | 0.9013859 | 58.45189 | 0.04490597
58.47217 | 1.05909 | 58.47217 | 0.09815254
58.49245 | 0.9043011 | 58.49245 | -0.05114503
58.51273 | 0.6453517 | 58.51273 | -0.04997747
58.53301 | 0.8725197 | 58.53301 | -0.0545948
58.55329 | 1.03025 | 58.55329 | -0.03642723
58.57357 | 0.3893749 | 58.57357 | -0.02404455
58.59386 | 0.8248954 | 58.59386 | -0.05216896
58.61414 | 0.7743111 | 58.61414 | 0.01808841
58.63442 | 0.376511 | 58.63442 | 0.001542383
58.6547 | 0.6905229 | 58.6547 | -0.01500148
58.67498 | 1.021902 | 58.67498 | 0.01475311
58.69526 | 0.9366213 | 58.69526 | -0.04808274
58.71554 | 0.8513467 | 58.71554 | 0.03954654
58.73582 | 0.4709396 | 58.73582 | -0.02907202
58.7561 | 0.6113722 | 58.7561 | 0.08170972
58.77638 | 0.6650056 | 58.77638 | 0.007308434
58.79666 | 0.5623954 | 58.79666 | 0.002353753
58.81695 | 0.7375694 | 58.81695 | 0.02054938
58.83723 | 0.3745553 | 58.83723 | 0.07925642
58.85751 | 0.3761309 | 58.85751 | 0.05694711
58.87779 | 0.4471573 | 58.87779 | 0.02885291
58.89807 | 0.500829 | 58.89807 | 0.09335347
58.91835 | 0.6586738 | 58.91835 | 0.007393223
58.93863 | 0.6255526 | 58.93863 | 0.00824069
58.95891 | 0.5924379 | 58.95891 | 0.003303279
58.97919 | 0.4551629 | 58.97919 | -0.01899308
58.99947 | 0.751922 | 58.99947 | 0.02237012
59.01975 | 0.5104931 | 59.01975 | -0.07515341
59.04003 | 0.494765 | 59.04003 | -0.0164997
59.06032 | 0.6873766 | 59.06032 | 0.0942395
59.0806 | 0.636939 | 59.0806 | -0.01492654
59.10088 | 0.5865078 | 59.10088 | 0.01479847
59.12116 | 0.3624718 | 59.12116 | -0.04806696
59.14144 | 0.9370534 | 59.14144 | 0.01638458
59.16172 | 0.7303913 | 59.16172 | 0.01139384
59.182 | 0.4195689 | 59.182 | -0.005168823
59.20228 | 0.6295863 | 59.20228 | 0.05350216
59.22256 | -0.04580669 | 59.22256 | -0.05564877
59.24284 | 0.5114456 | 59.24284 | 0.08983208
59.26312 | 0.5305099 | 59.26312 | 0.0327688
59.28341 | 0.4106916 | 59.28341 | -0.02429233
59.30369 | 0.6901853 | 59.30369 | 0.005454264
59.32397 | 0.3273242 | 59.32397 | 0.04099005
59.34425 | 0.6936362 | 59.34425 | -0.004490524
59.36453 | 0.660649 | 59.36453 | 0.01368847
59.38481 | 0.6797515 | 59.38481 | 0.02029554
59.40509 | 0.5252493 | 59.40509 | 0.061627
59.42537 | 0.5617257 | 59.42537 | 0.09717358
59.44565 | 0.4940417 | 59.44565 | 0.1732316
59.46593 | 0.9124753 | 59.46593 | -0.005337894
59.48621 | 0.671193 | 59.48621 | 0.04757627
59.5065 | 0.4646393 | 59.5065 | -0.009461107
59.52678 | 0.4837865 | 59.52678 | 0.04924441
59.54706 | 0.6765511 | 59.54706 | 0.03850765
59.56734 | 0.2964055 | 59.56734 | -0.02431029
59.58762 | 0.8537662 | 59.58762 | -0.05240385
59.6079 | 0.5257166 | 59.6079 | 0.0001309324
59.62818 | 0.3539234 | 59.62818 | 0.04688083
59.64846 | 0.3731088 | 59.64846 | 0.02418845
59.66874 | 0.5485506 | 59.66874 | 0.05358156
59.68902 | 0.3767765 | 59.68902 | 0.01931942
59.7093 | 0.4133422 | 59.7093 | 0.08343907
59.72959 | 0.6929698 | 59.72959 | -0.06077245
59.74987 | 0.555937 | 59.74987 | 0.0322867
59.77015 | 0.5751607 | 59.77015 | 0.03275542
59.79043 | 0.5596685 | 59.79043 | 0.1142448
59.81071 | 0.440016 | 59.81071 | 0.05106044
59.83099 | 0.3203699 | 59.83099 | -0.02369585
59.85127 | 0.6521191 | 59.85127 | 0.01729076
59.87155 | 0.3762358 | 59.87155 | -0.005377875
59.89183 | 0.4649421 | 59.89183 | 0.2034371
59.91211 | 0.4321271 | 59.91211 | -0.01019941
59.93239 | 0.3819573 | 59.93239 | 0.007647685
59.95268 | 0.4880439 | 59.95268 | 0.05443213
59.97296 | 0.4378869 | 59.97296 | 0.1070058
59.99324 | 0.4050974 | 59.99324 | 0.04962786
60.01352 | 0.8237031 | 60.01352 | 0.02697433
60.0338 | 0.09648188 | 60.0338 | 0.04483222
60.05408 | 0.3414893 | 60.05408 | 0.1321367
60.07436 | 0.3608086 | 60.07436 | -0.02361218
60.09464 | 0.2759676 | 60.09464 | 0.08105774
60.11492 | 0.2432163 | 60.11492 | 0.08156315
60.1352 | 0.4188048 | 60.1352 | 0.08207073
60.15548 | 0.5943996 | 60.15548 | -0.04473435
60.17577 | 0.2491674 | 60.17577 | -0.06158357
60.19605 | 0.2511639 | 60.19605 | 0.06045825
60.21633 | 0.6177501 | 60.21633 | 0.07833557
60.23661 | 0.2378148 | 60.23661 | -0.007951615
60.25689 | 0.4655249 | 60.25689 | -0.001644052
60.27717 | 0.189769 | 60.27717 | -0.01269544
60.29745 | 0.4348529 | 60.29745 | -0.01795764
60.31773 | 0.4021654 | 60.31773 | 0.02886566
60.33801 | 0.2653176 | 60.33801 | 0.1046263
60.35829 | 0.6666707 | 60.35829 | -0.03373126
60.37857 | 0.3388634 | 60.37857 | 0.02467258
60.39886 | 0.549257 | 60.39886 | 0.01942118
60.41914 | 0.2909069 | 60.41914 | 0.008384904
60.43942 | 0.7096465 | 60.43942 | 0.008924859
60.4597 | 0.3645037 | 60.4597 | 0.02682808
60.47998 | 0.5402005 | 60.47998 | -0.001562831
60.50026 | 0.1603482 | 60.50026 | 0.03370582
60.52054 | 0.3534189 | 60.52054 | -0.1277826
60.54082 | 0.2687182 | 60.54082 | 8.293503e-05
60.5611 | 0.1840238 | 60.5611 | 0.01799695
60.58138 | 0.4986415 | 60.58138 | -0.004596131
60.60166 | 0.5702099 | 60.60166 | 0.04225739
60.62195 | 0.537618 | 60.62195 | 0.1411964
60.64223 | 0.5571159 | 60.64223 | 0.0723135
60.66251 | 0.02106454 | 60.66251 | 0.05551608
60.68279 | 0.3704363 | 60.68279 | -0.02493657
60.70307 | 0.2857866 | 60.70307 | -0.00122041
60.72335 | 0.3226711 | 60.72335 | 0.06300717
60.74363 | 0.09914522 | 60.74363 | -0.04058716
60.76391 | 0.5527091 | 60.76391 | 0.0004965926
60.78419 | 0.2423905 | 60.78419 | 0.122601
60.80447 | 0.2793005 | 60.80447 | 0.03637428
60.82475 | 0.5939946 | 60.82475 | -0.05563735
60.84504 | 0.2142507 | 60.84504 | 0.04332541
60.86532 | 0.4768742 | 60.86532 | -0.0486819
60.8856 | 0.4443653 | 60.8856 | 0.003988882
60.90588 | 0.3250571 | 60.90588 | -0.001208551
60.92616 | 0.153672 | 60.92616 | 0.05725358
60.94644 | 0.3642377 | 60.94644 | 0.005764169
60.96672 | 0.3838376 | 60.96672 | -0.05729716
60.987 | 0.2992772 | 60.987 | 0.03589367
61.00728 | 0.509862 | 61.00728 | 0.02492
61.02756 | 0.04336993 | 61.02756 | 0.07181885
61.04784 | 0.3407731 | 61.04784 | 0.02612727
61.06813 | 0.221516 | 61.06813 | 0.009373027
61.08841 | 0.4321263 | 61.08841 | -0.0305272
61.10869 | 0.4170486 | 61.10869 | -0.01834194
61.12897 | 0.506144 | 61.12897 | -0.04666377
61.14925 | 0.1438568 | 61.14925 | 0.0581184
61.16953 | 0.1287982 | 61.16953 | 0.05873607
61.18981 | 0.3394404 | 61.18981 | 0.07092997
61.21009 | 0.3070335 | 61.21009 | 0.007894545
61.23037 | 0.1531051 | 61.23037 | 0.06060202
61.25065 | 0.3116832 | 61.25065 | 0.1075246
61.27093 | 0.5223509 | 61.27093 | -0.03073581
61.29122 | 0.2816362 | 61.29122 | 0.05670036
61.3115 | 0.1277333 | 61.3115 | 0.02839795
61.33178 | 0.2342535 | 61.33178 | 0.09847733
61.35206 | -0.006442108 | 61.35206 | 0.08754035
61.37234 | 0.1348131 | 61.37234 | 0.1055407
61.39262 | 0.5364913 | 61.39262 | 0.04831176
61.4129 | 0.4347037 | 61.4129 | 0.08367755
61.43318 | 0.003061333 | 61.43318 | 0.01487884
61.45346 | 0.144342 | 61.45346 | 0.05603599
61.47374 | 0.4418791 | 61.47374 | 0.1145564
61.49402 | 0.3748392 | 61.49402 | -0.04682843
61.51431 | 0.5335001 | 61.51431 | 0.09271482
61.53459 | 0.03244522 | 61.53459 | -0.02815643
61.55487 | 0.2779245 | 61.55487 | -0.04485886
61.57515 | -0.03214548 | 61.57515 | -0.02104987
61.59543 | 0.1439021 | 61.59543 | 0.008548312
61.61571 | 0.2157893 | 61.61571 | -0.04286986
61.63599 | -0.04217815 | 61.63599 | 0.02145486
61.65627 | 0.3422219 | 61.65627 | 0.004763223
61.67655 | 0.2926005 | 61.67655 | -0.006139217
61.69683 | 0.2777077 | 61.69683 | 0.01768272
61.71711 | 0.3496268 | 61.71711 | -0.004789474
61.7374 | 0.2479412 | 61.7374 | 0.06533308
61.75768 | -0.04471022 | 61.75768 | 0.06601335
61.77796 | 0.04458917 | 61.77796 | -0.02589682
61.79824 | 0.1338949 | 61.79824 | 0.1021026
61.81852 | 0.3794571 | 61.81852 | -0.00137734
61.8388 | 0.2430811 | 61.8388 | 0.02245971
61.85908 | 0.1935171 | 61.85908 | 0.01736373
61.87936 | 0.3870151 | 61.87936 | 0.1106495
61.89964 | 0.3027416 | 61.89964 | 0.001391223
61.91992 | 0.4441689 | 61.91992 | -0.04420753
61.9402 | 0.01268599 | 61.9402 | -0.05508191
61.96049 | 0.01523721 | 61.96049 | 0.113444
61.98077 | 0.3129337 | 61.98077 | 0.04470358
62.00105 | 0.3849421 | 62.00105 | 0.01068753
62.02133 | 0.161818 | 62.02133 | 0.1271366
62.04161 | 0.2164781 | 62.04161 | 0.04682858
62.06189 | 0.1843389 | 62.06189 | 0.02439308
62.08217 | 0.3605395 | 62.08217 | 0.07140418
62.10245 | 0.3978576 | 62.10245 | 0.1126304
62.12273 | 0.2615709 | 62.12273 | 0.02654397
62.14301 | -0.0830427 | 62.14301 | 0.01569118
62.16329 | 0.3015167 | 62.16329 | 0.08585907
62.18358 | 0.4603881 | 62.18358 | 0.132881
62.20386 | -0.0230953 | 62.20386 | 0.1220346
62.22414 | 0.3614833 | 62.22414 | 0.05910716
62.24442 | -0.0178207 | 62.24442 | -0.03275335
62.2647 | 0.2626039 | 62.2647 | 0.08950866
62.28498 | 0.07428496 | 62.28498 | -0.01970865
62.30526 | 0.2505557 | 62.30526 | 0.09677064
62.32554 | 0.01016612 | 62.32554 | 0.03964098
62.34582 | 0.2211718 | 62.34582 | 0.02302274
62.3661 | 0.6405172 | 62.3661 | 0.05270295
62.38638 | 0.1570912 | 62.38638 | 0.08817236
62.40667 | 0.1597827 | 62.40667 | 0.05419949
62.42695 | 0.5965084 | 62.42695 | 0.02022877
62.44723 | 0.07837931 | 62.44723 | 0.00940835851
62.46751 | 0.2373399 | 62.46751 | 0.0448864
62.48779 | -0.002998615 | 62.48779 | 0.09772771
62.50807 | 0.2601414 | 62.50807 | -0.01146585
62.52835 | 0.1066212 | 62.52835 | -0.03963873
62.54863 | 0.3524129 | 62.54863 | 0.09422757
62.56891 | 0.007933166 | 62.56891 | 0.04291085
62.58919 | 0.06276539 | 62.58919 | 0.03789259
62.60947 | 0.3432984 | 62.60947 | -0.001845735
62.62976 | 0.3634212 | 62.62976 | -0.04736894
62.65004 | 0.487717 | 62.65004 | -0.02456603
62.67032 | 0.1953525 | 62.67032 | 0.05032237
62.6906 | -0.01020009 | 62.6906 | -0.01367595
62.71088 | 0.3745315 | 62.71088 | 0.1422353
62.73116 | 0.2384361 | 62.73116 | -0.01435132
62.75144 | 0.5710972 | 62.75144 | 0.07790683
62.77172 | 0.1572368 | 62.77172 | 0.07178751
62.792 | 0.3162994 | 62.792 | 0.08881849
62.81228 | 0.3538407 | 62.81228 | 0.03640719
62.83256 | 0.04416606 | 62.83256 | -0.004427873
62.85285 | -0.05716883 | 62.85285 | 0.07047996
62.87313 | 0.08455822 | 62.87313 | 0.006501059
62.89341 | 0.2089305 | 62.89341 | 0.04669098
62.91369 | 0.5242815 | 62.91369 | 0.06952196
62.93397 | 0.07574984 | 62.93397 | 0.06920694
62.95425 | 0.2869468 | 62.95425 | 0.02838483
62.97453 | -0.07476646 | 62.97453 | 0.1206667
62.99481 | 0.1017211 | 62.99481 | 0.1203582
63.01509 | -0.01692391 | 63.01509 | 0.02167217
63.03537 | 0.1595764 | 63.03537 | 0.0445161
63.05565 | 0.179833 | 63.05565 | 0.04421403
63.07594 | 0.182735 | 63.07594 | -0.03131735
63.09622 | 0.4113377 | 63.09622 | 0.06097749
63.1165 | -0.07185874 | 63.1165 | 0.04910783
63.13678 | 0.08731231 | 63.13678 | 0.002518108
63.15706 | -0.01392693 | 63.15706 | 0.0427361
63.17734 | 0.1278958 | 63.17734 | 0.03087291
63.19762 | 0.1481971 | 63.19762 | 0.02479892
63.2179 | -0.0398286 | 63.2179 | -0.01020809
63.23818 | -0.1410423 | 63.23818 | -0.0220648
63.25846 | -0.06963106 | 63.25846 | 0.1165436
63.27874 | 0.1233144 | 63.27874 | 0.09311714
63.29903 | 0.125294 | 63.29903 | -0.02289976
63.31931 | 0.2314466 | 63.31931 | 0.02312254
63.33959 | 0.1292723 | 63.33959 | -0.02923264
63.35987 | -0.1291457 | 63.35987 | 0.02836805
63.38015 | -0.04033506 | 63.38015 | -0.04134392
63.40043 | -0.05568471 | 63.40043 | 0.1435759
63.42071 | 0.1373054 | 63.42071 | 0.05650714
63.44099 | -0.103726 | 63.44099 | 0.08518127
63.46127 | 0.01983239 | 63.46127 | 0.09649646
63.48155 | 0.126036 | 63.48155 | 0.08466565
63.50183 | 0.05863493 | 63.50183 | 0.1191333
63.52212 | 0.1474902 | 63.52212 | 0.03207533
63.5424 | -0.006703686 | 63.5424 | 0.03182508
63.56268 | 0.186331 | 63.56268 | 0.1068085
63.58296 | -0.2109057 | 63.58296 | 0.08920141
63.60324 | 0.1036695 | 63.60324 | 0.141041
63.62352 | 0.05366782 | 63.62352 | 0.08292897
63.6438 | 0.1599225 | 63.6438 | 0.1231988
63.66408 | 0.1446557 | 63.66408 | 0.007220729
63.68436 | 0.1467565 | 63.68436 | 0.1400874
63.70464 | -0.05946977 | 63.70464 | 0.04147482
63.72492 | -0.2136063 | 63.72492 | 0.03545696
63.74521 | 0.2225414 | 63.74521 | -0.04579023
63.76549 | 0.4850843 | 63.76549 | 0.03500178
63.78577 | 0.2094391 | 63.78577 | 0.01741632
63.80605 | -0.1530052 | 63.80605 | 0.0287682
63.82633 | 0.05747349 | 63.82633 | 0.04012224
63.84661 | 0.09434746 | 63.84661 | 0.01096918
63.86689 | 0.1485889 | 63.86689 | 0.01075346
63.88717 | 0.04658675 | 63.88717 | 0.09734546
63.90745 | -0.07277015 | 63.90745 | 0.07977295
63.92773 | -0.01850956 | 63.92773 | -0.001454809
63.94801 | 0.122563 | 63.94801 | 0.004125146
63.9683 | 0.05530852 | 63.9683 | 0.0154943
63.98858 | -0.1161062 | 63.98858 | -0.01943069
64.00886 | 0.007624335 | 64.00886 | 0.0729613
64.02914 | 0.02719458 | 64.02914 | -0.04297789
64.04942 | -0.005312125 | 64.04942 | 0.09571471
64.0697 | -0.02045135 | 64.0697 | 0.06079836
64.08998 | -0.0529453 | 64.08998 | 0.07218046
64.11026 | 0.1749838 | 64.11026 | -0.01481491
64.13054 | -0.1526363 | 64.13054 | 0.09495114
64.15082 | 0.2141944 | 64.15082 | -0.06148435
64.1711 | 0.2858927 | 64.1711 | 0.05986009
64.19139 | -0.02434721 | 64.19139 | -0.02712664
64.21167 | 0.394586 | 64.21167 | 0.1347314
64.23195 | 0.08435889 | 64.23195 | 0.07668414
64.25223 | 0.208166 | 64.25223 | 0.09965759
64.27251 | 0.07156271 | 64.27251 | 0.05897579
64.29279 | -0.1344786 | 64.29279 | -0.01642608
64.31307 | -0.09902649 | 64.31307 | 0.02970199
64.33335 | -0.01148468 | 64.33335 | 0.00638778
64.35363 | -0.1149087 | 64.35363 | 0.02358498
64.37391 | 0.1288959 | 64.37391 | -0.005511951
64.39419 | -0.06132099 | 64.39419 | 0.09849512
64.41448 | 0.1998574 | 64.41448 | 0.02310621
64.43476 | 0.2006256 | 64.43476 | -0.01177128
64.45504 | 0.1319556 | 64.45504 | 0.1211775
64.47532 | -0.1450413 | 64.47532 | 0.1268135
64.4956 | 0.1856071 | 64.4956 | 0.005136958
64.51588 | 0.2558452 | 64.51588 | 0.109157
64.53616 | 0.01358968 | 64.53616 | 0.004845839
64.55644 | -0.159215 | 64.55644 | -0.001083519
64.57672 | 0.1193755 | 64.57672 | 0.05664669
64.597 | 0.328528 | 64.597 | 0.06229572
64.61728 | -0.1393965 | 64.61728 | -0.001497531
64.63757 | 0.1565743 | 64.63757 | -0.04214048
64.65785 | 0.03588482 | 64.65785 | -0.08278126
64.67813 | 0.03672947 | 64.67813 | 0.06176529
64.69841 | -0.1013084 | 64.69841 | 0.06742512
64.71869 | 0.2294101 | 64.71869 | 0.04993896
64.73897 | 0.05666281 | 64.73897 | 0.02666791
64.75925 | -0.01191148 | 64.75925 | 0.003399032
64.77953 | 0.1452151 | 64.77953 | 0.05536379
64.79981 | -0.04487425 | 64.79981 | 0.01473811
64.82009 | 0.06018171 | 64.82009 | -0.03167244
64.84037 | 0.02635515 | 64.84037 | -0.06071973
64.86066 | -0.02482614 | 64.86066 | 0.06648515
64.88094 | 0.3406656 | 64.88094 | 0.0721644
64.90122 | -0.00564181 | 64.90122 | 0.00840137
64.9215 | 0.01264047 | 64.9215 | 0.07195531
64.94178 | 0.1003736 | 64.94178 | 0.03713178
64.96206 | 0.1186686 | 64.96206 | 0.06018078
64.98234 | -0.1060855 | 64.98234 | 0.002213425
65.00262 | 0.03375004 | 65.00262 | -0.03260363
65.0229 | 0.1562309 | 65.0229 | 0.01938703
65.04318 | -0.03378191 | 65.04318 | 0.08874096
65.06346 | -0.05017722 | 65.06346 | 0.007634092
65.08375 | -0.1186495 | 65.08375 | 0.07699234
65.10403 | 0.1601069 | 65.10403 | 0.08848238
65.12431 | 0.4041474 | 65.12431 | 0.06525235
65.14459 | -0.02888911 | 65.14459 | 0.03623745
65.16487 | 0.09363637 | 65.16487 | -0.02171048
65.18515 | 0.07727932 | 65.18515 | 0.08238078
65.20543 | 0.07828977 | 65.20543 | 0.05337235
65.22571 | -0.1811101 | 65.22571 | 0.174829
65.24599 | 0.0976909 | 65.24599 | -0.02199914
65.26627 | 0.1334427 | 65.26627 | 0.03580446
65.28655 | 0.0650342 | 65.28655 | 0.05310096
65.30684 | -0.05545126 | 65.30684 | 0.122483
65.32712 | 0.1192086 | 65.32712 | 0.1224227
65.3474 | 0.2244303 | 65.3474 | 0.05292009
65.36768 | 0.05188065 | 65.36768 | 0.035503
65.38796 | 0.139754 | 65.38796 | 0.01230104
65.40824 | -0.03278286 | 65.40824 | 0.0006753085
65.42852 | -0.03170228 | 65.42852 | -0.01094826
65.4488 | 0.1082736 | 65.4488 | 0.03530069
65.46908 | 0.1788114 | 65.46908 | -0.02840189
65.48936 | 0.16255 | 65.48936 | 0.01785138
65.50964 | -0.02731617 | 65.50964 | -0.03427282
65.52993 | -0.04356481 | 65.52993 | 0.02355885
65.55021 | 0.2353318 | 65.55021 | 0.08717971
65.57049 | -0.1281263 | 65.57049 | 0.0524231
65.59077 | 0.01189419 | 65.59077 | 0.03502976
65.61105 | -0.07377339 | 65.61105 | 0.06972191
65.63133 | 0.1183432 | 65.63133 | -0.005537481
65.65161 | 0.1194939 | 65.65161 | -0.02871138
65.67189 | 0.03384546 | 65.67189 | -0.005586828
65.69217 | -0.1559633 | 65.69217 | 0.0001787737
65.71245 | 0.01881769 | 65.71245 | 0.09275209
65.73273 | 0.08943837 | 65.73273 | 0.06958682
65.75302 | 0.07325987 | 65.75302 | -0.005659617
65.7733 | 0.1265322 | 65.7733 | 0.08692017
65.79358 | 0.1798109 | 65.79358 | 0.05218731
65.81386 | 0.2504571 | 65.81386 | 0.06953994
65.83414 | -0.06083482 | 65.83414 | 0.01745028
65.85442 | 0.06190745 | 65.85442 | -0.04621129
65.8747 | 0.1325728 | 65.8747 | -0.01727811
65.89498 | 0.02963335 | 65.89498 | -0.01727796
65.91526 | 0.04822808 | 65.91526 | -0.05778491
65.93554 | 0.04946808 | 65.93554 | 0.02270705
65.95582 | 0.3632145 | 65.95582 | 0.1089882
65.97611 | 0.2950228 | 65.97611 | 0.114253
65.99639 | 0.1053097 | 65.99639 | 0.05586257
66.01667 | 0.002408506 | 66.01667 | 0.06691873
66.03695 | 0.1946526 | 66.03695 | 0.03168075
66.05723 | 0.2306531 | 66.05723 | 0.07167641
66.07751 | 0.2840211 | 66.07751 | 0.03644275
66.09779 | 0.07697874 | 66.09779 | 0.122739
66.11807 | -0.02589054 | 66.11807 | 0.02963931
66.13835 | -0.1287534 | 66.13835 | 0.02913434
66.15863 | -0.09596089 | 66.15863 | -0.02923883
66.17891 | 0.02364361 | 66.17891 | -0.07024874
66.1992 | -0.1345233 | 66.1992 | 0.06235462
66.21948 | 0.2455106 | 66.21948 | -0.02494726
66.23976 | -0.138338 | 66.23976 | 0.04979005
66.26004 | 0.06809758 | 66.26004 | 0.043511
66.28032 | -0.03796049 | 66.28032 | -0.003275152
66.3006 | 0.2900156 | 66.3006 | 0.123552
66.32088 | 0.1839703 | 66.32088 | 0.09991828
66.34116 | 0.3730702 | 66.34116 | 0.02999046
66.36144 | 0.1281488 | 66.36144 | 0.09316665
66.38172 | 0.09156705 | 66.38172 | 0.08690055
66.402 | 0.3327695 | 66.402 | 0.03434032
66.42229 | 0.2441171 | 66.42229 | 0.004930387
66.44257 | -0.1223066 | 66.44257 | 0.1491337
66.46285 | 0.01474829 | 66.46285 | -0.05967003
66.48313 | 0.2038929 | 66.48313 | 0.04402837
66.50341 | 0.2194327 | 66.50341 | 0.0493493
66.52369 | 0.1828956 | 66.52369 | -0.003197985
66.54397 | 0.5109482 | 66.54397 | 0.03106245
66.56425 | 0.1272017 | 66.56425 | 0.08268615
66.58453 | 0.09068369 | 66.58453 | -0.01615096
66.60481 | 0.0715332 | 66.60481 | -0.03975442
66.62509 | 0.03502798 | 66.62509 | 0.1044683
66.64538 | -0.05355421 | 66.64538 | -0.0001493138
66.66566 | -0.1247689 | 66.66566 | 0.04569814
66.68594 | -0.03972721 | 66.68594 | 0.01631628
66.70622 | 0.02795974 | 66.70622 | -0.06514676
66.7265 | -0.04323582 | 66.7265 | 0.1311701
66.74678 | 0.1633528 | 66.74678 | -0.04866822
66.76706 | -0.1856078 | 66.76706 | -0.06068034
66.78734 | 0.1598824 | 66.78734 | 0.05455976
66.80762 | 0.2102401 | 66.80762 | -0.009596136
66.8279 | -0.03453465 | 66.8279 | 0.07671309
66.84818 | 0.06791916 | 66.84818 | 0.1167282
66.86847 | 0.1877405 | 66.86847 | 0.0004954306
66.88875 | 0.08187369 | 66.88875 | 0.0810241
66.90903 | 0.1843466 | 66.90903 | 0.05738826
66.92931 | 0.02640927 | 66.92931 | -0.0009676486
66.94959 | 0.09417274 | 66.94959 | 0.004336013
66.96987 | -0.01166853 | 66.96987 | -0.04822854
66.99015 | 0.1602744 | 66.99015 | 0.1191165
67.01043 | -0.01499859 | 67.01043 | 0.09549143
67.03071 | 0.0007070478 | 67.03071 | 0.04293336
67.05099 | -0.0009420451 | 67.05099 | -0.06170589
67.07127 | 0.04949857 | 67.07127 | 0.04199035
67.09156 | -0.004221101 | 67.09156 | -0.03949643
67.11184 | 0.04623227 | 67.11184 | 0.01790783
67.13212 | 0.2008587 | 67.13212 | -0.08093575
67.1524 | 0.2513248 | 67.1524 | -0.01229118
67.17268 | -0.02806381 | 67.17268 | 0.02163332
67.19296 | 0.317554 | 67.19296 | 0.07870813
67.21324 | -0.06598857 | 67.21324 | 0.06634065
67.23352 | 0.1581142 | 67.23352 | 0.01925311
67.2538 | 0.1391677 | 67.2538 | -0.01047116
67.27408 | 0.05078323 | 67.27408 | 0.06397339
67.29436 | 0.2922662 | 67.29436 | 0.0921238
67.31465 | 0.2038945 | 67.31465 | -0.03597362
67.33493 | 0.1502513 | 67.33493 | 0.0847737
67.35521 | 0.009808966 | 67.35521 | 0.06084726
67.37549 | 0.2165952 | 67.37549 | -0.05566961
67.39577 | 0.128249 | 67.39577 | -0.04486951
67.41605 | -0.133702 | 67.41605 | 0.0527383
67.43633 | -0.03106327 | 67.43633 | 0.06354271
67.45661 | -0.01522372 | 67.45661 | 0.02805299
67.47689 | 0.2610389 | 67.47689 | 0.07937098
67.49717 | 0.2248078 | 67.49717 | 0.08439484
67.51745 | -0.07183349 | 67.51745 | 0.01997641
67.53774 | 0.2912538 | 67.53774 | 0.04815273
67.55802 | 0.1855975 | 67.55802 | 0.006886764
67.5783 | 0.2535586 | 67.5783 | 0.006132216
67.59858 | 0.1826372 | 67.59858 | -0.006194247
67.61886 | -0.06188889 | 67.61886 | -0.03587966
67.63914 | -0.06335307 | 67.63914 | 0.06175189
67.65942 | 0.2129669 | 67.65942 | 0.04364487
67.6797 | -0.06626228 | 67.6797 | 0.04868815
67.69998 | 0.05382045 | 67.69998 | 0.1000299
67.72026 | 0.1565485 | 67.72026 | 0.0587812
67.74054 | -0.001133841 | 67.74054 | -0.03454867
67.76082 | 0.2404958 | 67.76082 | 0.03416065
67.78111 | -0.003979294 | 67.78111 | 0.04500176
67.80139 | 0.0814131 | 67.80139 | 0.1021413
67.82167 | 0.1668119 | 67.82167 | 0.003033058
67.84195 | -0.09500521 | 67.84195 | 0.04860287
67.86223 | -0.09639924 | 67.86223 | 0.007369284
67.88251 | 0.1279076 | 67.88251 | 0.1108138
67.90279 | -0.09916817 | 67.90279 | 0.1043067
67.92307 | 0.05570693 | 67.92307 | -0.0353
67.94335 | 0.1758662 | 67.94335 | 0.08551208
67.96363 | 0.01825403 | 67.96363 | -0.02515515
67.98391 | -0.03518508 | 67.98391 | 0.02621681
68.0042 | 0.3106878 | 68.0042 | 0.089165
68.02448 | 0.06628917 | 68.02448 | 0.05952276
68.04476 | -0.02185303 | 68.04476 | 0.08196601
68.06504 | -0.04054441 | 68.06504 | 0.04075401
68.08532 | -0.02450719 | 68.08532 | 0.005331206
68.1056 | 0.008897523 | 68.1056 | -0.00694129
68.12588 | 0.1638364 | 68.12588 | -0.007637553
68.14616 | 0.2319761 | 68.14616 | -0.008331658
68.16644 | 0.0917888 | 68.16644 | 0.07778195
68.18672 | 0.2293857 | 68.18672 | 0.07709216
68.207 | -0.1017611 | 68.207 | -0.02197509
68.22729 | 0.2268208 | 68.22729 | 0.006274621
68.24757 | 0.2602701 | 68.24757 | 0.1039709
68.26785 | 0.1027536 | 68.26785 | -0.01245095
68.28813 | 0.1882991 | 68.28813 | 0.01580524
68.30841 | 0.1002398 | 68.30841 | 0.113508
68.32869 | 0.1684368 | 68.32869 | 0.008666688
68.34897 | 0.09775139 | 68.34897 | -0.003579903
68.36925 | 0.1659612 | 68.36925 | 0.05362011
68.38953 | 0.008482974 | 68.38953 | 0.0355908
68.40981 | 0.1808722 | 68.40981 | -0.01715858
68.43009 | -0.1675655 | 68.43009 | -0.0004613513
68.45038 | 0.1090032 | 68.45038 | 0.09725655
68.47066 | 0.1251615 | 68.47066 | 0.009791432
68.49094 | 0.2107707 | 68.49094 | 0.06700439
68.51122 | 0.2269419 | 68.51122 | -0.07253974
68.5315 | 0.3125638 | 68.5315 | 0.1235664
68.55178 | 0.2593033 | 68.55178 | 0.05925809
68.57206 | 0.344938 | 68.57206 | 0.03546117
68.59234 | 0.08335681 | 68.59234 | 0.08689789
68.61262 | 0.134282 | 68.61262 | 0.06310528
68.6329 | -0.0578419 | 68.6329 | 0.01616669
68.65318 | 0.3403183 | 68.65318 | 0.009739517
68.67347 | 0.06140156 | 68.67347 | 0.06697191
68.69375 | 0.1297134 | 68.69375 | -0.03783058
68.71403 | -0.1665517 | 68.71403 | 0.02519317
68.73431 | 0.0580229 | 68.73431 | 0.05928389
68.75459 | 0.02218721 | 68.75459 | 0.07601565
68.77487 | 0.159969 | 68.77487 | -0.03456524
68.79515 | 0.05470163 | 68.79515 | 0.08055048
68.81543 | -0.03319826 | 68.81543 | 0.07992761
68.83571 | 0.1740471 | 68.83571 | -0.05379495
68.85599 | 0.24241 | 68.85599 | 0.0555402
68.87627 | -0.001720784 | 68.87627 | 0.07807196
68.89656 | 0.2055437 | 68.89656 | 0.01958735
68.91684 | 0.1176757 | 68.91684 | 0.1173549
68.93712 | -0.1785193 | 68.93712 | 0.07044869
68.9574 | 0.2197366 | 68.9574 | 0.1103502
68.97768 | 0.3749433 | 68.97768 | 0.1271057
68.99796 | 0.02668411 | 68.99796 | 0.1438634
69.01824 | -0.1132354 | 69.01824 | 0.03330839
69.03852 | 0.07671268 | 69.03852 | 0.0847926
69.0588 | -0.04583292 | 69.0588 | 0.04368638
69.07908 | 0.1094056 | 69.07908 | -0.01477879
69.09936 | 0.004233909 | 69.09936 | -0.07324181
69.11965 | 0.07267967 | 69.11965 | 0.1113529
69.13993 | 0.3668263 | 69.13993 | 0.0008108522
69.16021 | 0.3311181 | 69.16021 | -0.03449754
69.18049 | 0.1391663 | 69.18049 | 0.01121474
69.20077 | 0.06874868 | 69.20077 | 0.05692919
69.22105 | 0.03305965 | 69.22105 | 0.09107171
69.24133 | -0.03734522 | 69.24133 | 0.04998492
69.26161 | -0.03829928 | 69.26161 | 0.124641
69.28189 | 0.2385308 | 69.28189 | 0.05462336
69.30217 | 0.2723118 | 69.30217 | 0.04826526
69.32245 | 0.1498491 | 69.32245 | 0.146076
69.34274 | 0.1141983 | 69.34274 | 0.006620359
69.36302 | -0.07769611 | 69.36302 | 0.09286133
69.3833 | 0.1818048 | 69.3833 | 0.06915076
69.40358 | 0.3024231 | 69.40358 | 0.1090997
69.42386 | 0.1799923 | 69.42386 | 0.02173609
69.44414 | 0.05756786 | 69.44414 | 0.08483754
69.46442 | -0.2037391 | 69.46442 | 0.09007079
69.4847 | 0.1425992 | 69.4847 | 0.1184543
69.50498 | -0.08397276 | 69.50498 | 0.0600345
69.52526 | 0.1408505 | 69.52526 | 0.04212607
69.54554 | 0.07054131 | 69.54554 | 0.03000684
69.56583 | -0.03448377 | 69.56583 | 0.04682496
69.58611 | 0.01674754 | 69.58611 | 0.1273026
69.60639 | -0.001459225 | 69.60639 | 0.126764
69.62667 | 0.04978483 | 69.62667 | 0.02206077
69.64695 | -0.07257585 | 69.64695 | 0.0678227
69.66723 | -0.02131903 | 69.66723 | 0.07886457
69.68751 | 0.1341108 | 69.68751 | 0.1072697
69.70779 | 0.0464915 | 69.70779 | 0.07780664
69.72807 | 0.1324897 | 69.72807 | 0.2045957
69.74835 | 0.5657164 | 69.74835 | 0.175137
69.76863 | 0.2524218 | 69.76863 | 0.01257853
69.78892 | 0.09538352 | 69.78892 | 0.03520742
69.8092 | 0.02515719 | 69.8092 | 0.1504311
69.82948 | 0.2153539 | 69.82948 | 0.1094069
69.84976 | 0.3013903 | 69.84976 | 0.07995892
69.87004 | 0.1443776 | 69.87004 | -0.02471837
69.89032 | -0.02998992 | 69.89032 | 0.1599584
69.9106 | 0.108149 | 69.9106 | 0.1826002
69.93088 | 0.03796089 | 69.93088 | 0.2052442
69.95116 | 0.05458475 | 69.95116 | 0.07742742
69.97144 | -0.1023961 | 69.97144 | 0.1232239
69.99172 | 0.001046044 | 69.99172 | 0.1805966
70.01201 | 0.173939 | 70.01201 | 0.1338048
70.03229 | 0.2253106 | 70.03229 | 0.05807996
70.05257 | 0.189883 | 70.05257 | 0.06337581
70.07285 | 0.2239063 | 70.07285 | 0.1207572
70.09313 | 0.119047 | 70.09313 | 0.230224
70.11341 | 0.153083 | 70.11341 | 0.08506335
70.13369 | 0.2392087 | 70.13369 | 0.05564561
70.15397 | 0.2732574 | 70.15397 | 0.02044299
70.17425 | 0.376757 | 70.17425 | 0.008390679
70.19453 | 0.4108185 | 70.19453 | 0.07735904
70.21481 | 0.09766409 | 70.21481 | 0.04794994
70.2351 | 0.02757166 | 70.2351 | 0.1574319
70.25538 | 0.3047078 | 70.25538 | 0.2206197
70.27566 | 0.06101706 | 70.27566 | 0.1738559
70.29594 | 0.4249715 | 70.29594 | 0.1328814
70.31622 | 0.2680991 | 70.31622 | 0.0571868
70.3365 | 0.2501219 | 70.3365 | 0.1551055
70.35678 | 0.232151 | 70.35678 | 0.1835818
70.37706 | 0.04057546 | 70.37706 | 0.1889122
70.39734 | 0.4219229 | 70.39734 | 0.1190133
70.41762 | 0.1782768 | 70.41762 | 0.1474961
70.4379 | 0.4728315 | 70.4379 | 0.1759811
70.45819 | 0.09030918 | 70.45819 | 0.1350239
70.47847 | 0.4195988 | 70.47847 | 0.2329576
70.49875 | 0.2454226 | 70.49875 | 0.2788102
70.51903 | 0.07125282 | 70.51903 | 0.2552206
70.53931 | 0.2616727 | 70.53931 | 0.1448275
70.55959 | 0.2437656 | 70.55959 | 0.1964736
70.57987 | 0.1043372 | 70.57987 | 0.1902515
70.60015 | 0.2253318 | 70.60015 | 0.2129667
70.62043 | 0.4157772 | 70.62043 | 0.2761934
70.64071 | 0.1201178 | 70.64071 | 0.2757648
70.66099 | 0.2584926 | 70.66099 | 0.1595976
70.68128 | 0.4142349 | 70.68128 | 0.1244511
70.70156 | 0.1359558 | 70.70156 | 0.2455568
70.72184 | -0.07287245 | 70.72184 | 0.1988406
70.74212 | 0.395389 | 70.74212 | 0.2042098
70.7624 | 0.1344901 | 70.7624 | 0.2153682
70.78268 | 0.2729032 | 70.78268 | 0.3827788
70.80296 | 0.2724338 | 70.80296 | 0.2492657
70.82324 | 0.3414152 | 70.82324 | 0.167838
70.84352 | 0.5666529 | 70.84352 | 0.2195143
70.8638 | 0.3405082 | 70.8638 | 0.1554521
70.88408 | 0.5136754 | 70.88408 | 0.1319012
70.90437 | 0.39171 | 70.90437 | 0.1546489
70.92465 | 0.4607233 | 70.92465 | 0.2005468
70.94493 | 0.4255763 | 70.94493 | 0.2522339
70.96521 | 0.2341856 | 70.96521 | 0.2171176
70.98549 | 0.6504402 | 70.98549 | 0.2745961
71.00577 | 0.3375346 | 71.00577 | 0.3205027
71.02605 | 0.4065797 | 71.02605 | 0.1117818
71.04633 | 0.6839646 | 71.04633 | 0.2618593
71.06661 | 0.5620503 | 71.06661 | 0.2036057
71.08689 | 0.2838923 | 71.08689 | 0.266882
71.10717 | 0.5612963 | 71.10717 | 0.254929
71.12746 | 0.4046789 | 71.12746 | 0.3124226
71.14774 | 0.6647345 | 71.14774 | 0.2078813
71.16802 | 0.4560465 | 71.16802 | 0.1033422
71.1883 | 0.4556982 | 71.1883 | 0.3518145
71.20858 | 0.4727174 | 71.20858 | 0.2877889
71.22886 | 0.6633541 | 71.22886 | 0.3337192
71.24914 | 0.6456639 | 71.24914 | 0.2291887
71.26942 | 0.4370078 | 71.26942 | 0.1998919
71.2897 | 0.5929414 | 71.2897 | 0.1763842
71.30998 | 0.6620758 | 71.30998 | 0.2396843
71.33026 | 0.4013555 | 71.33026 | 0.3087735
71.35055 | 0.5573082 | 71.35055 | 0.2621242
71.37083 | 0.7306284 | 71.37083 | 0.3254307
71.39111 | 0.6435383 | 71.39111 | 0.4292487
71.41139 | 0.8515935 | 71.41139 | 0.2900132
71.43167 | 0.5040995 | 71.43167 | 0.3417522
71.45195 | 0.9378619 | 71.45195 | 0.2835396
71.47223 | 0.642464 | 71.47223 | 0.3931532
71.49251 | 0.9026281 | 71.49251 | 0.358093
71.51279 | 0.7634929 | 71.51279 | 0.2998869
71.53307 | 0.763253 | 71.53307 | 0.3516366
71.55335 | 0.6935751 | 71.55335 | 0.4149626
71.57364 | 0.693348 | 71.57364 | 0.3278278
71.59392 | 1.213961 | 71.59392 | 0.2869914
71.6142 | 0.7623573 | 71.6142 | 0.373472
71.63448 | 1.230899 | 71.63448 | 0.3905103
71.65476 | 1.10917 | 71.65476 | 0.3786155
71.67504 | 0.7443913 | 71.67504 | 0.3956581
71.69532 | 0.7962858 | 71.69532 | 0.4532122
71.7156 | 1.230131 | 71.7156 | 0.3660924
71.73588 | 1.038983 | 71.73588 | 0.302123
71.75616 | 1.056174 | 71.75616 | 0.3944057
71.77644 | 1.299066 | 71.77644 | 0.3535888
71.79673 | 1.385715 | 71.79673 | 0.2954129
71.81701 | 1.246675 | 71.81701 | 0.3992762
71.83729 | 1.350698 | 71.83729 | 0.4742064
71.85757 | 1.211671 | 71.85757 | 0.4333981
71.87785 | 1.541401 | 71.87785 | 0.4562493
71.89813 | 1.385026 | 71.89813 | 0.4096583
71.91841 | 1.489073 | 71.91841 | 0.4325138
71.93869 | 1.384794 | 71.93869 | 0.4437975
71.95897 | 1.593022 | 71.95897 | 0.3682777
71.97925 | 1.436672 | 71.97925 | 0.431649
71.99953 | 1.592829 | 71.99953 | 0.425578
72.01982 | 1.922603 | 72.01982 | 0.5063147
72.0401 | 1.748912 | 72.0401 | 0.4192296
72.06038 | 1.557865 | 72.06038 | 0.4478873
72.08066 | 1.384187 | 72.08066 | 0.4476119
72.10094 | 1.818153 | 72.10094 | 0.4184036
72.12122 | 1.887542 | 72.12122 | 0.5685955
72.1415 | 2.547216 | 72.1415 | 0.5683267
72.16178 | 1.783285 | 72.16178 | 0.4175971
72.18206 | 1.852694 | 72.18206 | 0.5677955
72.20234 | 2.373498 | 72.20234 | 0.5328109
72.22262 | 2.373474 | 72.22262 | 0.6251433
72.24291 | 2.25193 | 72.24291 | 0.6133112
72.26319 | 2.616503 | 72.26319 | 0.6246293
72.28347 | 2.095666 | 72.28347 | 0.5607182
72.30375 | 1.800529 | 72.30375 | 0.5836148
72.32403 | 1.956788 | 72.32403 | 0.5139209
72.34431 | 1.922081 | 72.34431 | 0.7567292
72.36459 | 2.408214 | 72.36459 | 0.7622711
72.38487 | 2.772825 | 72.38487 | 0.8546208
72.40515 | 2.026331 | 72.40515 | 0.7733615
72.42543 | 2.286789 | 72.42543 | 0.796271
72.44571 | 2.564614 | 72.44571 | 0.7439512
72.466 | 2.547306 | 72.466 | 0.6974206
72.48628 | 2.391116 | 72.48628 | 0.5582996
72.50656 | 2.373821 | 72.50656 | 0.7027455
72.52684 | 2.32181 | 72.52684 | 0.8587677
72.54712 | 2.790639 | 72.54712 | 0.8469679
72.5674 | 2.773363 | 72.5674 | 0.8641055
72.58768 | 2.339427 | 72.58768 | 0.7076342
72.60796 | 2.686747 | 72.60796 | 0.9041742
72.62824 | 2.669491 | 72.62824 | 0.8402998
72.64852 | 2.895296 | 72.64852 | 0.7764275
72.6688 | 2.339858 | 72.6688 | 0.7125574
72.68909 | 2.669842 | 72.68909 | 0.9148931
72.70937 | 2.600528 | 72.70937 | 0.8915366
72.72965 | 2.305525 | 72.72965 | 0.8913303
72.74993 | 3.225807 | 72.74993 | 0.9837188
72.77021 | 3.069706 | 72.77021 | 0.9719428
72.79049 | 3.017778 | 72.79049 | 0.9833171
72.81077 | 3.365162 | 72.81077 | 0.8442306
72.83105 | 2.74033 | 72.83105 | 0.8440352
72.85133 | 2.966199 | 72.85133 | 0.8496289
72.87161 | 3.001103 | 72.87161 | 0.9999008
72.89189 | 2.949207 | 72.89189 | 1.046008
72.91218 | 3.227178 | 72.91218 | 1.011099
72.93246 | 2.602378 | 72.93246 | 1.022488
72.95274 | 3.244946 | 72.95274 | 1.149621
72.97302 | 2.845853 | 72.97302 | 1.004765
72.9933 | 3.332184 | 72.9933 | 1.033522
73.01358 | 3.019909 | 73.01358 | 1.282188
73.03386 | 3.054863 | 73.03386 | 0.9868753
73.05414 | 2.586352 | 73.05414 | 0.9982777
73.07442 | 3.020624 | 73.07442 | 1.270099
73.0947 | 3.263931 | 73.0947 | 1.154191
73.11498 | 2.847522 | 73.11498 | 0.9919885
73.13527 | 2.500563 | 73.13527 | 1.310112
73.15555 | 2.986945 | 73.15555 | 1.228933
73.17583 | 2.987221 | 73.17583 | 1.31558
73.19611 | 2.744449 | 73.19611 | 1.141812
73.21639 | 2.866266 | 73.21639 | 1.465732
73.23667 | 3.057534 | 73.23667 | 1.361413
73.25695 | 2.81478 | 73.25695 | 1.465429
73.27723 | 2.797728 | 73.27723 | 1.256948
73.29751 | 2.693876 | 73.29751 | 1.494071
73.31779 | 2.919892 | 73.31779 | 1.418696
73.33807 | 2.590358 | 73.33807 | 1.50536
73.35836 | 2.885831 | 73.35836 | 1.285313
73.37864 | 3.077144 | 73.37864 | 1.505083
73.39892 | 2.487213 | 73.39892 | 1.533883
73.4192 | 3.077844 | 73.4192 | 1.580047
73.43948 | 2.644175 | 73.43948 | 1.620425
73.45976 | 2.713986 | 73.45976 | 1.533491
73.48004 | 3.096302 | 73.48004 | 1.625958
73.50032 | 2.992514 | 73.50032 | 1.718426
73.5206 | 2.767205 | 73.5206 | 1.666221
73.54088 | 2.923846 | 73.54088 | 1.770267
73.56116 | 2.958966 | 73.56116 | 1.741214
73.58145 | 2.837843 | 73.58145 | 1.764247
73.60173 | 2.300059 | 73.60173 | 1.978254
73.62201 | 2.630337 | 73.62201 | 1.642495
73.64229 | 2.804371 | 73.64229 | 2.12271
73.66257 | 2.926329 | 73.66257 | 1.746445
73.68285 | 2.666348 | 73.68285 | 1.960461
73.70313 | 2.753596 | 73.70313 | 1.757812
73.72341 | 2.701961 | 73.72341 | 2.093359
73.74369 | 2.511444 | 73.74369 | 1.942798
73.76397 | 2.616072 | 73.76397 | 1.971637
73.78425 | 2.599179 | 73.78425 | 2.023627
73.80454 | 2.443404 | 73.80454 | 2.20872
73.82482 | 2.044579 | 73.82482 | 2.399602
73.8451 | 2.479093 | 73.8451 | 2.434237
73.86538 | 2.601115 | 73.86538 | 2.283689
73.88566 | 2.514809 | 73.88566 | 2.497726
73.90594 | 3.626426 | 73.90594 | 2.329821
73.92622 | 2.619994 | 73.92622 | 2.29502
73.9465 | 2.516347 | 73.9465 | 2.462767
73.96678 | 3.072427 | 73.96678 | 2.358526
73.98706 | 2.864626 | 73.98706 | 2.260074
74.00734 | 2.639469 | 74.00734 | 2.491485
74.02763 | 2.188625 | 74.02763 | 2.439334
74.04791 | 2.380148 | 74.04791 | 2.502925
74.06819 | 2.519594 | 74.06819 | 2.670686
74.08847 | 2.572241 | 74.08847 | 2.902105
74.10875 | 2.694339 | 74.10875 | 2.595333
74.12903 | 2.990054 | 74.12903 | 3.266572
74.14931 | 3.060081 | 74.14931 | 3.017674
74.16959 | 2.487753 | 74.16959 | 3.017621
74.18987 | 3.009182 | 74.18987 | 2.924978
74.21015 | 2.488951 | 74.21015 | 2.924929
74.23043 | 2.645809 | 74.23043 | 2.948031
74.25072 | 2.611701 | 74.25072 | 3.005857
74.271 | 2.542878 | 74.271 | 3.422481
74.29128 | 2.647672 | 74.29128 | 3.341423
74.31156 | 2.874 | 74.31156 | 3.283515
74.33184 | 2.267001 | 74.33184 | 3.648062
74.35212 | 2.719036 | 74.35212 | 3.480205
74.3724 | 2.563439 | 74.3724 | 3.503321
74.39268 | 2.841876 | 74.39268 | 3.555375
74.41296 | 2.859903 | 74.41296 | 3.283358
74.43324 | 2.305019 | 74.43324 | 4.024073
74.45352 | 2.982781 | 74.45352 | 3.769421
74.47381 | 2.341104 | 74.47381 | 3.92565
74.49409 | 2.56749 | 74.49409 | 3.879336
74.51437 | 2.481382 | 74.51437 | 4.214968
74.53465 | 2.273752 | 74.53465 | 4.122361
74.55493 | 2.378629 | 74.55493 | 4.116562
74.57521 | 2.327263 | 74.57521 | 4.168635
74.59549 | 2.518958 | 74.59549 | 4.290156
74.61577 | 2.484965 | 74.61577 | 4.104965
74.63605 | 2.31209 | 74.63605 | 4.307508
74.65633 | 2.29547 | 74.65633 | 4.319081
74.67661 | 2.122608 | 74.67661 | 4.515841
74.6969 | 2.175446 | 74.6969 | 4.770474
74.71718 | 2.193568 | 74.71718 | 4.579507
74.73746 | 2.038086 | 74.73746 | 5.019329
74.75774 | 2.004138 | 74.75774 | 5.071422
74.77802 | 1.866029 | 74.77802 | 4.712638
74.7983 | 2.266122 | 74.7983 | 5.065661
74.81858 | 1.850248 | 74.81858 | 5.071464
74.83886 | 2.302436 | 74.83886 | 5.326112
74.85914 | 1.678242 | 74.85914 | 5.274049
74.87942 | 2.165166 | 74.87942 | 5.007868
74.8997 | 2.009734 | 74.8997 | 5.580809
74.91999 | 1.611254 | 74.91999 | 5.256762
74.94027 | 1.612085 | 74.94027 | 5.245217
74.96055 | 1.526117 | 74.96055 | 5.604044
74.98083 | 1.596406 | 74.98083 | 5.806624
75.00111 | 1.33684 | 75.00111 | 5.436289
75.02139 | 1.511308 | 75.02139 | 5.407392
75.04167 | 1.512171 | 75.04167 | 5.58683
75.06195 | 1.478318 | 75.06195 | 5.656316
75.08223 | 1.670166 | 75.08223 | 5.882055
75.10251 | 1.184938 | 75.10251 | 5.86474
75.12279 | 1.23791 | 75.12279 | 5.911085
75.14308 | 1.256166 | 75.14308 | 6.026876
75.16336 | 1.586929 | 75.16336 | 5.963272
75.18364 | 1.223253 | 75.18364 | 6.316336
75.20392 | 1.328334 | 75.20392 | 6.42056
75.2242 | 0.8778659 | 75.2242 | 6.079184
75.24448 | 1.13921 | 75.24448 | 6.125541
75.26476 | 0.983893 | 75.26476 | 6.258707
75.28504 | 0.9501106 | 75.28504 | 6.258773
75.30532 | 1.263557 | 75.30532 | 5.917405
75.3256 | 0.8652037 | 75.3256 | 6.258911
75.34588 | 1.14394 | 75.34588 | 6.096946
75.36617 | 0.728239 | 75.36617 | 6.010215
75.38645 | 0.7292106 | 75.38645 | 6.09131
75.40673 | 0.6954665 | 75.40673 | 6.062453
75.42701 | 1.130479 | 75.42701 | 6.270867
75.44729 | 0.593275 | 75.44729 | 5.923728
75.46757 | 0.889411 | 75.46757 | 5.854369
75.48785 | 1.046665 | 75.48785 | 6.097512
75.50813 | 0.4573967 | 75.50813 | 6.288573
75.52841 | 0.8924408 | 75.52841 | 6.132415
75.54869 | 0.7892968 | 75.54869 | 5.831583
75.56897 | 1.033381 | 75.56897 | 5.681216
75.58926 | 0.5309446 | 75.58926 | 5.698675
75.60954 | 1.000736 | 75.60954 | 5.878174
75.62982 | 0.8108123 | 75.62982 | 5.623647
75.6501 | 0.4472835 | 75.6501 | 5.39227
75.67038 | 0.5698723 | 75.67038 | 5.241913
75.69066 | 0.3452451 | 75.69066 | 5.566096
75.71094 | 0.2074299 | 75.71094 | 5.508337
75.73122 | 0.2953155 | 75.73122 | 5.485302
75.7515 | 0.608902 | 75.7515 | 5.248149
75.77178 | 0.3148559 | 75.77178 | 5.016785
75.79206 | 0.5590106 | 75.79206 | 5.063201
75.81235 | 0.2302551 | 75.81235 | 5.138555
75.83263 | 0.07511699 | 75.83263 | 4.884049
75.85291 | 0.6144298 | 75.85291 | 4.60061
75.87319 | 0.2509711 | 75.87319 | 4.508146
75.89347 | 0.2694633 | 75.89347 | 5.098554
75.91375 | 0.2706007 | 75.91375 | 4.72253
75.93403 | 0.4279946 | 75.93403 | 4.925211
75.95431 | 0.1860892 | 75.95431 | 4.416089
75.97459 | 0.08307911 | 75.97459 | 4.317848
75.99487 | 0.2578532 | 75.99487 | 4.624702
76.01515 | 0.328467 | 76.01515 | 4.294985
76.03544 | 0.3122815 | 76.03544 | 4.54976
76.05572 | 0.1398525 | 76.05572 | 4.063797
76.076 | 0.4361799 | 76.076 | 4.104456
76.09628 | -0.04873642 | 76.09628 | 3.873126
76.11656 | 0.1260759 | 76.11656 | 3.97166
76.13684 | 0.1446446 | 76.13684 | 3.838715
76.15712 | 0.1805808 | 76.15712 | 3.590031
76.1774 | 0.4943011 | 76.1774 | 3.555469
76.19768 | 0.4260834 | 76.19768 | 3.665586
76.21796 | 0.2884276 | 76.21796 | 3.521075
76.23824 | 0.272306 | 76.23824 | 3.602261
76.25852 | -0.160476 | 76.25852 | 3.145254
76.27881 | 0.08383181 | 76.27881 | 3.272741
76.29909 | 0.484396 | 76.29909 | 3.41759
76.31937 | 0.08635538 | 76.31937 | 3.458275
76.33965 | 0.122349 | 76.33965 | 3.417944
76.35993 | 0.1062656 | 76.35993 | 3.227152
76.38021 | -0.06606143 | 76.38021 | 3.308353
76.40049 | 0.1088402 | 76.40049 | 3.100204
76.42077 | -0.1850019 | 76.42077 | 3.106178
76.44105 | 0.04199581 | 76.44105 | 3.036922
76.46133 | -0.1129446 | 76.46133 | 3.118131
76.48161 | 0.2529548 | 76.48161 | 2.661149
76.5019 | 0.4452493 | 76.5019 | 3.060649
76.52218 | 0.04727252 | 76.52218 | 3.083995
76.54246 | 0.1180521 | 76.54246 | 2.719611
76.56274 | -0.2451898 | 76.56274 | 2.366804
76.58302 | 0.2422692 | 76.58302 | 2.760526
76.6033 | 0.1220957 | 76.6033 | 2.303556
76.62358 | 0.4185952 | 76.62358 | 2.506311
76.64386 | -0.0487878 | 76.64386 | 2.518095
76.66414 | -0.03005331 | 76.66414 | 2.500947
76.68442 | -0.02867356 | 76.68442 | 2.292828
76.7047 | 0.1463237 | 76.7047 | 2.426147
76.72499 | 0.1477162 | 76.72499 | 2.270116
76.74527 | -0.1286627 | 76.74527 | 2.143022
76.76555 | -0.005729665 | 76.76555 | 2.125884
76.78583 | 0.1692931 | 76.78583 | 2.137684
76.80611 | -0.02026113 | 76.80611 | 2.06268
76.82639 | 0.3804688 | 76.82639 | 2.103419
76.84667 | 0.2082885 | 76.84667 | 2.265688
76.86695 | 0.4006978 | 76.86695 | 2.208052
76.88723 | 0.03755802 | 76.88723 | 1.87264
76.90751 | -0.06515875 | 76.90751 | 2.058064
76.92779 | -0.01161915 | 76.92779 | 1.971499
76.94808 | -0.1143232 | 76.94808 | 1.861788
76.96836 | -0.2691041 | 76.96836 | 1.885181
76.98864 | 0.1490379 | 76.98864 | 1.653947
77.00892 | 0.2894086 | 77.00892 | 1.908825
77.0292 | 0.1867301 | 77.0292 | 1.700743
77.04948 | 0.08405795 | 77.04948 | 1.857247
77.06976 | -0.001246704 | 77.06976 | 1.683892
77.09004 | -0.03446164 | 77.09004 | 1.64364
77.11032 | -0.06767021 | 77.11032 | 1.395058
77.1306 | -0.1355946 | 77.1306 | 1.696246
77.15088 | 0.07385888 | 77.15088 | 1.372436
77.17117 | 0.1270687 | 77.17117 | 1.442147
77.19145 | 0.006673878 | 77.19145 | 1.419268
77.21173 | -0.009547947 | 77.21173 | 1.436899
77.23201 | -0.1472912 | 77.23201 | 1.633932
77.25229 | 0.02728045 | 77.25229 | 1.420086
77.27257 | 0.1497751 | 77.27257 | 1.287262
77.29285 | 0.04658172 | 77.29285 | 1.449578
77.31313 | 0.151728 | 77.31313 | 1.328332
77.33341 | 0.3263252 | 77.33341 | 1.160792
77.35369 | 0.1537065 | 77.35369 | 1.462004
77.37397 | 0.2588719 | 77.37397 | 1.27132
77.39426 | 0.2077937 | 77.39426 | 1.288971
77.41454 | 0.174083 | 77.41454 | 1.138801
77.43482 | 0.1751009 | 77.43482 | 1.05229
77.4551 | 0.2629307 | 77.4551 | 1.156753
77.47538 | 0.3160447 | 77.47538 | 1.145478
77.49566 | 0.3170818 | 77.49566 | 1.128418
77.51594 | -0.02909705 | 77.51594 | 1.047702
77.53622 | 0.162925 | 77.53622 | 1.163748
77.5565 | -0.3915744 | 77.5565 | 0.9672967
77.57678 | 0.06087699 | 77.57678 | 0.9328842
77.59706 | 0.2529181 | 77.59706 | 0.9389831
77.61735 | 0.2019101 | 77.61735 | 1.101334
77.63763 | 0.1335473 | 77.63763 | 0.8875299
77.65791 | 0.2040798 | 77.65791 | 0.8936353
77.67819 | -0.03788134 | 77.67819 | 0.8476594
77.69847 | 0.5534972 | 77.69847 | 0.9000654
77.71875 | 0.3809933 | 77.71875 | 0.8830291
77.73903 | 0.03488462 | 77.73903 | 0.8312727
77.75931 | 0.2443379 | 77.75931 | 0.9704907
77.77959 | 0.05449197 | 77.77959 | 0.9071646
77.79987 | 0.07298576 | 77.79987 | 0.8669887
77.82015 | 0.3345415 | 77.82015 | 0.8788984
77.84044 | -0.08097976 | 77.84044 | 0.8445139
77.86072 | 0.1805887 | 77.86072 | 0.8332797
77.881 | 0.511608 | 77.881 | 0.7873255
77.90128 | 0.1655504 | 77.90128 | 0.7818827
77.92156 | 0.270888 | 77.92156 | 0.770655
77.94184 | 0.3241486 | 77.94184 | 0.7131331
77.96212 | 0.1864434 | 77.96212 | 0.7539931
77.9824 | 0.2570779 | 77.9824 | 0.6675404
78.00268 | 0.362441 | 78.00268 | 0.6621084
78.02296 | 0.3462828 | 78.02296 | 0.7434841
78.04324 | 0.1044364 | 78.04324 | 0.5644453
78.06353 | 0.2966242 | 78.06353 | 0.6516123
78.08381 | 0.124235 | 78.08381 | 0.5767445
78.10409 | 0.3685189 | 78.10409 | 0.6697029
78.12437 | 0.4044758 | 78.12437 | 0.6642838
78.14465 | 0.00641136 | 78.14465 | 0.5836354
78.16493 | 0.2680755 | 78.16493 | 0.6013688
78.18521 | 0.217246 | 78.18521 | 0.5496599
78.20549 | 0.1664229 | 78.20549 | 0.6079069
78.22577 | 0.3413006 | 78.22577 | 0.6372208
78.24605 | 0.08215686 | 78.24605 | 0.371398
78.26633 | 0.2570473 | 78.26633 | 0.6437718
78.28662 | 0.5361108 | 78.28662 | 0.5399904
78.3069 | 0.4505973 | 78.3069 | 0.4304241
78.32718 | 0.3824514 | 78.32718 | 0.4366007
78.34746 | 0.2969507 | 78.34746 | 0.4485665
78.36774 | 0.315623 | 78.36774 | 0.5357659
78.38802 | 0.7856906 | 78.38802 | 0.5130138
78.4083 | 0.3009035 | 78.4083 | 0.5423471
78.42858 | 0.5105671 | 78.42858 | 0.5253864
78.44886 | 0.3382928 | 78.44886 | 0.4563444
78.46914 | 0.4264414 | 78.46914 | 0.4220269
78.48942 | 0.3930687 | 78.48942 | 0.4513689
78.50971 | 0.3944245 | 78.50971 | 0.3302501
78.52999 | 0.7082868 | 78.52999 | 0.3422353
78.55027 | 0.3624332 | 78.55027 | 0.2153338
78.57055 | 0.4332526 | 78.57055 | 0.4414437
78.59083 | 0.5561617 | 78.59083 | 0.2971854
78.61111 | 0.3665772 | 78.61111 | 0.436494
78.63139 | 0.2638047 | 78.63139 | 0.4253419
78.65167 | 0.5256219 | 78.65167 | 0.3968308
78.67195 | 0.6832787 | 78.67195 | 0.2004978
78.69223 | 0.4937198 | 78.69223 | 0.3803243
78.71251 | 0.2347227 | 78.71251 | 0.2187179
78.7328 | 0.6180932 | 78.7328 | 0.2712339
78.75308 | 0.5153589 | 78.75308 | 0.2485207
78.77336 | 0.568881 | 78.77336 | 0.295254
78.79364 | 0.3619927 | 78.79364 | 0.3304154
78.81392 | 0.5717776 | 78.81392 | 0.2903475
78.8342 | 0.6774021 | 78.8342 | 0.2387077
78.85448 | 0.2795608 | 78.85448 | 0.3664682
78.87476 | 0.4025592 | 78.87476 | 0.3032586
78.89504 | 0.4908418 | 78.89504 | 0.2805605
78.91532 | 0.8569085 | 78.91532 | 0.3504571
78.9356 | 0.4243705 | 78.9356 | 0.3624855
78.95589 | 0.47795 | 78.95589 | 0.3282197
78.97617 | 0.3752858 | 78.97617 | 0.3286783
78.99645 | 0.4983225 | 78.99645 | 0.2539077
79.01673 | 0.3956711 | 79.01673 | 0.1965002
79.03701 | 0.5534428 | 79.03701 | 0.2548357
79.05729 | 0.4855264 | 79.05729 | 0.266877
79.07757 | 0.6606719 | 79.07757 | 0.2615594
79.09785 | 0.4886015 | 79.09785 | 0.2099477
79.11813 | 0.4380653 | 79.11813 | 0.152551
79.13841 | 0.4048967 | 79.13841 | 0.2340455
79.15869 | 0.4238177 | 79.15869 | 0.2171624
79.17898 | 0.4601062 | 79.17898 | 0.12505
79.19926 | 0.7047344 | 79.19926 | 0.1255324
79.21954 | 0.6021468 | 79.21954 | 0.2591188
79.23982 | 0.6384544 | 79.23982 | 0.2017351
79.2601 | 0.4837962 | 79.2601 | 0.1790758
79.28038 | 0.3117832 | 79.28038 | 0.07540016
79.30066 | 0.2613044 | 79.30066 | 0.1916341
79.32094 | 0.523332 | 79.32094 | 0.2326387
79.34122 | 0.7332827 | 79.34122 | 0.1000343
79.3615 | 0.4744897 | 79.3615 | 0.1584043
79.38178 | 0.5976475 | 79.38178 | 0.3151561
79.40207 | 0.7902561 | 79.40207 | 0.2867249
79.42235 | 0.7224545 | 79.42235 | 0.1772773
79.44263 | 0.3942426 | 79.44263 | 0.2588041
79.46291 | 0.5695092 | 79.46291 | 0.2188053
79.48319 | 0.4670045 | 79.48319 | 0.1209382
79.50347 | 0.4165895 | 79.50347 | 0.2256197
79.52375 | 0.5745142 | 79.52375 | 0.1509051
79.54403 | 0.4720285 | 79.54403 | 0.2266557
79.56431 | 0.7688549 | 79.56431 | 0.01305652
79.58459 | 0.4927709 | 79.58459 | 0.1698299
79.60487 | 0.5639155 | 79.60487 | 0.1587814
79.62516 | 0.4267332 | 79.62516 | 0.09565168
79.64544 | 0.5152517 | 79.64544 | 0.1772001
79.66572 | 0.2739155 | 79.66572 | 0.08513949
79.686 | 0.2582801 | 79.686 | 0.137757
79.70628 | 0.5030677 | 79.70628 | 0.1035711
79.72656 | 0.643695 | 79.72656 | 0.05781333
79.74684 | 0.350301 | 79.74684 | 0.0757151
79.76712 | 0.4388577 | 79.76712 | 0.1399153
79.7874 | 0.4926986 | 79.7874 | 0.03629364
79.80768 | 0.1298792 | 79.80768 | 0.071563
79.82796 | 0.3747051 | 79.82796 | 0.1068345
79.84825 | 0.393843 | 79.84825 | 0.08423782
79.86853 | 0.239376 | 79.86853 | 0.1426618
79.88881 | 0.3453322 | 79.88881 | 0.1779398
79.90909 | 0.2082391 | 79.90909 | 0.2595162
79.92937 | 0.5225413 | 79.92937 | 0.1674837
79.94965 | 0.4028221 | 79.94965 | 0.06966635
79.96993 | 0.3525538 | 79.96993 | 0.2380548
79.99021 | 0.4238196 | 79.99021 | 0.1460288
80.01049 | 0.373564 | 80.01049 | 0.05400493
80.03077 | 0.4795647 | 80.03077 | 0.08351099
80.05105 | 0.4640441 | 80.05105 | 0.1245933
80.07134 | 0.2228354 | 80.07134 | 0.1309555
80.09162 | 0.2246886 | 80.09162 | 0.1257458
80.1119 | 0.191826 | 80.1119 | 0.1205383
80.13218 | 0.506192 | 80.13218 | 0.06903667
80.15246 | 0.3170921 | 80.15246 | 0.1911483
80.17274 | 0.1800819 | 80.17274 | 0.01812316
80.19302 | 0.5118282 | 80.19302 | 0.1749613
80.2133 | 0.2012196 | 80.2133 | 0.0482368
80.23358 | 0.2378397 | 80.23358 | 0.06040334
80.25386 | 0.1702995 | 80.25386 | 0.1015072
80.27414 | 0.06804346 | 80.27414 | 0.1484003
80.29443 | 0.2088493 | 80.29443 | 0.10849
80.31471 | 0.3323005 | 80.31471 | 0.08594295
80.33499 | 0.2300636 | 80.33499 | 0.04024991
80.35527 | 0.3708886 | 80.35527 | 0.0524294
80.37555 | 0.06033107 | 80.37555 | 0.07039809
80.39583 | 0.2532522 | 80.39583 | -0.00422365
80.41611 | 0.185763 | 80.41611 | -0.003611754
80.43639 | -0.03796985 | 80.43639 | 0.08380785
80.45667 | 0.4501093 | 80.45667 | 0.07863703
80.47695 | 0.1743059 | 80.47695 | 0.05610725
80.49723 | 0.1762866 | 80.49723 | -0.03007777
80.51752 | 0.2303571 | 80.51752 | 0.05735047
80.5378 | 0.1629062 | 80.5378 | 0.1389938
80.55808 | 0.07810049 | 80.55808 | 0.01809307
80.57836 | 0.2016345 | 80.57836 | 0.0129352
80.59864 | 0.0994805 | 80.59864 | 0.09458504
80.61892 | 0.2924717 | 80.61892 | -0.01473518
80.6392 | 0.3986638 | 80.6392 | 0.02640972
80.65948 | 0.05347335 | 80.65948 | 0.1427883
80.67976 | 0.142317 | 80.67976 | 0.07398377
80.70004 | 0.05755601 | 80.70004 | -0.0179667
80.72032 | 0.2505791 | 80.72032 | 0.01161276
80.74061 | 0.183192 | 80.74061 | -0.01088896
80.76089 | 0.09845006 | 80.76089 | 0.007120747
80.78117 | 0.1178812 | 80.78117 | 0.01355854
80.80145 | 0.1546798 | 80.80145 | 0.1241651
80.82173 | -0.01684851 | 80.82173 | 0.1132461
80.84201 | -0.03212046 | 80.84201 | 0.07918115
80.86229 | 0.1956695 | 80.86229 | 0.1897942
80.88257 | 0.07624365 | 80.88257 | 0.08628912
80.90285 | 0.2519631 | 80.90285 | 0.08695282
80.92313 | -0.1105056 | 80.92313 | 0.1165539
80.94341 | -0.07366236 | 80.94341 | 0.128796
80.9637 | -0.03681272 | 80.9637 | 0.04266059
80.98398 | 4.329401e-05 | 80.98398 | -0.07240781
81.00426 | -0.01517765 | 81.00426 | 0.06136854
81.02454 | 0.2994689 | 81.02454 | 0.1604248
81.04482 | 0.180094 | 81.04482 | 0.08008512
81.0651 | -0.02607999 | 81.0651 | 0.0518309
81.08538 | 0.08025235 | 81.08538 | 0.1045974
81.10566 | 0.1345077 | 81.10566 | 0.08792155
81.12594 | -0.08900828 | 81.12594 | -0.03291878
81.14622 | 0.2777599 | 81.14622 | -0.04380324
81.1665 | 0.01953437 | 81.1665 | 0.003184818
81.18679 | 0.07381527 | 81.18679 | -0.0192694
81.20707 | -0.04550858 | 81.20707 | 0.04508409
81.22735 | 0.3560073 | 81.22735 | 0.07471751
81.24763 | 0.02836287 | 81.24763 | 0.07541791
81.26791 | -0.108303 | 81.26791 | 0.0645464
81.28819 | -0.001906852 | 81.28819 | 0.05946408
81.30847 | -0.1385599 | 81.30847 | 0.1122543
81.32875 | 0.01832588 | 81.32875 | 0.07245407
81.34903 | 0.3835514 | 81.34903 | 0.02108193
81.36931 | -0.1019112 | 81.36931 | 0.02179529
81.38959 | -0.04917291 | 81.38959 | -0.0237855
81.40988 | 0.1250995 | 81.40988 | -0.0809382
81.43016 | 0.1431283 | 81.43016 | 0.02922527
81.45044 | 0.05699681 | 81.45044 | -0.0342202
81.47072 | -0.02912831 | 81.47072 | 0.0007161064
81.491 | 0.1278085 | 81.491 | 0.08195087
81.51128 | -0.1492761 | 81.51128 | 0.0705952
81.53156 | 0.2854513 | 81.53156 | 0.01294539
81.55184 | -0.008981683 | 81.55184 | 0.0421033
81.57212 | 0.02645286 | 81.57212 | 0.05390226
81.5924 | 0.2007827 | 81.5924 | 0.002045963
81.61268 | -0.05890893 | 81.61268 | 0.002275162
81.63297 | -0.006094147 | 81.63297 | 0.01408059
81.65325 | 0.0293659 | 81.65325 | -0.03776922
81.67353 | -0.02197323 | 81.67353 | 0.1129294
81.69381 | 0.0655829 | 81.69381 | 0.01478761
81.71409 | 0.3267565 | 81.71409 | -0.06020387
81.73437 | 0.1191865 | 81.73437 | 0.07892716
81.75465 | 0.08523401 | 81.75465 | -0.03656927
81.77493 | -0.03551769 | 81.77493 | -0.07104502
81.79521 | 0.156237 | 81.79521 | 0.06809249
81.81549 | 0.01813695 | 81.81549 | 0.03362106
81.83577 | -0.05051229 | 81.83577 | 0.1148925
81.85606 | 0.1759838 | 81.85606 | 0.0804254
81.87634 | -0.1357083 | 81.87634 | -0.04663215
81.89662 | 0.03871717 | 81.89662 | -0.03479866
81.9169 | 0.1089823 | 81.9169 | 0.01754625
81.93718 | 0.02300388 | 81.93718 | 0.1509118
81.95746 | -0.02824598 | 81.95746 | 0.08173329
81.97774 | 0.05939942 | 81.97774 | 0.07621431
81.99802 | -0.009198796 | 81.99802 | 0.05912341
82.0183 | -0.129874 | 82.0183 | 0.007312448
82.03858 | 0.02587201 | 82.03858 | 0.05967031
82.05886 | -0.02670896 | 82.05886 | 0.01943774
82.07915 | 0.04224422 | 82.07915 | -0.04972785
82.09943 | -0.07976845 | 82.09943 | 0.03157167
82.11971 | -0.1323303 | 82.11971 | 0.01449372
82.13999 | 0.1102531 | 82.13999 | 0.02056608
82.16027 | -0.06382375 | 82.16027 | 0.1134462
82.18055 | 0.1787724 | 82.18055 | 0.09058765
82.20083 | -0.1515417 | 82.20083 | 0.03879612
82.22111 | 0.05634501 | 82.22111 | -0.007206218
82.24139 | -0.0309008 | 82.24139 | 0.004663973
82.26167 | 0.1249153 | 82.26167 | 0.07440669
82.28195 | -0.0664844 | 82.28195 | 0.08049416
82.30224 | 0.1414278 | 82.30224 | -0.01179583
82.32252 | 0.1062908 | 82.32252 | 0.02323114
82.3428 | 0.1406047 | 82.3428 | 0.09298249
82.36308 | 0.1402027 | 82.36308 | 0.01227305
82.38336 | 0.07036264 | 82.38336 | 0.06466761
82.40364 | -0.01683215 | 82.40364 | -0.03918567
82.42392 | 0.03486832 | 82.42392 | 0.05372246
82.4442 | -0.05231373 | 82.4442 | -0.009617239
82.46448 | 0.01676061 | 82.46448 | -0.03823256
82.48476 | 0.01639687 | 82.48476 | 0.002598719
82.50504 | 0.1722895 | 82.50504 | 0.03764512
82.52533 | -0.01903369 | 82.52533 | -0.01989891
82.54561 | 0.08478837 | 82.54561 | 0.07880922
82.56589 | 0.0150057 | 82.56589 | 0.08492691
82.58617 | 0.01467384 | 82.58617 | 0.01581528
82.60645 | -0.0898183 | 82.60645 | 0.04508544
82.62673 | 0.1529182 | 82.62673 | 0.04542257
82.64701 | 0.2046888 | 82.64701 | 0.02261371
82.66729 | -0.07339536 | 82.66729 | 0.04610331
82.68757 | 0.1172769 | 82.68757 | 0.1101043
82.70785 | 0.06489997 | 82.70785 | 0.04100565
82.72813 | 0.1340572 | 82.72813 | 0.06450172
82.74842 | 0.0469708 | 82.74842 | 0.02434255
82.7687 | -0.2137203 | 82.7687 | 0.03626886
82.78898 | 0.01170603 | 82.78898 | 0.1060677
82.80926 | -0.3010557 | 82.80926 | -0.01510351
82.82954 | 0.167439 | 82.82954 | -0.05525405
82.84982 | -0.05850442 | 82.84982 | 0.08399572
82.8701 | -0.02402478 | 82.8701 | 0.1017199
82.89038 | 0.01046124 | 82.89038 | -0.08310012
82.91066 | 0.1838425 | 82.91066 | 0.0850913
82.93094 | -0.146242 | 82.93094 | -0.08815029
82.95122 | -0.1117369 | 82.95122 | 0.1437029
82.97151 | 0.07902464 | 82.97151 | 0.07463224
82.99179 | -0.2510408 | 82.99179 | 0.05764712
83.01207 | 0.09598348 | 83.01207 | 0.0001548964
83.03235 | 0.02634747 | 83.03235 | 0.01789631
83.05263 | 0.04352339 | 83.05263 | 0.01249174
83.07291 | 0.1822335 | 83.07291 | -0.05078104
83.09319 | 0.06053324 | 83.09319 | -0.01075895
83.11347 | 0.1298116 | 83.11347 | -0.02860507
83.13375 | 0.008124159 | 83.13375 | -0.0001527411
83.15403 | -0.1135569 | 83.15403 | 0.03987582
83.17431 | 0.1293517 | 83.17431 | 0.01624914
83.1946 | -0.1138444 | 83.1946 | 0.1257265
83.21488 | -0.1153962 | 83.21488 | 0.1021041
83.23516 | 0.2650029 | 83.23516 | 0.1189932
83.25544 | 0.2461028 | 83.25544 | 0.002782519
83.27572 | 0.00151468 | 83.27572 | -0.07870374
83.296 | 0.01734956 | 83.296 | 0.01342327
83.31628 | 0.05055193 | 83.31628 | 0.1576358
83.33656 | -0.08985043 | 83.33656 | -0.02801068
83.35684 | 0.03017025 | 83.35684 | -0.005321635
83.37712 | 0.1849195 | 83.37712 | 0.04630475
83.3974 | -0.05963038 | 83.3974 | 0.09793329
83.41769 | -0.02639612 | 83.41769 | 0.1032677
83.43797 | -0.04523883 | 83.43797 | -0.04185869
83.45825 | 0.3352304 | 83.45825 | 0.07922077
83.47853 | 0.09070601 | 83.47853 | 0.02090425
83.49881 | 0.2628547 | 83.49881 | -0.002687897
83.51909 | 0.01834301 | 83.51909 | -0.06678714
83.53937 | -0.08727337 | 83.53937 | 0.06587503
83.55965 | -0.07135559 | 83.55965 | 0.03071529
83.57993 | 0.1876241 | 83.57993 | 0.09393734
83.60021 | 0.1514713 | 83.60021 | 0.01827265
83.62049 | -0.05828622 | 83.62049 | -0.06317691
83.64078 | 0.07918485 | 83.64078 | -0.01152246
83.66106 | -0.0611155 | 83.66106 | 0.08643044
83.68134 | -0.04515946 | 83.68134 | 0.03970958
83.70162 | 0.127053 | 83.70162 | 0.01613902
83.7219 | -0.0826727 | 83.7219 | 0.004144701
83.74218 | 0.03746913 | 83.74218 | 0.06738402
83.76246 | -0.1722438 | 83.76246 | 0.009097714
83.78274 | 0.06943859 | 83.78274 | 0.02604505
83.80302 | 0.2243218 | 83.80302 | 0.03142047
83.8233 | 0.08407245 | 83.8233 | 0.08309435
83.84358 | 0.1000795 | 83.84358 | -0.01569258
83.86387 | 0.1160929 | 83.86387 | 0.1285782
83.88415 | -0.07622061 | 83.88415 | 0.07609189
83.90443 | -0.008111097 | 83.90443 | -0.01111448
83.92471 | 0.1988937 | 83.92471 | 0.09844056
83.94499 | 0.006599279 | 83.94499 | 0.005451462
83.96527 | 0.09208903 | 83.96527 | 0.0339923
83.98555 | -0.03074817 | 83.98555 | 0.08568345
84.00583 | -0.1188568 | 84.00583 | 0.0505712
84.02611 | 0.1576243 | 84.02611 | -0.01926112
84.04639 | 0.2605007 | 84.04639 | -0.01385979
84.06667 | 0.1029668 | 84.06667 | -0.02003038
84.08696 | -0.089283 | 84.08696 | 0.002736375
84.10724 | -0.07319305 | 84.10724 | -0.03236508
84.12752 | 0.1165144 | 84.12752 | -0.05589031
84.1478 | 0.1499782 | 84.1478 | 0.09998477
84.16808 | 0.009837262 | 84.16808 | -0.02191576
84.18836 | -0.06085285 | 84.18836 | 0.02400993
84.20864 | -0.02736991 | 84.20864 | 0.08151186
84.22892 | 0.05820274 | 84.22892 | 0.07535854
84.2492 | -0.02982935 | 84.2492 | 0.02869812
84.26948 | 0.2814505 | 84.26948 | -0.0584694
84.28976 | 0.07190339 | 84.28976 | 0.03955042
84.31005 | 0.03597376 | 84.31005 | 0.073915
84.33033 | -0.06939393 | 84.33033 | -0.001671972
84.35061 | 0.1377448 | 84.35061 | -0.03096049
84.37089 | -0.01969352 | 84.37089 | -0.01973759
84.39117 | 0.08329125 | 84.39117 | 0.003061548
84.41145 | 0.06475462 | 84.41145 | 0.02586284
84.43173 | 0.2198355 | 84.43173 | -0.0439263
84.45201 | 0.0450616 | 84.45201 | -0.009546614
84.47229 | 0.09598854 | 84.47229 | 0.1116408
84.49257 | -0.1134948 | 84.49257 | 0.01870997
84.51285 | 0.05897267 | 84.51285 | 0.05888317
84.53314 | -0.0984146 | 84.53314 | 0.02382704
84.55342 | 0.004621188 | 84.55342 | 0.1508101
84.5737 | 0.09030224 | 84.5737 | 0.01737868
84.59398 | 0.1412674 | 84.59398 | -0.006096896
84.61426 | 0.03598902 | 84.61426 | 0.03408709
84.63454 | 0.1043281 | 84.63454 | 0.02218991
84.65482 | 0.1205902 | 84.65482 | 0.02186896
84.6751 | 0.1715809 | 84.6751 | -0.001597979
84.69538 | -0.08992202 | 84.69538 | 0.009659461
84.71566 | -0.02155744 | 84.71566 | 0.06721536
84.73594 | 0.1683413 | 84.73594 | 0.07269008
84.75622 | -0.1452258 | 84.75622 | -0.00285156
84.77651 | 0.1141301 | 84.77651 | 0.01998859
84.79679 | -0.06053539 | 84.79679 | -0.101845
84.81707 | 0.14675 | 84.81707 | 0.03095314
84.83735 | 0.1630695 | 84.83735 | -0.02721875
84.85763 | 0.09258978 | 84.85763 | 0.02456522
84.87791 | 0.1436442 | 84.87791 | -0.03360236
84.89819 | 0.2120662 | 84.89819 | -0.02811037
84.91847 | -0.04936657 | 84.91847 | 0.05261526
84.93875 | -0.0503763 | 84.93875 | 0.09283379
84.95903 | 0.1916759 | 84.95903 | -4.736884e-05
84.97931 | 0.1038734 | 84.97931 | 0.121194
84.9996 | -0.1054506 | 84.9996 | 0.02831715
85.01988 | 0.2234263 | 85.01988 | 0.0974795
85.04016 | 0.1703651 | 85.04016 | -0.03011525
85.06044 | 0.1867548 | 85.06044 | 0.0679866
85.08072 | 0.3246786 | 85.08072 | 0.08507209
85.101 | 0.2716365 | 85.101 | 0.07322456
85.12128 | 0.06235085 | 85.12128 | 0.01508289
85.14156 | 0.06140489 | 85.14156 | -0.01990847
85.16184 | -0.008979148 | 85.16184 | -0.06647175
85.18212 | 0.05953209 | 85.18212 | 0.02547362
85.2024 | 0.1280497 | 85.2024 | -0.009893661
85.22269 | 0.1444903 | 85.22269 | 0.07626899
85.24297 | 0.07413182 | 85.24297 | 0.1045634
85.26325 | 0.1947519 | 85.26325 | 0.1154989
85.28353 | 0.03760056 | 85.28353 | 0.01069583
85.30381 | 0.05406672 | 85.30381 | 0.1142282
85.32409 | 0.348317 | 85.32409 | 0.06151279
85.34437 | 0.3995182 | 85.34437 | 0.008799511
85.36465 | 0.2597535 | 85.36465 | 0.1702088
85.38493 | 0.0852729 | 85.38493 | -0.03875021
85.40521 | 0.2927432 | 85.40521 | 0.03007076
85.42549 | 0.1529976 | 85.42549 | 0.0525976
85.44578 | 0.2215917 | 85.44578 | 0.04619141
85.46606 | 0.3596367 | 85.46606 | 0.08029663
85.48634 | 0.04629909 | 85.48634 | 0.06232068
85.50662 | 0.2538012 | 85.50662 | 0.02119874
85.5269 | 0.2356153 | 85.5269 | -0.02570807
85.54718 | 0.3216024 | 85.54718 | -0.06682569
85.56746 | 0.3381515 | 85.56746 | 0.03673477
85.58774 | 0.3026236 | 85.58774 | 0.02455665
85.60802 | 0.4754354 | 85.60802 | 0.04710291
85.6283 | 0.1968647 | 85.6283 | 0.08701244
85.64858 | 0.2481615 | 85.64858 | 0.08062784
85.66887 | 0.3341868 | 85.66887 | 0.05688428
85.68915 | 0.2118853 | 85.68915 | 0.05050399
85.70943 | 0.1416734 | 85.70943 | 0.09042216
85.72971 | 0.2103568 | 85.72971 | 0.09562026
85.74999 | 0.1054355 | 85.74999 | 0.1239687
85.77027 | 0.2956594 | 85.77027 | 0.1002359
85.79055 | 0.05186191 | 85.79055 | 0.0765053
85.81083 | 0.3462653 | 85.81083 | 0.03541574
85.83111 | 0.4497028 | 85.83111 | 0.08692093
85.85139 | 0.3100911 | 85.85139 | -0.006247642
85.87167 | 0.0315969 | 85.87167 | 0.08577113
85.89196 | 0.3086647 | 85.89196 | 0.01575502
85.91224 | 0.4294888 | 85.91224 | 0.09620403
85.93252 | 0.3246248 | 85.93252 | 0.06091446
85.9528 | 0.4801839 | 85.9528 | 0.0487752
85.97308 | 0.1149161 | 85.97308 | 0.07136032
85.99336 | 0.3746546 | 85.99336 | 0.06501241
86.01364 | 0.4260661 | 86.01364 | 0.06445369
86.03392 | 0.4254007 | 86.03392 | -0.04026952
86.0542 | 0.4247417 | 86.0542 | 0.08649089
86.07448 | 0.4935335 | 86.07448 | 0.01649421
86.09476 | 0.4928872 | 86.09476 | -0.007204012
86.11505 | 0.6658585 | 86.11505 | 0.003822142
86.13533 | 0.3006416 | 86.13533 | 0.0379986
86.15561 | 0.23057 | 86.15561 | 0.04902908
86.17589 | 0.4209215 | 86.17589 | 0.03691356
86.19617 | 0.2987793 | 86.19617 | 0.05952242
86.21645 | 0.4370602 | 86.21645 | 0.03583715
86.23673 | 0.3843752 | 86.23673 | 0.0700244
86.25701 | 0.2969744 | 86.25701 | -0.05203618
86.27729 | 0.5741633 | 86.27729 | 0.1210443
86.29757 | 0.2437197 | 86.29757 | 0.0915806
86.31785 | 0.312588 | 86.31785 | 0.07948019
86.33814 | 0.5897961 | 86.33814 | 0.1484005
86.35842 | 0.4503438 | 86.35842 | 0.09000808
86.3787 | 0.5539535 | 86.3787 | 0.07212711
86.39898 | 0.5534028 | 86.39898 | 0.06003534
86.41926 | 0.4139697 | 86.41926 | 0.07688091
86.43954 | 0.4655152 | 86.43954 | 0.1226638
86.45982 | 0.4649837 | 86.45982 | -0.02252332
86.4801 | 0.3602919 | 86.4801 | 0.01168984
86.50038 | 0.5854676 | 86.50038 | 0.1037755
86.52066 | 0.4634275 | 86.52066 | 0.05697449
86.54094 | 0.4108381 | 86.54094 | 0.1374904
86.56123 | 0.9832552 | 86.56123 | 0.142777
86.58151 | 0.6181786 | 86.58151 | 0.1422788
86.60179 | 0.4440807 | 86.60179 | 0.01446783
86.62207 | 0.4783224 | 86.62207 | 0.01976092
86.64235 | 0.7209039 | 86.64235 | -0.05596236
86.66263 | 0.3558528 | 86.66263 | 0.1692424
86.68291 | 0.4248359 | 86.68291 | 0.1976902
86.70319 | 0.910492 | 86.70319 | 0.1277604
86.72347 | 0.5628212 | 86.72347 | 0.1041291
86.74375 | 0.4408512 | 86.74375 | 0.03420365
86.76403 | 0.5619432 | 86.76403 | 0.09738221
86.78432 | 0.4399859 | 86.78432 | 0.05639627
86.8046 | 0.786785 | 86.8046 | 0.1890236
86.82488 | 0.6648406 | 86.82488 | 0.1248938
86.84516 | 0.7165136 | 86.84516 | 0.008682879
86.86544 | 0.5077763 | 86.86544 | 0.04293705
86.88572 | 0.7330731 | 86.88572 | 0.2102952
86.906 | 0.6979597 | 86.906 | 0.1519611
86.92628 | 0.6107693 | 86.92628 | 0.03575882
86.94656 | 0.5756686 | 86.94656 | 0.122105
86.96684 | 0.5232132 | 86.96684 | 0.04641623
86.98712 | 0.5575697 | 86.98712 | 0.1269796
87.00741 | 0.4530437 | 87.00741 | 0.08601745
87.02769 | 0.5221352 | 87.02769 | 0.09714075
87.04797 | 0.5912331 | 87.04797 | -0.02483565
87.06825 | 0.608254 | 87.06825 | 0.1656901
87.08853 | 0.573198 | 87.08853 | 0.1305236
87.10881 | 0.4166205 | 87.10881 | 0.060637
87.12909 | 0.6246328 | 87.12909 | 0.1701507
87.14937 | 0.5548737 | 87.14937 | 0.07133326
87.16965 | 0.6066487 | 87.16965 | 0.1692772
87.18993 | 0.7452356 | 87.18993 | 0.2382882
87.21021 | 0.6060512 | 87.21021 | 0.2320698
87.2305 | 0.6404842 | 87.2305 | 0.1043258
87.25078 | 0.6228403 | 87.25078 | 0.1328339
87.27106 | 0.7788139 | 87.27106 | 0.07453867
87.29134 | 0.657016 | 87.29134 | 0.2014308
87.31162 | 0.1011968 | 87.31162 | 0.07948243
87.3319 | 0.1356617 | 87.3319 | 0.07906404
87.35218 | 0.482633 | 87.35218 | 0.11337
87.37246 | 0.4650274 | 87.37246 | 0.04351149
87.39274 | 0.586317 | 87.39274 | 0.1704144
87.41302 | 0.5860852 | 87.41302 | 0.1005602
87.4333 | 0.5337764 | 87.4333 | 0.1348748
87.45359 | 0.4120296 | 87.45359 | 0.07659898
87.47387 | 0.6027892 | 87.47387 | 0.2440198
87.49415 | 0.619944 | 87.49415 | 0.05843345
87.51443 | 0.4114107 | 87.51443 | 0.08696966
87.53471 | 0.6021894 | 87.53471 | 0.08078582
87.55499 | 0.2895023 | 87.55499 | 0.1671967
87.57527 | 0.5670993 | 87.57527 | 0.3288413
87.59555 | 0.7231749 | 87.59555 | 0.2647935
87.61583 | 0.5841179 | 87.61583 | 0.1544516
87.63611 | 0.5665952 | 87.63611 | 0.1135564
87.65639 | 0.427551 | 87.65639 | 0.09002435
87.67668 | 0.4794854 | 87.67668 | 0.147513
87.69696 | 0.3925374 | 87.69696 | 0.2107909
87.71724 | 0.4444845 | 87.71724 | 0.1872654
87.73752 | 0.6006048 | 87.73752 | 0.07114939
87.7578 | 0.4615925 | 87.7578 | 0.09392447
87.77808 | 0.2878644 | 87.77808 | 0.162998
87.79836 | 0.6176148 | 87.79836 | 0.2378607
87.81864 | 0.3570939 | 87.81864 | 0.1391145
87.83892 | 0.4438016 | 87.83892 | 0.1098149
87.8592 | 0.4089878 | 87.8592 | 0.2367674
87.87948 | 0.1832082 | 87.87948 | 0.3000647
87.89977 | 0.4088239 | 87.89977 | 0.2476234
87.92005 | 0.5302793 | 87.92005 | 0.1893973
87.94033 | 0.7211856 | 87.94033 | 0.1253862
87.96061 | 0.3739037 | 87.96061 | 0.2407755
87.98089 | 0.3217671 | 87.98089 | 0.1767688
88.00117 | 0.3043591 | 88.00117 | 0.1764216
88.02145 | 0.2695964 | 88.02145 | 0.1587155
88.04173 | 0.3563678 | 88.04173 | 0.1525856
88.06201 | 0.3910623 | 88.06201 | 0.1985412
88.08229 | 0.5820132 | 88.08229 | 0.1519064
88.10257 | 0.3910259 | 88.10257 | 0.2325885
88.12286 | 0.1653229 | 88.12286 | 0.2843377
88.14314 | 0.373654 | 88.14314 | 0.1972001
88.16342 | 0.4083803 | 88.16342 | 0.2489535
88.1837 | 0.4431131 | 88.1837 | 0.3238572
88.20398 | 0.3563244 | 88.20398 | 0.2888094
88.22426 | 0.2869032 | 88.22426 | 0.4158008
88.24454 | 0.3910995 | 88.24454 | 0.2592296
88.26482 | 0.1133578 | 88.26482 | 0.2704846
88.2851 | 0.4606224 | 88.2851 | 0.2296584
88.30538 | 0.1828934 | 88.30538 | 0.1714732
88.32566 | 0.721143 | 88.32566 | 0.3042624
88.34595 | 0.4955101 | 88.34595 | 0.4312668
88.36623 | 0.7039113 | 88.36623 | 0.361514
88.38651 | 0.2178745 | 88.38651 | 0.4480134
88.40679 | 0.2353162 | 88.40679 | 0.372478
88.42707 | 0.1659588 | 88.42707 | 0.2853706
88.44735 | 0.6174411 | 88.44735 | 0.3718765
88.46763 | 0.2703187 | 88.46763 | 0.2558382
88.48791 | 0.3398693 | 88.48791 | 0.3654966
88.50819 | 0.4615096 | 88.50819 | 0.2552497
88.52847 | 0.3401007 | 88.52847 | 0.3764864
88.54875 | 0.183976 | 88.54875 | 0.2836049
88.56904 | 0.236191 | 88.56904 | 0.4916516
88.58932 | 0.2189679 | 88.58932 | 0.3872003
88.6096 | 0.479529 | 88.6096 | 0.248029
88.62988 | 0.08037426 | 88.62988 | 0.3982118
88.65016 | 0.3756703 | 88.65016 | 0.4326559
88.67044 | 0.1501394 | 88.67044 | 0.3976578
88.69072 | 0.2891982 | 88.69072 | 0.4957636
88.711 | 0.2893745 | 88.711 | 0.4144735
88.73128 | 0.1159461 | 88.73128 | 0.3968429
88.75156 | 0.2723852 | 88.75156 | 0.4081497
88.77184 | 0.5156362 | 88.77184 | 0.4136716
88.79213 | 0.2380602 | 88.79213 | 0.3960475
88.81241 | 0.02993503 | 88.81241 | 0.4652312
88.83269 | 0.2037607 | 88.83269 | 0.2566392
88.85297 | 0.1518983 | 88.85297 | 0.3374012
88.87325 | 0.2215701 | 88.87325 | 0.4065913
88.89353 | 0.4301371 | 88.89353 | 0.5336539
88.91381 | 0.2741272 | 88.91381 | 0.3713669
88.93409 | 0.2396514 | 88.93409 | 0.5910264
88.95437 | 0.1357375 | 88.95437 | 0.5907807
88.97465 | 0.3096079 | 88.97465 | 0.3937779
88.99493 | 0.4487623 | 88.99493 | 0.462981
89.01522 | -0.1412435 | 89.01522 | 0.4569547
89.0355 | 0.4145904 | 89.0355 | 0.4625047
89.05578 | 0.5190417 | 89.05578 | 0.5780105
89.07606 | 0.1721106 | 89.07606 | 0.4273148
89.09634 | 0.1376858 | 89.09634 | 0.4675934
89.11662 | 0.1553508 | 89.11662 | 0.5483835
89.1369 | 0.3292721 | 89.1369 | 0.6291758
89.15718 | 0.381672 | 89.15718 | 0.4379794
89.17746 | -0.01731059 | 89.17746 | 0.5940075
89.19774 | 0.1392687 | 89.19774 | 0.5301303
89.21802 | 0.1396045 | 89.21802 | 0.5125515
89.23831 | 0.209391 | 89.23831 | 0.506549
89.25859 | 0.140295 | 89.25859 | 0.5294838
89.27887 | -0.01560014 | 89.27887 | 0.4540412
89.29915 | 0.4882333 | 89.29915 | 0.6100822
89.31943 | 0.2108231 | 89.31943 | 0.5346438
89.33971 | 0.3674471 | 89.33971 | 0.5402262
89.35999 | 0.3851886 | 89.35999 | 0.6904866
89.38027 | 0.2640475 | 89.38027 | 0.7481566
89.40055 | 0.3512462 | 89.40055 | 0.5569862
89.42083 | 0.2127568 | 89.42083 | 0.7188272
89.44111 | 0.004829286 | 89.44111 | 0.7302073
89.4614 | 0.1267693 | 89.4614 | 0.6200619
89.48168 | 0.3876046 | 89.48168 | 0.6488075
89.50196 | 0.1970573 | 89.50196 | 0.8511664
89.52224 | 0.4752665 | 89.52224 | 0.6252867
89.54252 | 0.09375977 | 89.54252 | 0.8160758
89.5628 | 0.1636483 | 89.5628 | 0.5786263
89.58308 | -0.1484012 | 89.58308 | 0.7231235
89.60336 | 0.372889 | 89.60336 | 0.8386876
89.62364 | 0.1650189 | 89.62364 | 0.8095779
89.64392 | 0.391183 | 89.64392 | 0.9367204
89.6642 | -0.05972989 | 89.6642 | 0.8265966
89.68449 | 0.3053358 | 89.68449 | 0.733836
89.70477 | -0.1282032 | 89.70477 | 0.8436239
89.72505 | 0.2889586 | 89.72505 | 0.7855898
89.74533 | 0.1679323 | 89.74533 | 0.739132
89.76561 | 0.08163465 | 89.76561 | 0.7794819
89.78589 | 0.1342322 | 89.78589 | 1.080251
89.80617 | 0.2389195 | 89.80617 | 0.6981512
89.82645 | 0.1700021 | 89.82645 | 0.7153594
89.84673 | -0.03779785 | 89.84673 | 0.7904401
89.86701 | 0.1537141 | 89.86701 | 0.9176064
89.88729 | 0.2063436 | 89.88729 | 0.9000989
89.90758 | 0.345785 | 89.90758 | 0.9809731
89.92786 | 0.1553717 | 89.92786 | 1.009766
89.94814 | 0.3989925 | 89.94814 | 0.9343948
89.96842 | 0.1391475 | 89.96842 | 1.148377
89.9887 | -0.06860782 | 89.9887 | 1.096158
90.00898 | 0.2965599 | 90.00898 | 1.177044
90.02926 | 0.1756229 | 90.02926 | 1.014875
90.04954 | 0.3324701 | 90.04954 | 0.9395146
90.06982 | 0.4893236 | 90.06982 | 1.026193
90.0901 | 0.2989613 | 90.0901 | 1.112874
90.11038 | 0.2995776 | 90.11038 | 0.9796494
90.13067 | 0.1786724 | 90.13067 | 1.043186
90.15095 | 0.3181904 | 90.15095 | 1.060429
90.17123 | 0.2320202 | 90.17123 | 1.048739
90.19151 | 0.02432867 | 90.19151 | 1.065986
90.21179 | 0.02497684 | 90.21179 | 1.15268
90.23207 | 0.3381314 | 90.23207 | 1.21044
90.25235 | 0.3735145 | 90.25235 | 1.17561
90.27263 | 0.3047374 | 90.27263 | 1.111848
90.29291 | 0.3401333 | 90.29291 | 1.285356
90.31319 | 0.1672022 | 90.31319 | 1.291042
90.33347 | 0.219972 | 90.33347 | 1.157841
90.35376 | 0.4984425 | 90.35376 | 1.261911
90.37404 | 0.3081695 | 90.37404 | 1.325473
90.39432 | -0.003624962 | 90.39432 | 1.284872
90.4146 | 0.1706981 | 90.4146 | 1.417883
90.43488 | 0.3797497 | 90.43488 | 1.440943
90.45516 | 0.46728 | 90.45516 | 1.31933
90.47544 | 0.1381499 | 90.47544 | 1.319246
90.49572 | 0.2083318 | 90.49572 | 1.388609
90.516 | 0.27852 | 90.516 | 1.492696
90.53628 | 0.557048 | 90.53628 | 1.359517
90.55656 | 0.05433235 | 90.55656 | 1.457821
90.57685 | 0.1939842 | 90.57685 | 1.365156
90.59713 | 0.4898924 | 90.59713 | 1.561844
90.61741 | 0.2476125 | 90.61741 | 1.503905
90.63769 | 0.1789502 | 90.63769 | 1.532773
90.65797 | 0.3880719 | 90.65797 | 1.451691
90.67825 | 0.1805334 | 90.67825 | 1.382184
90.69853 | 0.4417513 | 90.69853 | 1.549948
90.71881 | 0.3904755 | 90.71881 | 1.584612
90.73909 | 0.2871228 | 90.73909 | 1.735019
90.75937 | 0.1664154 | 90.75937 | 1.468762
90.77965 | 0.2714088 | 90.77965 | 1.659683
90.79994 | 0.2027974 | 90.79994 | 1.561254
90.82022 | 0.3598869 | 90.82022 | 1.71167
90.8405 | 0.3954549 | 90.8405 | 1.659542
90.86078 | -0.002998435 | 90.86078 | 1.439592
90.88106 | 0.4666102 | 90.88106 | 1.618949
90.90134 | 0.2765029 | 90.90134 | 1.647846
90.92162 | 0.4509854 | 90.92162 | 1.584152
90.9419 | 0.1914464 | 90.9419 | 1.595692
90.96218 | 0.1923305 | 90.96218 | 1.613021
90.98246 | 0.2279432 | 90.98246 | 1.630352
91.00274 | 0.1073123 | 91.00274 | 1.630325
91.02303 | 0.2471044 | 91.02303 | 1.670808
91.04331 | 0.3000973 | 91.04331 | 1.468239
91.06359 | 0.3183744 | 91.06359 | 1.595532
91.08387 | 0.2845745 | 91.08387 | 1.676532
91.10415 | 0.2855033 | 91.10415 | 1.641793
91.12443 | 0.09546615 | 91.12443 | 1.531824
91.14471 | 0.3568243 | 91.14471 | 1.635978
91.16499 | 0.4445777 | 91.16499 | 1.902172
91.18527 | 0.2198375 | 91.18527 | 1.676469
91.20555 | 0.6201037 | 91.20555 | 1.722759
91.22583 | 0.204404 | 91.22583 | 1.728542
91.24612 | 0.3442663 | 91.24612 | 1.850068
91.2664 | 0.1716349 | 91.2664 | 1.716967
91.28668 | 0.1899821 | 91.28668 | 1.693821
91.30696 | 0.1562524 | 91.30696 | 1.624381
91.32724 | 0.2440568 | 91.32724 | 1.578092
91.34752 | 0.1061732 | 91.34752 | 1.630184
91.3678 | 0.2287126 | 91.3678 | 1.763297
91.38808 | 0.5595917 | 91.38808 | 1.728589
91.40836 | 0.1613105 | 91.40836 | 1.71703
91.42864 | 0.2317857 | 91.42864 | 1.792279
91.44892 | 0.3717118 | 91.44892 | 1.838595
91.46921 | 0.1296997 | 91.46921 | 1.757599
91.48949 | 0.2349163 | 91.48949 | 1.676604
91.50977 | 0.3575003 | 91.50977 | 1.693992
91.53005 | 0.4627296 | 91.53005 | 1.618789
91.55033 | 0.1165764 | 91.55033 | 1.607245
91.57061 | 0.4127907 | 91.57061 | 1.647787
91.59089 | 0.3965113 | 91.59089 | 1.51472
91.61117 | 0.1024606 | 91.61117 | 1.589989
91.63145 | 0.2945273 | 91.63145 | 1.890954
91.65173 | 0.1393782 | 91.65173 | 1.879421
91.67201 | 0.2793744 | 91.67201 | 1.43965
91.6923 | 0.280488 | 91.6923 | 1.711687
91.71258 | 0.3684136 | 91.71258 | 1.792753
91.73286 | 0.1438456 | 91.73286 | 1.515025
91.75314 | 0.1276172 | 91.75314 | 1.526651
91.77342 | 0.1287564 | 91.77342 | 1.590363
91.7937 | 0.1646242 | 91.7937 | 1.607781
91.81398 | 0.2525816 | 91.81398 | 1.544182
91.83426 | 0.01068435 | 91.83426 | 1.64841
91.85454 | 0.3069879 | 91.85454 | 1.584815
91.87482 | 0.2560756 | 91.87482 | 1.538584
91.8951 | 0.0662808 | 91.8951 | 1.590735
91.91539 | 0.1716313 | 91.91539 | 1.532934
91.93567 | 0.1380992 | 91.93567 | 1.451987
91.95595 | 0.1392958 | 91.95595 | 1.284237
91.97623 | 0.2099431 | 91.97623 | 1.538942
91.99651 | 0.1069857 | 91.99651 | 1.423279
92.01679 | 0.004034752 | 92.01679 | 1.371276
92.03707 | 0.2830346 | 92.03707 | 1.469738
92.05735 | 0.2148186 | 92.05735 | 1.354082
92.07763 | 0.2334145 | 92.07763 | 1.290512
92.09791 | 0.2520168 | 92.09791 | 1.365832
92.11819 | 0.1838199 | 92.11819 | 1.394858
92.13848 | 0.04618493 | 92.13848 | 1.22134
92.15876 | 0.1168897 | 92.15876 | 1.244584
92.17904 | -0.05545474 | 92.17904 | 1.435654
92.19932 | 0.1541517 | 92.19932 | 1.221633
92.2196 | 0.1901533 | 92.2196 | 1.331688
92.23988 | -0.0168942 | 92.23988 | 1.314431
92.26016 | 0.296898 | 92.26016 | 1.140926
92.28044 | 0.1940299 | 92.28044 | 1.117887
92.30072 | 0.1606126 | 92.30072 | 1.314756
92.321 | 0.1272017 | 92.321 | 1.158619
92.34128 | 0.3194916 | 92.34128 | 1.164521
92.36157 | 0.3208157 | 92.36157 | 1.228295
92.38185 | 0.3915906 | 92.38185 | 1.106886
92.40213 | 0.06306633 | 92.40213 | 1.014415
92.42241 | -0.005034913 | 92.42241 | 1.124492
92.44269 | 0.3261758 | 92.44269 | 1.188275
92.46297 | 0.1712817 | 92.46297 | 1.026366
92.48325 | 0.1726441 | 92.48325 | 0.8355237
92.50353 | -0.01695944 | 92.50353 | 1.00348
92.52381 | 0.03649898 | 92.52381 | 0.9515307
92.54409 | 0.1941305 | 92.54409 | 1.067408
92.56437 | 0.1955183 | 92.56437 | 1.090694
92.58466 | 0.2489958 | 92.58466 | 1.195002
92.60494 | 0.2330353 | 92.60494 | 1.021534
92.62522 | 0.1649978 | 92.62522 | 0.9985305
92.6455 | 0.3747445 | 92.6455 | 0.8771499
92.66578 | 0.1504698 | 92.66578 | 0.8194288
92.68606 | 0.1518959 | 92.68606 | 0.8427285
92.70634 | 0.1533284 | 92.70634 | 1.033854
92.72662 | -0.001482769 | 92.72662 | 0.8256768
92.7469 | 0.3645458 | 92.7469 | 0.8431959
92.76718 | 0.3312752 | 92.76718 | 0.9764579
92.78746 | 0.1938443 | 92.78746 | 0.8435183
92.80775 | 0.2647531 | 92.80775 | 0.8031735
92.82803 | 0.05789048 | 92.82803 | 1.05797
92.84831 | 0.02464536 | 92.84831 | 0.9076755
92.86859 | 0.008767742 | 92.86859 | 0.6705779
92.88887 | 0.06234094 | 92.88887 | 0.7807047
92.90915 | 0.3068927 | 92.90915 | 0.9660651
92.92943 | 0.2910343 | 92.92943 | 0.7868444
92.94971 | -0.03731787 | 92.94971 | 0.8506814
92.96999 | 0.05100305 | 92.96999 | 0.7872057
92.99027 | 0.2955804 | 92.99027 | 0.7931766
93.01055 | 0.1408585 | 93.01055 | 0.7297052
93.03084 | 0.1597541 | 93.03084 | 0.7530415
93.05112 | -0.01231614 | 93.05112 | 0.6317041
93.0714 | 0.05867556 | 93.0714 | 0.6666188
93.09168 | 0.1991181 | 93.09168 | 0.7188968
93.11196 | 0.1659559 | 93.11196 | 0.458677
93.13224 | -0.1276167 | 93.13224 | 0.5167464
93.15252 | 0.1343728 | 93.15252 | 0.6963456
93.1728 | 0.4310908 | 93.1728 | 0.7196971
93.19308 | -0.01871257 | 93.19308 | 0.6793933
93.21336 | 0.2085738 | 93.21336 | 0.7085361
93.23364 | 0.1233665 | 93.23364 | 0.8013385
93.25392 | 0.2117767 | 93.25392 | 0.6279393
93.27421 | -0.06439009 | 93.27421 | 0.5355608
93.29449 | 0.2150051 | 93.29449 | 0.8019807
93.31477 | 0.07773997 | 93.31477 | 0.6633103
93.33505 | 0.2703423 | 93.33505 | 0.4899197
93.35533 | 0.2025344 | 93.35533 | 0.6926888
93.37561 | 0.01320509 | 93.37561 | 0.6871266
93.39589 | 0.01485437 | 93.39589 | 0.6526314
93.41617 | -0.0182122 | 93.41617 | 0.6354995
93.43645 | 0.313311 | 93.43645 | 0.5952216
93.45673 | 0.002479352 | 93.45673 | 0.4565663
93.47701 | 0.09095969 | 93.47701 | 0.5088853
93.4973 | 0.1447242 | 93.4973 | 0.5959287
93.51758 | 0.04224506 | 93.51758 | 0.654039
93.53786 | 0.4258834 | 93.53786 | 0.5211793
93.55814 | 0.09772259 | 93.55814 | 0.4751274
93.57842 | 0.220957 | 93.57842 | 0.4522257
93.5987 | 0.2400312 | 93.5987 | 0.5045577
93.61898 | 0.2417506 | 93.61898 | 0.3196233
93.63926 | 0.2434764 | 93.63926 | 0.3314503
93.65954 | 0.2972919 | 93.65954 | 0.5979091
93.67982 | 0.2816694 | 93.67982 | 0.5576571
93.7001 | 0.1271643 | 93.7001 | 0.5463425
93.72039 | 0.1289156 | 93.72039 | 0.5060948
93.74067 | 0.3216455 | 93.74067 | 0.431127
93.76095 | 0.01090953 | 93.76095 | 0.5008374
93.78123 | 0.09948552 | 93.78123 | 0.5126795
93.80151 | 0.361679 | 93.80151 | 0.4145701
93.82179 | 0.17249 | 93.82179 | 0.6000277
93.84207 | -0.01669271 | 93.84207 | 0.4961356
93.86235 | 0.2107977 | 93.86235 | 0.4964122
93.88263 | 0.03898888 | 93.88263 | 0.5719226
93.90291 | 0.2144087 | 93.90291 | 0.4275277
93.92319 | 0.1815015 | 93.92319 | 0.5377645
93.94348 | 0.1659619 | 93.94348 | 0.3528647
93.96376 | 0.01153968 | 93.96376 | 0.4573189
93.98404 | -0.07343168 | 93.98404 | 0.3129326
94.00432 | 0.04993667 | 94.00432 | 0.4463262
94.0246 | -0.08710527 | 94.0246 | 0.4581943
94.04488 | 0.1230814 | 94.04488 | 0.5973793
94.06516 | -0.06603113 | 94.06516 | 0.4124924
94.08544 | 0.2309738 | 94.08544 | 0.441728
94.10572 | -0.02757037 | 94.10572 | 0.6098547
94.126 | -0.1298582 | 94.126 | 0.5638631
94.14628 | 0.04394752 | 94.14628 | 0.4831515
94.16657 | -0.07737928 | 94.16657 | 0.4313773
94.18685 | -0.1466164 | 94.18685 | 0.5590033
94.20713 | 0.2355418 | 94.20713 | 0.5188075
94.22741 | -0.04201585 | 94.22741 | 0.4554656
94.24769 | 0.2359884 | 94.24769 | 0.4789315
94.26797 | 0.2883046 | 94.26797 | 0.583418
94.28825 | 0.1670161 | 94.28825 | 0.5605919
94.30853 | 0.2540673 | 94.30853 | 0.4104531
94.32881 | 0.3237637 | 94.32881 | 0.5843906
94.34909 | 0.2024943 | 94.34909 | 0.4689783
94.36937 | 0.2722035 | 94.36937 | 0.4519479
94.38966 | 0.09886351 | 94.38966 | 0.4580677
94.40994 | 0.06441879 | 94.40994 | 0.5452083
94.43022 | 0.02998045 | 94.43022 | 0.4587399
94.4505 | 0.2559652 | 94.4505 | 0.4822273
94.47078 | -0.07359934 | 94.47078 | 0.5288651
94.49106 | -0.0385741 | 94.49106 | 0.5234216
94.51134 | 0.04854084 | 94.51134 | 0.5006193
94.53162 | 0.1009399 | 94.53162 | 0.5530505
94.5519 | 0.1186232 | 94.5519 | 0.6054839
94.57218 | 0.04950725 | 94.57218 | 0.6868547
94.59246 | 0.1366477 | 94.59246 | 0.6235517
94.61275 | 0.1717112 | 94.61275 | 0.3866398
94.63303 | 0.1026144 | 94.63303 | 0.5143133
94.65331 | 0.0856073 | 94.65331 | 0.5956927
94.67359 | 0.0859677 | 94.67359 | 0.6134169
94.69387 | -0.0004710873 | 94.69387 | 0.5906339
94.71415 | 0.03462429 | 94.71415 | 0.5678531
94.73443 | 0.0176427 | 94.73443 | 0.5740097
94.75471 | 0.1742786 | 94.75471 | 0.5801684
94.77499 | 0.05314311 | 94.77499 | 0.3953571
94.79527 | -0.1200694 | 94.79527 | 0.5577701
94.81555 | 0.08866902 | 94.81555 | 0.5581482
94.83584 | 0.08908043 | 94.83584 | 0.6916304
94.85612 | 0.03741488 | 94.85612 | 0.4894666
94.8764 | 0.07256127 | 94.8764 | 0.5187864
94.89668 | 0.1424363 | 94.89668 | 0.7275065
94.91696 | 0.0387065 | 94.91696 | 0.7336825
94.93724 | 0.02178868 | 94.93724 | 0.7340736
94.95752 | 0.1437661 | 94.95752 | 0.5492817
94.9778 | 0.1442222 | 94.9778 | 0.5612512
94.99808 | -0.08100986 | 94.99808 | 0.5674358
95.01836 | 0.04098672 | 95.01836 | 0.5273263
95.03864 | 0.07618412 | 95.03864 | 0.7013393
95.05893 | 0.1113879 | 95.05893 | 0.6380859
95.07921 | -0.1138186 | 95.07921 | 0.7252977
95.09949 | 0.1470923 | 95.09949 | 0.6099653
95.11977 | 0.147593 | 95.11977 | 0.477274
95.14005 | 0.1133779 | 95.14005 | 0.5413441
95.16033 | 0.02708574 | 95.16033 | 0.6690738
95.18061 | 0.1664944 | 95.18061 | 0.7562964
95.20089 | 0.08021507 | 95.20089 | 0.6525489
95.22117 | -0.02341904 | 95.22117 | 0.6413961
95.24145 | 0.06392546 | 95.24145 | 0.6244585
95.26173 | -0.1091403 | 95.26173 | 0.6480323
95.28202 | -0.0391442 | 95.28202 | 0.798923
95.3023 | 0.03085832 | 95.3023 | 0.5910197
95.32258 | 0.1008672 | 95.32258 | 0.7303407
95.34286 | 0.08407692 | 95.34286 | 0.7539231
95.36314 | -0.05423477 | 95.36314 | 0.7254244
95.38342 | 0.293571 | 95.38342 | 0.8242426
95.4037 | 0.2247165 | 95.4037 | 0.9172759
95.42398 | 0.1211462 | 95.42398 | 0.8714226
95.44426 | 0.1564711 | 95.44426 | 0.779275
95.46454 | 0.1570802 | 95.46454 | 0.7507871
95.48482 | 0.1229734 | 95.48482 | 0.7280883
95.50511 | 0.05415083 | 95.50511 | 0.902151
95.52539 | -0.01466541 | 95.52539 | 1.041494
95.54567 | 0.3505525 | 95.54567 | 0.7063013
95.56595 | 0.05605459 | 95.56595 | 0.9150926
95.58623 | 0.07406304 | 95.58623 | 0.7650899
95.60651 | 0.1615223 | 95.60651 | 0.88708
95.62679 | 0.1274602 | 95.62679 | 0.8643963
95.64707 | 0.006598878 | 95.64707 | 0.8417149
95.66735 | 0.1635217 | 95.66735 | 0.8479707
95.68763 | 0.02531206 | 95.68763 | 0.9120991
95.70791 | 0.008636548 | 95.70791 | 0.9472945
95.7282 | -0.04275481 | 95.7282 | 1.046149
95.74848 | 0.1141935 | 95.74848 | 1.029266
95.76876 | 0.1669816 | 95.76876 | 0.9371527
95.78904 | 0.08088716 | 95.78904 | 0.9781438
95.80932 | -0.02256203 | 95.80932 | 0.9207573
95.8296 | 0.04760628 | 95.8296 | 1.146938
95.84988 | 0.117781 | 95.84988 | 1.083769
95.87016 | -0.05509355 | 95.87016 | 1.090046
95.89044 | 0.2234272 | 95.89044 | 1.032668
95.91072 | 0.3283433 | 95.91072 | 1.015802
95.931 | -0.2264566 | 95.931 | 1.004725
95.95129 | -0.1041667 | 95.95129 | 0.9531405
95.97157 | 0.1206638 | 95.97157 | 1.156188
95.99185 | 0.2066117 | 95.99185 | 1.220349
96.01213 | 0.04951041 | 96.01213 | 1.058817
96.03241 | 0.0139433 | 96.03241 | 1.238723
96.05269 | -0.02161744 | 96.05269 | 1.250807
96.07297 | -0.005088462 | 96.07297 | 0.9446059
96.09325 | -0.1100809 | 96.09325 | 1.263407
96.11353 | 0.1321553 | 96.11353 | 1.11346
96.13381 | 0.2875923 | 96.13381 | 1.22972
96.15409 | 0.2173412 | 96.15409 | 1.062416
96.17438 | 0.3554299 | 96.17438 | 1.288633
96.19466 | 0.0942193 | 96.19466 | 1.213927
96.21494 | 0.3885707 | 96.21494 | 1.150797
96.23522 | 0.05792845 | 96.23522 | 1.186048
96.2555 | 0.1786815 | 96.2555 | 1.261811
96.27578 | 0.1779131 | 96.27578 | 1.360724
96.29606 | 0.1771511 | 96.29606 | 1.158714
96.31634 | 0.1590344 | 96.31634 | 1.107168
96.33662 | 0.1062018 | 96.33662 | 1.229236
96.3569 | -0.05079105 | 96.3569 | 1.154547
96.37718 | 0.1568058 | 96.37718 | 1.131943
96.39747 | 0.03454791 | 96.39747 | 1.317675
96.41775 | -0.0008980488 | 96.41775 | 1.202483
96.43803 | 0.1546346 | 96.43803 | 1.226182
96.45831 | 0.3101736 | 96.45831 | 1.406133
96.47859 | 0.153219 | 96.47859 | 1.152058
96.49887 | 0.1698819 | 96.49887 | 1.569282
96.51915 | -0.1606711 | 96.51915 | 1.216833
96.53943 | 0.1511435 | 96.53943 | 1.309987
96.55971 | 0.09838102 | 96.55971 | 1.35106
96.57999 | 0.02826385 | 96.57999 | 1.357413
96.60027 | 0.1664864 | 96.60027 | 1.276962
96.62056 | 0.1137431 | 96.62056 | 1.138644
96.64084 | 0.07836728 | 96.64084 | 1.260744
96.66112 | 0.06035895 | 96.66112 | 1.33655
96.6814 | 0.198607 | 96.6814 | 1.267682
96.70168 | 0.1458892 | 96.70168 | 1.204604
96.72196 | 0.07581667 | 96.72196 | 1.309352
96.74224 | -0.02897171 | 96.74224 | 1.24049
96.76252 | -0.01222593 | 96.76252 | 1.356817
96.7828 | 0.03924844 | 96.7828 | 1.259025
96.80308 | 0.1775348 | 96.80308 | 1.253827
96.82336 | 0.1769386 | 96.82336 | 1.248632
96.84365 | 0.03745983 | 96.84365 | 1.31867
96.86393 | 0.2104875 | 96.86393 | 1.31348
96.88421 | 0.296716 | 96.88421 | 1.024726
96.90449 | 0.3829508 | 96.90449 | 1.320465
96.92477 | 0.1219698 | 96.92477 | 1.274772
96.94505 | 0.05196745 | 96.94505 | 1.240654
96.96533 | -0.0006674539 | 96.96533 | 1.281771
96.98561 | 0.03350958 | 96.98561 | 1.189787
97.00589 | 0.3281097 | 97.00589 | 1.294565
97.02617 | 0.1018828 | 97.02617 | 1.318327
97.04645 | 0.15344 | 97.04645 | 1.064313
97.06674 | 0.1702815 | 97.06674 | 1.140162
97.08702 | 0.152407 | 97.08702 | 1.273884
97.1073 | 0.01301122 | 97.1073 | 1.401821
97.12758 | 0.2034829 | 97.12758 | 1.130454
97.14786 | 0.06409982 | 97.14786 | 1.217886
97.16814 | 0.1330565 | 97.16814 | 1.24745
97.18842 | 0.2193806 | 97.18842 | 1.398544
97.2087 | 0.2015444 | 97.2087 | 1.300797
97.22898 | 0.2184369 | 97.22898 | 1.191478
97.24926 | 0.2353357 | 97.24926 | 1.168967
97.26954 | 0.07862975 | 97.26954 | 1.117523
97.28983 | 0.3212358 | 97.28983 | 1.181822
97.31011 | 0.04301482 | 97.31011 | 1.072512
97.33039 | 0.1467447 | 97.33039 | 0.8937598
97.35067 | -0.009935723 | 97.35067 | 1.177973
97.37095 | 0.3715847 | 97.37095 | 1.010799
97.39123 | -0.01077742 | 97.39123 | 1.069321
97.41151 | 0.1277002 | 97.41151 | 1.110485
97.43179 | 0.2141008 | 97.43179 | 0.9664657
97.45207 | 0.1095356 | 97.45207 | 1.106013
97.47235 | -0.116551 | 97.47235 | 1.118248
97.49263 | 0.03931325 | 97.49263 | 1.10155
97.51292 | 0.2472672 | 97.51292 | 1.07328
97.5332 | 0.2816164 | 97.5332 | 0.9755683
97.55348 | 0.1076386 | 97.55348 | 1.10934
97.57376 | 0.08991723 | 97.57376 | 0.8438077
97.59404 | 0.2284522 | 97.59404 | 0.9602224
97.61432 | 0.1412991 | 97.61432 | 0.9377503
97.6346 | 0.2451247 | 97.6346 | 0.7243081
97.65488 | 0.2447899 | 97.65488 | 0.9333218
97.67516 | 0.1055726 | 97.67516 | 0.8240506
97.69544 | 0.1052506 | 97.69544 | 0.772652
97.71572 | 0.08757386 | 97.71572 | 1.033756
97.73601 | 0.05254238 | 97.73601 | 0.9244908
97.75629 | 0.3821006 | 97.75629 | 0.774719
97.77657 | 0.08666521 | 97.77657 | 0.9143012
97.79685 | -0.01779159 | 97.79685 | 0.8339782
97.81713 | 0.2770635 | 97.81713 | 0.863611
97.83741 | 0.06845283 | 97.83741 | 0.8874589
97.85769 | 0.1029041 | 97.85769 | 0.7955683
97.87797 | -0.05361058 | 97.87797 | 0.726828
97.89825 | 0.08502007 | 97.89825 | 0.6291546
97.91853 | 0.1542126 | 97.91853 | 0.8613445
97.93881 | 0.136606 | 97.93881 | 0.7578885
97.9591 | 0.1363669 | 97.9591 | 0.6428605
97.97938 | 0.08405083 | 97.97938 | 0.6667235
97.99966 | 0.2574356 | 97.99966 | 0.7426721
98.01994 | 0.08360448 | 98.01994 | 0.6855209
98.04022 | 0.01394642 | 98.04022 | 0.8887886
98.0605 | 0.01373918 | 98.0605 | 0.7506233
98.08078 | 0.1350661 | 98.08078 | 0.7282008
98.10106 | 0.1522327 | 98.10106 | 0.5611046
98.12134 | 0.2214891 | 98.12134 | 0.6833624
98.14162 | 0.2039462 | 98.14162 | 0.5509927
98.1619 | 0.1864098 | 98.1619 | 0.7137641
98.18219 | 0.04735189 | 98.18219 | 0.6624172
98.20247 | 0.09927262 | 98.20247 | 0.7152392
98.22275 | 0.2206442 | 98.22275 | 0.4960726
98.24303 | 0.2031332 | 98.24303 | 0.6299175
98.26331 | 0.06410086 | 98.26331 | 0.5785793
98.28359 | 0.08132487 | 98.28359 | 0.7008543
98.30387 | 0.01174971 | 98.30387 | 0.585863
98.32415 | 0.272042 | 98.32415 | 0.4998091
98.34443 | 0.04622962 | 98.34443 | 0.5815814
98.36471 | 0.3065347 | 98.36471 | 0.541828
98.38499 | 0.1328184 | 98.38499 | 0.6120305
98.40528 | 0.0632751 | 98.40528 | 0.5607075
98.42556 | 0.1499882 | 98.42556 | 0.5209606
98.44584 | 0.09781878 | 98.44584 | 0.4407066
98.46612 | 0.1845446 | 98.46612 | 0.4298993
98.4864 | 0.04558241 | 98.4864 | 0.5174737
98.50668 | -0.05865122 | 98.50668 | 0.2578281
98.52696 | 0.09753821 | 98.52696 | 0.4264253
98.54724 | 0.06276179 | 98.54724 | 0.4329877
98.56752 | 0.2016029 | 98.56752 | 0.3816819
98.5878 | 0.132117 | 98.5878 | 0.3072301
98.60808 | 0.1147208 | 98.60808 | 0.5279193
98.62837 | 0.06260875 | 98.62837 | 0.32037
98.64865 | 0.02786421 | 98.64865 | 0.4484709
98.66893 | 0.2535427 | 98.66893 | 0.414537
98.68921 | -0.07632797 | 98.68921 | 0.3632441
98.70949 | 0.1320022 | 98.70949 | 0.4334812
98.72977 | 0.2535332 | 98.72977 | 0.3416834
98.75005 | 0.3229872 | 98.75005 | 0.3424803
98.77033 | 0.149392 | 98.77033 | 0.3548535
98.79061 | 0.09733097 | 98.79061 | 0.3382936
98.81089 | 0.3230541 | 98.81089 | 0.2870137
98.83117 | 0.08003363 | 98.83117 | 0.2820323
98.85146 | 0.2363251 | 98.85146 | 0.288627
98.87174 | 0.2016507 | 98.87174 | 0.3183721
98.89202 | 0.1669827 | 98.89202 | 0.3654804
98.9123 | 0.02815434 | 98.9123 | 0.1811095
98.93258 | -0.04122315 | 98.93258 | 0.2340092
98.95286 | 0.236628 | 98.95286 | 0.3216332
98.97314 | -0.09315345 | 98.97314 | 0.3861113
98.99342 | 0.2541549 | 98.99342 | 0.1728138
99.0137 | 0.08063621 | 99.0137 | 0.3356758
99.03398 | 0.2022628 | 99.03398 | 0.1686789
99.05426 | 0.09820137 | 99.05426 | 0.2678879
99.07455 | 0.1503963 | 99.07455 | 0.3150156
99.09483 | 0.0637087 | 99.09483 | 0.1422382
99.11511 | 0.3242497 | 99.11511 | 0.2414536
99.13539 | -0.005480685 | 99.13539 | 0.305949
99.15567 | 0.2203509 | 99.15567 | 0.1910483
99.17595 | 0.08160544 | 99.17595 | 0.2208258
99.19623 | 0.2032831 | 99.19623 | 0.2969017
99.21651 | 0.3423282 | 99.21651 | 0.3035353
99.23679 | 0.064713 | 99.23679 | 0.2523007
99.25707 | 0.0996042 | 99.25707 | 0.2126424
99.27735 | 0.2039462 | 99.27735 | 0.1614121
99.29764 | -0.0389276 | 99.29764 | 0.1564803
99.31792 | 0.1001494 | 99.31792 | 0.1862728
99.3382 | 0.1350661 | 99.3382 | 0.129262
99.35848 | 0.291517 | 99.35848 | 0.2458645
99.37876 | 0.2049186 | 99.37876 | 0.350895
99.39904 | 0.2224934 | 99.39904 | 0.1029184
99.41932 | 0.01438002 | 99.41932 | 0.1616569
99.4396 | 0.06668972 | 99.4396 | 0.2493328
99.45988 | 0.2058114 | 99.45988 | 0.03608496
99.48016 | -0.0543662 | 99.48016 | 0.1642744
99.50044 | -0.002037365 | 99.50044 | 0.1882994
99.52073 | 0.1718256 | 99.52073 | 0.131308
99.54101 | 0.03319498 | 99.54101 | 0.02802243
99.56129 | 0.2244318 | 99.56129 | 0.09835016
99.58157 | 0.3288695 | 99.58157 | 0.1108097
99.60185 | 0.06873021 | 99.60185 | 0.1869288
99.62213 | 0.1731806 | 99.62213 | 0.09522593
99.64241 | 0.208193 | 99.64241 | 0.07875674
99.66269 | 0.0696006 | 99.66269 | 0.1896045
99.68297 | 0.2087924 | 99.68297 | 0.1499915
99.70325 | 0.1570183 | 99.70325 | 0.1913991
99.72353 | 0.1746951 | 99.72353 | 0.1691516
99.74382 | 0.2444615 | 99.74382 | 0.07167464
99.7641 | 0.2100677 | 99.7641 | 0.1015147
99.78438 | 0.05415245 | 99.78438 | 0.148718
99.80466 | 0.1065769 | 99.80466 | 0.05703462
99.82494 | 0.1416467 | 99.82494 | 0.219983
99.84522 | 0.2982506 | 99.84522 | 0.1514521
99.8655 | 0.2638886 | 99.8655 | 0.0539881
99.88578 | 0.1427275 | 99.88578 | 0.09541518
99.90606 | -0.06523282 | 99.90606 | 0.09633516
99.92634 | 0.1782021 | 99.92634 | 0.1724888
99.94662 | 0.2306713 | 99.94662 | 0.1155427
99.96691 | 0.0574523 | 99.96691 | 0.03545065
99.98719 | 0.005767493 | 99.98719 | 0.1058237
100.0075 | 0.006172402 | 100.0075 | 0.1530508
100.0277 | 0.09338925 | 100.0277 | 0.07875223
100.048 | 0.0764458 | 100.048 | 0.06232622
100.0683 | 0.2678421 | 100.0683 | 0.06326347
100.0886 | 0.1293836 | 100.0886 | 0.1799436
100.1089 | 0.1819037 | 100.1089 | 0.05357037
100.1292 | 0.07818021 | 100.1292 | 0.1008104
100.1494 | 0.2001575 | 100.1494 | 0.09018221
100.1697 | 0.131169 | 100.1697 | 0.07955618
100.19 | 0.1316313 | 100.19 | 0.02263601
100.2103 | 0.1668222 | 100.2103 | 0.0004402256
100.2306 | 0.0804917 | 100.2306 | 0.09398734
100.2508 | 0.02888979 | 100.2508 | 0.0139255
100.2711 | 0.1335443 | 100.2711 | 0.1074769
100.2914 | 0.2382051 | 100.2914 | 0.05635459
100.3117 | 0.1866223 | 100.3117 | 0.07467886
100.332 | 0.1350459 | 100.332 | -0.04009657
100.3522 | -0.00332965 | 100.3522 | 0.1460561
100.3725 | 0.1360789 | 100.3725 | 0.05443313
100.3928 | 0.3275772 | 100.3928 | -0.00246545
100.4131 | 0.1544985 | 100.4131 | 0.1489715
100.4334 | 0.03350958 | 100.4334 | 0.08050312
100.4536 | 0.0861381 | 100.4536 | 0.1046295
100.4739 | -0.017477 | 100.4739 | 0.001443297
100.4942 | 0.0525254 | 100.4942 | 0.0834444
100.5145 | 0.001006382 | 100.5145 | 0.06128099
100.5348 | 0.140466 | 100.5348 | 0.1027772
100.5551 | 0.141043 | 100.5551 | -0.006187491
100.5753 | 0.2110709 | 100.5753 | 0.1510537
100.5956 | 0.1769386 | 100.5956 | 0.0420934
100.6159 | -0.03079858 | 100.6159 | 0.1125334
100.6362 | 0.05660956 | 100.6362 | 0.04987367
100.6565 | 0.1787463 | 100.6565 | 0.03929945
100.6767 | 0.1099172 | 100.6767 | 0.08081072
100.697 | 0.1973444 | 100.697 | 0.04709266
100.7173 | 0.1806114 | 100.7173 | 0.001802698
100.7376 | 0.2333292 | 100.7376 | -0.09556844
100.7579 | 0.216609 | 100.7579 | 0.01539591
100.7781 | -0.008438282 | 100.7781 | 0.1205754
100.7984 | 0.06165976 | 100.7984 | 0.06371997
100.8187 | 0.1317642 | 100.8187 | 0.1573297
100.839 | 0.2365972 | 100.839 | 0.04839526
100.8593 | 0.09838102 | 100.8593 | 0.06677781
100.8795 | 0.2205879 | 100.8795 | -0.07687451
100.8998 | -0.0391433 | 100.8998 | 0.1035494
100.9201 | -0.003729223 | 100.9201 | 0.09300323
100.9404 | 0.1011357 | 100.9404 | 0.02458886
100.9607 | 0.03239583 | 100.9607 | 0.002472948
100.981 | 0.05046793 | 100.981 | 0.009294376
101.0012 | 0.1032686 | 101.0012 | 0.01033093
101.0215 | 0.03454791 | 101.0215 | 0.08660112
101.0418 | -0.05152754 | 101.0418 | 0.04713273
101.0621 | 0.001292285 | 101.0621 | 0.05974983
101.0824 | 0.1582852 | 101.0824 | 0.05500797
101.1026 | 0.2284788 | 101.1026 | 0.1139257
101.1229 | 0.09034557 | 101.1229 | 0.06867889
101.1432 | -0.1345869 | 101.1432 | -0.02864907
101.1635 | 0.0397926 | 101.1635 | 0.1055066
101.1838 | 0.05792845 | 101.1838 | 0.1123496
101.204 | 0.02398735 | 101.204 | -0.008120027
101.2243 | 0.4414415 | 101.2243 | 0.01030138
101.2446 | 0.2339021 | 101.2446 | -0.02914542
101.2649 | 0.1305357 | 101.2649 | 0.04715067
101.2852 | -0.1117133 | 101.2852 | -0.01543996
101.3054 | -0.04145583 | 101.3054 | -0.04330622
101.3257 | 0.1676969 | 101.3257 | -0.002299415
101.346 | 0.06435598 | 101.346 | 0.08500584
101.3663 | -0.07370077 | 101.3663 | -0.03602007
101.3866 | -0.003417814 | 101.3866 | -0.006580865
101.4068 | 0.08423263 | 101.4068 | 0.005499389
101.4271 | 0.01563945 | 101.4271 | 0.006007728
101.4474 | 0.06858043 | 101.4474 | 0.0180923
101.4677 | -0.1041667 | 101.4677 | 0.1111975
101.488 | -0.05187349 | 101.488 | 0.07699014
101.5083 | 0.1740372 | 101.5083 | 0.06593304
101.5285 | 0.0006486542 | 101.5285 | -0.07822375
101.5488 | 0.0008776254 | 101.5488 | 0.08433457
101.5691 | 0.01847408 | 101.5691 | 0.009626541
101.5894 | -0.03336753 | 101.5894 | 0.02172622
101.6097 | 0.192575 | 101.6097 | 0.02225399
101.6299 | 0.07130172 | 101.6299 | 0.06908021
101.6502 | 0.1236459 | 101.6502 | -0.0229803
101.6705 | 0.002385359 | 101.6705 | 0.0180632
101.6908 | -0.01470215 | 101.6908 | 0.07646997
101.7111 | 0.02030006 | 101.7111 | 0.08858261
101.7313 | 0.1594753 | 101.7313 | 0.00810481
101.7516 | -0.01384307 | 101.7516 | 0.03758287
101.7719 | 0.003817158 | 101.7719 | 0.07285013
101.7922 | 0.004122647 | 101.7922 | -0.01919527
101.8125 | 0.1259623 | 101.8125 | -0.01285888
101.8327 | -0.01260836 | 101.8327 | -0.04124255
101.853 | 0.09188293 | 101.853 | 0.05190371
101.8733 | 0.02276948 | 101.8733 | 0.006163248
101.8936 | 0.1099124 | 101.8936 | -0.03378802
101.9139 | 0.1276173 | 101.9139 | -0.03901491
101.9342 | -0.04564372 | 101.9342 | 0.05992702
101.9544 | -0.2188983 | 101.9544 | -0.02052703
101.9747 | 0.1981312 | 101.9747 | 0.07841922
101.995 | -0.09663842 | 101.995 | 0.078988
102.0153 | 0.1988761 | 102.0153 | 0.01590153
102.0356 | 0.04300811 | 102.0356 | -0.01824759
102.0558 | -0.04340906 | 102.0558 | -0.01767233
102.0761 | 0.2000413 | 102.0761 | -0.01709492
102.0964 | 0.04419239 | 102.0964 | 0.05871614
102.1167 | -0.1637334 | 102.1167 | -0.01014657
102.137 | 0.0450138 | 102.137 | 0.01358547
102.1572 | 0.1148785 | 102.1572 | 0.06046782
102.1775 | 0.08058293 | 102.1775 | 0.02054677
102.1978 | -0.1099563 | 102.1978 | -0.002011011
102.2181 | 0.0120109 | 102.2181 | 0.004368553
102.2384 | 0.06454001 | 102.2384 | 0.06283361
102.2586 | 0.01290882 | 102.2586 | 0.04606934
102.2789 | -0.003993765 | 102.2789 | 0.04666834
102.2992 | 0.1006378 | 102.2992 | 0.05305654
102.3195 | -0.03777981 | 102.3195 | -0.01578458
102.3398 | 0.1015867 | 102.3398 | 0.04847831
102.3601 | 0.1194319 | 102.3601 | -0.002997389
102.3803 | -0.001605488 | 102.3803 | -0.002387593
102.4006 | 0.03361352 | 102.4006 | 0.04452066
102.4209 | 0.1903667 | 102.4209 | 0.004625513
102.4412 | 0.2255984 | 102.4412 | -0.05262858
102.4615 | 0.1045866 | 102.4615 | 0.0347954
102.4817 | 0.1398311 | 102.4817 | 0.01226784
102.502 | -0.03325135 | 102.502 | 0.1749276
102.5223 | -0.1021608 | 102.5223 | 0.007728462
102.5426 | 0.106714 | 102.5426 | 0.05465182
102.5629 | -0.08371043 | 102.5629 | 0.1073644
102.5831 | 0.05573264 | 102.5831 | 0.03276428
102.6034 | 0.02157097 | 102.6034 | -0.02447254
102.6237 | 0.1089435 | 102.6237 | 0.01088538
102.644 | 0.2831279 | 102.644 | -0.01162491
102.6643 | 0.1100964 | 102.6643 | 0.1047558
102.6845 | 0.07596027 | 102.6845 | -0.07978716
102.7048 | 0.1112749 | 102.7048 | 0.04238495
102.7251 | 0.09451262 | 102.7251 | -0.04956115
102.7454 | -0.009048864 | 102.7454 | 0.00317084
102.7657 | 0.2519794 | 102.7657 | -0.03668761
102.786 | 0.1484306 | 102.786 | 0.02183573
102.8062 | 0.2532216 | 102.8062 | -0.0180184
102.8265 | -0.05864769 | 102.8265 | -0.04050926
102.8468 | -0.07537173 | 102.8468 | -0.02870046
102.8671 | 0.2551328 | 102.8671 | 0.006258654
102.8874 | 0.151616 | 102.8874 | 0.052794
102.9076 | -0.07342227 | 102.9076 | 0.006738906
102.9279 | 0.04876809 | 102.9279 | -0.03352699
102.9482 | 0.1015204 | 102.9482 | 0.03616298
102.9685 | 0.06747347 | 102.9685 | 0.007475474
102.9888 | -0.03601149 | 102.9888 | -0.03278394
103.009 | 0.1382877 | 103.009 | 0.02533842
103.0293 | -0.05199006 | 103.0293 | 0.07767591
103.0496 | -0.1380948 | 103.0496 | 0.07214519
103.0699 | 0.1924735 | 103.0699 | 0.03189441
103.0902 | 0.0022149 | 103.0902 | 0.003219857
103.1104 | -0.1012318 | 103.1104 | -0.02545254
103.1307 | 0.003672298 | 103.1307 | 0.01532167
103.151 | -0.04766723 | 103.151 | 0.1139684
103.1713 | 0.005166298 | 103.1713 | -0.02465121
103.1916 | -0.1156049 | 103.1916 | 0.02191652
103.2119 | 0.2671025 | 103.2119 | 0.00482899
103.2321 | 0.007455121 | 103.2321 | 0.01667881
103.2524 | 0.1297586 | 103.2524 | -0.01776551
103.2727 | -0.04307045 | 103.2727 | 0.04038492
103.293 | -0.1117264 | 103.293 | 0.05802825
103.3133 | 0.06267949 | 103.3133 | 0.02359041
103.3335 | 0.1329251 | 103.3335 | 0.04702509
103.3538 | 0.01220493 | 103.3538 | -0.03370473
103.3741 | -0.004342225 | 103.3741 | 0.01866946
103.3944 | -0.03824412 | 103.3944 | 0.0073884
103.4147 | 0.1014715 | 103.4147 | -0.02125161
103.4349 | -0.140751 | 103.4349 | 0.007980903
103.4552 | 0.1378662 | 103.4552 | -0.009080718
103.4755 | 0.08662875 | 103.4755 | 0.002795004
103.4958 | -0.1208524 | 103.4958 | 0.06675622
103.5161 | 0.07097844 | 103.5161 | 0.04970107
103.5363 | 0.471149 | 103.5363 | 0.03843512
103.5566 | -0.01409081 | 103.5566 | 0.0850417
103.5769 | 0.09095357 | 103.5769 | -0.01881252
103.5972 | 0.05711544 | 103.5972 | 0.01043726
103.6175 | -0.02879964 | 103.6175 | 0.04547624
103.6377 | 0.00681943 | 103.6377 | 0.04579516
103.658 | -0.1485274 | 103.658 | -0.03490228
103.6783 | 0.1648823 | 103.6783 | 0.05801355
103.6986 | 0.3567705 | 103.6986 | 0.02361672
103.7189 | 0.1667206 | 103.7189 | 0.04709242
103.7392 | -0.05804513 | 103.7392 | 0.02427398
103.7594 | -0.0223878 | 103.7594 | -0.01011637
103.7797 | 0.04799813 | 103.7797 | 0.001791732
103.8 | 0.04894599 | 103.8 | 0.05999829
103.8203 | 0.171428 | 103.8203 | 0.06033663
103.8406 | 0.1723886 | 103.8406 | 0.1069734
103.8608 | 0.01710561 | 103.8608 | -0.03157279
103.8811 | 0.03544008 | 103.8811 | -0.008079819
103.9014 | 0.1926698 | 103.9014 | 0.1137949
103.9217 | -0.01467739 | 103.9217 | 0.0389126
103.942 | -0.01368489 | 103.942 | -0.01281944
103.9622 | 0.1262029 | 103.9622 | 0.004895129
103.9825 | 0.1445692 | 103.9825 | 0.03418593
104.0028 | -0.01066915 | 104.0028 | 0.08084
104.0231 | 0.04243219 | 104.0231 | 0.08119993
104.0434 | 0.04345657 | 104.0434 | -0.01681761
104.0636 | 0.3569873 | 104.0636 | 0.06456516
104.0839 | -0.00655888 | 104.0839 | 0.03020935
104.1042 | 0.3069846 | 104.1042 | 0.03636495
104.1245 | 0.09970118 | 104.1245 | 0.01937457
104.1448 | 0.1354797 | 104.1448 | -0.02076181
104.1651 | 0.1365423 | 104.1651 | 0.07799287
104.1853 | -0.001277575 | 104.1853 | 0.02628673
104.2056 | 0.1386867 | 104.2056 | 0.03824017
104.2259 | 0.05296292 | 104.2259 | 0.009686504
104.2462 | 0.2450233 | 104.2462 | 0.03900537
104.2665 | 0.12459 | 104.2665 | 0.0856875
104.2867 | 0.1083298 | 104.2867 | -0.006517097
104.307 | 0.005270415 | 104.307 | 0.1211879
104.3273 | -0.01097705 | 104.3273 | 0.092645
104.3476 | -0.09666258 | 104.3476 | -0.05163645
104.3679 | -0.01034788 | 104.3679 | 0.07028795
104.3881 | 0.04125097 | 104.3881 | -0.00454474
104.4084 | 0.1102173 | 104.4084 | 0.05951361
104.4287 | 0.1965511 | 104.4287 | 0.002046351
104.449 | 0.1960858 | 104.449 | 0.08925717
104.4693 | 0.1782657 | 104.4693 | -0.008715035
104.4895 | 0.07364642 | 104.4895 | 0.0148427
104.5098 | 0.03847797 | 104.5098 | 0.04418962
104.5301 | 0.1942881 | 104.5301 | 0.06196463
104.5504 | 0.1244102 | 104.5504 | 0.0797418
104.5707 | 0.01981645 | 104.5707 | 0.02228965
104.591 | 0.03675684 | 104.591 | 0.1095156
104.6112 | 0.2099536 | 104.6112 | -1.559018e-05
104.6315 | 0.1748234 | 104.6315 | -0.01116497
104.6518 | 0.1396996 | 104.6518 | 0.01241003
104.6721 | 0.0004155085 | 104.6721 | 0.007052002
104.6924 | 0.0347489 | 104.6924 | 0.03063132
104.7126 | -0.03507801 | 104.7126 | 0.1005091
104.7329 | 0.2076015 | 104.7329 | 0.01413902
104.7532 | 0.06834287 | 104.7532 | -0.0432937
104.7735 | 0.05061843 | 104.7735 | -0.008428829
104.7938 | 0.1023448 | 104.7938 | 0.04958635
104.814 | 0.1193553 | 104.814 | 0.03815925
104.8343 | 0.2058167 | 104.8343 | 0.02094727
104.8546 | 0.1013122 | 104.8546 | 0.05003374
104.8749 | -0.003185908 | 104.8749 | -0.04240541
104.8952 | -0.0382332 | 104.8952 | 0.02719464
104.9154 | 0.1350592 | 104.9154 | -0.01894389
104.9357 | 0.08266357 | 104.9357 | -0.02457101
104.956 | -0.004447932 | 104.956 | 0.04503552
104.9763 | -0.03946972 | 104.9763 | 0.0046905
104.9966 | 0.04704265 | 104.9966 | 0.03957912
105.0169 | 0.02939473 | 105.0169 | -0.0354838
105.0371 | 0.1159198 | 105.0371 | -0.01216494
105.0574 | 0.306618 | 105.0574 | 0.02273016
105.0777 | 0.2021837 | 105.0777 | 0.08656259
105.098 | 0.06303347 | 105.098 | 0.01150831
105.1183 | -0.07611035 | 105.1183 | -0.01146049
105.1385 | 0.09725221 | 105.1385 | 0.0002950909
105.1588 | 0.09701003 | 105.1588 | 0.03520098
105.1791 | 0.2703853 | 105.1791 | 0.0180257
105.1994 | 0.0791837 | 105.1994 | 0.1339544
105.2197 | -0.2335394 | 105.2197 | 0.04155197
105.2399 | 0.2002718 | 105.2399 | 0.08225353
105.2602 | 0.1827004 | 105.2602 | 0.07666096
105.2805 | 0.06096866 | 105.2805 | 0.0652835
105.3008 | 0.1302156 | 105.3008 | -0.06183253
105.3211 | 0.1647466 | 105.3211 | 0.06568322
105.3413 | 0.04303406 | 105.3413 | 0.02537705
105.3616 | -0.0265888 | 105.3616 | 0.07766564
105.3819 | 0.3725447 | 105.3819 | 0.01421565
105.4022 | 0.02515684 | 105.4022 | 0.03178633
105.4225 | -0.04444689 | 105.4225 | 0.03199806
105.4428 | 0.2158169 | 105.4428 | 0.009063803
105.463 | 0.1288648 | 105.463 | -0.02544237
105.4833 | 0.007196864 | 105.4833 | 0.04422028
105.5036 | -0.01029802 | 105.5036 | 0.04444064
105.5239 | -0.01042542 | 105.5239 | 0.02151502
105.5442 | 0.1109813 | 105.5442 | 0.1722027
105.5644 | -0.09746665 | 105.5644 | 0.0624758
105.5847 | 0.006591753 | 105.5847 | -0.006739642
105.605 | 0.336351 | 105.605 | 0.1323804
105.6253 | -0.1324945 | 105.6253 | 0.01687298
105.6456 | 0.05838854 | 105.6456 | -0.0002526531
105.6658 | 0.1971947 | 105.6658 | -1.501852e-05
105.6861 | 0.2318405 | 105.6861 | -0.06343263
105.7064 | 0.006076045 | 105.7064 | 0.006253764
105.7267 | 0.1449013 | 105.7267 | 0.0007108371
105.747 | -0.02876707 | 105.747 | 0.05304044
105.7672 | 0.07534872 | 105.7672 | 0.04171479
105.7875 | -0.01150134 | 105.7875 | 0.03617834
105.8078 | 0.1794328 | 105.8078 | -0.02722632
105.8281 | -0.09837678 | 105.8281 | -0.02697141
105.8484 | 0.1272923 | 105.8484 | -0.003566204
105.8686 | -0.06369893 | 105.8686 | -0.00909402
105.8889 | -0.04635044 | 105.8889 | -0.02040671
105.9092 | 0.02308776 | 105.9092 | -0.03750429
105.9295 | 0.196699 | 105.9295 | -0.04927052
105.9498 | 0.1272611 | 105.9498 | 0.08364133
105.9701 | 0.05782951 | 105.9701 | -0.03228725
105.9903 | 0.092571 | 105.9903 | -0.02089886
106.0106 | -0.08101448 | 106.0106 | -0.01529535
106.0309 | 0.09262865 | 106.0309 | 0.01345847
106.0512 | 0.09266704 | 106.0512 | -0.0445911
106.0715 | 0.02326736 | 106.0715 | 0.01310222
106.0917 | -0.09820928 | 106.0917 | -0.01022082
106.112 | -0.08154133 | 106.112 | 0.006967562
106.1323 | 0.2129108 | 106.1323 | 0.05309329
106.1526 | 0.03861925 | 106.1526 | -0.02809365
106.1729 | 0.159473 | 106.1729 | 0.02961047
106.1931 | -0.0321669 | 106.1931 | 0.0005111886
106.2134 | 0.2102274 | 106.2134 | 0.04664555
106.2337 | 0.0880447 | 106.2337 | -0.01717164
106.254 | 0.000590607 | 106.254 | 0.00581889
106.2743 | 0.2082818 | 106.2743 | 0.05774676
106.2945 | -0.01804844 | 106.2945 | 0.04023235
106.3148 | 0.06812772 | 106.3148 | -0.0004280553
106.3351 | 0.2411158 | 106.3351 | 0.05729333
106.3554 | -0.07200084 | 106.3554 | 0.01085021
106.3757 | 0.2051667 | 106.3757 | 0.004918502
106.396 | 0.083035 | 106.396 | 0.06264636
106.4162 | 0.1518819 | 106.4162 | 0.0451449
106.4365 | 0.1512908 | 106.4365 | -0.001289587
106.4568 | 0.150706 | 106.4568 | 0.06801882
106.4771 | 0.09804429 | 106.4771 | 0.09682013
106.4974 | 0.04538895 | 106.4974 | 0.02724397
106.5176 | 0.2531567 | 106.5176 | -0.02496892
106.5379 | 0.04426405 | 106.5379 | 0.03277406
106.5582 | -0.07781661 | 106.5582 | 0.02686178
106.5785 | 0.1646924 | 106.5785 | -0.0195576
106.5988 | 0.112069 | 106.5988 | -0.03125259
106.619 | 0.3719519 | 106.619 | 0.02649901
106.6393 | 0.006841182 | 106.6393 | 0.04374352
106.6596 | 0.04104241 | 106.6596 | 0.003119812
106.6799 | -0.06363889 | 106.6799 | -0.002779513
106.7002 | 0.1789084 | 106.7002 | 0.02604554
106.7204 | 0.05687878 | 106.7204 | 0.0143635
106.7407 | 0.02166106 | 106.7407 | 0.002683613
106.761 | 0.03853305 | 106.761 | 0.01994107
106.7813 | 0.0206892 | 106.7813 | 0.008265502
106.8016 | 0.08965728 | 106.8016 | 0.03131431
106.8219 | 0.002381737 | 106.8219 | 0.01385603
106.8421 | 0.001918126 | 106.8421 | -0.09619269
106.8624 | -0.03326133 | 106.8624 | 0.05996444
106.8827 | 0.08781559 | 106.8827 | 0.04251263
106.903 | 0.1047322 | 106.903 | 0.03085002
106.9233 | -0.01723367 | 106.9233 | 0.04812474
106.9435 | 0.08650128 | 106.9435 | 0.04225348
106.9638 | -0.1048963 | 106.9638 | 0.06531956
106.9841 | 0.1203792 | 106.9841 | -0.009991825
107.0044 | 0.1199666 | 107.0044 | 0.0478008
107.0247 | -0.05405077 | 107.0247 | 0.06508632
107.0449 | 0.1017994 | 107.0449 | 0.01292955
107.0652 | -0.02012186 | 107.0652 | 0.06494161
107.0855 | 0.1183799 | 107.0855 | 0.01278917
107.1058 | -0.1076952 | 107.1058 | -0.004638901
107.1261 | -0.02126401 | 107.1261 | 0.01265741
107.1463 | 0.03045136 | 107.1463 | -0.04527559
107.1666 | 0.221062 | 107.1666 | 0.04146948
107.1869 | 0.04709568 | 107.1869 | 0.006688937
107.2072 | -0.04005871 | 107.2072 | 0.05292907
107.2275 | 0.1852933 | 107.2275 | 0.08759729
107.2478 | 0.0460683 | 107.2478 | 0.07597137
107.268 | 0.01101638 | 107.268 | 0.04119946
107.2883 | -0.0587514 | 107.2883 | 0.07008712
107.3086 | 0.149265 | 107.3086 | -0.01097677
107.3289 | 0.1315933 | 107.3289 | 0.05263743
107.3492 | 0.009761325 | 107.3492 | -0.08050547
107.3694 | 0.1136302 | 107.3694 | -0.01688696
107.3897 | 0.148061 | 107.3897 | -0.01113665
107.41 | 0.07833144 | 107.41 | -0.03431938
107.4303 | 0.1995805 | 107.4303 | 0.0003704276
107.4506 | -0.06110846 | 107.4506 | 0.02348832
107.4708 | -0.02665218 | 107.4708 | 0.006099107
107.4911 | 0.3029494 | 107.4911 | 0.02343428
107.5114 | 0.1638073 | 107.5114 | -0.01709876
107.5317 | 0.007310484 | 107.5317 | -0.01712039
107.552 | 0.04179227 | 107.552 | 0.03494348
107.5722 | 0.2846138 | 107.5722 | 0.0233521
107.5925 | 0.1802194 | 107.5925 | 0.07542029
107.6128 | 0.1973592 | 107.6128 | 0.04068508
107.6331 | 0.1103388 | 107.6331 | 0.04646128
107.6534 | -0.1502865 | 107.6534 | 0.05802669
107.6736 | -0.0810442 | 107.6736 | 0.03487203
107.6939 | 0.1791767 | 107.6939 | -0.005641586
107.7142 | 0.1789873 | 107.7142 | 0.02907844
107.7345 | 0.1788042 | 107.7345 | 0.02329137
107.7548 | 0.1959887 | 107.7548 | -0.04036392
107.7751 | -0.1166816 | 107.7751 | -0.005637415
107.7953 | -0.03004 | 107.7953 | 0.04066532
107.8156 | -0.01283643 | 107.8156 | 0.05803503
107.8359 | 0.05645686 | 107.8359 | 0.03489764
107.8562 | -0.0478546 | 107.8562 | 0.110142
107.8765 | -0.04799301 | 107.8765 | -0.01137067
107.8967 | -0.04812504 | 107.8967 | 0.006007676
107.917 | 0.03855486 | 107.917 | -0.005547006
107.9373 | 0.2120467 | 107.9373 | -0.01131249
107.9576 | -0.1005662 | 107.9576 | 0.05815566
107.9779 | 0.2118273 | 107.9779 | 0.02924634
107.9981 | 0.02075489 | 107.9981 | 0.01191326
108.0184 | 0.15955 | 108.0184 | -0.02277878
108.0387 | 0.05529595 | 108.0387 | 0.0293369
108.059 | 0.4892427 | 108.059 | 0.04673251
108.0793 | 0.2634736 | 108.0793 | -0.04582342
108.0995 | 0.002988681 | 108.0995 | 0.0005116956
108.1198 | 0.002926791 | 108.1198 | -0.005234363
108.1401 | 0.3848157 | 108.1401 | 0.01216988
108.1604 | 0.002822139 | 108.1604 | 0.07587259
108.1807 | 0.02014049 | 108.1807 | 0.04119782
108.201 | 0.07218744 | 108.201 | 0.0354604
108.2212 | 0.1763241 | 108.2212 | 0.04708624
108.2415 | -0.1188384 | 108.2415 | 0.07028832
108.2618 | 0.002672099 | 108.2618 | 0.03562219
108.2821 | 0.124189 | 108.2821 | 0.07040266
108.3024 | 0.05474005 | 108.3024 | 0.03574084
108.3226 | -0.1709525 | 108.3226 | 0.006868222
108.3429 | 0.02002796 | 108.3429 | 0.05322924
108.3632 | -0.01467964 | 108.3632 | 0.04750909
108.3835 | 0.05478581 | 108.3835 | 0.03600405
108.4038 | 0.1937021 | 108.4038 | -0.02179512
108.424 | -0.1187642 | 108.424 | 0.07087083
108.4443 | 0.1243315 | 108.4443 | 0.0940945
108.4646 | 0.02021137 | 108.4646 | 0.01315366
108.4849 | 0.05498648 | 108.4849 | 0.08267794
108.5052 | -0.03175981 | 108.5052 | -0.04455488
108.5254 | 0.07247249 | 108.5254 | 0.03076075
108.5457 | 0.2808778 | 108.5457 | 0.05978224
108.566 | 0.1073451 | 108.566 | 0.04829664
108.5863 | -0.01409789 | 108.5863 | 0.09468356
108.6066 | 0.1248822 | 108.6066 | 0.06005413
108.6269 | 0.03817412 | 108.6269 | 0.1180194
108.6471 | 0.05563913 | 108.6471 | 0.04288507
108.6674 | -0.1178617 | 108.6674 | 0.01983618
108.6877 | 0.02114383 | 108.6877 | -0.03793277
108.708 | 0.1775169 | 108.708 | 0.002680072
108.7283 | 0.2123685 | 108.7283 | 0.08959136
108.7485 | -0.0479124 | 108.7485 | 0.002893708
108.7688 | 0.1258409 | 108.7688 | -0.04329253
108.7891 | 0.1433505 | 108.7891 | 0.002768657
108.8094 | 0.0914221 | 108.8094 | 0.03147089
108.8297 | -0.06466662 | 108.8297 | -0.04977841
108.8499 | -0.09922118 | 108.8499 | 0.02522444
108.8702 | 0.03984175 | 108.8702 | -0.02708537
108.8905 | 0.1441888 | 108.8905 | 0.001625505
108.9108 | 0.1443756 | 108.9108 | -0.06225406
108.9311 | 0.2140133 | 108.9311 | 0.01854447
108.9513 | 0.1968517 | 108.9513 | 0.04726181
108.9716 | 0.02344649 | 108.9716 | 0.05283317
108.9919 | 0.02365879 | 108.9919 | -0.005250718
109.0122 | -0.09765031 | 109.0122 | -0.005462079
109.0325 | 0.09354697 | 109.0325 | 0.03483798
109.0528 | -0.06247161 | 109.0528 | 0.08092723
109.073 | 0.007210646 | 109.073 | -0.02344432
109.0933 | 0.1463437 | 109.0933 | 0.06894554
109.1136 | 0.0250665 | 109.1136 | 0.03402275
109.1339 | 0.3725457 | 109.1339 | 0.04539842
109.1542 | 0.008225635 | 109.1542 | 0.00469291
109.1744 | 0.04321755 | 109.1744 | 0.004498818
109.1947 | -0.09539528 | 109.1947 | 0.02745503
109.215 | -0.1298351 | 109.215 | 0.06777452
109.2353 | 0.1127371 | 109.2353 | 0.01550357
109.2556 | 0.1817044 | 109.2556 | -0.0657004
109.2758 | 0.1117893 | 109.2758 | 0.03828296
109.2961 | -0.04492502 | 109.2961 | 0.08439812
109.3164 | 0.110867 | 109.3164 | 0.09000617
109.3367 | -0.0284734 | 109.3367 | 0.04932009
109.357 | 0.005803636 | 109.357 | 0.07229358
109.3772 | 0.07480928 | 109.3772 | 0.08948218
109.3975 | 0.1090991 | 109.3975 | -0.03221594
109.4178 | 0.2996452 | 109.4178 | 0.07756958
109.4381 | 0.1256144 | 109.4381 | 0.03689429
109.4584 | 0.1425623 | 109.4584 | -0.009565878
109.4787 | -0.01409467 | 109.4787 | 0.0192076
109.4989 | 0.1938381 | 109.4989 | 0.0595573
109.5192 | -0.06697272 | 109.5192 | 0.09412213
109.5395 | 0.01944504 | 109.5395 | 0.03030949
109.5598 | 0.1232303 | 109.5598 | 0.03594345
109.5801 | 0.08813302 | 109.5801 | -0.03365191
109.6003 | 0.0009588004 | 109.6003 | 0.0009215478
109.6206 | -0.08620905 | 109.6206 | 0.02392309
109.6409 | 0.1564906 | 109.6409 | 0.0469268
109.6612 | 0.08669662 | 109.6612 | 0.05835859
109.6815 | 0.2252424 | 109.6815 | 0.02928328
109.7017 | 0.29435 | 109.7017 | 0.02335828
109.722 | 0.06832516 | 109.722 | 0.06373173
109.7423 | 0.1548067 | 109.7423 | -0.02899451
109.7626 | 0.3801835 | 109.7626 | 0.06925363
109.7829 | 0.01528887 | 109.7829 | 0.09227244
109.8031 | 0.1538729 | 109.8031 | 0.06899712
109.8234 | -0.1068423 | 109.8234 | 0.02257581
109.8437 | 0.04911552 | 109.8437 | 0.05138814
109.864 | 0.04882975 | 109.864 | 0.03390634
109.8843 | 0.1874392 | 109.8843 | 0.06272298
109.9045 | 0.1177218 | 109.9045 | -0.01262488
109.9248 | 0.08273292 | 109.9248 | -0.001165023
109.9451 | 0.03038932 | 109.9451 | 0.06816736
109.9654 | 0.1516632 | 109.9654 | 0.07963153
109.9857 | 0.06461014 | 109.9857 | 0.06216267
110.006 | 0.1338135 | 110.006 | 0.0794182
110.0262 | -0.02267131 | 110.0262 | -0.01327782
110.0465 | -0.005538581 | 110.0465 | -0.02495316
110.0668 | 0.2893783 | 110.0668 | 0.05596625
110.0871 | -0.09278177 | 110.0871 | 0.05586929
110.1074 | -0.02354658 | 110.1074 | 0.03841339
110.1276 | 0.2540283 | 110.1276 | -0.01376258
110.1479 | 0.1843874 | 110.1479 | 0.03244324
110.1682 | -0.02413608 | 110.1682 | 0.05550308
110.1885 | -0.07640316 | 110.1885 | 0.009120623
110.2088 | 0.1838361 | 110.2088 | 0.1189903
110.229 | 0.04477626 | 110.229 | 0.09576034
110.2493 | 0.04461164 | 110.2493 | 0.03202325
110.2696 | 0.2701479 | 110.2696 | 0.02037165
110.2899 | 0.009579314 | 110.2899 | 0.06080555
110.3102 | 0.2351283 | 110.3102 | 0.01443605
110.3304 | 0.1308225 | 110.3304 | 0.008577961
110.3507 | 0.2001342 | 110.3507 | 0.01429611
110.371 | 0.217369 | 110.371 | 0.008442343
110.3913 | 0.008915643 | 110.3913 | 0.03731296
110.4116 | 0.06088537 | 110.4116 | 0.06618573
110.4319 | -0.1649163 | 110.4319 | 0.008255106
110.4521 | -0.02612827 | 110.4521 | 0.08921553
110.4724 | 0.1126662 | 110.4724 | 0.0428633
110.4927 | 0.04313361 | 110.4927 | 0.00230026
110.513 | 0.008329662 | 110.513 | -0.02089951
110.5333 | 0.06033765 | 110.5333 | 0.01956029
110.5535 | 0.04290757 | 110.5535 | -0.06150553
110.5738 | 0.2511783 | 110.5738 | 0.02525488
110.5941 | -0.0440168 | 110.5941 | -0.06159365
110.6144 | 0.1989889 | 110.6144 | 0.01938404
110.6347 | 0.07741768 | 110.6347 | 0.1350861
110.6549 | 0.146825 | 110.6549 | -0.003839285
110.6752 | 0.02526655 | 110.6752 | 0.02506155
110.6955 | 0.1294089 | 110.6955 | 0.02502936
110.7158 | 0.04258537 | 110.7158 | 0.09444377
110.7361 | 0.07729601 | 110.7361 | 0.07705479
110.7563 | 0.1814575 | 110.7563 | 0.0191587
110.7766 | 0.04256976 | 110.7766 | -0.02716115
110.7969 | 0.2682718 | 110.7969 | 0.05383597
110.8172 | 0.07731346 | 110.8172 | -0.004053638
110.8375 | -0.009471798 | 110.8375 | 0.08852187
110.8578 | 0.164166 | 110.8578 | -0.05038194
110.878 | 0.02531016 | 110.878 | -0.03882062
110.8983 | 0.007988479 | 110.8983 | 0.007384328
110.9186 | -0.07877127 | 110.9186 | -0.01006597
110.9389 | 0.1816976 | 110.9389 | 0.09401367
110.9592 | 0.07758948 | 110.9592 | 0.02448436
110.9794 | 0.1297378 | 110.9794 | -0.02768168
110.9997 | -0.009079826 | 110.9997 | -0.04512334
111.02 | -0.07844658 | 111.02 | 0.06475197
111.0403 | 0.1473319 | 111.0403 | 0.08782388
111.0606 | 0.2863113 | 111.0606 | 0.01830536
111.0808 | 0.112797 | 111.0808 | 0.006659375
111.1011 | 0.234428 | 111.1011 | 0.07024702
111.1214 | 0.02620419 | 111.1214 | 0.1338368
111.1417 | -0.04312431 | 111.1417 | 0.00645658
111.162 | 0.0785258 | 111.162 | 0.02375441
111.1822 | -0.0775955 | 111.1822 | 0.03526736
111.2025 | 0.1308729 | 111.2025 | -0.04581012
111.2228 | 0.07893104 | 111.2228 | -0.01693174
111.2431 | 0.1485233 | 111.2431 | 0.1508377
111.2634 | 0.09659419 | 111.2634 | 0.05819261
111.2837 | 0.06203255 | 111.2837 | 0.05814228
111.3039 | -0.02460604 | 111.3039 | 0.0002237387
111.3242 | -0.07651604 | 111.3242 | -0.00560931
111.3445 | 0.288247 | 111.3445 | -0.005653163
111.3648 | 0.2189887 | 111.3648 | 9.218029e-05
111.3851 | 0.2712645 | 111.3851 | 0.0405619
111.4053 | 0.02840775 | 111.4053 | 0.02895045
111.4256 | 0.1327796 | 111.4256 | 0.06942449
111.4459 | 0.2024357 | 111.4459 | 0.005734027
111.4662 | -0.1272075 | 111.4662 | 0.07514757
111.4865 | 0.2376002 | 111.4865 | -0.03483487
111.5067 | -0.0052246 | 111.5067 | 0.01722188
111.527 | 0.06445695 | 111.527 | 0.02298449
111.5473 | -0.02210513 | 111.5473 | -0.005972963
111.5676 | 0.169117 | 111.5676 | 0.06923841
111.5879 | 0.1693732 | 111.5879 | 0.08658157
111.6081 | 0.08283024 | 111.6081 | 0.02869541
111.6284 | -0.02106744 | 111.6284 | 0.02868178
111.6487 | 0.1875413 | 111.6487 | 0.02288327
111.669 | 0.1704619 | 111.669 | 0.09810544
111.6893 | 0.1360278 | 111.6893 | 0.05180199
111.7096 | 0.06687783 | 111.7096 | 0.04600995
111.7298 | 0.1539843 | 111.7298 | 0.06915526
111.7501 | 0.2063748 | 111.7501 | 0.0402194
111.7704 | 0.08516067 | 111.7704 | -0.01186245
111.7907 | 0.08548067 | 111.7907 | 0.0691597
111.811 | -0.1398874 | 111.811 | 0.01708217
111.8312 | 0.1382231 | 111.8312 | 0.04023827
111.8515 | 0.06911782 | 111.8515 | 0.005526161
111.8718 | 1.887474e-05 | 111.8718 | 0.01711251
111.8921 | -0.1037959 | 111.8921 | 0.06342324
111.9124 | 0.01736449 | 111.9124 | 0.03450464
111.9326 | 0.1038091 | 111.9326 | 0.06345857
111.9529 | 0.2076211 | 111.9529 | 0.01718319
111.9732 | 0.1204673 | 111.9732 | 0.07507662
111.9935 | 0.206931 | 111.9935 | 0.1387593
112.0138 | 0.08506773 | 112.0138 | 0.08091627
112.034 | 0.08473861 | 112.034 | 0.03464951
112.0543 | 0.04969365 | 112.0543 | 0.1041257
112.0746 | 0.1361828 | 112.0746 | 0.05786322
112.0949 | 0.0317062 | 112.0949 | 0.1041955
112.1152 | 0.257097 | 112.1152 | 0.01742816
112.1354 | 0.1699942 | 112.1354 | -0.04618891
112.1557 | 0.1523423 | 112.1557 | -0.01248552
112.176 | 0.1173356 | 112.176 | -0.08294663
112.1963 | -0.02183141 | 112.1963 | 0.04335368
112.2166 | 0.1341469 | 112.2166 | 0.05970244
112.2369 | -0.005007373 | 112.2369 | 0.07605336
112.2571 | 0.1162614 | 112.2571 | 0.1039805
112.2774 | 0.08128662 | 112.2774 | 0.1029746
112.2977 | -0.07520961 | 112.2977 | 0.07882278
112.318 | 0.1849672 | 112.318 | 0.1009694
112.3383 | 0.01112264 | 112.3383 | 0.0883959
112.3585 | 0.1845067 | 112.3585 | 0.06425051
112.3788 | 0.02803595 | 112.3788 | 0.06904247
112.3991 | 0.1146272 | 112.3991 | 0.0449014
112.4194 | 0.1144192 | 112.4194 | 0.0381236
112.4397 | 0.1142176 | 112.4397 | 0.06607018
112.4599 | 0.06193909 | 112.4599 | 0.11138
112.4802 | -0.007694185 | 112.4802 | 0.05831241
112.5005 | 0.07892892 | 112.5005 | 0.08047843
112.5208 | 0.1655584 | 112.5208 | -0.001520056
112.5411 | 0.217472 | 112.5411 | 0.003289171
112.5613 | 0.06105871 | 112.5613 | 0.01967463
112.5816 | 0.2345129 | 112.5816 | 0.1691641
112.6019 | 0.1649179 | 112.6019 | 0.06981313
112.6222 | 0.3036626 | 112.6222 | 0.0283347
112.6425 | 0.00838584 | 112.6425 | 0.01000657
112.6628 | 0.1992266 | 112.6628 | 0.06691208
112.683 | 0.112296 | 112.683 | 0.1180327
112.7033 | 0.216344 | 112.7033 | 0.07077588
112.7236 | 0.1467872 | 112.7236 | 0.05245639
112.7439 | 0.09459796 | 112.7439 | -0.006370208
112.7642 | 0.0944984 | 112.7642 | 0.04475906
112.7844 | 0.05968299 | 112.7844 | 0.07274234
112.8047 | 0.2505684 | 112.8047 | 0.02549629
112.825 | 0.1289602 | 112.825 | 0.02454871
112.8453 | 0.111525 | 112.8453 | 0.0120292
112.8656 | 0.07673514 | 112.8656 | 0.1036785
112.8858 | 0.3197294 | 112.8858 | 0.05644111
112.9061 | -0.06226998 | 112.9061 | 0.0149929
112.9264 | 0.09393148 | 112.9264 | 0.002482029
112.9467 | 0.2154171 | 112.9467 | 0.08256591
112.967 | 0.0764924 | 112.967 | 0.1279297
112.9872 | -0.01034257 | 112.9872 | 0.1212124
113.0075 | -0.04508783 | 113.0075 | 0.03347865
113.0278 | -0.09718783 | 113.0278 | -0.002169569
113.0481 | -0.01039256 | 113.0481 | 0.04898992
113.0684 | 0.0937702 | 113.0684 | 0.05385527
113.0887 | 0.2500227 | 113.0887 | 0.00663945
113.1089 | 0.2326704 | 113.1089 | -0.01742607
113.1292 | -0.01036995 | 113.1292 | -0.006767201
113.1495 | -0.02770947 | 113.1495 | 0.00968086
113.1698 | 0.2327352 | 113.1698 | 0.09557552
113.1901 | 0.07651952 | 113.1901 | 0.03679642
113.2103 | 0.02447691 | 113.2103 | 0.09954725
113.2306 | 0.1286907 | 113.2306 | -0.0633942
113.2509 | 0.02457749 | 113.2509 | -0.01800016
113.2712 | 0.02463735 | 113.2712 | 0.004247891
113.2915 | 0.3372036 | 113.2915 | -0.008224123
113.3117 | 0.1810262 | 113.3117 | -0.02648101
113.332 | 0.007494056 | 113.332 | -0.0215876
113.3523 | 0.05966275 | 113.3523 | 0.04117834
113.3726 | 0.1118378 | 113.3726 | 0.04607608
113.3929 | 0.1119359 | 113.3929 | -0.006894403
113.4131 | 0.2335682 | 113.4131 | 0.05587802
113.4334 | -0.07882094 | 113.4334 | 0.06656926
113.4537 | -0.06134258 | 113.4537 | -0.01532993
113.474 | -0.04385785 | 113.474 | 0.1400416
113.4943 | 0.06043881 | 113.4943 | 0.06393373
113.5146 | 0.0779363 | 113.5146 | 0.09778175
113.5348 | 0.3384957 | 113.5348 | 0.04482639
113.5551 | 0.1129504 | 113.5551 | 0.08446577
113.5754 | 0.04366145 | 113.5754 | -0.008994541
113.5957 | 0.06118444 | 113.5957 | -0.01564714
113.616 | -0.02545286 | 113.616 | 0.00663761
113.6362 | 0.1136107 | 113.6362 | 0.06943377
113.6565 | 0.2874028 | 113.6565 | 0.1322321
113.6768 | 0.09661794 | 113.6768 | -0.04223594
113.6971 | 0.01000615 | 113.6971 | -0.01994255
113.7174 | 0.09701184 | 113.7174 | 0.04864928
113.7376 | -0.09375387 | 113.7376 | 0.01307661
113.7579 | 0.1147924 | 113.7579 | 0.01222832
113.7782 | 0.2018172 | 113.7782 | 0.05767849
113.7985 | 0.1325984 | 113.7985 | -0.024184
113.8188 | 0.2890804 | 113.8188 | 0.02705752
113.839 | -0.005820097 | 113.839 | -0.0142914
113.8593 | 0.01178579 | 113.8593 | -0.003554821
113.8796 | -0.0400464 | 113.8796 | 0.0824154
113.8999 | -0.1613167 | 113.8999 | 0.03528592
113.9202 | 0.09936392 | 113.9202 | 0.01130675
113.9405 | 0.1864398 | 113.9405 | 0.02205196
113.9607 | 0.1346331 | 113.9607 | 0.02122526
113.981 | -0.09077834 | 113.981 | 0.06669701
114.0013 | 0.01367774 | 114.0013 | 0.04272648
114.0216 | 0.1355013 | 114.0216 | -0.02753819
114.0419 | 0.1358035 | 114.0419 | -0.005208112
114.0621 | -0.002776884 | 114.0621 | -0.05232032
114.0824 | -0.00246197 | 114.0824 | 0.07418074
114.1027 | 0.1367482 | 114.1027 | 0.03285989
114.123 | -0.08861857 | 114.123 | 0.05519861
114.1433 | 0.1200488 | 114.1433 | 0.05439133
114.1635 | 0.1203892 | 114.1635 | -0.004284153
114.1838 | 0.05129159 | 114.1838 | -0.01666119
114.2041 | 0.1384503 | 114.2041 | 0.02883431
114.2244 | 0.156171 | 114.2244 | -0.0298347
114.2447 | 0.06973135 | 114.2447 | -0.007483032
114.2649 | 0.000659207 | 114.2649 | -0.008277355
114.2852 | 0.018399 | 114.2852 | -0.009069519
114.3055 | 0.1576729 | 114.3055 | 0.1000942
114.3258 | 0.07125882 | 114.3258 | 0.04143596
114.3461 | 0.2452677 | 114.3461 | 0.04643731
114.3663 | 0.2283108 | 114.3663 | 0.05144082
114.3866 | 0.03774916 | 114.3866 | 0.06223352
114.4069 | 0.2291383 | 114.4069 | 0.05566727
114.4272 | 0.05595052 | 114.4272 | -0.1013598
114.4475 | 0.004296881 | 114.4475 | -0.01532912
114.4678 | 0.1088996 | 114.4678 | 0.0244074
114.488 | 0.09198095 | 114.488 | 0.05257201
114.5083 | -0.01173689 | 114.5083 | 0.08652581
114.5286 | -0.0112817 | 114.5286 | 0.07997251
114.5489 | 0.1454299 | 114.5489 | 0.02133804
114.5692 | -0.09715773 | 114.5692 | -0.002572047
114.5894 | 0.1984555 | 114.5894 | 0.123983
114.6097 | -0.009397138 | 114.6097 | 0.05956795
114.63 | -0.008910058 | 114.63 | 0.04723841
114.6503 | 0.3561667 | 114.6503 | -0.01138527
114.6706 | -0.02527788 | 114.6706 | -0.04685864
114.6908 | 0.2009228 | 114.6908 | 0.06234607
114.7111 | 0.01046314 | 114.7111 | -0.03678039
114.7314 | 0.06306544 | 114.7314 | -0.05488617
114.7517 | 0.01150745 | 114.7517 | 0.04149804
114.772 | 0.02940027 | 114.772 | 0.1089492
114.7922 | -0.05686719 | 114.7922 | 0.06066183
114.8125 | 0.1172884 | 114.8125 | 0.01237659
114.8328 | 0.04839479 | 114.8328 | -0.006971301
114.8531 | 0.1704798 | 114.8531 | 0.1646552
114.8734 | 0.1015989 | 114.8734 | 0.1337375
114.8937 | -0.03671997 | 114.8937 | 0.03916464
114.9139 | 0.01593972 | 114.9139 | 0.06033464
114.9342 | 0.1554113 | 114.9342 | -0.04002098
114.9545 | 0.06919489 | 114.9545 | 0.06217186
114.9748 | -0.05173741 | 114.9748 | 0.09492241
114.9951 | 0.1224756 | 114.9951 | 0.01193438
115.0153 | 0.07100046 | 115.0153 | -0.03054224
115.0356 | -0.01519048 | 115.0356 | -0.009359284
115.0559 | 0.1416805 | 115.0559 | -0.06340565
115.0762 | 0.159669 | 115.0762 | 0.05037421
115.0965 | 0.03877494 | 115.0965 | 0.1120729
115.1167 | 0.1435817 | 115.1167 | 0.005949669
115.137 | 0.109506 | 115.137 | -0.04230103
115.1573 | 0.07543665 | 115.1573 | -0.003744013
115.1776 | 0.1108181 | 115.1776 | 0.0406022
115.1979 | -0.04476626 | 115.1979 | -0.01342906
115.2181 | 0.09479463 | 115.2181 | -0.03852298
115.2384 | 0.1996397 | 115.2384 | 0.005829711
115.2587 | 0.1656022 | 115.2587 | -0.001898776
115.279 | 0.11421 | 115.279 | 0.007736007
115.2993 | -0.0413425 | 115.2993 | -0.02313631
115.3196 | -0.07536084 | 115.3196 | -0.007710173
115.3398 | 0.2378494 | 115.3398 | 0.1176718
115.3601 | 0.377455 | 115.3601 | 4.288496e-07
115.3804 | -0.09057205 | 115.3804 | 0.01543304
115.4007 | 0.03168512 | 115.4007 | 0.1986919
115.421 | -0.002301334 | 115.421 | 0.1215362
115.4412 | 0.1373297 | 115.4412 | 0.1485494
115.4615 | 0.1207171 | 115.4615 | -0.1080001
115.4818 | -5.577992e-05 | 115.4818 | 0.01160997
115.5021 | 0.03542771 | 115.5021 | 0.04441665
115.5224 | 0.2098065 | 115.5224 | 0.03671622
115.5426 | 0.07169161 | 115.5426 | -0.09829686
115.5629 | 0.07247201 | 115.5629 | -0.0310246
115.5832 | 0.1253421 | 115.5832 | -0.07949092
115.6035 | 0.1608575 | 115.6035 | 0.1556097
115.6238 | 0.2137404 | 115.6238 | 0.08399958
115.644 | 0.04093515 | 115.644 | -0.02233063
115.6643 | -0.1145026 | 115.6643 | 0.06231354
115.6846 | 0.1120105 | 115.6846 | -0.009290138
115.7049 | 0.2517245 | 115.7049 | 0.02327501
115.7252 | 0.06158366 | 115.7252 | 0.09056454
115.7455 | 0.06242145 | 115.7455 | 0.117347
115.7657 | -0.1277066 | 115.7657 | 0.01681675
115.786 | 0.02939393 | 115.786 | 0.01466831
115.8063 | 0.06497307 | 115.8063 | -0.05692241
115.8266 | 0.2915308 | 115.8266 | 0.004590876
115.8469 | -0.02009952 | 115.8469 | 0.1008285
115.8671 | 0.03285987 | 115.8671 | -0.06334829
115.8874 | -0.1051466 | 115.8874 | 0.06182887
115.9077 | 0.01726998 | 115.9077 | 0.01918413
115.928 | 0.0008040481 | 115.928 | 0.1270045
115.9483 | 0.05378894 | 115.9483 | -0.04873777
115.9685 | 0.1067802 | 115.9685 | 0.08802211
115.9888 | 0.4028334 | 115.9888 | 0.02223785
116.0091 | 0.004448525 | 116.0091 | -0.008822025
116.0294 | -0.08142997 | 116.0294 | -0.02251863
116.0497 | 0.1451979 | 116.0497 | -0.02463901
116.0699 | -0.02747339 | 116.0699 | -0.06726648
116.0902 | 0.2165284 | 116.0902 | 0.0463582
116.1105 | 0.04386982 | 116.1105 | -0.05413533
116.1308 | 0.1837177 | 116.1308 | 0.08264182
116.1511 | -0.05837259 | 116.1511 | 0.03423594
116.1713 | 0.09884911 | 116.1713 | 0.02055445
116.1916 | 0.2734383 | 116.1916 | 0.02423622
116.2119 | 0.0487283 | 116.2119 | -0.001015031
116.2322 | -0.08916977 | 116.2322 | -0.04362524
116.2525 | 0.1896052 | 116.2525 | 0.006359309
116.2728 | 0.1732477 | 116.2728 | 0.07949416
116.293 | 0.1916188 | 116.293 | -0.009405864
116.3133 | 0.1579129 | 116.3133 | 7.589868e-05
116.3336 | 0.1936578 | 116.3336 | 0.07900426
116.3539 | 0.05579798 | 116.3539 | 0.01325886
116.3742 | 0.1957223 | 116.3742 | 0.04010821
116.3944 | 0.1967642 | 116.3944 | -0.04299398
116.4147 | 0.1457291 | 116.4147 | -0.004566242
116.435 | 0.09470031 | 116.435 | -0.01821968
116.4553 | 0.07840017 | 116.4553 | 0.07808275
116.4756 | -0.1635881 | 116.4756 | 0.0586466
116.4958 | 0.1326246 | 116.4958 | -0.007083691
116.5161 | -0.005184229 | 116.5161 | 0.01399373
116.5364 | 0.04798558 | 116.5364 | 0.000351092
116.5567 | 0.06643954 | 116.5567 | 0.1140254
116.577 | 0.4668443 | 116.577 | 0.07723895
116.5972 | 0.1901722 | 116.5972 | -0.05213795
116.6175 | -0.06913254 | 116.6175 | 0.04418175
116.6378 | -0.05065307 | 116.6378 | 0.0768462
116.6581 | 0.002554993 | 116.6581 | -0.08724645
116.6784 | 0.03840833 | 116.6784 | -0.008281391
116.6987 | 0.004823588 | 116.6987 | 0.1054081
116.7189 | 0.09277301 | 116.7189 | 0.02812743
116.7392 | 0.1807288 | 116.7392 | -0.1359566
116.7595 | 0.1298021 | 116.7595 | 0.05875785
116.7798 | 0.2351317 | 116.7798 | 0.03356704
116.8001 | 0.06269 | 116.8001 | 0.1935636
116.8203 | -0.005578703 | 116.8203 | 0.06999746
116.8406 | 0.1865756 | 116.8406 | -0.007270211
116.8609 | 0.2224864 | 116.8609 | 0.002269836
116.8812 | 0.2236812 | 116.8812 | 0.02917315
116.9015 | 0.1033547 | 116.9015 | 0.1949675
116.9217 | 0.208729 | 116.9217 | 0.03668996
116.942 | -0.03311255 | 116.942 | 0.07517383
116.9623 | 0.3153301 | 116.9623 | 0.05000245
116.9826 | 0.1603068 | 116.9826 | -0.03303714
117.0029 | -0.01207117 | 117.0029 | 0.04017542
117.0231 | 0.1106961 | 117.0231 | 0.02079755
117.0434 | 0.2508309 | 117.0434 | 0.1287367
117.0637 | 0.3215276 | 117.0637 | -0.0005905984
117.084 | 0.1665362 | 117.084 | 0.03790838
117.1043 | 0.1504402 | 117.1043 | 0.0590484
117.1246 | 0.1517115 | 117.1246 | 0.04546836
117.1448 | -0.0206218 | 117.1448 | 0.0492516
117.1651 | -0.1061432 | 117.1651 | 0.05882402
117.1854 | 0.05139731 | 117.1854 | 0.01631528
117.2057 | 0.07005532 | 117.2057 | 0.1937161
117.226 | -0.05016918 | 117.226 | 0.006535738
117.2462 | 0.09002936 | 117.2462 | 0.03347791
117.2665 | 0.1260676 | 117.2665 | 0.09514446
117.2868 | 0.09266779 | 117.2868 | 0.1510261
117.3071 | 0.2155244 | 117.3071 | 0.06223405
117.3274 | 0.1126928 | 117.3274 | 0.08918485
117.3476 | 0.09667327 | 117.3476 | 0.1855823
117.3679 | 0.1153823 | 117.3679 | 0.06786146
117.3882 | 0.1167366 | 117.3882 | -0.01513496
117.4085 | 0.04865279 | 117.4085 | 0.0002504128
117.4288 | -0.002063502 | 117.4288 | -0.001723171
117.449 | 0.1208377 | 117.449 | -0.05577793
117.4693 | 0.1916619 | 117.4693 | 0.05799354
117.4896 | 0.0367981 | 117.4896 | 0.06760051
117.5099 | 0.2118018 | 117.5099 | 0.07720963
117.5302 | 0.1958396 | 117.5302 | 0.08682092
117.5505 | 0.2493282 | 117.5505 | 0.07328621
117.5707 | 0.02504543 | 117.5707 | -0.009690782
117.591 | -0.1124254 | 117.591 | -0.09266561
117.6113 | -0.00916248 | 117.6113 | 0.1310747
117.6316 | -0.09686541 | 117.6316 | 0.09440045
117.6519 | 0.0411325 | 117.6519 | 0.1387469
117.6721 | 0.2485812 | 117.6721 | 0.04420664
117.6924 | 0.2129808 | 117.6924 | 0.2563815
117.7127 | 0.3336367 | 117.7127 | 0.1560585
117.733 | 0.141799 | 117.733 | 0.003654327
117.7533 | 0.158301 | 117.7533 | 0.04222454
117.7735 | 0.1400871 | 117.7735 | 0.1444543
117.7938 | 0.1392408 | 117.7938 | 0.09043626
117.8141 | 0.03423412 | 117.8141 | 0.1174389
117.8344 | -0.001321706 | 117.8344 | 0.1270825
117.8547 | 0.1020177 | 117.8547 | 0.009413546
117.8749 | -0.02033089 | 117.8749 | 0.1058671
117.8952 | 0.2219102 | 117.8952 | -0.04073278
117.9155 | 0.1863799 | 117.9155 | -0.002145295
117.9358 | 0.1508559 | 117.9358 | 0.1116758
117.9561 | 0.1674217 | 117.9561 | 0.09239726
117.9764 | 0.1319105 | 117.9764 | 0.1367783
117.9966 | 0.1137668 | 117.9966 | 0.04227252
118.0169 | 0.1303517 | 118.0169 | -0.02329587
118.0372 | 0.1990263 | 118.0372 | 0.1136842
118.0575 | 0.1982629 | 118.0575 | 0.007610863
118.0778 | 0.1107002 | 118.0778 | 0.04042858
118.098 | 0.1446717 | 118.098 | 0.160054
118.1183 | 0.1786496 | 118.1183 | 0.05398715
118.1386 | 0.05638388 | 118.1386 | 0.08681134
118.1589 | -0.03115325 | 118.1589 | 0.1543599
118.1792 | 0.193816 | 118.1792 | 0.09459583
118.1994 | 0.1583749 | 118.1994 | 0.1042784
118.2197 | 0.03613472 | 118.2197 | 0.05609266
118.24 | 0.1395953 | 118.24 | 0.2278165
118.2603 | 0.08681229 | 118.2603 | 0.03495923
118.2806 | 0.05139674 | 118.2806 | 0.1025208
118.3008 | -0.001373534 | 118.3008 | 0.01962148
118.3211 | 0.08475146 | 118.3211 | 0.2145021
118.3414 | 0.1361606 | 118.3414 | 0.2184127
118.3617 | 0.04868723 | 118.3617 | 0.1644551
118.382 | 0.03066468 | 118.382 | 0.04684224
118.4022 | 0.04737074 | 118.4022 | 0.1202038
118.4225 | -0.005361283 | 118.4225 | 0.2340767
118.4428 | 0.1155242 | 118.4428 | 0.1917018
118.4631 | 0.1148883 | 118.4631 | 0.1551161
118.4834 | 0.1316198 | 118.4834 | -0.01456934
118.5037 | 0.009468859 | 118.5037 | 0.03565482
118.5239 | 0.2866298 | 118.5239 | 0.06852002
118.5442 | -0.02648059 | 118.5442 | 0.1013874
118.5645 | 0.1118043 | 118.5645 | 0.2384236
118.5848 | -0.02768231 | 118.5848 | 0.1324064
118.6051 | 0.05853195 | 118.6051 | 0.06111355
118.6253 | 0.04058592 | 118.6253 | 0.05926732
118.6456 | 0.00528516 | 118.6456 | 0.02270104
118.6659 | -0.01264812 | 118.6659 | 0.0787295
118.6862 | -0.1173806 | 118.6862 | 0.1984175
118.7065 | 0.1424767 | 118.7065 | 0.09820032
118.7267 | -0.03168747 | 118.7267 | 0.08479081
118.747 | 0.01984921 | 118.747 | 0.158189
118.7673 | -0.05013552 | 118.7673 | 0.04061717
118.7876 | 0.1923861 | 118.7876 | 0.004066
118.8079 | -0.1727247 | 118.8079 | 0.1816374
118.8281 | 0.0003652263 | 118.8281 | 0.1103683
118.8484 | 0.1387393 | 118.8484 | 0.1085458
118.8687 | -0.03538017 | 118.8687 | 0.0951514
118.889 | -0.01852109 | 118.889 | 0.1743518
118.9093 | 0.1198722 | 118.9093 | 0.03364687
118.9296 | -0.07158934 | 118.9296 | 0.1186386
118.9498 | 0.1362611 | 118.9498 | 0.09367875
118.9701 | -0.05518764 | 118.9701 | 0.09186923
118.9904 | 0.1005922 | 118.9904 | 0.1768674
119.0107 | -0.1429271 | 119.0107 | 0.14034
119.031 | 0.1170322 | 119.031 | 0.1327499
119.0512 | -0.09175217 | 119.0512 | 0.125162
119.0715 | -0.1442801 | 119.0715 | 0.1580855
119.0918 | 0.3066705 | 119.0918 | 0.1042056
119.1121 | -0.1451503 | 119.1121 | 0.1776426
119.1324 | -0.09349245 | 119.1324 | 0.1642763
119.1526 | 0.04436353 | 119.1526 | 0.09304176
119.1729 | -0.09555191 | 119.1729 | -0.07078321
119.1932 | 0.2506502 | 119.1932 | -0.02048566
119.2135 | -0.0107803 | 119.2135 | 0.1339807
119.2338 | 0.1097401 | 119.2338 | 0.1842826
119.254 | 0.1434613 | 119.254 | 0.1072718
119.2743 | -0.1526723 | 119.2743 | -0.02182015
119.2946 | -0.04949391 | 119.2946 | 0.1268678
119.3149 | 0.1057742 | 119.3149 | 0.0787987
119.3352 | -0.01672912 | 119.3352 | 0.06545395
119.3555 | 0.03438506 | 119.3555 | 0.05211137
119.3757 | -0.1054666 | 119.3757 | 0.1140024
119.396 | 0.03246589 | 119.396 | 0.1180253
119.4163 | -0.03792858 | 119.4163 | 0.01788361
119.4366 | -0.07359445 | 119.4366 | 0.09135521
119.4569 | -0.07453172 | 119.4569 | 0.1069586
119.4771 | -0.07546262 | 119.4771 | -0.03368584
119.4974 | 0.1319462 | 119.4974 | 0.1960422
119.5177 | -0.09466638 | 119.5177 | 0.06697619
119.538 | 0.1821996 | 119.538 | 0.06522711
119.5583 | 0.05976647 | 119.5583 | 0.06348018
119.5785 | 0.1283119 | 119.5785 | 0.05016135
119.5988 | 0.05797482 | 119.5988 | 0.1467984
119.6191 | 0.2133386 | 119.6191 | 0.1045487
119.6394 | -0.08268021 | 119.6394 | 0.08544926
119.6597 | 0.1074185 | 119.6597 | 0.0316298
119.6799 | 0.05446805 | 119.6799 | 0.006747682
119.7002 | 0.001523967 | 119.7002 | -0.01813228
119.7205 | 0.1221974 | 119.7205 | -0.03143601
119.7408 | -0.06962285 | 119.7408 | 0.03049391
119.7611 | 0.01634108 | 119.7611 | 0.1618704
119.7814 | -0.0365775 | 119.7814 | 0.03861947
119.8016 | 0.1362047 | 119.8016 | -0.04990711
119.8219 | -0.003506636 | 119.8219 | -0.01690375
119.8422 | 0.1345661 | 119.8422 | -0.01283341
119.8625 | -0.09193805 | 119.8625 | -0.04348314
119.8828 | 0.01142526 | 119.8828 | -0.004686264
119.903 | 0.2189616 | 119.903 | -0.04690575
119.9233 | -0.00752345 | 119.9233 | 0.009256555
119.9436 | 0.1132201 | 119.9436 | -0.04453269
119.9639 | -0.07852999 | 119.9639 | -0.1041068
119.9842 | -0.09666258 | 119.9842 | 0.03078893
120.0044 | -0.09973199 | 120.0044 | -0.07158169