## Catalyst-Catalytic bed Temp
Catalyst bed Temperature Profiles as a function catalyst/steel balls ratio (v/v)
Fresh Catalyst NiMo/Al2O3 | [9 empty] | Thermocouple measurements |  |  |  | Catalytic bed during tetralin dehydrogenation at 300 ºC
P/Po | Amount adsorbed | 30% NiMo/Al2O3 |  | 50% NiMo/Al2O3 |  | 70% (v/v) NiMo/Alumina |  | 60%(v/v) NiMo/Alumina |  | Installed |  | Inserted
0.00973847 | 39.30522 | time (s) | Temp (ºC) | time (s) | Temp (ºC) | time (s) | Temp (ºC) | time (s) | Temp (ºC) | Time (s) | Tem (⁰C) | time (s) | Temp(ºC) |  |  | IH | CH
0.01160698 | 40.24837 | 0 | 23 | 0 | 22 | 0 | 22 | 0 | 30 | 0 | 20 | 245 | 125 | Time (min) | Set point (ºC) | Temp (ºC) | Temp (ºC) | Time (min)
0.01395477 | 41.25785 | 60 | 150 | 30 | 80 | 30 | 39 | 30 | 67 | 60 | 58 | 270 | 124 | 1 | 300 | 300 | 300 | 0
0.01613516 | 42.07265 | 80 | 168 | 60 | 123 | 60 | 55 | 60 | 105 | 120 | 85 | 340 | 124 | 2 | 300 | 296 | 291 | 2
0.01825078 | 42.77898 | 100 | 191 | 90 | 158 | 90 | 70 | 90 | 134 | 180 | 106 | 390 | 122 | 3 | 300 | 297 | 292 | 3
0.02038425 | 43.42461 | 120 | 213 | 120 | 187 | 120 | 82 | 120 | 163 | 245 | 124 | 450 | 113 | 4 | 300 | 298 | 294 | 5
0.02248816 | 44.01463 | 140 | 234 | 150 | 213 | 150 | 94 | 150 | 188 | 327 | 124 | 510 | 105 | 5 | 300 | 300 | 295 | 6
0.02462092 | 44.56741 | 160 | 250 | 180 | 236 | 180 | 105 | 180 | 210 | 387 | 121 | 540 | 101 | 6 | 300 | 298 | 293 | 7
0.02669833 | 45.07437 | 180 | 250 | 210 | 250 | 210 | 116 | 210 | 229 | 447 | 112 | 600 | 93 | 7 | 300 | 299 | 292 | 8
0.02881512 | 45.56143 | 200 | 250 | 240 | 250 | 240 | 127 | 240 | 246 | 507 | 105 |  |  | 8 | 300 | 300 | 293 | 9
0.0309548 | 46.0235 |  |  |  |  | 270 | 138 | 270 | 250 | 560 | 96 |  |  | 9 | 300 | 300 | 294 | 10
0.03301521 | 46.44734 |  |  |  |  | 300 | 149 | 300 | 250 | 620 | 90 |  |  | 10 | 300 | 296 | 292 | 11
0.03512845 | 46.86147 |  |  |  |  | 330 | 158 | [6 empty] | 11 | 300 | 300 | 293 | 12
0.0373695 | 47.28297 |  |  |  |  | 360 | 167 | [6 empty] | 12 | 300 | 298 | 293 | 13
0.0394507 | 47.6612 |  |  |  |  | 390 | 174 | [6 empty] | 13 | 300 | 300 | 295 | 14
0.04156544 | 48.02732 |  |  |  |  | 420 | 181 | [6 empty] | 14 | 300 | 297 | 292 | 15
0.0452787 | 48.65172 |  |  |  |  | 450 | 187 | [6 empty] | 15 | 300 | 300 | 292 | 16
0.04780651 | 49.05449 |  |  |  |  | 480 | 192 | [6 empty] | 16 | 300 | 300 | 293 | 17
0.0939827 | 55.00723 |  |  |  |  | 510 | 197 | [6 empty] | 17 | 300 | 299 | 296 | 18
0.1443341 | 60.30584 |  |  |  |  | 540 | 203 | [6 empty] | 18 | 300 | 300 | 291 | 19
0.1805208 | 63.90184 |  |  |  |  | 570 | 208 | [6 empty] | 19 | 300 | 300 | 295 | 20
0.2245179 | 68.24468 |  |  |  |  | 600 | 212 | [6 empty] | 20 | 300 | 297 | 295 | 21
0.2705601 | 72.85951 |  |  |  |  | 630 | 216 | [6 empty] | 21 | 300 | 298 | 294 | 22
0.3151178 | 77.50156 |  |  |  |  | 690 | 224 | [6 empty] | 22 | 300 | 298 | 291 | 23
0.3598109 | 82.38971 |  |  |  |  | 750 | 231 | [6 empty] | 23 | 300 | 298 | 295 | 24
0.4051635 | 87.70397 |  |  |  |  | 810 | 238 | [6 empty] | 24 | 300 | 299 | 296 | 25
0.4496582 | 93.39543 |  |  |  |  | 870 | 244 | [6 empty] | 25 | 300 | 299 | 295 | 26
0.49388 | 99.67706 |  |  |  |  | 930 | 249 | [6 empty] | 26 | 300 | 300 | 294 | 27
0.536882 | 106.6158 |  |  |  |  | 990 | 250 | [6 empty] | 27 | 300 | 300 | 294 | 28
0.5804292 | 114.9513 | [12 empty] | 28 | 300 | 299 | 295 | 29
0.6297221 | 126.6413 | [12 empty] | 29 | 300 | 298 | 297 | 30
0.6720846 | 139.8816 | [12 empty] | 30 | 300 | 300 | 296 | 31
0.715578 | 158.113 | [12 empty] | 31 | 300 | 299 | 295 | 32
0.7621121 | 186.9427 | [12 empty] | 32 | 300 | 300 | 295 | 33
0.805343 | 227.5993 | [12 empty] | 33 | 300 | 300 | 294 | 34
0.8505418 | 288.0349 | [12 empty] | 34 | 300 | 299 | 296 | 35
0.8974583 | 360.7119 | [12 empty] | 35 | 300 | 297 | 292 | 36
0.8582029 | 344.1958 | [12 empty] | 36 | 300 | 299 | 294 | 37
0.8155953 | 312.8593 | [12 empty] | 37 | 300 | 300 | 296 | 38
0.7711245 | 255.2069 | [12 empty] | 38 | 300 | 298 | 293 | 39
0.726272 | 193.2703 | [12 empty] | 39 | 300 | 296 | 293 | 40
0.6688058 | 148.5575 | [12 empty] | 40 | 300 | 300 | 295 | 41
0.6343929 | 133.458 | [12 empty] | 41 | 300 | 298 | 295 | 42
0.5881398 | 119.5563 | [12 empty] | 42 | 300 | 300 | 293 | 43
0.5480096 | 110.7258 | [12 empty] | 43 | 300 | 300 | 295 | 44
0.4997339 | 102.1878 | [12 empty] | 44 | 300 | 299 | 292 | 45
0.4581274 | 95.95808 | [12 empty] | 45 | 300 | 298 | 293 | 46
0.4120846 | 89.78841 | [12 empty] | 46 | 300 | 298 | 295 | 47
0.3659837 | 84.28209 | [12 empty] | 47 | 300 | 300 | 294 | 48
0.3216675 | 79.38714 | [12 empty] | 48 | 300 | 298 | 295 | 49
0.2766451 | 74.6554 | [12 empty] | 49 | 300 | 300 | 294 | 50
0.2312543 | 70.07169 | [12 empty] | 50 | 300 | 300 | 297 | 51
0.1863988 | 65.63522 | [12 empty] | 51 | 300 | 298 | 296 | 52
0.1400775 | 61.01958 | [12 empty] | 52 | 300 | 297 | 293 | 53
0.09619188 | 56.37689 | [12 empty] | 53 | 300 | 298 | 292 | 54
0.05043218 | 50.5391 | [12 empty] | 54 | 300 | 300 | 291 | 55
0.04803918 | 50.16368 | [12 empty] | 55 | 300 | 298 | 293 | 56
0.04373127 | 49.4665 | [12 empty] | 56 | 300 | 300 | 295 | 57
0.04163072 | 49.10816 | [12 empty] | 57 | 300 | 298 | 294 | 58
0.03954908 | 48.74485 | [12 empty] | 58 | 300 | 300 | 295 | 59
0.03751009 | 48.3722 | [12 empty] | 59 | 300 | 300 | 296 | 60
0.03536405 | 47.96802 | [12 empty] | 60 | 300 | 299 | 296 | 61
0.03326219 | 47.55262 | [12 empty] | 61 | 300 | 299 | 296 | 62
0.03114519 | 47.11475 | [12 empty] | 62 | 300 | 300 | 294 | 63
0.0290441 | 46.66366 | [12 empty] | 63 | 300 | 299 | 295 | 64
0.02695079 | 46.19049 | [12 empty] | 64 | 300 | 300 | 296 | 65
0.02485404 | 45.68335 | [12 empty] | 65 | 300 | 299 | 295 | 66
0.02274055 | 45.13756 | [12 empty] | 66 | 300 | 300 | 295 | 67
0.02062309 | 44.56022 | [12 empty] | 67 | 300 | 299 | 294 | 68
0.01857104 | 43.94386 | [12 empty] | 68 | 300 | 300 | 296 | 69
0.01643433 | 43.24237 | [12 empty] | 69 | 300 | 298 | 295 | 70
0.01461019 | 42.58329 | [12 empty] | 70 | 300 | 300 | 295 | 71
0.01225296 | 41.61299 | [12 empty] | 71 | 300 | 298 | 296 | 72
0.01010706 | 40.57792 | [12 empty] | 72 | 300 | 299 | 295 | 73
[14 empty] | 73 | 300 | 300 | 294 | 74
[14 empty] | 74 | 300 | 300 | 294 | 75
[14 empty] | 75 | 300 | 298 | 295 | 76
[14 empty] | 76 | 300 | 300 | 296 | 77
[14 empty] | 77 | 300 | 299 | 296 | 78
[14 empty] | 78 | 300 | 300 | 295 | 79
[14 empty] | 79 | 300 | 298 | 295 | 80
[14 empty] | 80 | 300 | 299 | 294 | 81
[14 empty] | 81 | 300 | 297 | 294 | 82
[14 empty] | 82 | 300 | 300 | 293 | 83
[14 empty] | 83 | 300 | 299 | 294 | 84
[14 empty] | 84 | 300 | 300 | 295 | 85
[14 empty] | 85 | 300 | 299 | 296 | 86
[16 empty] | 298.9529 | 294.3294
(a)

## Experimental
Produced Hydrogen measured using Gas chromatography
Experimental conditions | [7 empty] | Heating |  |  | RGA
[8 empty] | Method | Temp (ºC) | Area | H2 %
Temperature (ºC) | 250-380 | [6 empty] | IH | 250 | 202 | 14.12587
Pressure (bar) | 18 |  | 80 g of tetralin added to 1 litre n-hexadecane |  |  |  |  | CH | 300 | 96.3 | 6.734266
CTSBR (% v/v) | 70 | [6 empty] | IH | 300 | 288.5 | 20.17483
LHSV (/h) | 0.75 | [6 empty] | IH | 250 | 193 | 13.4965
Flowrate (mL/min) | 1 | [6 empty] | IH | 350 | 537.5 | 37.58741
Nitrogen flow (mL/min) | 200
Amount of tetralin | 605 mM | Tetralin Dehydrogenation 250 ºC (IH)
|  | Tetralin conversion | Naphthalene selectivity | Trans-D selectivity | Cis-D selectivity | Hydrogen produced |  |  |  |  | Kinetics data
| Time (min) | X (%) | S (%) | S (%) | S (%) | (mmol)
| 0 | 0 | 0 | 0 | 0 | 0 |  |  |  |  | X = tetralin conversion
| 30 | 23.30935 | 98.44209 | 0.2978838 | 1.26003 | 128.4858 | [5 empty] | Conventional Heated (CH) catalytic bed
| 60 | 37.8066 | 98.82371 | 0.3496301 | 0.8266647 | 204.8391 | [5 empty] | 300 ºC | 350ºC | 300 ºC | 350 ºC
| 90 | 42.404 | 98.91704 | 0.3921107 | 0.6908467 | 257.5139 |  |  |  |  | W (min-g/mmol) | X | X | ln(1/(1-X)) | ln(1/(1-X))
| 120 | 41.83234 | 98.98734 | 0.4048331 | 0.6078311 | 294.0452 |  |  |  |  | 0 | 0 | 0 | 0 | 0
| 150 | 42.30494 | 99.02711 | 0.4082695 | 0.5646208 | 305.956 |  |  |  |  | 24 | 0.175 | 0.3257 | 0.1923719 | 0.3940802
| 180 | 43.38545 | 99.03392 | 0.4327417 | 0.5333355 | 339.0609 |  |  |  |  | 39.84906 | 0.2333 | 0.5081 | 0.2656597 | 0.7094798
| 210 | 46.35939 | 99.01846 | 0.4627251 | 0.5188194 | 330.569 |  |  |  |  | 53.96226 | 0.3728 | 0.687 | 0.4664898 | 1.161552
| 240 | 48.58374 | 99.01673 | 0.4772618 | 0.506011 | 329.5283
| 270 | 47.97399 | 99.03385 | 0.4677619 | 0.4983919 | 336.4397
| 300 | 45.25459 | 99.0277 | 0.4671423 | 0.5051577 | 336.5044 | [5 empty] | Induction heated (IH) catalytic bed
| 330 | 46.53219 | 99.01665 | 0.4899802 | 0.4933741 | 353.1836 | [5 empty] | 250 ºC | 300 ºC | 350 ºC | 250 ºC | 300 ºC | 350 º C | Catalyst weight | 380 ºC | 380 ºC
| 360 | 50.43821 | 99.01837 | 0.5098179 | 0.471813 | 363.9204 |  |  |  |  | W/F (min-g/mmol) | X | X | X | ln(1/(1-X)) | ln(1/(1-X)) | ln(1/(1-X)) | W (g) | X | ln(1/(1-X))
[11 empty] | 0 | 0 | 0 | 0 | 0 | 0 | 0 | 0 | 0 | 0
[11 empty] | 24 | 0.233 | 0.418 | 0.547 | 0.2652685 | 0.5412848 | 0.7918632 | 12.72 | 0.58 | 0.8675006
|  | Tetralin Dehydrogenation 300 ºC (IH) | [8 empty] | 39.84906 | 0.378 | 0.668 | 0.808 | 0.4748152 | 1.10262 | 1.65026 | 21.12 | 0.86 | 1.966113
[11 empty] | 53.96226 | 0.504 | 0.771 | 0.881 | 0.7011794 | 1.474033 | 2.128632 | 28.6 | 0.92 | 2.525729
|  | Tetralin conversion | Naphthalene selectivity | Trans-D selectivity | Cis-D selectivity | Hydrogen produced
| Time (min) | Mean X (%) | S (%) | S (%) | S (%) | (mmol)
| 0 | 0 | 0 | 0 | 0 | 0 | [5 empty] | Arrhenius plot data
| 30 | 54.55571 | 98.94097 | 0.5221904 | 0.5368397 | 474.3080172 |  |  |  |  | k | Temp (ºC) | T (K) | 1/T (K-1) | 1/T x1000 | ln(k)
| 60 | 68.95145 | 98.76791 | 0.7756451 | 0.4564411 | 593.7437952 |  |  |  |  | 0.0124 | 250 | 523 | 0.001912046 | 1.912046 | -4.390059
| 90 | 74.47068 | 98.5215 | 1.04389 | 0.4346057 | 640.1707884 |  |  |  |  | 0.0269 | 300 | 573 | 0.001745201 | 1.745201 | -3.615629
| 120 | 75.11673 | 98.6475 | 0.9514574 | 0.401042 | 647.584434 |  |  |  |  | 0.0393 | 350 | 623 | 0.001605136 | 1.605136 | -3.236531
| 150 | 75.62235 | 98.72532 | 0.8906575 | 0.3840251 | 620.3187936 |  |  |  |  | 0.0464 | 380 | 653 | 0.001531394 | 1.531394 | -3.070456
| 180 | 75.69736 | 98.78835 | 0.8395322 | 0.3721179 | 639.1314288
| 210 | 77.2255 | 98.75477 | 0.8727044 | 0.3725223 | 673.3714212
| 240 | 80.18066 | 98.61388 | 0.99692 | 0.3891965 | 743.0696532
| 270 | 80.1106 | 98.49034 | 1.110767 | 0.398891 | 717.5406
| 300 | 79.57056 | 98.60138 | 1.001736 | 0.3968821 | 690.5236
| 330 | 77.98664 | 98.70474 | 0.9113082 | 0.3839537 | 643.5361
| 360 | 77.76733 | 98.81403 | 0.8285861 | 0.3573821 | 660.8215
Tetralin Dehydrogenation 350 ºC (IH)
|  | Tetralin conversion | Naphthalene selectivity | Trans-D selectivity | Cis-D selectivity | Hydrogen produced
| Time (min) | X (%) | S (%) | S (%) | S (%) | (mmol)
| 0 | 0 | 0 | 0 | 0 | 0
| 30 | 57.04426 | 98.8925 | 0.5410219 | 0.5664743 | 446.1867
| 60 | 70.44121 | 98.70212 | 0.8531257 | 0.444751 | 599.5160352
| 90 | 77.22442 | 98.82347 | 0.8108561 | 0.3656745 | 680.6084436
| 120 | 79.98073 | 98.76665 | 0.848962 | 0.384384 | 718.4760048
| 150 | 81.26728 | 98.82535 | 0.8431753 | 0.3314701 | 755.3064708
| 180 | 82.55266 | 98.84656 | 0.8218253 | 0.3316117 | 779.4359172
| 210 | 84.68464 | 98.7795 | 0.8563211 | 0.3641743 | 788.6497608
| 240 | 88.83262 | 98.70094 | 0.9431946 | 0.3558621 | 813.6577944
| 270 | 89.68932 | 98.76069 | 0.9148963 | 0.3244151 | 875.8835064
| 300 | 88.06779 | 98.58198 | 1.070439 | 0.3475771 | 856.7063028
| 330 | 88.5636 | 98.66662 | 1.004735 | 0.3286479 | 862.0597
| 360 | 88.85323 | 98.63539 | 1.05722 | 0.307386 | 854.9605
Tetralin Dehydrogenation 380 ºC (IH)
|  | Tetralin conversion | Naphthalene selectivity | Trans-D selectivity | Cis-D selectivity | Hydrogen produced
| Time (min) | X (%) | S (%) | S (%) | S (%) | (mmol)
| 0 | 0 | 0 | 0 | 0 | 0
| 30 | 54.64165 | 98.56557 | 0.9742079 | 0.460225 | 433.8551
| 60 | 74.94233 | 97.81946 | 1.696068 | 0.4844744 | 484.4502648
| 90 | 82.85591 | 97.57815 | 1.955911 | 0.465937 | 584.3691792
| 120 | 89.43257 | 97.96841 | 1.664683 | 0.3669116 | 633.2983344
| 150 | 89.86442 | 98.31268 | 1.345346 | 0.3419709 | 658.8679392
| 180 | 90.94455 | 98.48166 | 1.228394 | 0.2899454 | 699.518448
| 210 | 92.38959 | 98.52344 | 1.183024 | 0.2935324 | 706.94568
| 240 | 93.07837 | 98.58378 | 1.129142 | 0.287083 | 699.8671656
| 270 | 93.33182 | 98.7645 | 0.9436478 | 0.2918506 | 718.2948528
| 300 | 93.1063 | 98.93457 | 0.8201044 | 0.2453209 | 689.1429672
| 330 | 93.30313 | 99.09307 | 0.6628537 | 0.2440748 | 683.7499
| 360 | 93.0955 | 99.19864 | 0.5814146 | 0.2199409 | 706.126
Tetralin Dehydrogenation 300 ºC [CH]
|  | Tetralin conversion | Naphthalene selectvity | Trans-D selectivity | Cis-D selectivity | Hydrogen produced
| Time (min) | X (%) | S (%) | S (%) | S (%) | (mmol)
| 0 | 0 | 0 | 0 | 0 | 0
| 30 | 23.33808 | 99.00007 | 0.2554308 | 0.7444991 | 205.2003
| 60 | 32.15906 | 98.81414 | 0.2906142 | 0.8952412 | 179.0842
| 90 | 37.71997 | 99.04285 | 0.2605362 | 0.696609 | 227.0694
| 120 | 32.27275 | 98.78116 | 0.3099259 | 0.9089129 | 227.4328
| 150 | 32.0918 | 98.81076 | 0.3090162 | 0.8802244 | 230.8834
| 180 | 33.69245 | 98.80452 | 0.317993 | 0.8774897 | 241.9088
| 210 | 34.7608 | 98.71242 | 0.3377175 | 0.9498593 | 246.141
| 240 | 36.80919 | 98.79478 | 0.3169324 | 0.8882859 | 257.0332
| 270 | 37.07467 | 98.90968 | 0.28162 | 0.8086972 | 286.2405
| 300 | 35.99933 | 98.99023 | 0.2685488 | 0.7412168 | 330.205
| 330 | 34.63303 | 98.98529 | 0.2710663 | 0.7436398 | 310.0242
| 360 | 37.28158 | 98.80299 | 0.3149918 | 0.8820168 | 301.4033
Tetralin Dehydrogenation 350 ºC [CH]
|  | Tetralin conversion | Naphthalene selectivity | Trans-D selectivity | Cis-D selectivity | Hydrogen produced
| Time (min) | X (%) | S (%) | S (%) | S (%) | (mmol)
| 0 | 0 | 0 | 0 | 0 | 0
| 30 | 48.01052 | 99.3562 | 0.1450715 | 0.4987297 | 457.227648
| 60 | 58.09202 | 99.42785 | 0.09187911 | 0.4802724 | 506.455704
| 90 | 60.94719 | 99.57239 | 0.08036773 | 0.3472456 | 642.97638
| 120 | 66.74402 | 99.61181 | 0.09041297 | 0.2977764 | 733.2625368
| 150 | 73.11443 | 99.59274 | 0.09961405 | 0.3076505 | 772.567992
| 180 | 71.61069 | 99.57949 | 0.1071069 | 0.3134046 | 775.534356
| 210 | 71.35154 | 99.57944 | 0.1080488 | 0.3125125 | 750.7799352
| 240 | 71.95393 | 99.5839 | 0.07296684 | 0.3431312 | 623.4663096
| 270 | 74.25958 | 99.61973 | 0.06522304 | 0.3150489 | 715.6455048
| 300 | 73.11736 | 99.63635 | 0.06099717 | 0.3026522 | 717.067548
| 330 | 75.42924 | 99.59408 | 0.08913635 | 0.3167803 | 658.193148
| 360 | 75.66623 | 99.65096 | 0.08279403 | 0.2662443 | 763.510392
Tetralin Dehydrogenation 380 ºC [CH]
|  | Tetralin conversion | Naphthalene selectivity | Trans-D selectivity | Cis-D selectivity | Hydrogen produced
| Time (min) | X (%) | S (%) | S (%) | S (%) | (mmol)
| 0 | 0 | 0 | 0 | 0 | 0
| 30 | 58.42987 | 99.28168 | 0.1990926 | 0.5192237 | 289.0138
| 60 | 79.2519 | 99.59471 | 0.1335116 | 0.2717802 | 441.1842
| 90 | 85.13716 | 99.64194 | 0.1177033 | 0.2403529 | 503.0772192
| 120 | 83.66937 | 99.65797 | 0.1062751 | 0.2357561 | 477.5800752
| 150 | 80.75643 | 99.6806 | 0.07514923 | 0.2442534 | 449.7726
| 180 | 85.91356 | 99.61708 | 0.1274839 | 0.2554377 | 522.2883888
| 210 | 83.35493 | 99.69647 | 0.07195114 | 0.231579 | 461.869668
| 240 | 86.81997 | 99.72292 | 0.05502556 | 0.2220561 | 494.5268448
| 270 | 84.25571 | 99.68915 | 0.07397909 | 0.2368664 | 503.0681616
| 300 | 89.44121 | 99.73341 | 0.04631911 | 0.220272 | 525.7619784
| 330 | 91.38855 | 99.73206 | 0.05001421 | 0.217921 | 540.8474112
| 360 | 93.54482 | 99.63954 | 0.1342386 | 0.2262257 | 580.7551968

## CH_Coke
Coked catalyst analysed using TGA after conventional Heated (CH) catalytic bed method
300 ºC |  |  |  | 350 ºC |  |  |  | 380 ºC
##Temp./ｰC | Time/min | Mass/% | DTG/(%/min) |  |  |  |  | ##Temp./ｰC | Time/min | Mass/% | DTG/(%/min)
24.383 | 0 | 100 | -0.28217 | ##Temp./ｰC | Time/min | Mass/% | DTG/(%/min) | 24.239 | 0 | 100 | -0.072497
25.383 | 0.30318 | 99.94467 | -0.15611 | 26.619 | 0 | 100 | -0.10647 | 25.239 | 0.28753 | 99.98915 | -0.030006
26.383 | 0.50169 | 99.92409 | -0.14267 | 27.619 | 0.33537 | 99.97207 | -0.066745 | 26.239 | 0.48473 | 99.98646 | -0.025452
27.383 | 0.6808 | 99.89694 | -0.14878 | 28.619 | 0.57695 | 99.96092 | -0.056299 | 27.239 | 0.66396 | 99.97994 | -0.025201
28.383 | 0.84292 | 99.8817 | -0.1642 | 29.619 | 0.78365 | 99.95052 | -0.056163 | 28.239 | 0.8262 | 99.98079 | -0.0297
29.383 | 0.99206 | 99.84774 | -0.1835 | 30.619 | 0.96449 | 99.94531 | -0.065011 | 29.239 | 0.97508 | 99.97401 | -0.038636
30.383 | 1.13057 | 99.8287 | -0.20316 | 31.619 | 1.12569 | 99.93382 | -0.0751 | 30.239 | 1.11349 | 99.97127 | -0.049654
31.383 | 1.26155 | 99.79874 | -0.21988 | 32.619 | 1.27379 | 99.91425 | -0.080941 | 31.239 | 1.24389 | 99.95868 | -0.060228
32.383 | 1.38594 | 99.75819 | -0.23259 | 33.619 | 1.41149 | 99.9045 | -0.082739 | 32.239 | 1.36763 | 99.95227 | -0.069275
33.383 | 1.50494 | 99.73247 | -0.2437 | 34.619 | 1.54132 | 99.89546 | -0.083529 | 33.239 | 1.48639 | 99.94374 | -0.077145
34.383 | 1.61975 | 99.71226 | -0.25604 | 35.619 | 1.66516 | 99.88563 | -0.085314 | 34.239 | 1.60095 | 99.9332 | -0.084557
35.383 | 1.73117 | 99.68476 | -0.26971 | 36.619 | 1.78401 | 99.87759 | -0.088262 | 35.239 | 1.71184 | 99.92463 | -0.09194
36.383 | 1.83959 | 99.65385 | -0.28204 | 37.619 | 1.89878 | 99.86343 | -0.092041 | 36.239 | 1.81969 | 99.91529 | -0.099327
37.383 | 1.94566 | 99.61661 | -0.29044 | 38.619 | 2.01022 | 99.85105 | -0.097023 | 37.239 | 1.92504 | 99.90278 | -0.10656
38.383 | 2.04963 | 99.58026 | -0.29483 | 39.619 | 2.11868 | 99.84367 | -0.10413 | 38.239 | 2.02837 | 99.89041 | -0.11349
39.383 | 2.15154 | 99.55136 | -0.29784 | 40.619 | 2.2246 | 99.83517 | -0.11371 | 39.239 | 2.12979 | 99.87968 | -0.12
40.383 | 2.25205 | 99.52785 | -0.30269 | 41.619 | 2.32854 | 99.82666 | -0.12475 | 40.239 | 2.22966 | 99.8691 | -0.12592
41.383 | 2.35131 | 99.50821 | -0.31096 | 42.619 | 2.43074 | 99.81396 | -0.13508 | 41.239 | 2.32824 | 99.85707 | -0.13113
42.383 | 2.44947 | 99.47875 | -0.32187 | 43.619 | 2.53149 | 99.79354 | -0.14278 | 42.239 | 2.42572 | 99.84227 | -0.13584
43.383 | 2.54665 | 99.43334 | -0.33337 | 44.619 | 2.63097 | 99.77093 | -0.14739 | 43.239 | 2.52219 | 99.82394 | -0.14084
44.383 | 2.64267 | 99.40018 | -0.34377 | 45.619 | 2.72918 | 99.76057 | -0.15009 | 44.239 | 2.61764 | 99.81306 | -0.14718
45.383 | 2.73792 | 99.37061 | -0.3527 | 46.619 | 2.82639 | 99.74899 | -0.15272 | 45.239 | 2.71232 | 99.80518 | -0.15547
46.383 | 2.83256 | 99.33168 | -0.36067 | 47.619 | 2.92287 | 99.73467 | -0.15658 | 46.239 | 2.80646 | 99.79269 | -0.16517
47.383 | 2.92652 | 99.30103 | -0.36839 | 48.619 | 3.01871 | 99.72283 | -0.16181 | 47.239 | 2.90009 | 99.77229 | -0.17458
48.383 | 3.01998 | 99.27045 | -0.37629 | 49.619 | 3.1139 | 99.70463 | -0.16775 | 48.239 | 2.99316 | 99.752 | -0.18162
49.383 | 3.11316 | 99.2274 | -0.38459 | 50.619 | 3.20847 | 99.68449 | -0.17369 | 49.239 | 3.08576 | 99.73916 | -0.18505
50.383 | 3.20612 | 99.18779 | -0.39347 | 51.619 | 3.30248 | 99.66891 | -0.17951 | 50.239 | 3.17797 | 99.70979 | -0.18528
51.383 | 3.29878 | 99.16291 | -0.40306 | 52.619 | 3.39604 | 99.65132 | -0.18564 | 51.239 | 3.26988 | 99.69089 | -0.18433
52.383 | 3.39116 | 99.1219 | -0.41327 | 53.619 | 3.48938 | 99.63626 | -0.19271 | 52.239 | 3.36159 | 99.68108 | -0.18475
53.383 | 3.48317 | 99.08787 | -0.42358 | 54.619 | 3.58245 | 99.62032 | -0.2009 | 53.239 | 3.45311 | 99.67219 | -0.18816
54.383 | 3.57512 | 99.04411 | -0.43327 | 55.619 | 3.67526 | 99.60494 | -0.20964 | 54.239 | 3.54458 | 99.66373 | -0.19439
55.383 | 3.66699 | 99.00601 | -0.4417 | 56.619 | 3.7678 | 99.58263 | -0.21779 | 55.239 | 3.63606 | 99.63917 | -0.20183
56.383 | 3.75888 | 98.95621 | -0.44859 | 57.619 | 3.86014 | 99.5603 | -0.22418 | 56.239 | 3.72761 | 99.60648 | -0.20865
57.383 | 3.85066 | 98.91502 | -0.45409 | 58.619 | 3.95238 | 99.52978 | -0.22816 | 57.239 | 3.81899 | 99.58279 | -0.21397
58.383 | 3.94235 | 98.87543 | -0.45844 | 59.619 | 4.04463 | 99.51377 | -0.22986 | 58.239 | 3.91022 | 99.57605 | -0.2181
59.383 | 4.03401 | 98.83763 | -0.4617 | 60.619 | 4.1368 | 99.4918 | -0.22997 | 59.239 | 4.00149 | 99.55851 | -0.22188
60.383 | 4.12589 | 98.79128 | -0.46367 | 61.619 | 4.22892 | 99.47193 | -0.22944 | 60.239 | 4.09297 | 99.53516 | -0.22582
61.383 | 4.21778 | 98.74606 | -0.46409 | 62.619 | 4.32103 | 99.45445 | -0.2291 | 61.239 | 4.18449 | 99.51173 | -0.22983
62.383 | 4.30966 | 98.7095 | -0.46314 | 63.619 | 4.41313 | 99.42672 | -0.2296 | 62.239 | 4.27608 | 99.49679 | -0.23353
63.383 | 4.40162 | 98.65648 | -0.46158 | 64.619 | 4.50527 | 99.40986 | -0.23147 | 63.239 | 4.36766 | 99.4595 | -0.23668
64.383 | 4.49357 | 98.61309 | -0.46062 | 65.619 | 4.59747 | 99.39182 | -0.23501 | 64.239 | 4.45931 | 99.44374 | -0.23919
65.383 | 4.58554 | 98.5824 | -0.46133 | 66.619 | 4.68979 | 99.36757 | -0.24031 | 65.239 | 4.55119 | 99.43818 | -0.24098
66.383 | 4.67779 | 98.5409 | -0.46418 | 67.619 | 4.78225 | 99.34082 | -0.24717 | 66.239 | 4.64329 | 99.40326 | -0.24197
67.383 | 4.77028 | 98.49724 | -0.46889 | 68.619 | 4.87482 | 99.32313 | -0.25501 | 67.239 | 4.73563 | 99.37392 | -0.24229
68.383 | 4.86277 | 98.44722 | -0.47452 | 69.619 | 4.96741 | 99.3057 | -0.26285 | 68.239 | 4.82802 | 99.3537 | -0.24251
69.383 | 4.95542 | 98.4037 | -0.47988 | 70.619 | 5.06005 | 99.27432 | -0.26952 | 69.239 | 4.92047 | 99.33511 | -0.24342
70.383 | 5.0481 | 98.36505 | -0.48371 | 71.619 | 5.15281 | 99.24497 | -0.27404 | 70.239 | 5.01295 | 99.31774 | -0.24567
71.383 | 5.1408 | 98.31828 | -0.485 | 72.619 | 5.24562 | 99.21626 | -0.27609 | 71.239 | 5.10559 | 99.29593 | -0.24939
72.383 | 5.23354 | 98.26216 | -0.48327 | 73.619 | 5.33837 | 99.19174 | -0.27614 | 72.239 | 5.19825 | 99.26501 | -0.25434
73.383 | 5.32634 | 98.22099 | -0.47872 | 74.619 | 5.43117 | 99.16967 | -0.27524 | 73.239 | 5.291 | 99.23851 | -0.2602
74.383 | 5.41931 | 98.17983 | -0.47217 | 75.619 | 5.52411 | 99.14404 | -0.27451 | 74.239 | 5.38397 | 99.2261 | -0.26655
75.383 | 5.51252 | 98.13507 | -0.46483 | 76.619 | 5.61722 | 99.11445 | -0.27476 | 75.239 | 5.4771 | 99.20109 | -0.27285
76.383 | 5.60584 | 98.08829 | -0.45803 | 77.619 | 5.7105 | 99.09407 | -0.27627 | 76.239 | 5.57046 | 99.1676 | -0.27831
77.383 | 5.69915 | 98.04632 | -0.45284 | 78.619 | 5.80376 | 99.06989 | -0.27877 | 77.239 | 5.664 | 99.1392 | -0.28214
78.383 | 5.79256 | 98.01375 | -0.4497 | 79.619 | 5.89726 | 99.04247 | -0.28159 | 78.239 | 5.7576 | 99.11533 | -0.2837
79.383 | 5.88631 | 97.97062 | -0.44818 | 80.619 | 5.99102 | 99.01462 | -0.2839 | 79.239 | 5.8514 | 99.09048 | -0.28271
80.383 | 5.98031 | 97.92824 | -0.44708 | 81.619 | 6.08508 | 98.98483 | -0.28502 | 80.239 | 5.94553 | 99.06026 | -0.27951
81.383 | 6.0744 | 97.87776 | -0.44494 | 82.619 | 6.17931 | 98.9605 | -0.28469 | 81.239 | 6.03984 | 99.02821 | -0.2753
82.383 | 6.16865 | 97.84043 | -0.44076 | 83.619 | 6.27352 | 98.93006 | -0.28308 | 82.239 | 6.13425 | 98.99941 | -0.27192
83.383 | 6.26292 | 97.79725 | -0.43441 | 84.619 | 6.36797 | 98.90473 | -0.28063 | 83.239 | 6.22877 | 98.98715 | -0.2711
84.383 | 6.35737 | 97.7539 | -0.42659 | 85.619 | 6.46257 | 98.87864 | -0.27789 | 84.239 | 6.3235 | 98.96988 | -0.27341
85.383 | 6.45211 | 97.71824 | -0.41857 | 86.619 | 6.55721 | 98.85237 | -0.27532 | 85.239 | 6.41829 | 98.93608 | -0.2779
86.383 | 6.54701 | 97.67397 | -0.41169 | 87.619 | 6.65197 | 98.82732 | -0.27332 | 86.239 | 6.51324 | 98.90374 | -0.2828
87.383 | 6.642 | 97.63931 | -0.40677 | 88.619 | 6.74703 | 98.80131 | -0.27213 | 87.239 | 6.60846 | 98.87847 | -0.28662
88.383 | 6.7372 | 97.60854 | -0.40377 | 89.619 | 6.84221 | 98.77478 | -0.27185 | 88.239 | 6.70393 | 98.85237 | -0.28884
89.383 | 6.83256 | 97.56606 | -0.40171 | 90.619 | 6.93736 | 98.75247 | -0.27236 | 89.239 | 6.79951 | 98.81899 | -0.28992
90.383 | 6.92803 | 97.52506 | -0.39919 | 91.619 | 7.03274 | 98.72445 | -0.27321 | 90.239 | 6.89524 | 98.79735 | -0.29063
91.383 | 7.02362 | 97.48314 | -0.39504 | 92.619 | 7.1283 | 98.69951 | -0.27385 | 91.239 | 6.99091 | 98.76975 | -0.29151
92.383 | 7.11932 | 97.44925 | -0.38888 | 93.619 | 7.22393 | 98.6713 | -0.27384 | 92.239 | 7.08672 | 98.73999 | -0.29267
93.383 | 7.21516 | 97.41008 | -0.38115 | 94.619 | 7.31963 | 98.64374 | -0.27317 | 93.239 | 7.18273 | 98.71327 | -0.294
94.383 | 7.31122 | 97.36952 | -0.37282 | 95.619 | 7.41567 | 98.61774 | -0.27223 | 94.239 | 7.27887 | 98.68329 | -0.29546
95.383 | 7.40741 | 97.33864 | -0.36492 | 96.619 | 7.51185 | 98.59334 | -0.27161 | 95.239 | 7.37519 | 98.64846 | -0.29718
96.383 | 7.50366 | 97.30806 | -0.35801 | 97.619 | 7.60818 | 98.56599 | -0.27174 | 96.239 | 7.47176 | 98.63392 | -0.29933
97.383 | 7.60008 | 97.27164 | -0.35196 | 98.619 | 7.70453 | 98.54101 | -0.27257 | 97.239 | 7.56845 | 98.59319 | -0.30185
98.383 | 7.69662 | 97.23815 | -0.34615 | 99.619 | 7.80115 | 98.51645 | -0.27345 | 98.239 | 7.66527 | 98.5725 | -0.30442
99.383 | 7.7933 | 97.20371 | -0.34009 | 100.619 | 7.89777 | 98.49015 | -0.27334 | 99.239 | 7.76214 | 98.537 | -0.30667
100.383 | 7.89024 | 97.16727 | -0.33385 | 101.619 | 7.99438 | 98.46278 | -0.27145 | 100.239 | 7.8591 | 98.50946 | -0.30847
101.383 | 7.98718 | 97.13692 | -0.32811 | 102.619 | 8.09126 | 98.42924 | -0.26774 | 101.239 | 7.95606 | 98.47603 | -0.31008
102.383 | 8.08422 | 97.11075 | -0.3236 | 103.619 | 8.18844 | 98.4017 | -0.26319 | 102.239 | 8.05328 | 98.44755 | -0.31202
103.383 | 8.18138 | 97.07767 | -0.32044 | 104.619 | 8.28566 | 98.38457 | -0.25933 | 103.239 | 8.15044 | 98.41966 | -0.31472
104.383 | 8.27874 | 97.04783 | -0.3178 | 105.619 | 8.38278 | 98.36218 | -0.2573 | 104.239 | 8.24778 | 98.38829 | -0.31819
105.383 | 8.37616 | 97.01976 | -0.31437 | 106.619 | 8.47983 | 98.33505 | -0.25731 | 105.239 | 8.34516 | 98.35949 | -0.32197
106.383 | 8.47348 | 96.98022 | -0.30916 | 107.619 | 8.57694 | 98.31055 | -0.25872 | 106.239 | 8.44246 | 98.32575 | -0.32552
107.383 | 8.57097 | 96.94955 | -0.3022 | 108.619 | 8.67436 | 98.28441 | -0.26052 | 107.239 | 8.53992 | 98.29044 | -0.32854
108.383 | 8.66857 | 96.92065 | -0.29446 | 109.619 | 8.77189 | 98.25795 | -0.26181 | 108.239 | 8.63755 | 98.25877 | -0.33119
109.383 | 8.76611 | 96.89833 | -0.28704 | 110.619 | 8.86945 | 98.23262 | -0.26199 | 109.239 | 8.73518 | 98.23029 | -0.33387
110.383 | 8.86362 | 96.87614 | -0.28027 | 111.619 | 8.96699 | 98.20887 | -0.26083 | 110.239 | 8.8328 | 98.19522 | -0.33691
111.383 | 8.96132 | 96.83944 | -0.2736 | 112.619 | 9.06465 | 98.17961 | -0.25847 | 111.239 | 8.93059 | 98.16588 | -0.34049
112.383 | 9.05914 | 96.81325 | -0.26634 | 113.619 | 9.16253 | 98.15353 | -0.25552 | 112.239 | 9.02855 | 98.12873 | -0.34482
113.383 | 9.15714 | 96.78729 | -0.25847 | 114.619 | 9.2603 | 98.12965 | -0.25291 | 113.239 | 9.12637 | 98.09332 | -0.35042
114.383 | 9.25532 | 96.76318 | -0.25095 | 115.619 | 9.35795 | 98.10724 | -0.25151 | 114.239 | 9.22437 | 98.06179 | -0.35803
115.383 | 9.35358 | 96.73847 | -0.24516 | 116.619 | 9.45558 | 98.08517 | -0.25169 | 115.239 | 9.32246 | 98.02876 | -0.36803
116.383 | 9.45167 | 96.72017 | -0.24189 | 117.619 | 9.55343 | 98.06044 | -0.25314 | 116.239 | 9.42036 | 97.99303 | -0.3799
117.383 | 9.54964 | 96.70099 | -0.24067 | 118.619 | 9.65141 | 98.03323 | -0.25512 | 117.239 | 9.51822 | 97.959 | -0.39218
118.383 | 9.64764 | 96.67614 | -0.23999 | 119.619 | 9.74941 | 98.00907 | -0.25692 | 118.239 | 9.61623 | 97.91415 | -0.40308
119.383 | 9.74582 | 96.64277 | -0.23817 | 120.619 | 9.84747 | 97.98275 | -0.25836 | 119.239 | 9.71439 | 97.8726 | -0.41134
120.383 | 9.84424 | 96.62403 | -0.23423 | 121.619 | 9.94562 | 97.95637 | -0.25982 | 120.239 | 9.81274 | 97.82785 | -0.41696
121.383 | 9.94259 | 96.60148 | -0.22837 | 122.619 | 10.04377 | 97.93172 | -0.262 | 121.239 | 9.91109 | 97.78102 | -0.42129
122.383 | 10.04088 | 96.57706 | -0.22185 | 123.619 | 10.14194 | 97.90887 | -0.26541 | 122.239 | 10.0093 | 97.75309 | -0.42635
123.383 | 10.13917 | 96.54873 | -0.21641 | 124.619 | 10.24018 | 97.88584 | -0.27001 | 123.239 | 10.10764 | 97.71251 | -0.43421
124.383 | 10.23747 | 96.53758 | -0.21343 | 125.619 | 10.33833 | 97.85352 | -0.27539 | 124.239 | 10.20603 | 97.65525 | -0.44636
125.383 | 10.33573 | 96.51938 | -0.21312 | 126.619 | 10.43642 | 97.82714 | -0.28116 | 125.239 | 10.30427 | 97.62186 | -0.46333
126.383 | 10.43395 | 96.50398 | -0.21421 | 127.619 | 10.5346 | 97.7986 | -0.28729 | 126.239 | 10.40233 | 97.58896 | -0.48437
127.383 | 10.53225 | 96.47847 | -0.21462 | 128.619 | 10.63288 | 97.77203 | -0.29404 | 127.239 | 10.5006 | 97.53222 | -0.50753
128.383 | 10.63068 | 96.44581 | -0.21281 | 129.619 | 10.73123 | 97.74566 | -0.3017 | 128.239 | 10.59897 | 97.47682 | -0.53004
129.383 | 10.729 | 96.4263 | -0.20863 | 130.619 | 10.82944 | 97.71363 | -0.31036 | 129.239 | 10.6975 | 97.42241 | -0.54968
130.383 | 10.82728 | 96.41059 | -0.20305 | 131.619 | 10.92753 | 97.68116 | -0.32003 | 130.239 | 10.79603 | 97.36728 | -0.56561
131.383 | 10.92548 | 96.39333 | -0.19714 | 132.619 | 11.02572 | 97.65081 | -0.33071 | 131.239 | 10.89455 | 97.30569 | -0.57877
132.383 | 11.02382 | 96.37346 | -0.19124 | 133.619 | 11.12386 | 97.61975 | -0.3423 | 132.239 | 10.99285 | 97.24818 | -0.59121
133.383 | 11.1221 | 96.3516 | -0.18521 | 134.619 | 11.22193 | 97.58601 | -0.35464 | 133.239 | 11.09115 | 97.19711 | -0.6052
134.383 | 11.22029 | 96.33151 | -0.17916 | 135.619 | 11.32024 | 97.54885 | -0.36764 | 134.239 | 11.18955 | 97.13687 | -0.62234
135.383 | 11.31857 | 96.31926 | -0.17403 | 136.619 | 11.41868 | 97.50955 | -0.38137 | 135.239 | 11.28797 | 97.07593 | -0.64312
136.383 | 11.41693 | 96.29566 | -0.17127 | 137.619 | 11.51697 | 97.47619 | -0.39613 | 136.239 | 11.38627 | 97.01276 | -0.66698
137.383 | 11.51522 | 96.29041 | -0.17173 | 138.619 | 11.61527 | 97.43364 | -0.41242 | 137.239 | 11.48452 | 96.94697 | -0.69283
138.383 | 11.61339 | 96.2738 | -0.17471 | 139.619 | 11.71349 | 97.39543 | -0.43049 | 138.239 | 11.58289 | 96.87737 | -0.71962
139.383 | 11.71151 | 96.25637 | -0.17795 | 140.619 | 11.81187 | 97.35393 | -0.45033 | 139.239 | 11.68139 | 96.80267 | -0.74675
140.383 | 11.8097 | 96.23746 | -0.17873 | 141.619 | 11.91012 | 97.30819 | -0.47152 | 140.239 | 11.77978 | 96.72704 | -0.77415
141.383 | 11.90798 | 96.21171 | -0.17554 | 142.619 | 12.00847 | 97.2601 | -0.4938 | 141.239 | 11.87804 | 96.65268 | -0.80222
142.383 | 12.00627 | 96.18874 | -0.16914 | 143.619 | 12.10684 | 97.21067 | -0.51725 | 142.239 | 11.9762 | 96.57384 | -0.83135
143.383 | 12.10452 | 96.17793 | -0.16218 | 144.619 | 12.20517 | 97.15543 | -0.5425 | 143.239 | 12.07442 | 96.49095 | -0.86166
144.383 | 12.20257 | 96.16818 | -0.15757 | 145.619 | 12.30338 | 97.10421 | -0.57037 | 144.239 | 12.17285 | 96.40096 | -0.89302
145.383 | 12.3006 | 96.15501 | -0.15678 | 146.619 | 12.40169 | 97.05098 | -0.6014 | 145.239 | 12.27123 | 96.31507 | -0.92516
146.383 | 12.3988 | 96.14475 | -0.15911 | 147.619 | 12.49991 | 96.99315 | -0.63516 | 146.239 | 12.36961 | 96.22183 | -0.95803
147.383 | 12.497 | 96.12482 | -0.16228 | 148.619 | 12.59802 | 96.92614 | -0.67053 | 147.239 | 12.46788 | 96.126 | -0.99174
148.383 | 12.59519 | 96.10408 | -0.1638 | 149.619 | 12.69627 | 96.85715 | -0.70633 | 148.239 | 12.56617 | 96.02585 | -1.02666
149.383 | 12.6933 | 96.0861 | -0.16221 | 150.619 | 12.79467 | 96.78408 | -0.74181 | 149.239 | 12.66433 | 95.92443 | -1.06336
150.383 | 12.79145 | 96.06849 | -0.15746 | 151.619 | 12.89308 | 96.71096 | -0.77692 | 150.239 | 12.76252 | 95.82051 | -1.10272
151.383 | 12.88965 | 96.05468 | -0.15051 | 152.619 | 12.99136 | 96.63443 | -0.81219 | 151.239 | 12.86071 | 95.71027 | -1.14575
152.383 | 12.98804 | 96.04221 | -0.14266 | 153.619 | 13.08957 | 96.55183 | -0.8486 | 152.239 | 12.95893 | 95.59873 | -1.19363
153.383 | 13.08639 | 96.02864 | -0.13527 | 154.619 | 13.18784 | 96.46754 | -0.88738 | 153.239 | 13.0572 | 95.48418 | -1.24751
154.383 | 13.1846 | 96.01337 | -0.1298 | 155.619 | 13.28633 | 96.37816 | -0.93006 | 154.239 | 13.15547 | 95.35248 | -1.30794
155.383 | 13.28285 | 96.00022 | -0.12783 | 156.619 | 13.3848 | 96.28958 | -0.97804 | 155.239 | 13.25374 | 95.22353 | -1.37353
156.383 | 13.38109 | 95.99442 | -0.13055 | 157.619 | 13.48321 | 96.19374 | -1.03245 | 156.239 | 13.35195 | 95.10266 | -1.43975
157.383 | 13.47931 | 95.98704 | -0.1378 | 158.619 | 13.58162 | 96.09111 | -1.09355 | 157.239 | 13.45012 | 94.98177 | -1.49941
158.383 | 13.57765 | 95.97428 | -0.14751 | 159.619 | 13.6799 | 95.9831 | -1.16 | 158.239 | 13.54846 | 94.75099 | -1.54585
159.383 | 13.67603 | 95.95592 | -0.15604 | 160.619 | 13.77826 | 95.86909 | -1.22903 | 159.239 | 13.64698 | 94.66284 | -1.57684
160.383 | 13.77446 | 95.93507 | -0.1597 | 161.619 | 13.8768 | 95.74554 | -1.29679 | 160.239 | 13.74562 | 94.43393 | -1.59728
161.383 | 13.87293 | 95.91199 | -0.15647 | 162.619 | 13.97529 | 95.61916 | -1.35979 | 161.239 | 13.84418 | 94.33138 | -1.61741
162.383 | 13.97149 | 95.89509 | -0.14695 | 163.619 | 14.0737 | 95.43124 | -1.41697 | 162.239 | 13.94255 | 94.15845 | -1.64751
163.383 | 14.06991 | 95.88106 | -0.13412 | 164.619 | 14.17207 | 95.33458 | -1.47002 | 163.239 | 14.04076 | 94.04953 | -1.69279
164.383 | 14.16839 | 95.87117 | -0.12188 | 165.619 | 14.27047 | 95.16108 | -1.52197 | 164.239 | 14.13887 | 93.84794 | -1.7517
165.383 | 14.26697 | 95.86377 | -0.11335 | 166.619 | 14.36904 | 95.05008 | -1.5751 | 165.239 | 14.23717 | 93.64432 | -1.81812
166.383 | 14.36556 | 95.85907 | -0.10972 | 167.619 | 14.46764 | 94.84443 | -1.62958 | 166.239 | 14.33562 | 93.45144 | -1.88475
167.383 | 14.46417 | 95.84892 | -0.10999 | 168.619 | 14.56615 | 94.72697 | -1.6843 | 167.239 | 14.43416 | 93.28542 | -1.94627
168.383 | 14.56285 | 95.83614 | -0.11188 | 169.619 | 14.66473 | 94.54032 | -1.73838 | 168.239 | 14.53276 | 93.0827 | -2.00072
169.383 | 14.66148 | 95.81894 | -0.11307 | 170.619 | 14.76336 | 94.34822 | -1.79193 | 169.239 | 14.63153 | 92.87559 | -2.04906
170.383 | 14.76017 | 95.81253 | -0.11239 | 171.619 | 14.86207 | 94.1785 | -1.84607 | 170.239 | 14.73019 | 92.67592 | -2.09374
171.383 | 14.85902 | 95.79837 | -0.11034 | 172.619 | 14.96076 | 93.99986 | -1.90202 | 171.239 | 14.82889 | 92.47749 | -2.1378
172.383 | 14.95786 | 95.78036 | -0.10878 | 173.619 | 15.05966 | 93.8037 | -1.96051 | 172.239 | 14.9276 | 92.23881 | -2.18335
173.383 | 15.0566 | 95.7761 | -0.10979 | 174.619 | 15.15878 | 93.61602 | -2.021 | 173.239 | 15.02633 | 92.04243 | -2.23105
174.383 | 15.15535 | 95.77908 | -0.1143 | 175.619 | 15.25777 | 93.41094 | -2.08179 | 174.239 | 15.12511 | 91.82674 | -2.27994
175.383 | 15.25423 | 95.76198 | -0.12127 | 176.619 | 15.35675 | 93.19263 | -2.14127 | 175.239 | 15.22403 | 91.59486 | -2.32813
176.383 | 15.35314 | 95.74595 | -0.12806 | 177.619 | 15.45564 | 92.98346 | -2.19826 | 176.239 | 15.32297 | 91.34321 | -2.37376
177.383 | 15.45208 | 95.73475 | -0.13187 | 178.619 | 15.55458 | 92.76394 | -2.25271 | 177.239 | 15.42189 | 91.11106 | -2.41596
178.383 | 15.55102 | 95.71112 | -0.13126 | 179.619 | 15.65361 | 92.53085 | -2.30521 | 178.239 | 15.52073 | 90.8851 | -2.45459
179.383 | 15.65001 | 95.69565 | -0.12677 | 180.619 | 15.75277 | 92.30385 | -2.35636 | 179.239 | 15.61961 | 90.63528 | -2.48962
180.383 | 15.74903 | 95.68861 | -0.12035 | 181.619 | 15.85181 | 92.06893 | -2.40604 | 180.239 | 15.71859 | 90.37981 | -2.52049
181.383 | 15.84814 | 95.6808 | -0.11411 | 182.619 | 15.95077 | 91.83034 | -2.45349 | 181.239 | 15.8178 | 90.13344 | -2.54631
182.383 | 15.9473 | 95.6685 | -0.10937 | 183.619 | 16.04985 | 91.57912 | -2.49758 | 182.239 | 15.91705 | 89.87586 | -2.56613
183.383 | 16.04649 | 95.65829 | -0.10636 | 184.619 | 16.14891 | 91.32087 | -2.53715 | 183.239 | 16.0162 | 89.61421 | -2.57938
184.383 | 16.14563 | 95.64795 | -0.10469 | 185.619 | 16.24818 | 91.07004 | -2.57158 | 184.239 | 16.11539 | 89.35432 | -2.58573
185.383 | 16.24482 | 95.63783 | -0.10387 | 186.619 | 16.3474 | 90.81563 | -2.60029 | 185.239 | 16.21449 | 89.09754 | -2.58478
186.383 | 16.34423 | 95.62699 | -0.10362 | 187.619 | 16.44659 | 90.5493 | -2.6228 | 186.239 | 16.3135 | 88.84143 | -2.57582
187.383 | 16.44365 | 95.61668 | -0.10372 | 188.619 | 16.54572 | 90.28774 | -2.63868 | 187.239 | 16.4126 | 88.58406 | -2.55772
188.383 | 16.54288 | 95.60925 | -0.10375 | 189.619 | 16.64483 | 90.02414 | -2.64778 | 188.239 | 16.51171 | 88.32084 | -2.52938
189.383 | 16.64215 | 95.59837 | -0.10317 | 190.619 | 16.74389 | 89.75795 | -2.6501 | 189.239 | 16.61082 | 88.07068 | -2.49019
190.383 | 16.74164 | 95.58496 | -0.10159 | 191.619 | 16.84293 | 89.49894 | -2.6454 | 190.239 | 16.70981 | 87.82698 | -2.44041
191.383 | 16.84102 | 95.57244 | -0.099235 | 192.619 | 16.94189 | 89.23338 | -2.63265 | 191.239 | 16.80876 | 87.57898 | -2.38065
192.383 | 16.94029 | 95.56151 | -0.096766 | 193.619 | 17.0409 | 88.97163 | -2.61005 | 192.239 | 16.90771 | 87.34969 | -2.31136
193.383 | 17.03971 | 95.56211 | -0.094782 | 194.619 | 17.14003 | 88.70905 | -2.57575 | 193.239 | 17.00668 | 87.12339 | -2.23266
194.383 | 17.1392 | 95.55198 | -0.093365 | 195.619 | 17.2391 | 88.44354 | -2.52884 | 194.239 | 17.10572 | 86.90172 | -2.14478
195.383 | 17.23865 | 95.53559 | -0.092198 | 196.619 | 17.33808 | 88.19589 | -2.4698 | 195.239 | 17.20477 | 86.68417 | -2.04915
196.383 | 17.33821 | 95.52733 | -0.091075 | 197.619 | 17.43688 | 87.95194 | -2.40041 | 196.239 | 17.30374 | 86.48508 | -1.94919
197.383 | 17.43779 | 95.51956 | -0.090145 | 198.619 | 17.53595 | 87.71246 | -2.32266 | 197.239 | 17.40261 | 86.29108 | -1.84972
198.383 | 17.53727 | 95.51365 | -0.089632 | 199.619 | 17.63508 | 87.4869 | -2.23874 | 198.239 | 17.50158 | 86.14497 | -1.75562
199.383 | 17.63682 | 95.50554 | -0.089472 | 200.619 | 17.73402 | 87.27116 | -2.15031 | 199.239 | 17.60047 | 85.93408 | -1.67049
200.383 | 17.73629 | 95.49397 | -0.08939 | 201.619 | 17.83281 | 87.06083 | -2.05816 | 200.239 | 17.69933 | 85.8272 | -1.59508
201.383 | 17.8358 | 95.48206 | -0.089299 | 202.619 | 17.93167 | 86.8585 | -1.96282 | 201.239 | 17.79842 | 85.63098 | -1.52755
202.383 | 17.93541 | 95.47549 | -0.089472 | 203.619 | 18.03062 | 86.66426 | -1.86556 | 202.239 | 17.89757 | 85.51716 | -1.46494
203.383 | 18.0351 | 95.46643 | -0.090187 | 204.619 | 18.1295 | 86.48536 | -1.76856 | 203.239 | 17.9968 | 85.31312 | -1.40393
204.383 | 18.13487 | 95.46245 | -0.091214 | 205.619 | 18.2282 | 86.32075 | -1.67424 | 204.239 | 18.09601 | 85.23254 | -1.34176
205.383 | 18.23454 | 95.45111 | -0.091792 | 206.619 | 18.32701 | 86.16157 | -1.58439 | 205.239 | 18.19513 | 85.12695 | -1.2768
206.383 | 18.33407 | 95.43427 | -0.091215 | 207.619 | 18.42602 | 85.98912 | -1.50037 | 206.239 | 18.29432 | 84.93482 | -1.20925
207.383 | 18.43351 | 95.42748 | -0.089424 | 208.619 | 18.52501 | 85.88575 | -1.42333 | 207.239 | 18.39364 | 84.85112 | -1.14159
208.383 | 18.53298 | 95.42027 | -0.087038 | 209.619 | 18.62394 | 85.70829 | -1.35392 | 208.239 | 18.49296 | 84.75002 | -1.0776
209.383 | 18.63259 | 95.41662 | -0.084865 | 210.619 | 18.72298 | 85.60976 | -1.29238 | 209.239 | 18.59223 | 84.65191 | -1.02003
210.383 | 18.73229 | 95.40367 | -0.083442 | 211.619 | 18.82213 | 85.49406 | -1.23832 | 210.239 | 18.69145 | 84.55008 | -0.9692
211.383 | 18.83201 | 95.39526 | -0.082957 | 212.619 | 18.92127 | 85.37127 | -1.1903 | 211.239 | 18.79079 | 84.46064 | -0.92332
212.383 | 18.93156 | 95.38864 | -0.083404 | 213.619 | 19.02042 | 85.24965 | -1.14592 | 212.239 | 18.8903 | 84.36754 | -0.88041
213.383 | 19.03119 | 95.38099 | -0.084631 | 214.619 | 19.11961 | 85.13849 | -1.10272 | 213.239 | 18.98981 | 84.27336 | -0.83979
214.383 | 19.13085 | 95.37372 | -0.086185 | 215.619 | 19.21888 | 85.0366 | -1.05885 | 214.239 | 19.08932 | 84.19532 | -0.80197
215.383 | 19.23045 | 95.36323 | -0.087208 | 216.619 | 19.31833 | 84.93001 | -1.01345 | 215.239 | 19.1889 | 84.1301 | -0.7674
216.383 | 19.32993 | 95.35488 | -0.086607 | 217.619 | 19.41778 | 84.82554 | -0.96689 | 216.239 | 19.28846 | 84.06305 | -0.73556
217.383 | 19.42952 | 95.34214 | -0.083482 | 218.619 | 19.5171 | 84.73596 | -0.92044 | 217.239 | 19.38806 | 83.97581 | -0.70498
218.383 | 19.52922 | 95.33703 | -0.077621 | 219.619 | 19.61641 | 84.64514 | -0.87559 | 218.239 | 19.48776 | 83.90229 | -0.67441
219.383 | 19.62886 | 95.32616 | -0.069901 | 220.619 | 19.71575 | 84.57068 | -0.83344 | 219.239 | 19.5875 | 83.84568 | -0.64374
220.383 | 19.72856 | 95.31855 | -0.062224 | 221.619 | 19.81515 | 84.48895 | -0.79424 | 220.239 | 19.68718 | 83.78983 | -0.61376
221.383 | 19.82812 | 95.31345 | -0.056883 | 222.619 | 19.91469 | 84.40776 | -0.75758 | 221.239 | 19.78694 | 83.72243 | -0.58545
222.383 | 19.92744 | 95.31312 | -0.055374 | 223.619 | 20.01437 | 84.33243 | -0.72305 | 222.239 | 19.88676 | 83.66097 | -0.55975
223.383 | 20.02705 | 95.3185 | -0.057505 | 224.619 | 20.11397 | 84.2665 | -0.69053 | 223.239 | 19.98644 | 83.61171 | -0.53717
224.383 | 20.12684 | 95.30358 | -0.061415 | 225.619 | 20.21354 | 84.20132 | -0.65976 | 224.239 | 20.08602 | 83.5678 | -0.5173
225.383 | 20.22662 | 95.29293 | -0.064524 | 226.619 | 20.31319 | 84.13809 | -0.63022 | 225.239 | 20.18577 | 83.51658 | -0.49859
226.383 | 20.32638 | 95.28983 | -0.064942 | 227.619 | 20.41287 | 84.07474 | -0.60135 | 226.239 | 20.28562 | 83.46424 | -0.47908
227.383 | 20.42605 | 95.27842 | -0.062325 | 228.619 | 20.51254 | 84.01144 | -0.57292 | 227.239 | 20.38544 | 83.41278 | -0.45757
228.383 | 20.52569 | 95.27001 | -0.057821 | 229.619 | 20.61205 | 83.96105 | -0.54526 | 228.239 | 20.48514 | 83.3612 | -0.43442
229.383 | 20.62522 | 95.26758 | -0.053288 | 230.619 | 20.71153 | 83.9106 | -0.5188 | 229.239 | 20.58502 | 83.32814 | -0.41109
230.383 | 20.72476 | 95.26726 | -0.050264 | 231.619 | 20.811 | 83.85807 | -0.49381 | 230.239 | 20.68487 | 83.2949 | -0.38919
231.383 | 20.82442 | 95.26362 | -0.049347 | 232.619 | 20.91053 | 83.81148 | -0.47016 | 231.239 | 20.78467 | 83.25499 | -0.36944
232.383 | 20.92407 | 95.25515 | -0.050339 | 233.619 | 21.01019 | 83.76707 | -0.44753 | 232.239 | 20.88448 | 83.21117 | -0.35182
233.383 | 21.02366 | 95.2517 | -0.053019 | 234.619 | 21.10988 | 83.72176 | -0.42564 | 233.239 | 20.98429 | 83.18114 | -0.3362
234.383 | 21.12329 | 95.24311 | -0.057905 | 235.619 | 21.20962 | 83.68018 | -0.40427 | 234.239 | 21.08401 | 83.15125 | -0.32245
235.383 | 21.22291 | 95.23814 | -0.066145 | 236.619 | 21.30929 | 83.6434 | -0.38331 | 235.239 | 21.18369 | 83.12135 | -0.31014
236.383 | 21.32263 | 95.23783 | -0.078307 | 237.619 | 21.40892 | 83.60327 | -0.36273 | 236.239 | 21.28337 | 83.09385 | -0.29821
237.383 | 21.42236 | 95.23139 | -0.092573 | 238.619 | 21.50868 | 83.5705 | -0.34265 | 237.239 | 21.38322 | 83.05574 | -0.28527
238.383 | 21.522 | 95.22441 | -0.10395 | 239.619 | 21.60853 | 83.53494 | -0.32347 | 238.239 | 21.48294 | 83.03094 | -0.27041
239.383 | 21.62201 | 95.217 | -0.10585 | 240.619 | 21.70829 | 83.50572 | -0.30572 | 239.239 | 21.58262 | 83.00206 | -0.25368
240.383 | 21.72281 | 95.17969 | -0.093647 | 241.619 | 21.80802 | 83.47882 | -0.2896 | 240.239 | 21.68238 | 82.9804 | -0.23623
241.383 | 21.82339 | 95.14449 | -0.068654 | 242.619 | 21.90784 | 83.4516 | -0.27464 | 241.239 | 21.78218 | 82.95488 | -0.21991
242.383 | 21.9229 | 95.15811 | -0.038384 | 243.619 | 22.00773 | 83.42372 | -0.25967 | 242.239 | 21.88207 | 82.93609 | -0.20633
243.383 | 22.02226 | 95.17482 | -0.01138 | 244.619 | 22.1076 | 83.39764 | -0.24322 | 243.239 | 21.98193 | 82.92131 | -0.19584
244.383 | 22.12172 | 95.18082 | 0.006802 | 245.619 | 22.20746 | 83.37116 | -0.2242 | 244.239 | 22.08162 | 82.90652 | -0.18704
245.383 | 22.22115 | 95.18194 | 0.015541 | 246.619 | 22.30726 | 83.34892 | -0.20266 | 245.239 | 22.18132 | 82.88521 | -0.17741
246.383 | 22.32064 | 95.17827 | 0.017503 | 247.619 | 22.40698 | 83.32715 | -0.18021 | 246.239 | 22.28117 | 82.85861 | -0.16493
247.383 | 22.42015 | 95.1751 | 0.015356 | 248.619 | 22.50673 | 83.30877 | -0.15962 | 247.239 | 22.38101 | 82.84033 | -0.14977
248.383 | 22.51953 | 95.18023 | 0.01003 | 249.619 | 22.60654 | 83.29945 | -0.14373 | 248.239 | 22.48091 | 82.82772 | -0.13444
249.383 | 22.61913 | 95.18817 | 0.0013161 | 250.619 | 22.70638 | 83.29625 | -0.13397 | 249.239 | 22.5808 | 82.81703 | -0.12237
250.383 | 22.71886 | 95.19325 | -0.010417 | 251.619 | 22.80621 | 83.28595 | -0.12957 | 250.239 | 22.68066 | 82.81603 | -0.11578
251.383 | 22.81861 | 95.19084 | -0.023428 | 252.619 | 22.90611 | 83.26656 | -0.12813 | 251.239 | 22.78034 | 82.80897 | -0.11429
252.383 | 22.91845 | 95.18013 | -0.035412 | 253.619 | 23.006 | 83.24906 | -0.12702 | 252.239 | 22.87985 | 82.79305 | -0.11524
253.383 | 23.01819 | 95.16877 | -0.044786 | 254.619 | 23.10589 | 83.24003 | -0.12448 | 253.239 | 22.97943 | 82.77557 | -0.11523
254.383 | 23.11782 | 95.16899 | -0.051273 | 255.619 | 23.20577 | 83.23193 | -0.11985 | 254.239 | 23.07917 | 82.76507 | -0.11172
255.383 | 23.21752 | 95.16967 | -0.055298 | 256.619 | 23.30581 | 83.21456 | -0.1132 | 255.239 | 23.17904 | 82.75601 | -0.10401
256.383 | 23.31726 | 95.15945 | -0.057149 | 257.619 | 23.40586 | 83.19891 | -0.10509 | 256.239 | 23.27893 | 82.73549 | -0.093356
257.383 | 23.41712 | 95.14643 | -0.056783 | 258.619 | 23.50577 | 83.19349 | -0.096315 | 257.239 | 23.37866 | 82.72746 | -0.082359
258.383 | 23.51705 | 95.14537 | -0.054231 | 259.619 | 23.60561 | 83.18783 | -0.087709 | 258.239 | 23.47839 | 82.7288 | -0.073556
259.383 | 23.61688 | 95.14217 | -0.05006 | 260.619 | 23.70531 | 83.1752 | -0.079892 | 259.239 | 23.57825 | 82.72856 | -0.068216
260.383 | 23.71667 | 95.13042 | -0.04541 | 261.619 | 23.80496 | 83.1668 | -0.073161 | 260.239 | 23.67802 | 82.71814 | -0.065806
261.383 | 23.81633 | 95.12517 | -0.041588 | 262.619 | 23.90463 | 83.16351 | -0.067498 | 261.239 | 23.77785 | 82.70737 | -0.064498
262.383 | 23.91581 | 95.13052 | -0.039386 | 263.619 | 24.00436 | 83.15928 | -0.062625 | 262.239 | 23.87774 | 82.70554 | -0.06235
263.383 | 24.01531 | 95.13052 | -0.038663 | 264.619 | 24.10429 | 83.14989 | -0.058158 | 263.239 | 23.97773 | 82.69661 | -0.058278
264.383 | 24.11483 | 95.11954 | -0.038589 | 265.619 | 24.2044 | 83.1439 | -0.053889 | 264.239 | 24.07754 | 82.68499 | -0.052398
265.383 | 24.21418 | 95.11347 | -0.03842 | 266.619 | 24.30461 | 83.13797 | -0.04997 | 265.239 | 24.17708 | 82.68226 | -0.045662
266.383 | 24.31366 | 95.11112 | -0.038137 | 267.619 | 24.40476 | 83.13558 | -0.046783 | 266.239 | 24.27653 | 82.68535 | -0.039158
267.383 | 24.41333 | 95.1078 | -0.038362 | 268.619 | 24.505 | 83.13173 | -0.044571 | 267.239 | 24.37633 | 82.68326 | -0.033628
268.383 | 24.51316 | 95.10612 | -0.039668 | 269.619 | 24.60524 | 83.12898 | -0.043227 | 268.239 | 24.4763 | 82.66645 | -0.029436
269.383 | 24.61288 | 95.10452 | -0.041929 | 270.619 | 24.70548 | 83.1221 | -0.042355 | 269.239 | 24.57605 | 82.67397 | -0.026621
270.383 | 24.71269 | 95.09799 | -0.044278 | 271.619 | 24.80579 | 83.11747 | -0.041539 | 270.239 | 24.6756 | 82.67343 | -0.024867
271.383 | 24.81257 | 95.09242 | -0.045589 | 272.619 | 24.90615 | 83.11543 | -0.04057 | 271.239 | 24.77519 | 82.66948 | -0.023477
272.383 | 24.91236 | 95.08643 | -0.045161 | 273.619 | 25.0066 | 83.11163 | -0.039545 | 272.239 | 24.87479 | 82.6647 | -0.021597
273.383 | 25.01208 | 95.08334 | -0.043173 | 274.619 | 25.10682 | 83.1045 | -0.038874 | 273.239 | 24.97451 | 82.6633 | -0.018736
274.383 | 25.11172 | 95.07264 | -0.040676 | 275.619 | 25.20701 | 83.10074 | -0.039108 | 274.239 | 25.07427 | 82.65651 | -0.015196
275.383 | 25.21137 | 95.0721 | -0.039068 | 276.619 | 25.30726 | 83.10143 | -0.0406 | 275.239 | 25.17403 | 82.66063 | -0.011934
276.383 | 25.31106 | 95.07422 | -0.039324 | 277.619 | 25.40739 | 83.09819 | -0.04315 | 276.239 | 25.27391 | 82.65914 | -0.0099123
277.383 | 25.41074 | 95.07237 | -0.041459 | 278.619 | 25.50739 | 83.09288 | -0.046015 | 277.239 | 25.37389 | 82.66062 | -0.0094207
278.383 | 25.51035 | 95.06293 | -0.044644 | 279.619 | 25.60739 | 83.08503 | -0.048336 | 278.239 | 25.47371 | 82.66215 | -0.0098937
279.383 | 25.60998 | 95.05784 | -0.047836 | 280.619 | 25.70737 | 83.08039 | -0.049632 | 279.239 | 25.57359 | 82.65773 | -0.010395
280.383 | 25.70954 | 95.056 | -0.05034 | 281.619 | 25.80736 | 83.07449 | -0.049967 | 280.239 | 25.67348 | 82.65199 | -0.010326
281.383 | 25.8091 | 95.04768 | -0.051928 | 282.619 | 25.90729 | 83.07127 | -0.049706 | 281.239 | 25.77325 | 82.65297 | -0.0097464
282.383 | 25.90878 | 95.0433 | -0.052597 | 283.619 | 26.00715 | 83.06682 | -0.049184 | 282.239 | 25.87295 | 82.6532 | -0.0090495
283.383 | 26.00854 | 95.03809 | -0.052326 | 284.619 | 26.107 | 83.06009 | -0.048642 | 283.239 | 25.97268 | 82.65601 | -0.0084375
284.383 | 26.10834 | 95.03141 | -0.051038 | 285.619 | 26.20669 | 83.05505 | -0.048402 | 284.239 | 26.07249 | 82.65465 | -0.0077952
285.383 | 26.20814 | 95.02571 | -0.048743 | 286.619 | 26.30643 | 83.05013 | -0.048975 | 285.239 | 26.17242 | 82.64825 | -0.0070903
286.383 | 26.30792 | 95.02121 | -0.045819 | 287.619 | 26.4063 | 83.04635 | -0.05088 | 286.239 | 26.2723 | 82.64668 | -0.0067613
287.383 | 26.40769 | 95.01853 | -0.043317 | 288.619 | 26.50611 | 83.04454 | -0.054211 | 287.239 | 26.37213 | 82.6513 | -0.007507
288.383 | 26.50757 | 95.01123 | -0.042985 | 289.619 | 26.60596 | 83.0396 | -0.058378 | 288.239 | 26.47199 | 82.65351 | -0.0095852
289.383 | 26.60753 | 95.00639 | -0.04653 | 290.619 | 26.70567 | 83.03045 | -0.062267 | 289.239 | 26.57189 | 82.65254 | -0.012322
290.383 | 26.70666 | 94.99951 | -0.054013 | 291.619 | 26.80522 | 83.02308 | -0.064821 | 290.239 | 26.67168 | 82.64867 | -0.014403
291.383 | 26.80562 | 95.04541 | -0.063031 | 292.619 | 26.90482 | 83.01494 | -0.065619 | 291.239 | 26.77127 | 82.64454 | -0.014799
292.383 | 26.90524 | 94.99389 | -0.069611 | 293.619 | 27.00448 | 83.00769 | -0.065088 | 292.239 | 26.87082 | 82.64151 | -0.013559
293.383 | 27.00537 | 94.96877 | -0.070672 | 294.619 | 27.10423 | 83.0017 | -0.06426 | 293.239 | 26.97034 | 82.64011 | -0.011862
294.383 | 27.10534 | 94.96667 | -0.066581 | 295.619 | 27.20411 | 82.99704 | -0.064205 | 294.239 | 27.06981 | 82.64054 | -0.011324
295.383 | 27.20513 | 94.9704 | -0.060879 | 296.619 | 27.30385 | 82.99201 | -0.065463 | 295.239 | 27.16922 | 82.6435 | -0.012995
296.383 | 27.30487 | 94.96946 | -0.057462 | 297.619 | 27.40351 | 82.98612 | -0.067766 | 296.239 | 27.26878 | 82.64374 | -0.016745
297.383 | 27.40456 | 94.96513 | -0.05794 | 298.619 | 27.50318 | 82.97856 | -0.070234 | 297.239 | 27.36852 | 82.64056 | -0.021327
298.383 | 27.50434 | 94.95852 | -0.061065 | 299.619 | 27.60284 | 82.97102 | -0.071905 | 298.239 | 27.46849 | 82.63512 | -0.025075
299.383 | 27.60405 | 94.9492 | -0.064181 | 300.619 | 27.70252 | 82.96319 | -0.072409 | 299.239 | 27.56832 | 82.63276 | -0.026781
300.383 | 27.70369 | 94.94268 | -0.065321 | 301.619 | 27.80226 | 82.95291 | -0.072355 | 300.239 | 27.66789 | 82.62829 | -0.026354
301.383 | 27.80335 | 94.93021 | -0.064482 | 302.619 | 27.90202 | 82.94318 | -0.073085 | 301.239 | 27.76743 | 82.62616 | -0.024793
302.383 | 27.903 | 94.92066 | -0.063401 | 303.619 | 28.00172 | 82.94751 | -0.075825 | 302.239 | 27.86704 | 82.61586 | -0.023554
303.383 | 28.00257 | 94.92785 | -0.064129 | 304.619 | 28.10154 | 82.93844 | -0.080853 | 303.239 | 27.96674 | 82.62779 | -0.023626
304.383 | 28.10216 | 94.92314 | -0.067462 | 305.619 | 28.20143 | 82.92625 | -0.087278 | 304.239 | 28.06646 | 82.62632 | -0.02491
305.383 | 28.20179 | 94.9136 | -0.072436 | 306.619 | 28.30121 | 82.91713 | -0.093571 | 305.239 | 28.16628 | 82.61703 | -0.026483
306.383 | 28.30134 | 94.90417 | -0.077182 | 307.619 | 28.40112 | 82.90922 | -0.098383 | 306.239 | 28.26589 | 82.61125 | -0.027542
307.383 | 28.40096 | 94.88979 | -0.080326 | 308.619 | 28.50109 | 82.89612 | -0.10099 | 307.239 | 28.36545 | 82.60788 | -0.028146
308.383 | 28.5007 | 94.88176 | -0.081704 | 309.619 | 28.60084 | 82.88378 | -0.10139 | 308.239 | 28.4653 | 82.60904 | -0.02904
309.383 | 28.60048 | 94.88094 | -0.08206 | 310.619 | 28.70062 | 82.87344 | -0.10007 | 309.239 | 28.56519 | 82.61134 | -0.030843
310.383 | 28.70025 | 94.86841 | -0.082213 | 311.619 | 28.80051 | 82.86604 | -0.097718 | 310.239 | 28.66497 | 82.60613 | -0.033445
311.383 | 28.80004 | 94.86147 | -0.082475 | 312.619 | 28.90045 | 82.85725 | -0.09503 | 311.239 | 28.76465 | 82.59776 | -0.036094
312.383 | 28.89987 | 94.85446 | -0.082681 | 313.619 | 29.0003 | 82.84438 | -0.092665 | 312.239 | 28.86429 | 82.59716 | -0.037986
313.383 | 28.99954 | 94.84294 | -0.082606 | 314.619 | 29.10007 | 82.83617 | -0.091215 | 313.239 | 28.96405 | 82.59323 | -0.038803
314.383 | 29.09897 | 94.83479 | -0.082336 | 315.619 | 29.1999 | 82.82852 | -0.091048 | 314.239 | 29.06401 | 82.58449 | -0.038907
315.383 | 29.19844 | 94.82602 | -0.082319 | 316.619 | 29.2997 | 82.82334 | -0.092084 | 315.239 | 29.16388 | 82.58093 | -0.039148
316.383 | 29.29811 | 94.8218 | -0.083116 | 317.619 | 29.39951 | 82.81103 | -0.093797 | 316.239 | 29.2636 | 82.58419 | -0.040379
317.383 | 29.39781 | 94.81189 | -0.085049 | 318.619 | 29.49928 | 82.8021 | -0.095551 | 317.239 | 29.36327 | 82.57983 | -0.043002
318.383 | 29.49748 | 94.80396 | -0.087928 | 319.619 | 29.59896 | 82.79041 | -0.097002 | 318.239 | 29.46299 | 82.57222 | -0.046807
319.383 | 29.59711 | 94.7988 | -0.091014 | 320.619 | 29.69858 | 82.78253 | -0.098213 | 319.239 | 29.56269 | 82.56773 | -0.051123
320.383 | 29.69683 | 94.78813 | -0.093327 | 321.619 | 29.79816 | 82.77431 | -0.099449 | 320.239 | 29.66216 | 82.56441 | -0.055104
321.383 | 29.7967 | 94.77236 | -0.094183 | 322.619 | 29.89774 | 82.76133 | -0.10091 | 321.239 | 29.76168 | 82.55602 | -0.05799
322.383 | 29.89626 | 94.76242 | -0.093642 | 323.619 | 29.99757 | 82.75212 | -0.10266 | 322.239 | 29.86143 | 82.55031 | -0.059261
323.383 | 29.99575 | 94.758 | -0.092436 | 324.619 | 30.09774 | 82.74389 | -0.10471 | 323.239 | 29.9613 | 82.54216 | -0.058843
324.383 | 30.09533 | 94.74716 | -0.091396 | 325.619 | 30.1978 | 82.73 | -0.10716 | 324.239 | 30.06111 | 82.53892 | -0.057308
325.383 | 30.19502 | 94.73882 | -0.090877 | 326.619 | 30.2975 | 82.72209 | -0.11022 | 325.239 | 30.16085 | 82.52859 | -0.055824
326.383 | 30.29463 | 94.73128 | -0.090714 | 327.619 | 30.39712 | 82.70811 | -0.1142 | 326.239 | 30.26034 | 82.52488 | -0.055797
327.383 | 30.39416 | 94.72049 | -0.090878 | 328.619 | 30.49679 | 82.70049 | -0.11922 | 327.239 | 30.35964 | 82.52458 | -0.058289
328.383 | 30.49352 | 94.71256 | -0.092394 | 329.619 | 30.5963 | 82.68989 | -0.12512 | 328.239 | 30.45916 | 82.51991 | -0.063641
329.383 | 30.59277 | 94.70075 | -0.09765 | 330.619 | 30.69582 | 82.67334 | -0.13138 | 329.239 | 30.55861 | 82.51373 | -0.071471
330.383 | 30.69212 | 94.69099 | -0.10923 | 331.619 | 30.79542 | 82.6593 | -0.13716 | 330.239 | 30.6579 | 82.50185 | -0.081019
331.383 | 30.79116 | 94.67765 | -0.1272 | 332.619 | 30.89518 | 82.64837 | -0.14134 | 331.239 | 30.75714 | 82.49327 | -0.091311
332.383 | 30.89028 | 94.71641 | -0.1472 | 333.619 | 30.99493 | 82.63568 | -0.1427 | 332.239 | 30.85642 | 82.49042 | -0.10087
333.383 | 30.9899 | 94.65179 | -0.1612 | 334.619 | 31.09463 | 82.6163 | -0.14065 | 333.239 | 30.95599 | 82.48094 | -0.10757
334.383 | 31.09048 | 94.64403 | -0.16192 | 335.619 | 31.19438 | 82.59318 | -0.13589 | 334.239 | 31.05572 | 82.46635 | -0.10934
335.383 | 31.19078 | 94.57397 | -0.14852 | 336.619 | 31.29438 | 82.58392 | -0.13052 | 335.239 | 31.15563 | 82.43507 | -0.10547
336.383 | 31.29057 | 94.58835 | -0.12804 | 337.619 | 31.39445 | 82.573 | -0.12715 | 336.239 | 31.25552 | 82.43364 | -0.097484
337.383 | 31.39015 | 94.58988 | -0.11025 | 338.619 | 31.49439 | 82.56874 | -0.12735 | 337.239 | 31.35556 | 82.4282 | -0.088465
338.383 | 31.48991 | 94.5959 | -0.10145 | 339.619 | 31.59433 | 82.55789 | -0.1309 | 338.239 | 31.45562 | 82.42256 | -0.081534
339.383 | 31.58988 | 94.58551 | -0.10184 | 340.619 | 31.69422 | 82.53994 | -0.13634 | 339.239 | 31.55556 | 82.41505 | -0.078552
340.383 | 31.69 | 94.56463 | -0.10748 | 341.619 | 31.7942 | 82.52085 | -0.1421 | 340.239 | 31.65544 | 82.41092 | -0.08001
341.383 | 31.79011 | 94.54007 | -0.11456 | 342.619 | 31.89423 | 82.51021 | -0.1472 | 341.239 | 31.75533 | 82.39954 | -0.085707
342.383 | 31.89015 | 94.53618 | -0.12162 | 343.619 | 31.99437 | 82.49923 | -0.1511 | 342.239 | 31.85546 | 82.38875 | -0.09516
343.383 | 31.99023 | 94.53799 | -0.12865 | 344.619 | 32.09466 | 82.48359 | -0.15333 | 343.239 | 31.95564 | 82.3872 | -0.10723
344.383 | 32.09039 | 94.52389 | -0.13502 | 345.619 | 32.19482 | 82.45997 | -0.1537 | 344.239 | 32.05586 | 82.38172 | -0.11967
345.383 | 32.19067 | 94.50575 | -0.13908 | 346.619 | 32.29499 | 82.43922 | -0.15266 | 345.239 | 32.15631 | 82.36343 | -0.12944
346.383 | 32.29099 | 94.46925 | -0.13968 | 347.619 | 32.39527 | 82.43589 | -0.15138 | 346.239 | 32.25672 | 82.33225 | -0.13393
347.383 | 32.39127 | 94.47129 | -0.13768 | 348.619 | 32.49564 | 82.41921 | -0.15115 | 347.239 | 32.35709 | 82.3283 | -0.13248
348.383 | 32.49166 | 94.45946 | -0.13582 | 349.619 | 32.59602 | 82.40512 | -0.15283 | 348.239 | 32.45744 | 82.31443 | -0.12696
349.383 | 32.59218 | 94.44391 | -0.13709 | 350.619 | 32.69645 | 82.3848 | -0.15663 | 349.239 | 32.5578 | 82.29362 | -0.12109
350.383 | 32.69266 | 94.43204 | -0.1429 | 351.619 | 32.79679 | 82.37477 | -0.16208 | 350.239 | 32.65826 | 82.28644 | -0.11892
351.383 | 32.79318 | 94.42662 | -0.15222 | 352.619 | 32.89733 | 82.35974 | -0.16818 | 351.239 | 32.75876 | 82.28574 | -0.12293
352.383 | 32.89382 | 94.4073 | -0.16201 | 353.619 | 32.99794 | 82.34026 | -0.17352 | 352.239 | 32.8593 | 82.27918 | -0.13283
353.383 | 32.99465 | 94.3842 | -0.16877 | 354.619 | 33.0984 | 82.31849 | -0.17689 | 353.239 | 32.95984 | 82.26259 | -0.14576
354.383 | 33.09547 | 94.36589 | -0.17047 | 355.619 | 33.19897 | 82.30137 | -0.17801 | 354.239 | 33.06043 | 82.23527 | -0.15799
355.383 | 33.19632 | 94.34571 | -0.1682 | 356.619 | 33.29975 | 82.27777 | -0.17769 | 355.239 | 33.16117 | 82.22573 | -0.16676
356.383 | 33.29722 | 94.32 | -0.16596 | 357.619 | 33.4006 | 82.26552 | -0.17727 | 356.239 | 33.26204 | 82.20483 | -0.17139
357.383 | 33.39816 | 94.31189 | -0.16819 | 358.619 | 33.50144 | 82.25347 | -0.17762 | 357.239 | 33.36302 | 82.18036 | -0.17316
358.383 | 33.49846 | 94.29249 | -0.1762 | 359.619 | 33.60233 | 82.23163 | -0.17857 | 358.239 | 33.46385 | 82.16559 | -0.17415
359.383 | 33.59894 | 94.34813 | -0.18673 | 360.619 | 33.70329 | 82.20936 | -0.17927 | 359.239 | 33.56451 | 82.15506 | -0.17579
360.383 | 33.70029 | 94.23631 | -0.1941 | 361.619 | 33.80408 | 82.19475 | -0.17895 | 360.239 | 33.66515 | 82.13783 | -0.17812
361.383 | 33.80181 | 94.21768 | -0.19465 | 362.619 | 33.90481 | 82.17519 | -0.17766 | 361.239 | 33.76594 | 82.12225 | -0.18016
362.383 | 33.90267 | 94.2126 | -0.18974 | 363.619 | 34.00577 | 82.15537 | -0.17625 | 362.239 | 33.86671 | 82.09266 | -0.18128
363.383 | 34.00363 | 94.20838 | -0.18373 | 364.619 | 34.10692 | 82.13835 | -0.17592 | 363.239 | 33.96745 | 82.06675 | -0.18214
364.383 | 34.10464 | 94.19062 | -0.17985 | 365.619 | 34.20798 | 82.12683 | -0.1775 | 364.239 | 34.06812 | 82.06634 | -0.18416
365.383 | 34.20568 | 94.17067 | -0.17808 | 366.619 | 34.30881 | 82.1088 | -0.18098 | 365.239 | 34.16891 | 82.05327 | -0.18804
366.383 | 34.3067 | 94.14617 | -0.17655 | 367.619 | 34.40961 | 82.08884 | -0.18563 | 366.239 | 34.26991 | 82.02201 | -0.19284
367.383 | 34.40768 | 94.12524 | -0.17442 | 368.619 | 34.51036 | 82.06693 | -0.19055 | 367.239 | 34.3709 | 82.00593 | -0.19675
368.383 | 34.50853 | 94.10476 | -0.1734 | 369.619 | 34.61116 | 82.04786 | -0.19518 | 368.239 | 34.4721 | 81.98424 | -0.19901
369.383 | 34.60936 | 94.09387 | -0.17654 | 370.619 | 34.71205 | 82.02881 | -0.19932 | 369.239 | 34.57339 | 81.95281 | -0.20095
370.383 | 34.71034 | 94.08587 | -0.18562 | 371.619 | 34.81291 | 82.01108 | -0.20284 | 370.239 | 34.6743 | 81.93831 | -0.20518
371.383 | 34.8114 | 94.06994 | -0.19929 | 372.619 | 34.91385 | 81.98819 | -0.20563 | 371.239 | 34.7752 | 81.9327 | -0.21328
372.383 | 34.91254 | 94.04958 | -0.21341 | 373.619 | 35.0149 | 81.96371 | -0.20769 | 372.239 | 34.87633 | 81.91527 | -0.22404
373.383 | 35.01354 | 94.0134 | -0.22363 | 374.619 | 35.11582 | 81.94365 | -0.20932 | 373.239 | 34.97746 | 81.88184 | -0.23376
374.383 | 35.11439 | 93.98866 | -0.22806 | 375.619 | 35.21657 | 81.92556 | -0.21094 | 374.239 | 35.07854 | 81.84633 | -0.23885
375.383 | 35.21513 | 93.95868 | -0.228 | 376.619 | 35.31736 | 81.90494 | -0.21275 | 375.239 | 35.17956 | 81.81888 | -0.23834
376.383 | 35.31575 | 93.94608 | -0.22651 | 377.619 | 35.41812 | 81.88048 | -0.21468 | 376.239 | 35.28041 | 81.80445 | -0.2344
377.383 | 35.41629 | 93.92662 | -0.226 | 378.619 | 35.51863 | 81.86013 | -0.21657 | 377.239 | 35.38123 | 81.7765 | -0.23081
378.383 | 35.51698 | 93.90535 | -0.22695 | 379.619 | 35.61901 | 81.83735 | -0.21834 | 378.239 | 35.48191 | 81.75479 | -0.23074
379.383 | 35.6177 | 93.87979 | -0.22828 | 380.619 | 35.71949 | 81.81754 | -0.21999 | 379.239 | 35.58249 | 81.74191 | -0.2352
380.383 | 35.71838 | 93.84875 | -0.22895 | 381.619 | 35.82 | 81.79538 | -0.22156 | 380.239 | 35.68315 | 81.71813 | -0.2429
381.383 | 35.81891 | 93.8316 | -0.22914 | 382.619 | 35.92042 | 81.76827 | -0.22313 | 381.239 | 35.78378 | 81.68807 | -0.25126
382.383 | 35.91934 | 93.80401 | -0.23017 | 383.619 | 36.02088 | 81.74646 | -0.22477 | 382.239 | 35.88429 | 81.65961 | -0.25795
383.383 | 36.01986 | 93.78882 | -0.23316 | 384.619 | 36.12126 | 81.72833 | -0.22643 | 383.239 | 35.9846 | 81.63181 | -0.26206
384.383 | 36.12035 | 93.76592 | -0.23778 | 385.619 | 36.22156 | 81.70568 | -0.22782 | 384.239 | 36.08493 | 81.60708 | -0.26407
385.383 | 36.22081 | 93.74592 | -0.24215 | 386.619 | 36.32184 | 81.67967 | -0.2285 | 385.239 | 36.18527 | 81.5779 | -0.2651
386.383 | 36.32118 | 93.71173 | -0.24425 | 387.619 | 36.42203 | 81.65585 | -0.22828 | 386.239 | 36.28548 | 81.5558 | -0.26614
387.383 | 36.42145 | 93.682 | -0.24368 | 388.619 | 36.52211 | 81.63236 | -0.22749 | 387.239 | 36.38563 | 81.52767 | -0.26779
388.383 | 36.52147 | 93.65628 | -0.24204 | 389.619 | 36.62226 | 81.61186 | -0.22699 | 388.239 | 36.48578 | 81.49709 | -0.27042
389.383 | 36.62139 | 93.64267 | -0.24185 | 390.619 | 36.72226 | 81.59097 | -0.2279 | 389.239 | 36.58579 | 81.47356 | -0.27448
390.383 | 36.72133 | 93.62736 | -0.24487 | 391.619 | 36.82231 | 81.56384 | -0.2313 | 390.239 | 36.68581 | 81.45111 | -0.28067
391.383 | 36.82141 | 93.59266 | -0.25137 | 392.619 | 36.92232 | 81.54361 | -0.2378 | 391.239 | 36.78615 | 81.41631 | -0.28981
392.383 | 36.92139 | 93.5614 | -0.26036 | 393.619 | 37.02232 | 81.52527 | -0.2471 | 392.239 | 36.88647 | 81.38954 | -0.30221
393.383 | 37.02127 | 93.54566 | -0.27022 | 394.619 | 37.12238 | 81.50179 | -0.25779 | 393.239 | 36.98644 | 81.36644 | -0.31683
394.383 | 37.12137 | 93.52478 | -0.27904 | 395.619 | 37.22231 | 81.4705 | -0.26763 | 394.239 | 37.08634 | 81.33834 | -0.33112
395.383 | 37.22165 | 93.48317 | -0.28514 | 396.619 | 37.32216 | 81.44334 | -0.27461 | 395.239 | 37.18647 | 81.2942 | -0.34174
396.383 | 37.32179 | 93.44998 | -0.2881 | 397.619 | 37.422 | 81.40883 | -0.27787 | 396.239 | 37.28661 | 81.24943 | -0.34628
397.383 | 37.42173 | 93.41921 | -0.28939 | 398.619 | 37.52184 | 81.37989 | -0.27808 | 397.239 | 37.3867 | 81.21411 | -0.34488
398.383 | 37.52151 | 93.39306 | -0.2917 | 399.619 | 37.62156 | 81.35533 | -0.27689 | 398.239 | 37.48687 | 81.18024 | -0.34028
399.383 | 37.6212 | 93.3721 | -0.29691 | 400.619 | 37.72144 | 81.33001 | -0.27581 | 399.239 | 37.587 | 81.15031 | -0.3362
400.383 | 37.72106 | 93.35466 | -0.3046 | 401.619 | 37.82151 | 81.30394 | -0.27557 | 400.239 | 37.68706 | 81.12207 | -0.33531
401.383 | 37.8212 | 93.31071 | -0.31222 | 402.619 | 37.92155 | 81.27537 | -0.27617 | 401.239 | 37.78709 | 81.09001 | -0.33803
402.383 | 37.92139 | 93.27241 | -0.31722 | 403.619 | 38.02157 | 81.24552 | -0.27757 | 402.239 | 37.88709 | 81.05812 | -0.34304
403.383 | 38.02156 | 93.23747 | -0.31911 | 404.619 | 38.1215 | 81.21129 | -0.28019 | 403.239 | 37.98701 | 81.01886 | -0.34892
404.383 | 38.12169 | 93.20235 | -0.31972 | 405.619 | 38.22131 | 81.1967 | -0.28456 | 404.239 | 38.0869 | 80.9728 | -0.35548
405.383 | 38.22158 | 93.18794 | -0.32153 | 406.619 | 38.32115 | 81.16709 | -0.29065 | 405.239 | 38.18674 | 80.94814 | -0.3638
406.383 | 38.32138 | 93.15279 | -0.3256 | 407.619 | 38.42109 | 81.13541 | -0.2974 | 406.239 | 38.28661 | 80.91738 | -0.37485
407.383 | 38.42111 | 93.11444 | -0.33101 | 408.619 | 38.52111 | 81.10411 | -0.30323 | 407.239 | 38.38646 | 80.88026 | -0.38793
408.383 | 38.52078 | 93.08269 | -0.33585 | 409.619 | 38.62112 | 81.07295 | -0.30709 | 408.239 | 38.48627 | 80.84011 | -0.40062
409.383 | 38.62049 | 93.0468 | -0.33887 | 410.619 | 38.72101 | 81.03069 | -0.30914 | 409.239 | 38.5862 | 80.7968 | -0.41032
410.383 | 38.72031 | 93.00939 | -0.34057 | 411.619 | 38.82104 | 81.00538 | -0.31059 | 410.239 | 38.68616 | 80.74642 | -0.41634
411.383 | 38.82024 | 92.96878 | -0.3429 | 412.619 | 38.92127 | 80.98278 | -0.31276 | 411.239 | 38.78609 | 80.6924 | -0.4207
412.383 | 38.92014 | 92.95136 | -0.34787 | 413.619 | 39.02116 | 80.95424 | -0.31617 | 412.239 | 38.88584 | 80.672 | -0.42663
413.383 | 39.02005 | 92.92086 | -0.35597 | 414.619 | 39.12105 | 80.9186 | -0.32058 | 413.239 | 38.98525 | 80.63944 | -0.43604
414.383 | 39.11999 | 92.88371 | -0.36559 | 415.619 | 39.22087 | 80.88014 | -0.32562 | 414.239 | 39.08479 | 80.59179 | -0.4482
415.383 | 39.21984 | 92.83415 | -0.37412 | 416.619 | 39.32065 | 80.85598 | -0.33128 | 415.239 | 39.18457 | 80.52719 | -0.4605
416.383 | 39.31988 | 92.80208 | -0.37963 | 417.619 | 39.42053 | 80.81584 | -0.33761 | 416.239 | 39.28425 | 80.49277 | -0.47052
417.383 | 39.41989 | 92.7501 | -0.38167 | 418.619 | 39.5201 | 80.78544 | -0.34395 | 417.239 | 39.38372 | 80.4353 | -0.47748
418.383 | 39.51982 | 92.72927 | -0.38119 | 419.619 | 39.61964 | 80.7651 | -0.34891 | 418.239 | 39.48326 | 80.3973 | -0.48207
419.383 | 39.6197 | 92.68639 | -0.38009 | 420.619 | 39.71937 | 80.71079 | -0.35137 | 419.239 | 39.58291 | 80.3382 | -0.48545
420.383 | 39.7195 | 92.64534 | -0.38101 | 421.619 | 39.81913 | 80.66121 | -0.3517 | 420.239 | 39.68253 | 80.30444 | -0.48852
421.383 | 39.8193 | 92.58732 | -0.38657 | 422.619 | 39.91854 | 80.64243 | -0.35185 | 421.239 | 39.78222 | 80.24234 | -0.49199
422.383 | 39.91854 | 92.56508 | -0.39761 | 423.619 | 40.01807 | 80.61835 | -0.35398 | 422.239 | 39.88198 | 80.1965 | -0.49671
423.383 | 40.01815 | 92.59247 | -0.41191 | 424.619 | 40.11782 | 80.57165 | -0.35883 | 423.239 | 39.98157 | 80.14973 | -0.50364
424.383 | 40.11822 | 92.47533 | -0.42469 | 425.619 | 40.21767 | 80.55099 | -0.36529 | 424.239 | 40.08091 | 80.10436 | -0.51337
425.383 | 40.21797 | 92.43482 | -0.43163 | 426.619 | 40.31755 | 80.49834 | -0.37152 | 425.239 | 40.18035 | 80.0524 | -0.52572
426.383 | 40.31745 | 92.394 | -0.43209 | 427.619 | 40.41735 | 80.46165 | -0.37645 | 426.239 | 40.27994 | 79.99439 | -0.53956
427.383 | 40.41707 | 92.35762 | -0.42904 | 428.619 | 40.51706 | 80.42252 | -0.3804 | 427.239 | 40.37929 | 79.94495 | -0.55327
428.383 | 40.51693 | 92.31679 | -0.4268 | 429.619 | 40.61667 | 80.38892 | -0.38437 | 428.239 | 40.47852 | 79.89365 | -0.56568
429.383 | 40.61684 | 92.27226 | -0.42849 | 430.619 | 40.71631 | 80.35216 | -0.38901 | 429.239 | 40.57801 | 79.81854 | -0.57673
430.383 | 40.71672 | 92.23799 | -0.43466 | 431.619 | 40.81621 | 80.31156 | -0.39402 | 430.239 | 40.67757 | 79.76898 | -0.58741
431.383 | 40.81673 | 92.18969 | -0.44358 | 432.619 | 40.91619 | 80.27202 | -0.39853 | 431.239 | 40.77698 | 79.7109 | -0.59902
432.383 | 40.91694 | 92.14812 | -0.45254 | 433.619 | 41.01607 | 80.22892 | -0.40204 | 432.239 | 40.87618 | 79.66039 | -0.61207
433.383 | 41.01731 | 92.098 | -0.45961 | 434.619 | 41.11584 | 80.18324 | -0.40494 | 433.239 | 40.97543 | 79.59819 | -0.62588
434.383 | 41.11764 | 92.03553 | -0.46497 | 435.619 | 41.2155 | 80.1513 | -0.40817 | 434.239 | 41.07492 | 79.5256 | -0.63916
435.383 | 41.21785 | 91.99959 | -0.47066 | 436.619 | 41.31523 | 80.11325 | -0.41244 | 435.239 | 41.1746 | 79.45642 | -0.65114
436.383 | 41.31792 | 91.96184 | -0.47873 | 437.619 | 41.41508 | 80.06997 | -0.4176 | 436.239 | 41.27435 | 79.4009 | -0.6619
437.383 | 41.41774 | 91.91735 | -0.48919 | 438.619 | 41.51478 | 80.02396 | -0.42292 | 437.239 | 41.37407 | 79.33316 | -0.672
438.383 | 41.51746 | 91.86862 | -0.49972 | 439.619 | 41.61457 | 79.98419 | -0.42776 | 438.239 | 41.47377 | 79.2663 | -0.68201
439.383 | 41.61722 | 91.80408 | -0.5074 | 440.619 | 41.71453 | 79.93782 | -0.43204 | 439.239 | 41.5732 | 79.19118 | -0.69254
440.383 | 41.71715 | 91.74806 | -0.51121 | 441.619 | 41.8145 | 79.89605 | -0.43624 | 440.239 | 41.67246 | 79.12336 | -0.70454
441.383 | 41.81718 | 91.69979 | -0.51332 | 442.619 | 41.91459 | 79.85345 | -0.44093 | 441.239 | 41.77189 | 79.06086 | -0.71904
442.383 | 41.91696 | 91.65074 | -0.51802 | 443.619 | 42.01476 | 79.81031 | -0.4463 | 442.239 | 41.87142 | 78.9895 | -0.73632
443.383 | 42.01655 | 91.60622 | -0.52874 | 444.619 | 42.1148 | 79.76624 | -0.45192 | 443.239 | 41.9712 | 78.9151 | -0.75542
444.383 | 42.11617 | 91.55709 | -0.54522 | 445.619 | 42.21467 | 79.71772 | -0.457 | 444.239 | 42.07103 | 78.83489 | -0.77419
445.383 | 42.21538 | 91.49965 | -0.56263 | 446.619 | 42.31445 | 79.67281 | -0.46098 | 445.239 | 42.17071 | 78.76276 | -0.79027
446.383 | 42.31484 | 91.51051 | -0.57444 | 447.619 | 42.41445 | 79.62348 | -0.46395 | 446.239 | 42.27064 | 78.67929 | -0.80241
447.383 | 42.41519 | 91.28677 | -0.57658 | 448.619 | 42.51452 | 79.58106 | -0.46661 | 447.239 | 42.37081 | 78.58369 | -0.81111
448.383 | 42.516 | 91.29725 | -0.57022 | 449.619 | 42.61459 | 79.52811 | -0.46981 | 448.239 | 42.47061 | 78.50845 | -0.81848
449.383 | 42.61551 | 91.26754 | -0.56051 | 450.619 | 42.71462 | 79.49199 | -0.47383 | 449.239 | 42.57023 | 78.42744 | -0.82697
450.383 | 42.71523 | 91.28696 | -0.55181 | 451.619 | 42.8148 | 79.43931 | -0.47827 | 450.239 | 42.67019 | 78.35616 | -0.8379
451.383 | 42.81571 | 91.103 | -0.54605 | 452.619 | 42.91512 | 79.3878 | -0.48224 | 451.239 | 42.77059 | 78.27448 | -0.85099
452.383 | 42.91629 | 91.08906 | -0.544 | 453.619 | 43.01546 | 79.34082 | -0.48497 | 452.239 | 42.87114 | 78.16834 | -0.86522
453.383 | 43.01649 | 91.05599 | -0.5464 | 454.619 | 43.11591 | 79.29485 | -0.486 | 453.239 | 42.97137 | 78.08472 | -0.87998
454.383 | 43.11669 | 91.00252 | -0.55338 | 455.619 | 43.21639 | 79.24098 | -0.4852 | 454.239 | 43.07111 | 78.00451 | -0.89515
455.383 | 43.21689 | 90.94135 | -0.5632 | 456.619 | 43.31675 | 79.1922 | -0.4828 | 455.239 | 43.1707 | 77.92617 | -0.91047
456.383 | 43.31708 | 90.87501 | -0.57271 | 457.619 | 43.41687 | 79.14596 | -0.47938 | 456.239 | 43.27051 | 77.8121 | -0.92498
457.383 | 43.41725 | 90.82045 | -0.5793 | 458.619 | 43.51702 | 79.09083 | -0.47588 | 457.239 | 43.37043 | 77.7279 | -0.93757
458.383 | 43.51758 | 90.75608 | -0.58225 | 459.619 | 43.61727 | 79.05106 | -0.4733 | 458.239 | 43.47051 | 77.62661 | -0.94794
459.383 | 43.61808 | 90.70311 | -0.58262 | 460.619 | 43.71756 | 79.00361 | -0.47228 | 459.239 | 43.57087 | 77.54099 | -0.95679
460.383 | 43.71869 | 90.6358 | -0.58215 | 461.619 | 43.81776 | 78.95642 | -0.47272 | 460.239 | 43.67136 | 77.43461 | -0.96536
461.383 | 43.81928 | 90.58642 | -0.58202 | 462.619 | 43.91795 | 78.90991 | -0.47383 | 461.239 | 43.77158 | 77.34054 | -0.97455
462.383 | 43.91986 | 90.53048 | -0.5822 | 463.619 | 44.01841 | 78.86046 | -0.4746 | 462.239 | 43.87161 | 77.2506 | -0.98454
463.383 | 44.02041 | 90.46756 | -0.58158 | 464.619 | 44.11905 | 78.81279 | -0.47437 | 463.239 | 43.97185 | 77.14461 | -0.99473
464.383 | 44.12093 | 90.40786 | -0.57883 | 465.619 | 44.21972 | 78.7614 | -0.47321 | 464.239 | 44.07237 | 77.04788 | -1.00417
465.383 | 44.22134 | 90.34284 | -0.57353 | 466.619 | 44.32029 | 78.71843 | -0.4719 | 465.239 | 44.17316 | 76.93414 | -1.0122
466.383 | 44.32172 | 90.29376 | -0.56665 | 467.619 | 44.42077 | 78.66787 | -0.47144 | 466.239 | 44.27399 | 76.84235 | -1.01873
467.383 | 44.42208 | 90.22793 | -0.56008 | 468.619 | 44.52128 | 78.6254 | -0.47253 | 467.239 | 44.375 | 76.73333 | -1.02416
468.383 | 44.5224 | 90.18296 | -0.55566 | 469.619 | 44.62169 | 78.57591 | -0.47504 | 468.239 | 44.47629 | 76.63215 | -1.02906
469.383 | 44.62279 | 90.12774 | -0.5544 | 470.619 | 44.72205 | 78.53011 | -0.47784 | 469.239 | 44.57754 | 76.53111 | -1.03412
470.383 | 44.72335 | 90.07637 | -0.55652 | 471.619 | 44.82256 | 78.48238 | -0.4791 | 470.239 | 44.67881 | 76.41245 | -1.04002
471.383 | 44.82398 | 90.01297 | -0.56179 | 472.619 | 44.92311 | 78.43085 | -0.47702 | 471.239 | 44.77967 | 76.32073 | -1.04672
472.383 | 44.92468 | 89.95177 | -0.56924 | 473.619 | 45.0237 | 78.37744 | -0.4707 | 472.239 | 44.88011 | 76.21977 | -1.05285
473.383 | 45.02487 | 89.89533 | -0.57581 | 474.619 | 45.1243 | 78.32758 | -0.46076 | 473.239 | 44.98084 | 76.11071 | -1.05593
474.383 | 45.12473 | 89.90687 | -0.57646 | 475.619 | 45.22482 | 78.28505 | -0.44912 | 474.239 | 45.08201 | 75.99484 | -1.05395
475.383 | 45.22575 | 89.66593 | -0.56665 | 476.619 | 45.32532 | 78.24038 | -0.43803 | 475.239 | 45.18333 | 75.87612 | -1.0473
476.383 | 45.32766 | 89.68023 | -0.54633 | 477.619 | 45.42582 | 78.20014 | -0.42896 | 476.239 | 45.28443 | 75.77506 | -1.03896
477.383 | 45.42849 | 89.67165 | -0.52176 | 478.619 | 45.52645 | 78.16101 | -0.42207 | 477.239 | 45.38527 | 75.6881 | -1.03243
478.383 | 45.52882 | 89.63129 | -0.50037 | 479.619 | 45.6271 | 78.11713 | -0.41648 | 478.239 | 45.48636 | 75.58112 | -1.02938
479.383 | 45.62912 | 89.57399 | -0.48625 | 480.619 | 45.72781 | 78.07344 | -0.41111 | 479.239 | 45.58769 | 75.47128 | -1.02922
480.383 | 45.72956 | 89.52209 | -0.47897 | 481.619 | 45.82842 | 78.03041 | -0.40544 | 480.239 | 45.68906 | 75.37122 | -1.03034
481.383 | 45.83024 | 89.47133 | -0.47566 | 482.619 | 45.92908 | 77.9919 | -0.3996 | 481.239 | 45.79049 | 75.25052 | -1.03154
482.383 | 45.93089 | 89.42997 | -0.47359 | 483.619 | 46.02978 | 77.95379 | -0.394 | 482.239 | 45.8917 | 75.1689 | -1.03202
483.383 | 46.03137 | 89.38579 | -0.47104 | 484.619 | 46.13049 | 77.91378 | -0.38884 | 483.239 | 45.99304 | 75.06564 | -1.0306
484.383 | 46.13184 | 89.32717 | -0.46664 | 485.619 | 46.23112 | 77.87181 | -0.38388 | 484.239 | 46.09483 | 74.94659 | -1.02559
485.383 | 46.23209 | 89.27709 | -0.45903 | 486.619 | 46.33172 | 77.839 | -0.37851 | 485.239 | 46.19652 | 74.83189 | -1.01584
486.383 | 46.33207 | 89.26228 | -0.44751 | 487.619 | 46.43231 | 77.8019 | -0.37208 | 486.239 | 46.2981 | 74.73691 | -1.00183
487.383 | 46.43254 | 89.12979 | -0.43353 | 488.619 | 46.53286 | 77.75222 | -0.36421 | 487.239 | 46.39975 | 74.63971 | -0.98535
488.383 | 46.53358 | 89.11567 | -0.42106 | 489.619 | 46.63336 | 77.72312 | -0.35509 | 488.239 | 46.50146 | 74.5381 | -0.96845
489.383 | 46.6332 | 89.11175 | -0.41381 | 490.619 | 46.73361 | 77.68766 | -0.34533 | 489.239 | 46.60308 | 74.43582 | -0.95237
490.383 | 46.73316 | 89.14644 | -0.41076 | 491.619 | 46.83366 | 77.65311 | -0.33554 | 490.239 | 46.7045 | 74.35199 | -0.93725
491.383 | 46.83431 | 89.00805 | -0.40636 | 492.619 | 46.93387 | 77.62342 | -0.32605 | 491.239 | 46.80609 | 74.24937 | -0.92239
492.383 | 46.93525 | 88.96896 | -0.39478 | 493.619 | 47.03434 | 77.58841 | -0.31708 | 492.239 | 46.90774 | 74.15793 | -0.90687
493.383 | 47.03559 | 88.93698 | -0.37559 | 494.619 | 47.13475 | 77.55415 | -0.30901 | 493.239 | 47.00921 | 74.06651 | -0.89012
494.383 | 47.13596 | 88.89691 | -0.35445 | 495.619 | 47.235 | 77.52762 | -0.30214 | 494.239 | 47.1108 | 73.9717 | -0.8721
495.383 | 47.23617 | 88.86448 | -0.33862 | 496.619 | 47.33516 | 77.50028 | -0.29636 | 495.239 | 47.21236 | 73.8848 | -0.85327
496.383 | 47.33599 | 88.86707 | -0.33107 | 497.619 | 47.43533 | 77.47243 | -0.29088 | 496.239 | 47.31382 | 73.80995 | -0.83397
497.383 | 47.43629 | 88.83042 | -0.32863 | 498.619 | 47.53551 | 77.43983 | -0.28454 | 497.239 | 47.41531 | 73.71649 | -0.81403
498.383 | 47.53713 | 88.75855 | -0.32525 | 499.619 | 47.63568 | 77.40776 | -0.27643 | 498.239 | 47.51668 | 73.63687 | -0.79308
499.383 | 47.63743 | 88.73287 | -0.3168 | 500.619 | 47.7357 | 77.38126 | -0.26645 | 499.239 | 47.61788 | 73.5574 | -0.77105
500.383 | 47.7377 | 88.70963 | -0.30338 | 501.619 | 47.83558 | 77.35692 | -0.25533 | 500.239 | 47.71892 | 73.47758 | -0.74853
501.383 | 47.8381 | 88.68986 | -0.28788 | 502.619 | 47.93548 | 77.33066 | -0.24412 | 501.239 | 47.82003 | 73.40673 | -0.72631
502.383 | 47.93836 | 88.64912 | -0.27348 | 503.619 | 48.03531 | 77.30715 | -0.23381 | 502.239 | 47.92122 | 73.33536 | -0.70461
503.383 | 48.03834 | 88.6271 | -0.26207 | 504.619 | 48.13508 | 77.28638 | -0.22495 | 503.239 | 48.02221 | 73.26859 | -0.68259
504.383 | 48.13809 | 88.60096 | -0.25431 | 505.619 | 48.2348 | 77.26717 | -0.21771 | 504.239 | 48.12316 | 73.20048 | -0.65861
505.383 | 48.23759 | 88.5858 | -0.24983 | 506.619 | 48.33452 | 77.24013 | -0.21191 | 505.239 | 48.22418 | 73.12089 | -0.63184
506.383 | 48.3371 | 88.55758 | -0.24716 | 507.619 | 48.43431 | 77.22276 | -0.20702 | 506.239 | 48.32496 | 73.05893 | -0.60348
507.383 | 48.43684 | 88.53231 | -0.24395 | 508.619 | 48.53422 | 77.20478 | -0.20218 | 507.239 | 48.42546 | 73.00748 | -0.57638
508.383 | 48.53662 | 88.50954 | -0.23795 | 509.619 | 48.6341 | 77.18328 | -0.19627 | 508.239 | 48.52577 | 72.95385 | -0.55349
509.383 | 48.63634 | 88.47903 | -0.22865 | 510.619 | 48.73392 | 77.1624 | -0.18851 | 509.239 | 48.62614 | 72.90051 | -0.53595
510.383 | 48.73614 | 88.44929 | -0.21817 | 511.619 | 48.83372 | 77.13751 | -0.17907 | 510.239 | 48.72635 | 72.84986 | -0.52221
511.383 | 48.83593 | 88.43245 | -0.21034 | 512.619 | 48.9334 | 77.1238 | -0.16928 | 511.239 | 48.82652 | 72.80869 | -0.50858
512.383 | 48.93555 | 88.41444 | -0.20751 | 513.619 | 49.03297 | 77.10779 | -0.16096 | 512.239 | 48.92697 | 72.74458 | -0.49139
513.383 | 49.03413 | 88.40112 | -0.20771 | 514.619 | 49.13253 | 77.09686 | -0.15538 | 513.239 | 49.0275 | 72.67913 | -0.46948
514.383 | 49.13326 | 88.47065 | -0.20558 | 515.619 | 49.23194 | 77.08528 | -0.15258 | 514.239 | 49.1279 | 72.63875 | -0.44493
515.383 | 49.23357 | 88.28508 | -0.19689 | 516.619 | 49.33135 | 77.0656 | -0.15149 | 515.239 | 49.2279 | 72.6058 | -0.42154
516.383 | 49.33376 | 88.31001 | -0.18312 | 517.619 | 49.43087 | 77.05214 | -0.1508 | 516.239 | 49.32774 | 72.57594 | -0.40204
517.383 | 49.43292 | 88.31954 | -0.17041 | 518.619 | 49.53052 | 77.03555 | -0.14969 | 517.239 | 49.42786 | 72.53003 | -0.38675
518.383 | 49.5316 | 88.33125 | -0.16322 | 519.619 | 49.63031 | 77.01746 | -0.14809 | 518.239 | 49.5281 | 72.48685 | -0.37419
519.383 | 49.63132 | 88.30656 | -0.1606 | 520.619 | 49.73014 | 77.00627 | -0.14627 | 519.239 | 49.62809 | 72.45286 | -0.36235
520.383 | 49.73198 | 88.25187 | -0.15784 | 521.619 | 49.82993 | 76.99637 | -0.14428 | 520.239 | 49.72784 | 72.41781 | -0.34963
521.383 | 49.83207 | 88.24487 | -0.15132 | 522.619 | 49.92983 | 76.97622 | -0.14167 | 521.239 | 49.82758 | 72.38243 | -0.33493
522.383 | 49.93185 | 88.24006 | -0.14168 | 523.619 | 50.02968 | 76.96098 | -0.13772 | 522.239 | 49.92738 | 72.35228 | -0.31752
523.383 | 50.03141 | 88.23105 | -0.13244 | 524.619 | 50.12944 | 76.95035 | -0.132 | 523.239 | 50.02726 | 72.31455 | -0.2972
524.383 | 50.13075 | 88.21864 | -0.12664 | 525.619 | 50.22913 | 76.93298 | -0.12481 | 524.239 | 50.12718 | 72.28742 | -0.27492
525.383 | 50.23002 | 88.2038 | -0.125 | 526.619 | 50.3286 | 76.9201 | -0.11729 | 525.239 | 50.22681 | 72.25575 | -0.25292
526.383 | 50.32942 | 88.19888 | -0.12615 | 527.619 | 50.42795 | 76.91115 | -0.11094 | 526.239 | 50.32608 | 72.2338 | -0.23387
527.383 | 50.42894 | 88.18118 | -0.12787 | 528.619 | 50.5273 | 76.90305 | -0.10684 | 527.239 | 50.42514 | 72.22597 | -0.21954
528.383 | 50.5283 | 88.16567 | -0.12835 | 529.619 | 50.62682 | 76.89515 | -0.10501 | 528.239 | 50.5241 | 72.20262 | -0.20998
529.383 | 50.62789 | 88.15247 | -0.12671 | 530.619 | 50.72659 | 76.887 | -0.10445 | 529.239 | 50.62291 | 72.18071 | -0.20375
530.383 | 50.72785 | 88.14101 | -0.12303 | 531.619 | 50.82638 | 76.86919 | -0.10367 | 530.239 | 50.72178 | 72.15986 | -0.19888
531.383 | 50.82774 | 88.12895 | -0.11796 | 532.619 | 50.92599 | 76.85948 | -0.10161 | 531.239 | 50.82061 | 72.13663 | -0.19381
532.383 | 50.9276 | 88.11505 | -0.11226 | 533.619 | 51.02575 | 76.85134 | -0.098005 | 532.239 | 50.91951 | 72.12106 | -0.18752
533.383 | 51.02729 | 88.10689 | -0.1065 | 534.619 | 51.12559 | 76.84028 | -0.093373 | 533.239 | 51.0186 | 72.10759 | -0.17924
534.383 | 51.12695 | 88.09725 | -0.10104 | 535.619 | 51.22541 | 76.8307 | -0.088489 | 534.239 | 51.11793 | 72.0843 | -0.1684
535.383 | 51.22675 | 88.08467 | -0.096084 | 536.619 | 51.32518 | 76.82407 | -0.083974 | 535.239 | 51.21735 | 72.06031 | -0.15509
536.383 | 51.32637 | 88.07664 | -0.091943 | 537.619 | 51.42475 | 76.81771 | -0.080133 | 536.239 | 51.31668 | 72.04746 | -0.14025
537.383 | 51.42583 | 88.06751 | -0.088968 | 538.619 | 51.52418 | 76.80699 | -0.077069 | 537.239 | 51.41577 | 72.04163 | -0.12537
538.383 | 51.52531 | 88.06027 | -0.087356 | 539.619 | 51.62357 | 76.79912 | -0.074913 | 538.239 | 51.51476 | 72.02825 | -0.1118
539.383 | 51.62501 | 88.05287 | -0.08689 | 540.619 | 51.72298 | 76.7941 | -0.07389 | 539.239 | 51.61368 | 72.01801 | -0.10037
540.383 | 51.7249 | 88.04637 | -0.086997 | 541.619 | 51.82254 | 76.78753 | -0.074171 | 540.239 | 51.71258 | 72.00908 | -0.09154
541.383 | 51.82474 | 88.03415 | -0.087322 | 542.619 | 51.92234 | 76.77996 | -0.075653 | 541.239 | 51.81153 | 71.99906 | -0.085779
542.383 | 51.92451 | 88.02403 | -0.088472 | 543.619 | 52.02218 | 76.77197 | -0.077812 | 542.239 | 51.91042 | 71.99502 | -0.083709
543.383 | 52.02411 | 88.00966 | -0.091992 | 544.619 | 52.12193 | 76.76564 | -0.079763 | 543.239 | 52.00929 | 71.98967 | -0.085842
544.383 | 52.12365 | 88.00893 | -0.098982 | 545.619 | 52.22167 | 76.75695 | -0.080515 | 544.239 | 52.10814 | 71.97871 | -0.092089
545.383 | 52.22265 | 88.00013 | -0.10806 | 546.619 | 52.32145 | 76.74782 | -0.07937 | 545.239 | 52.20695 | 71.97095 | -0.10115
546.383 | 52.32201 | 88.03789 | -0.11505 | 547.619 | 52.42111 | 76.73455 | -0.076326 | 546.239 | 52.30571 | 71.96865 | -0.11018
547.383 | 52.42229 | 87.95876 | -0.11485 | 548.619 | 52.52076 | 76.72972 | -0.072178 | 547.239 | 52.40478 | 71.9553 | -0.1153
548.383 | 52.52276 | 87.93814 | -0.10526 | 549.619 | 52.62048 | 76.72481 | -0.068164 | 548.239 | 52.50424 | 71.9365 | -0.11311
549.383 | 52.62253 | 87.94034 | -0.089267 | 550.619 | 52.72016 | 76.71759 | -0.065352 | 549.239 | 52.60375 | 71.90693 | -0.10276
550.383 | 52.72204 | 87.94065 | -0.072847 | 551.619 | 52.81985 | 76.71435 | -0.064129 | 550.239 | 52.7031 | 71.90273 | -0.086937
551.383 | 52.82167 | 87.94078 | -0.061264 | 552.619 | 52.91952 | 76.70855 | -0.064136 | 551.239 | 52.80231 | 71.90182 | -0.070606
552.383 | 52.92131 | 87.93674 | -0.056606 | 553.619 | 53.01899 | 76.69919 | -0.064574 | 552.239 | 52.90152 | 71.89761 | -0.058453
553.383 | 53.02077 | 87.9305 | -0.057739 | 554.619 | 53.11853 | 76.69398 | -0.064645 | 553.239 | 53.00066 | 71.89941 | -0.05277
554.383 | 53.12034 | 87.92319 | -0.062107 | 555.619 | 53.21826 | 76.68567 | -0.063854 | 554.239 | 53.0999 | 71.89625 | -0.052744
555.383 | 53.22013 | 87.91434 | -0.067396 | 556.619 | 53.31806 | 76.67948 | -0.062102 | 555.239 | 53.19914 | 71.88723 | -0.05537
556.383 | 53.31999 | 87.91156 | -0.072078 | 557.619 | 53.41787 | 76.67361 | -0.059595 | 556.239 | 53.29825 | 71.88099 | -0.057136
557.383 | 53.41986 | 87.9025 | -0.07522 | 558.619 | 53.51775 | 76.6683 | -0.056697 | 557.239 | 53.39735 | 71.87226 | -0.055696
558.383 | 53.51965 | 87.89453 | -0.076177 | 559.619 | 53.6176 | 76.66128 | -0.053848 | 558.239 | 53.49668 | 71.86561 | -0.050817
559.383 | 53.61936 | 87.88369 | -0.074682 | 560.619 | 53.71748 | 76.65673 | -0.051554 | 559.239 | 53.59605 | 71.85247 | -0.044424
560.383 | 53.71921 | 87.8739 | -0.07117 | 561.619 | 53.81743 | 76.65156 | -0.050402 | 560.239 | 53.69514 | 71.8564 | -0.039595
561.383 | 53.81906 | 87.86738 | -0.06694 | 562.619 | 53.91729 | 76.64914 | -0.050998 | 561.239 | 53.7944 | 71.85754 | -0.03886
562.383 | 53.91882 | 87.86067 | -0.063752 | 563.619 | 54.01704 | 76.64495 | -0.053779 | 562.239 | 53.89377 | 71.857 | -0.042896
563.383 | 54.0185 | 87.86197 | -0.062998 | 564.619 | 54.11671 | 76.63713 | -0.058729 | 563.239 | 53.99312 | 71.8571 | -0.05013
564.383 | 54.11835 | 87.85448 | -0.064976 | 565.619 | 54.21664 | 76.63245 | -0.065058 | 564.239 | 54.0927 | 71.84645 | -0.057745
565.383 | 54.21844 | 87.84693 | -0.068663 | 566.619 | 54.3168 | 76.63083 | -0.070981 | 565.239 | 54.19223 | 71.83074 | -0.063101
566.383 | 54.31852 | 87.84318 | -0.072095 | 567.619 | 54.41673 | 76.62226 | -0.074093 | 566.239 | 54.29167 | 71.82881 | -0.064804
567.383 | 54.41854 | 87.83329 | -0.073309 | 568.619 | 54.51661 | 76.60739 | -0.072487 | 567.239 | 54.39109 | 71.82452 | -0.062703
568.383 | 54.5186 | 87.81943 | -0.071353 | 569.619 | 54.61644 | 76.59129 | -0.065818 | 568.239 | 54.49068 | 71.81512 | -0.057415
569.383 | 54.61856 | 87.80926 | -0.06683 | 570.619 | 54.71604 | 76.58896 | -0.055669 | 569.239 | 54.59029 | 71.80354 | -0.050011
570.383 | 54.71853 | 87.80809 | -0.0616 | 571.619 | 54.81553 | 76.58919 | -0.044735 | 570.239 | 54.68977 | 71.80185 | -0.041882
571.383 | 54.81842 | 87.80368 | -0.057794 | 572.619 | 54.9153 | 76.58549 | -0.0356 | 571.239 | 54.78927 | 71.80289 | -0.034563
572.383 | 54.91821 | 87.79999 | -0.056746 | 573.619 | 55.01514 | 76.57974 | -0.029932 | 572.239 | 54.8889 | 71.79943 | -0.029554
573.383 | 55.01816 | 87.79526 | -0.058475 | 574.619 | 55.11488 | 76.58101 | -0.028053 | 573.239 | 54.98858 | 71.79282 | -0.028029
574.383 | 55.11821 | 87.78977 | -0.061821 | 575.619 | 55.21488 | 76.58338 | -0.029054 | 574.239 | 55.08805 | 71.79339 | -0.030319
575.383 | 55.21813 | 87.78246 | -0.064966 | 576.619 | 55.31529 | 76.58006 | -0.031296 | 575.239 | 55.18753 | 71.79887 | -0.035335
576.383 | 55.31793 | 87.77515 | -0.066111 | 577.619 | 55.41555 | 76.57113 | -0.033191 | 576.239 | 55.28743 | 71.79889 | -0.040517
577.383 | 55.41763 | 87.76567 | -0.064049 | 578.619 | 55.51531 | 76.56764 | -0.034169 | 577.239 | 55.38755 | 71.78433 | -0.042767
578.383 | 55.51742 | 87.75913 | -0.058593 | 579.619 | 55.61495 | 76.563 | -0.034999 | 578.239 | 55.48744 | 71.76842 | -0.040315
579.383 | 55.61728 | 87.75255 | -0.050811 | 580.619 | 55.7148 | 76.55998 | -0.037125 | 579.239 | 55.58698 | 71.7678 | -0.033994
580.383 | 55.71722 | 87.74453 | -0.042844 | 581.619 | 55.81434 | 76.56053 | -0.041374 | 580.239 | 55.68675 | 71.77035 | -0.026746
581.383 | 55.81704 | 87.74155 | -0.037121 | 582.619 | 55.9137 | 76.55987 | -0.046966 | 581.239 | 55.78672 | 71.7678 | -0.02205
582.383 | 55.91654 | 87.74407 | -0.035102 | 583.619 | 56.01306 | 76.55737 | -0.051638 | 582.239 | 55.88617 | 71.7667 | -0.022003
583.383 | 56.01604 | 87.75024 | -0.036427 | 584.619 | 56.11264 | 76.54161 | -0.052935 | 583.239 | 55.98537 | 71.7713 | -0.026179
584.383 | 56.11583 | 87.74118 | -0.039258 | 585.619 | 56.21222 | 76.52934 | -0.049859 | 584.239 | 56.0847 | 71.77287 | -0.032046
585.383 | 56.21585 | 87.72924 | -0.041653 | 586.619 | 56.31187 | 76.52577 | -0.043638 | 585.239 | 56.18444 | 71.76566 | -0.036375
586.383 | 56.31587 | 87.72337 | -0.043082 | 587.619 | 56.4118 | 76.52642 | -0.036956 | 586.239 | 56.28433 | 71.74491 | -0.037079
587.383 | 56.41574 | 87.72107 | -0.044765 | 588.619 | 56.51182 | 76.52647 | -0.032357 | 587.239 | 56.38389 | 71.7442 | -0.034354
588.383 | 56.51564 | 87.72045 | -0.048458 | 589.619 | 56.61168 | 76.5247 | -0.030857 | 588.239 | 56.48339 | 71.74849 | -0.03002
589.383 | 56.61563 | 87.72073 | -0.054714 | 590.619 | 56.71154 | 76.5225 | -0.031734 | 589.239 | 56.5831 | 71.74627 | -0.025846
590.383 | 56.71581 | 87.71497 | -0.06198 | 591.619 | 56.81152 | 76.51724 | -0.033354 | 590.239 | 56.68294 | 71.7435 | -0.022403
591.383 | 56.8161 | 87.707 | -0.067233 | 592.619 | 56.91165 | 76.51354 | -0.034215 | 591.239 | 56.78306 | 71.74359 | -0.019237
592.383 | 56.91635 | 87.69571 | -0.067823 | 593.619 | 57.0118 | 76.50798 | -0.033674 | 592.239 | 56.88323 | 71.73346 | -0.016015
593.383 | 57.01627 | 87.67693 | -0.063203 | 594.619 | 57.11179 | 76.50369 | -0.032081 | 593.239 | 56.98311 | 71.73273 | -0.013402
594.383 | 57.1157 | 87.67059 | -0.055179 | 595.619 | 57.21157 | 76.50046 | -0.030366 | 594.239 | 57.08284 | 71.73621 | -0.012798
595.383 | 57.21486 | 87.67807 | -0.046517 | 596.619 | 57.31115 | 76.50185 | -0.029311 | 595.239 | 57.18274 | 71.73856 | -0.015321
596.383 | 57.3141 | 87.67588 | -0.039264 | 597.619 | 57.41056 | 76.49847 | -0.028933 | 596.239 | 57.28316 | 71.74239 | -0.020841
597.383 | 57.41373 | 87.66807 | -0.034 | 598.619 | 57.51024 | 76.49748 | -0.028314 | 597.239 | 57.38375 | 71.72992 | -0.027645
598.383 | 57.51362 | 87.66175 | -0.030259 | 599.619 | 57.61012 | 76.49199 | -0.026065 | 598.239 | 57.48384 | 71.73157 | -0.03298
599.383 | 57.61358 | 87.66054 | -0.027371 | 600.619 | 57.70997 | 76.4855 | -0.021249 | 599.239 | 57.58363 | 71.72997 | -0.034226
600.383 | 57.71352 | 87.65963 | -0.025005 | 601.619 | 57.80996 | 76.48232 | -0.014215 | 600.239 | 57.68366 | 71.71917 | -0.029942
601.383 | 57.81339 | 87.66177 | -0.023251 | 602.619 | 57.90997 | 76.48003 | -0.0068031 | 601.239 | 57.78351 | 71.70478 | -0.020751
602.383 | 57.91312 | 87.65487 | -0.022568 | 603.619 | 58.00986 | 76.48094 | -0.0015825 | 602.239 | 57.88323 | 71.71458 | -0.0094082
603.383 | 58.01287 | 87.64756 | -0.023674 | 604.619 | 58.10969 | 76.48927 | -0.00051352 | 603.239 | 57.98309 | 71.70986 | 0.00024787
604.383 | 58.11286 | 87.65412 | -0.027134 | 605.619 | 58.20962 | 76.4925 | -0.0039444 | 604.239 | 58.08281 | 71.7135 | 0.0048636
605.383 | 58.2131 | 87.65519 | -0.032709 | 606.619 | 58.30979 | 76.49001 | -0.010551 | 605.239 | 58.18235 | 71.72407 | 0.0031338
606.383 | 58.31344 | 87.6517 | -0.039083 | 607.619 | 58.41001 | 76.48598 | -0.018147 | 606.239 | 58.282 | 71.72542 | -0.0037877
607.383 | 58.4137 | 87.64005 | -0.044468 | 608.619 | 58.51011 | 76.48249 | -0.024822 | 607.239 | 58.3819 | 71.72361 | -0.012983
608.383 | 58.5139 | 87.63451 | -0.047645 | 609.619 | 58.61014 | 76.48092 | -0.02959 | 608.239 | 58.48215 | 71.71624 | -0.021204
609.383 | 58.61408 | 87.63053 | -0.048563 | 610.619 | 58.71005 | 76.47538 | -0.032339 | 609.239 | 58.58243 | 71.71482 | -0.026375
610.383 | 58.7143 | 87.62418 | -0.048153 | 611.619 | 58.81011 | 76.47211 | -0.033538 | 610.239 | 58.68236 | 71.70426 | -0.02842
611.383 | 58.81437 | 87.62046 | -0.047718 | 612.619 | 58.91025 | 76.46979 | -0.034 | 611.239 | 58.78199 | 71.70379 | -0.028829
612.383 | 58.9143 | 87.61798 | -0.048341 | 613.619 | 59.01036 | 76.46398 | -0.03474 | 612.239 | 58.88178 | 71.71083 | -0.029445
613.383 | 59.01413 | 87.61226 | -0.050521 | 614.619 | 59.11038 | 76.46131 | -0.036566 | 613.239 | 58.98188 | 71.70167 | -0.031427
614.383 | 59.11391 | 87.60792 | -0.053895 | 615.619 | 59.21019 | 76.45955 | -0.039403 | 614.239 | 59.08181 | 71.6982 | -0.03473
615.383 | 59.2136 | 87.60319 | -0.057019 | 616.619 | 59.30993 | 76.46126 | -0.041904 | 615.239 | 59.18153 | 71.69503 | -0.038138
616.383 | 59.31313 | 87.60226 | -0.057668 | 617.619 | 59.40974 | 76.45826 | -0.042055 | 616.239 | 59.28118 | 71.69571 | -0.039652
617.383 | 59.41271 | 87.59467 | -0.054042 | 618.619 | 59.50965 | 76.43695 | -0.038725 | 617.239 | 59.38073 | 71.68869 | -0.037306
618.383 | 59.51243 | 87.57068 | -0.046397 | 619.619 | 59.60952 | 76.42486 | -0.03295 | 618.239 | 59.4802 | 71.6759 | -0.030364
619.383 | 59.61222 | 87.56131 | -0.037768 | 620.619 | 59.70934 | 76.43831 | -0.027478 | 619.239 | 59.57972 | 71.66533 | -0.020176
620.383 | 59.71201 | 87.57906 | -0.032505 | 621.619 | 59.80925 | 76.44536 | -0.024761 | 620.239 | 59.67924 | 71.67282 | -0.0098264
621.383 | 59.81181 | 87.58647 | -0.033406 | 622.619 | 59.9094 | 76.43893 | -0.025262 | 621.239 | 59.77887 | 71.68278 | -0.0025189
622.383 | 59.91144 | 87.57891 | -0.039781 | 623.619 | 60.00967 | 76.43176 | -0.027482 | 622.239 | 59.87856 | 71.68088 | 7.4663e-05
623.383 | 60.01109 | 87.56943 | -0.048109 | 624.619 | 60.10995 | 76.42834 | -0.029504 | 623.239 | 59.97827 | 71.6796 | -0.0015895
624.383 | 60.11086 | 87.5632 | -0.054467 | 625.619 | 60.21011 | 76.42503 | -0.03045 | 624.239 | 60.07801 | 71.6785 | -0.0055956
625.383 | 60.21055 | 87.55003 | -0.056669 | 626.619 | 60.31006 | 76.41905 | -0.030672 | 625.239 | 60.17765 | 71.68204 | -0.0097928
626.383 | 60.31041 | 87.54549 | -0.054802 | 627.619 | 60.40988 | 76.4205 | -0.030899 | 626.239 | 60.2776 | 71.68005 | -0.012911
627.383 | 60.41061 | 87.54335 | -0.050231 | 628.619 | 60.50979 | 76.42087 | -0.031395 | 627.239 | 60.37775 | 71.66613 | -0.015045
628.383 | 60.51084 | 87.53741 | -0.044459 | 629.619 | 60.60974 | 76.41387 | -0.031834 | 628.239 | 60.4778 | 71.66899 | -0.017333
629.383 | 60.61094 | 87.53406 | -0.038624 | 630.619 | 60.70991 | 76.40871 | -0.031817 | 629.239 | 60.57771 | 71.67681 | -0.020817
630.383 | 60.71103 | 87.53039 | -0.033767 | 631.619 | 60.81012 | 76.40431 | -0.03141 | 630.239 | 60.67796 | 71.67959 | -0.025426
631.383 | 60.81084 | 87.52177 | -0.03115 | 632.619 | 60.91011 | 76.40303 | -0.031073 | 631.239 | 60.77852 | 71.66889 | -0.03
632.383 | 60.91049 | 87.52365 | -0.031757 | 633.619 | 61.01002 | 76.40193 | -0.031015 | 632.239 | 60.87891 | 71.65541 | -0.033345
633.383 | 61.0103 | 87.52987 | -0.035258 | 634.619 | 61.10996 | 76.4005 | -0.030615 | 633.239 | 60.97907 | 71.6577 | -0.035114
634.383 | 61.11027 | 87.52582 | -0.039363 | 635.619 | 61.20983 | 76.39547 | -0.028638 | 634.239 | 61.07914 | 71.65814 | -0.035425
635.383 | 61.21032 | 87.51683 | -0.040706 | 636.619 | 61.30973 | 76.39245 | -0.024284 | 635.239 | 61.17914 | 71.65669 | -0.033992
636.383 | 61.31048 | 87.51035 | -0.037185 | 637.619 | 61.40982 | 76.38143 | -0.018284 | 636.239 | 61.27898 | 71.65321 | -0.030142
637.383 | 61.41056 | 87.49243 | -0.030022 | 638.619 | 61.50994 | 76.37451 | -0.012945 | 637.239 | 61.37879 | 71.63979 | -0.023928
638.383 | 61.5105 | 87.48384 | -0.02344 | 639.619 | 61.60995 | 76.39443 | -0.010721 | 638.239 | 61.47871 | 71.62724 | -0.017056
639.383 | 61.61032 | 87.51271 | -0.021753 | 640.619 | 61.70984 | 76.39578 | -0.012445 | 639.239 | 61.57867 | 71.64189 | -0.012278
640.383 | 61.71011 | 87.51569 | -0.026195 | 641.619 | 61.80967 | 76.38703 | -0.016824 | 640.239 | 61.67827 | 71.64763 | -0.01143
641.383 | 61.80998 | 87.50509 | -0.034128 | 642.619 | 61.90966 | 76.38256 | -0.021517 | 641.239 | 61.77785 | 71.65033 | -0.013975
642.383 | 61.90996 | 87.48997 | -0.041116 | 643.619 | 62.01 | 76.37897 | -0.02468 | 642.239 | 61.8778 | 71.63972 | -0.017499
643.383 | 62.00985 | 87.48359 | -0.043915 | 644.619 | 62.11016 | 76.377 | -0.025724 | 643.239 | 61.97793 | 71.63232 | -0.019407
644.383 | 62.10961 | 87.48236 | -0.04206 | 645.619 | 62.2101 | 76.37729 | -0.025058 | 644.239 | 62.07784 | 71.63217 | -0.018492
645.383 | 62.20948 | 87.47958 | -0.037281 | 646.619 | 62.30998 | 76.37075 | -0.023344 | 645.239 | 62.17756 | 71.63336 | -0.015154
646.383 | 62.30948 | 87.47271 | -0.032046 | 647.619 | 62.40988 | 76.36938 | -0.021119 | 646.239 | 62.27744 | 71.62728 | -0.010495
647.383 | 62.40941 | 87.47147 | -0.028305 | 648.619 | 62.50988 | 76.36749 | -0.018832 | 647.239 | 62.37738 | 71.63 | -0.0054662
648.383 | 62.50933 | 87.47158 | -0.02675 | 649.619 | 62.60976 | 76.36627 | -0.016996 | 648.239 | 62.47746 | 71.63057 | -0.00054646
649.383 | 62.6094 | 87.47475 | -0.026757 | 650.619 | 62.70941 | 76.36499 | -0.016204 | 649.239 | 62.57773 | 71.63047 | 0.0039595
650.383 | 62.70956 | 87.46731 | -0.027015 | 651.619 | 62.80892 | 76.36412 | -0.016949 | 650.239 | 62.67797 | 71.62705 | 0.0074484
651.383 | 62.80953 | 87.46061 | -0.026632 | 652.619 | 62.90851 | 76.35958 | -0.019257 | 651.239 | 62.77797 | 71.63148 | 0.0089257
652.383 | 62.90945 | 87.45105 | -0.025808 | 653.619 | 63.00846 | 76.36588 | -0.02235 | 652.239 | 62.87779 | 71.63163 | 0.0075273
653.383 | 63.00941 | 87.45618 | -0.025337 | 654.619 | 63.10866 | 76.36586 | -0.024729 | 653.239 | 62.97748 | 71.63967 | 0.0033031
654.383 | 63.1094 | 87.47092 | -0.025497 | 655.619 | 63.20875 | 76.35167 | -0.024985 | 654.239 | 63.07729 | 71.6435 | -0.0024844
655.383 | 63.20976 | 87.45535 | -0.025623 | 656.619 | 63.30877 | 76.34437 | -0.022854 | 655.239 | 63.17742 | 71.63504 | -0.0080003
656.383 | 63.31023 | 87.43888 | -0.024899 | 657.619 | 63.40844 | 76.3475 | -0.019503 | 656.239 | 63.27766 | 71.6286 | -0.012026
657.383 | 63.41047 | 87.4435 | -0.023407 | 658.619 | 63.50786 | 76.34828 | -0.016698 | 657.239 | 63.37772 | 71.62814 | -0.01469
658.383 | 63.51038 | 87.44839 | -0.022095 | 659.619 | 63.60752 | 76.34802 | -0.015538 | 658.239 | 63.47776 | 71.63103 | -0.016924
659.383 | 63.61022 | 87.44421 | -0.021744 | 660.619 | 63.70742 | 76.35009 | -0.015783 | 659.239 | 63.57785 | 71.62999 | -0.019144
660.383 | 63.71024 | 87.4446 | -0.022144 | 661.619 | 63.80728 | 76.34434 | -0.016128 | 660.239 | 63.67804 | 71.63118 | -0.020429
661.383 | 63.81047 | 87.4379 | -0.022231 | 662.619 | 63.90701 | 76.34091 | -0.015217 | 661.239 | 63.77817 | 71.62355 | -0.018924
662.383 | 63.91089 | 87.4345 | -0.020946 | 663.619 | 64.00694 | 76.33906 | -0.012569 | 662.239 | 63.87806 | 71.61688 | -0.013186
663.383 | 64.01125 | 87.43694 | -0.018092 | 664.619 | 64.10691 | 76.3362 | -0.0089057 | 663.239 | 63.97798 | 71.61359 | -0.003346
664.383 | 64.1113 | 87.42659 | -0.014596 | 665.619 | 64.20685 | 76.33656 | -0.005775 | 664.239 | 64.07808 | 71.61578 | 0.0085686
665.383 | 64.21094 | 87.42707 | -0.012051 | 666.619 | 64.30668 | 76.338 | -0.0047581 | 665.239 | 64.17836 | 71.61632 | 0.019243
666.383 | 64.31046 | 87.43473 | -0.011889 | 667.619 | 64.4064 | 76.34188 | -0.0067298 | 666.239 | 64.27827 | 71.62316 | 0.025238
667.383 | 64.4102 | 87.43344 | -0.014746 | 668.619 | 64.50618 | 76.34048 | -0.011539 | 667.239 | 64.37764 | 71.63146 | 0.024298
668.383 | 64.51004 | 87.42833 | -0.020226 | 669.619 | 64.60608 | 76.33766 | -0.018123 | 668.239 | 64.47704 | 71.63504 | 0.015851
669.383 | 64.60994 | 87.4265 | -0.027065 | 670.619 | 64.70597 | 76.33787 | -0.024863 | 669.239 | 64.57676 | 71.6385 | 0.0010123
670.383 | 64.70981 | 87.42849 | -0.033403 | 671.619 | 64.8057 | 76.33324 | -0.030032 | 670.239 | 64.67692 | 71.64332 | -0.017588
671.383 | 64.80986 | 87.42463 | -0.037134 | 672.619 | 64.90569 | 76.32749 | -0.032227 | 671.239 | 64.77729 | 71.63273 | -0.036094
672.383 | 64.91003 | 87.41084 | -0.036465 | 673.619 | 65.00591 | 76.32509 | -0.030757 | 672.239 | 64.87755 | 71.62696 | -0.04979
673.383 | 65.01 | 87.40612 | -0.030882 | 674.619 | 65.1061 | 76.31562 | -0.026173 | 673.239 | 64.97752 | 71.62264 | -0.053756
674.383 | 65.10967 | 87.40155 | -0.021933 | 675.619 | 65.20601 | 76.31495 | -0.020396 | 674.239 | 65.07746 | 71.61419 | -0.04425
675.383 | 65.20946 | 87.40274 | -0.013154 | 676.619 | 65.30587 | 76.30934 | -0.015905 | 675.239 | 65.17773 | 71.60087 | -0.021128
676.383 | 65.30948 | 87.39424 | -0.0089777 | 677.619 | 65.40578 | 76.31433 | -0.014273 | 676.239 | 65.27826 | 71.5738 | 0.0096044
677.383 | 65.40957 | 87.40695 | -0.012489 | 678.619 | 65.50607 | 76.33544 | -0.014965 | 677.239 | 65.37846 | 71.57749 | 0.036368
678.383 | 65.50978 | 87.42793 | -0.023245 | 679.619 | 65.6065 | 76.31324 | -0.015689 | 678.239 | 65.47788 | 71.61374 | 0.047828
679.383 | 65.60992 | 87.4118 | -0.036968 | 680.619 | 65.70649 | 76.29802 | -0.014384 | 679.239 | 65.57703 | 71.65717 | 0.039784
680.383 | 65.7098 | 87.39528 | -0.04784 | 681.619 | 65.80609 | 76.30491 | -0.011134 | 680.239 | 65.67668 | 71.65446 | 0.017395
681.383 | 65.80951 | 87.38499 | -0.051857 | 682.619 | 65.9056 | 76.30851 | -0.0081321 | 681.239 | 65.77708 | 71.64205 | -0.0077006
682.383 | 65.90933 | 87.37893 | -0.048657 | 683.619 | 66.00527 | 76.30963 | -0.0080475 | 682.239 | 65.87789 | 71.61242 | -0.024337
683.383 | 66.00932 | 87.37505 | -0.041014 | 684.619 | 66.10521 | 76.31215 | -0.012264 | 683.239 | 65.97857 | 71.59795 | -0.028446
684.383 | 66.10935 | 87.37542 | -0.032949 | 685.619 | 66.20536 | 76.31173 | -0.020166 | 684.239 | 66.07888 | 71.61143 | -0.02376
685.383 | 66.20944 | 87.37301 | -0.027771 | 686.619 | 66.30535 | 76.30668 | -0.02958 | 685.239 | 66.17908 | 71.6176 | -0.017016
686.383 | 66.30954 | 87.37107 | -0.027077 | 687.619 | 66.40518 | 76.30462 | -0.03783 | 686.239 | 66.27909 | 71.61218 | -0.012933
687.383 | 66.40971 | 87.37416 | -0.030574 | 688.619 | 66.50506 | 76.29807 | -0.042625 | 687.239 | 66.37882 | 71.61809 | -0.012204
688.383 | 66.50985 | 87.37183 | -0.036428 | 689.619 | 66.60519 | 76.28998 | -0.042575 | 688.239 | 66.4788 | 71.61397 | -0.012785
689.383 | 66.60994 | 87.36388 | -0.041971 | 690.619 | 66.70536 | 76.28286 | -0.037549 | 689.239 | 66.57887 | 71.60446 | -0.012416
690.383 | 66.70996 | 87.35706 | -0.044651 | 691.619 | 66.8054 | 76.28004 | -0.028773 | 690.239 | 66.6787 | 71.60067 | -0.010357
691.383 | 66.81003 | 87.35437 | -0.042978 | 692.619 | 66.90528 | 76.27677 | -0.018504 | 691.239 | 66.77817 | 71.60703 | -0.0075035
692.383 | 66.91015 | 87.34312 | -0.037125 | 693.619 | 67.00519 | 76.2732 | -0.0093904 | 692.239 | 66.87755 | 71.60869 | -0.0053846
693.383 | 67.01012 | 87.33647 | -0.028935 | 694.619 | 67.10529 | 76.27954 | -0.0037014 | 693.239 | 66.97753 | 71.60444 | -0.0051947
694.383 | 67.11005 | 87.34014 | -0.021101 | 695.619 | 67.20557 | 76.2825 | -0.0025737 | 694.239 | 67.07803 | 71.60564 | -0.007401
695.383 | 67.20996 | 87.34197 | -0.01597 | 696.619 | 67.30582 | 76.28052 | -0.0055922 | 695.239 | 67.17827 | 71.60705 | -0.011694
696.383 | 67.30964 | 87.33814 | -0.014553 | 697.619 | 67.40588 | 76.28313 | -0.01103 | 696.239 | 67.27822 | 71.6073 | -0.017196
697.383 | 67.40927 | 87.34363 | -0.016306 | 698.619 | 67.50597 | 76.28294 | -0.016748 | 697.239 | 67.37804 | 71.59997 | -0.022657
698.383 | 67.5093 | 87.34081 | -0.019891 | 699.619 | 67.60614 | 76.2748 | -0.021176 | 698.239 | 67.47783 | 71.60408 | -0.026697
699.383 | 67.60955 | 87.33275 | -0.024194 | 700.619 | 67.70645 | 76.26837 | -0.023907 | 699.239 | 67.57784 | 71.59672 | -0.028275
700.383 | 67.70964 | 87.33008 | -0.028957 | 701.619 | 67.80646 | 76.269 | -0.025483 | 700.239 | 67.67816 | 71.58904 | -0.027165
701.383 | 67.80962 | 87.33126 | -0.034474 | 702.619 | 67.9062 | 76.27075 | -0.026573 | 701.239 | 67.77853 | 71.58363 | -0.024153
702.383 | 67.90957 | 87.32822 | -0.040586 | 703.619 | 68.00595 | 76.26691 | -0.027196 | 702.239 | 67.87876 | 71.58813 | -0.020559
703.383 | 68.00972 | 87.32772 | -0.04601 | 704.619 | 68.10571 | 76.26218 | -0.026676 | 703.239 | 67.97882 | 71.587 | -0.017358
704.383 | 68.11024 | 87.31532 | -0.048604 | 705.619 | 68.20561 | 76.2594 | -0.024304 | 704.239 | 68.07884 | 71.58217 | -0.014635
705.383 | 68.21059 | 87.30811 | -0.046609 | 706.619 | 68.30566 | 76.25465 | -0.020182 | 705.239 | 68.17899 | 71.58725 | -0.011871
706.383 | 68.31062 | 87.30274 | -0.040051 | 707.619 | 68.40597 | 76.24991 | -0.015568 | 706.239 | 68.27933 | 71.5786 | -0.008807
707.383 | 68.4105 | 87.29387 | -0.031148 | 708.619 | 68.50647 | 76.24999 | -0.012433 | 707.239 | 68.37966 | 71.57519 | -0.0060981
708.383 | 68.51033 | 87.28916 | -0.023517 | 709.619 | 68.60672 | 76.25784 | -0.012378 | 708.239 | 68.47977 | 71.57868 | -0.0050429
709.383 | 68.61025 | 87.3029 | -0.020396 | 710.619 | 68.70679 | 76.25492 | -0.015606 | 709.239 | 68.57976 | 71.58572 | -0.006519
710.383 | 68.71026 | 87.30054 | -0.022798 | 711.619 | 68.80705 | 76.25484 | -0.020747 | 710.239 | 68.6797 | 71.58301 | -0.010042
711.383 | 68.81028 | 87.30172 | -0.028723 | 712.619 | 68.90749 | 76.25062 | -0.025459 | 711.239 | 68.7798 | 71.58241 | -0.013765
712.383 | 68.91036 | 87.2977 | -0.034219 | 713.619 | 69.00772 | 76.24456 | -0.027568 | 712.239 | 68.88 | 71.57691 | -0.01545
713.383 | 69.01064 | 87.28528 | -0.035694 | 714.619 | 69.10768 | 76.23918 | -0.026111 | 713.239 | 68.9799 | 71.56949 | -0.013761
714.383 | 69.11097 | 87.27025 | -0.031974 | 715.619 | 69.20764 | 76.23642 | -0.021642 | 714.239 | 69.07946 | 71.57001 | -0.0088955
715.383 | 69.21115 | 87.27479 | -0.024802 | 716.619 | 69.30767 | 76.23083 | -0.015869 | 715.239 | 69.17907 | 71.57288 | -0.0022006
716.383 | 69.31111 | 87.27267 | -0.017432 | 717.619 | 69.40771 | 76.23564 | -0.010871 | 716.239 | 69.27892 | 71.56769 | 0.0046103
717.383 | 69.41081 | 87.28047 | -0.012619 | 718.619 | 69.50775 | 76.23545 | -0.0082588 | 717.239 | 69.37868 | 71.57246 | 0.010128
718.383 | 69.5105 | 87.27674 | -0.011497 | 719.619 | 69.60734 | 76.23617 | -0.0086882 | 718.239 | 69.47822 | 71.57702 | 0.013635
719.383 | 69.61032 | 87.27553 | -0.013794 | 720.619 | 69.70671 | 76.23551 | -0.011849 | 719.239 | 69.57785 | 71.57615 | 0.014996
720.383 | 69.71031 | 87.27275 | -0.018612 | 721.619 | 69.8063 | 76.23432 | -0.016828 | 720.239 | 69.67775 | 71.57851 | 0.014271
721.383 | 69.81059 | 87.27191 | -0.024976 | 722.619 | 69.90634 | 76.23301 | -0.022397 | 721.239 | 69.77768 | 71.58212 | 0.011437
722.383 | 69.91111 | 87.27272 | -0.031819 | 723.619 | 70.00656 | 76.23232 | -0.027236 | 722.239 | 69.87774 | 71.57964 | 0.0063644
723.383 | 70.01146 | 87.26706 | -0.037819 | 724.619 | 70.10696 | 76.22488 | -0.030211 | 723.239 | 69.97816 | 71.58438 | -0.00083275
724.383 | 70.11148 | 87.26242 | -0.041632 | 725.619 | 70.20718 | 76.22036 | -0.030622 | 724.239 | 70.07853 | 71.58684 | -0.0092898
725.383 | 70.21136 | 87.25303 | -0.042389 | 726.619 | 70.30712 | 76.21787 | -0.028437 | 725.239 | 70.17856 | 71.58304 | -0.017372
726.383 | 70.31121 | 87.24898 | -0.040105 | 727.619 | 70.40684 | 76.21552 | -0.024373 | 726.239 | 70.27862 | 71.57937 | -0.023333
727.383 | 70.41111 | 87.24559 | -0.035744 | 728.619 | 70.50648 | 76.2091 | -0.019772 | 727.239 | 70.37894 | 71.5751 | -0.026157
728.383 | 70.51118 | 87.24102 | -0.030842 | 729.619 | 70.60619 | 76.20698 | -0.016177 | 728.239 | 70.47944 | 71.56576 | -0.026229
729.383 | 70.61136 | 87.23824 | -0.026848 | 730.619 | 70.70597 | 76.2129 | -0.014628 | 729.239 | 70.57962 | 71.56435 | -0.025121
730.383 | 70.71168 | 87.24066 | -0.02445 | 731.619 | 70.806 | 76.21395 | -0.015057 | 730.239 | 70.6794 | 71.56874 | -0.024417
731.383 | 70.81207 | 87.23848 | -0.023295 | 732.619 | 70.90616 | 76.21087 | -0.016286 | 731.239 | 70.77911 | 71.56824 | -0.024481
732.383 | 70.91221 | 87.23692 | -0.022313 | 733.619 | 71.00643 | 76.20323 | -0.016683 | 732.239 | 70.8792 | 71.56668 | -0.024147
733.383 | 71.01198 | 87.22688 | -0.020459 | 734.619 | 71.10631 | 76.20203 | -0.01503 | 733.239 | 70.97934 | 71.55603 | -0.021511
734.383 | 71.11146 | 87.22653 | -0.017309 | 735.619 | 71.20597 | 76.20569 | -0.011042 | 734.239 | 71.07937 | 71.55195 | -0.015304
735.383 | 71.21085 | 87.23384 | -0.013194 | 736.619 | 71.30569 | 76.2022 | -0.005394 | 735.239 | 71.17936 | 71.55262 | -0.0058434
736.383 | 71.31056 | 87.22908 | -0.008949 | 737.619 | 71.40561 | 76.18685 | 0.00053462 | 736.239 | 71.27944 | 71.55577 | 0.0049429
737.383 | 71.41067 | 87.20996 | -0.0054847 | 738.619 | 71.50557 | 76.20749 | 0.0051143 | 737.239 | 71.37961 | 71.53971 | 0.014309
738.383 | 71.51106 | 87.2401 | -0.0033626 | 739.619 | 71.60546 | 76.20754 | 0.0070029 | 738.239 | 71.47964 | 71.56685 | 0.019824
739.383 | 71.61153 | 87.23415 | -0.0027639 | 740.619 | 71.7054 | 76.19099 | 0.0054844 | 739.239 | 71.57943 | 71.56825 | 0.020317
740.383 | 71.71191 | 87.20495 | -0.003941 | 741.619 | 71.80536 | 76.21359 | 0.00061263 | 740.239 | 71.67913 | 71.55241 | 0.016093
741.383 | 71.81206 | 87.23067 | -0.0074937 | 742.619 | 71.9052 | 76.21035 | -0.0066977 | 741.239 | 71.77878 | 71.57777 | 0.0086465
742.383 | 71.91186 | 87.23129 | -0.013796 | 743.619 | 72.00504 | 76.20549 | -0.014804 | 742.239 | 71.8786 | 71.5749 | 0.00016139
743.383 | 72.01149 | 87.2307 | -0.022054 | 744.619 | 72.10506 | 76.20433 | -0.02186 | 743.239 | 71.97867 | 71.56381 | -0.0070849
744.383 | 72.11119 | 87.22833 | -0.030191 | 745.619 | 72.20542 | 76.2005 | -0.026609 | 744.239 | 72.07866 | 71.56191 | -0.011469
745.383 | 72.21088 | 87.21835 | -0.035974 | 746.619 | 72.30585 | 76.18535 | -0.02897 | 745.239 | 72.17824 | 71.56389 | -0.012726
746.383 | 72.31064 | 87.19751 | -0.038609 | 747.619 | 72.40619 | 76.19541 | -0.02992 | 746.239 | 72.27754 | 71.5511 | -0.011966
747.383 | 72.41071 | 87.21311 | -0.039205 | 748.619 | 72.50654 | 76.18918 | -0.030668 | 747.239 | 72.37699 | 71.56229 | -0.010999
748.383 | 72.51082 | 87.20218 | -0.039829 | 749.619 | 72.6067 | 76.18873 | -0.031785 | 748.239 | 72.47681 | 71.5595 | -0.01145
749.383 | 72.61072 | 87.20477 | -0.041898 | 750.619 | 72.70659 | 76.18501 | -0.032902 | 749.239 | 72.57688 | 71.5602 | -0.014007
750.383 | 72.71051 | 87.19929 | -0.045071 | 751.619 | 72.80648 | 76.18028 | -0.033007 | 750.239 | 72.67711 | 71.55704 | -0.018029
751.383 | 72.81058 | 87.19649 | -0.047294 | 752.619 | 72.90641 | 76.17594 | -0.031041 | 751.239 | 72.77748 | 71.55907 | -0.021661
752.383 | 72.91086 | 87.1902 | -0.045837 | 753.619 | 73.00641 | 76.17062 | -0.026451 | 752.239 | 72.87774 | 71.55416 | -0.022416
753.383 | 73.01124 | 87.17726 | -0.038949 | 754.619 | 73.10639 | 76.16736 | -0.019547 | 753.239 | 72.97769 | 71.54771 | -0.018209
754.383 | 73.11136 | 87.16659 | -0.027225 | 755.619 | 73.20627 | 76.16592 | -0.011629 | 754.239 | 73.07732 | 71.54097 | -0.0084469
755.383 | 73.21119 | 87.17001 | -0.013724 | 756.619 | 73.30612 | 76.16899 | -0.0047648 | 755.239 | 73.17679 | 71.54074 | 0.0053062
756.383 | 73.3109 | 87.17705 | -0.0027304 | 757.619 | 73.40613 | 76.15437 | -0.0011318 | 756.239 | 73.2764 | 71.54336 | 0.019487
757.383 | 73.41079 | 87.16073 | 0.0021374 | 758.619 | 73.50629 | 76.17841 | -0.0019718 | 757.239 | 73.37635 | 71.53163 | 0.029651
758.383 | 73.51081 | 87.19195 | -0.00035607 | 759.619 | 73.6064 | 76.17697 | -0.006744 | 758.239 | 73.47659 | 71.56392 | 0.032418
759.383 | 73.61077 | 87.18911 | -0.0084175 | 760.619 | 73.70631 | 76.1729 | -0.0134 | 759.239 | 73.57667 | 71.57119 | 0.027309
760.383 | 73.71066 | 87.18096 | -0.018449 | 761.619 | 73.80624 | 76.16406 | -0.019766 | 760.239 | 73.67644 | 71.57029 | 0.016962
761.383 | 73.81067 | 87.17242 | -0.027373 | 762.619 | 73.90643 | 76.16005 | -0.024792 | 761.239 | 73.77606 | 71.56439 | 0.0053652
762.383 | 73.91069 | 87.16671 | -0.034277 | 763.619 | 74.00689 | 76.16136 | -0.028655 | 762.239 | 73.87576 | 71.56153 | -0.0043664
763.383 | 74.01052 | 87.1646 | -0.040278 | 764.619 | 74.10692 | 76.162 | -0.031795 | 763.239 | 73.97576 | 71.56072 | -0.011237
764.383 | 74.11042 | 87.1653 | -0.046708 | 765.619 | 74.20657 | 76.15726 | -0.033994 | 764.239 | 74.07612 | 71.55987 | -0.016177
765.383 | 74.21074 | 87.1663 | -0.053242 | 766.619 | 74.30637 | 76.1519 | -0.034317 | 765.239 | 74.17648 | 71.55919 | -0.020813
766.383 | 74.31127 | 87.15881 | -0.057591 | 767.619 | 74.40638 | 76.14633 | -0.031917 | 766.239 | 74.27629 | 71.55596 | -0.026059
767.383 | 74.41141 | 87.14603 | -0.057207 | 768.619 | 74.50654 | 76.13904 | -0.026971 | 767.239 | 74.37609 | 71.55846 | -0.031375
768.383 | 74.51111 | 87.12634 | -0.051476 | 769.619 | 74.60679 | 76.13745 | -0.020929 | 768.239 | 74.47628 | 71.55531 | -0.034967
769.383 | 74.61072 | 87.12651 | -0.042344 | 770.619 | 74.70707 | 76.13763 | -0.015889 | 769.239 | 74.5767 | 71.54623 | -0.034969
770.383 | 74.71033 | 87.12921 | -0.033178 | 771.619 | 74.80719 | 76.13852 | -0.013523 | 770.239 | 74.67702 | 71.52859 | -0.030942
771.383 | 74.81018 | 87.12994 | -0.026754 | 772.619 | 74.90737 | 76.14176 | -0.014215 | 771.239 | 74.77694 | 71.53102 | -0.024327
772.383 | 74.91038 | 87.12932 | -0.023939 | 773.619 | 75.00756 | 76.13748 | -0.016966 | 772.239 | 74.87652 | 71.54099 | -0.017346
773.383 | 75.01051 | 87.12494 | -0.023735 | 774.619 | 75.1074 | 76.13663 | -0.020001 | 773.239 | 74.97597 | 71.53564 | -0.011483
774.383 | 75.11045 | 87.12028 | -0.024425 | 775.619 | 75.20685 | 76.13227 | -0.021854 | 774.239 | 75.07543 | 71.53367 | -0.0068943
775.383 | 75.21021 | 87.11923 | -0.024901 | 776.619 | 75.30639 | 76.12719 | -0.022164 | 775.239 | 75.17536 | 71.53386 | -0.0030772
776.383 | 75.31005 | 87.11441 | -0.02531 | 777.619 | 75.40637 | 76.12439 | -0.021754 | 776.239 | 75.27569 | 71.52972 | -4.7269e-05
777.383 | 75.41002 | 87.11267 | -0.026846 | 778.619 | 75.50682 | 76.12501 | -0.021971 | 777.239 | 75.37601 | 71.52976 | 0.0012154
778.383 | 75.51005 | 87.11157 | -0.030863 | 779.619 | 75.60711 | 76.12746 | -0.023652 | 778.239 | 75.47579 | 71.53722 | -0.00049394
779.383 | 75.61038 | 87.11217 | -0.037741 | 780.619 | 75.70697 | 76.12557 | -0.026475 | 779.239 | 75.57535 | 71.53923 | -0.0054136
780.383 | 75.71079 | 87.11113 | -0.046095 | 781.619 | 75.80654 | 76.11828 | -0.029267 | 780.239 | 75.67518 | 71.53949 | -0.012231
781.383 | 75.81097 | 87.10457 | -0.053088 | 782.619 | 75.90613 | 76.1154 | -0.030849 | 781.239 | 75.77538 | 71.53325 | -0.018455
782.383 | 75.91076 | 87.09344 | -0.055925 | 783.619 | 76.00597 | 76.11007 | -0.030775 | 782.239 | 75.87564 | 71.53437 | -0.021716
783.383 | 76.01051 | 87.08184 | -0.053572 | 784.619 | 76.10628 | 76.10602 | -0.0295 | 783.239 | 75.9756 | 71.51993 | -0.021234
784.383 | 76.11034 | 87.07285 | -0.047523 | 785.619 | 76.20652 | 76.105 | -0.027979 | 784.239 | 76.0752 | 71.51928 | -0.018251
785.383 | 76.21018 | 87.07211 | -0.041117 | 786.619 | 76.30642 | 76.10465 | -0.027001 | 785.239 | 76.17463 | 71.51906 | -0.015084
786.383 | 76.30991 | 87.07584 | -0.03763 | 787.619 | 76.40662 | 76.10106 | -0.026807 | 786.239 | 76.27437 | 71.52733 | -0.013604
787.383 | 76.40926 | 87.07616 | -0.038451 | 788.619 | 76.5072 | 76.09879 | -0.027214 | 787.239 | 76.3744 | 71.52565 | -0.014233
788.383 | 76.50881 | 87.07295 | -0.04269 | 789.619 | 76.60763 | 76.09161 | -0.027959 | 788.239 | 76.47436 | 71.52246 | -0.016074
789.383 | 76.60895 | 87.05921 | -0.048159 | 790.619 | 76.70765 | 76.09455 | -0.028983 | 789.239 | 76.57419 | 71.51309 | -0.017999
790.383 | 76.70915 | 87.06055 | -0.052716 | 791.619 | 76.80738 | 76.08988 | -0.030428 | 790.239 | 76.67425 | 71.51516 | -0.019532
791.383 | 76.80915 | 87.05382 | -0.055385 | 792.619 | 76.90699 | 76.087 | -0.032484 | 791.239 | 76.77444 | 71.51414 | -0.020761
792.383 | 76.90889 | 87.0422 | -0.056464 | 793.619 | 77.00649 | 76.08345 | -0.035244 | 792.239 | 76.87484 | 71.51464 | -0.021677
793.383 | 77.00877 | 87.03863 | -0.056906 | 794.619 | 77.10618 | 76.08049 | -0.038671 | 793.239 | 76.97534 | 71.51092 | -0.021825
794.383 | 77.10908 | 87.03739 | -0.057536 | 795.619 | 77.20603 | 76.07726 | -0.042545 | 794.239 | 77.07583 | 71.50685 | -0.020775
795.383 | 77.20946 | 87.03137 | -0.058602 | 796.619 | 77.30596 | 76.07071 | -0.046356 | 795.239 | 77.17623 | 71.49939 | -0.01886
796.383 | 77.30948 | 87.0226 | -0.059891 | 797.619 | 77.40599 | 76.06746 | -0.049163 | 796.239 | 77.27615 | 71.50056 | -0.017254
797.383 | 77.40923 | 87.01423 | -0.06117 | 798.619 | 77.50605 | 76.06125 | -0.049562 | 797.239 | 77.37557 | 71.50435 | -0.017028
798.383 | 77.50921 | 87.00775 | -0.062308 | 799.619 | 77.60603 | 76.057 | -0.046102 | 798.239 | 77.47523 | 71.50157 | -0.017988
799.383 | 77.60949 | 87.00885 | -0.062917 | 800.619 | 77.70598 | 76.04852 | -0.038264 | 799.239 | 77.57509 | 71.50543 | -0.018351
800.383 | 77.70981 | 87.00056 | -0.062128 | 801.619 | 77.80607 | 76.04398 | -0.027543 | 800.239 | 77.67511 | 71.49747 | -0.015807
801.383 | 77.81008 | 86.99724 | -0.059158 | 802.619 | 77.90623 | 76.02306 | -0.01768 | 801.239 | 77.77502 | 71.49102 | -0.0095285
802.383 | 77.91011 | 86.96526 | -0.054321 | 803.619 | 78.00621 | 76.04441 | -0.013158 | 802.239 | 77.87499 | 71.47155 | -0.0013866
803.383 | 78.00983 | 86.97617 | -0.049329 | 804.619 | 78.10602 | 76.0555 | -0.016536 | 803.239 | 77.97503 | 71.49153 | 0.0047806
804.383 | 78.10965 | 86.98107 | -0.046289 | 805.619 | 78.20581 | 76.05289 | -0.026701 | 804.239 | 78.07505 | 71.50633 | 0.0054889
805.383 | 78.20959 | 86.97308 | -0.04629 | 806.619 | 78.30556 | 76.04707 | -0.039311 | 805.239 | 78.1748 | 71.50329 | -0.00023943
806.383 | 78.30944 | 86.97281 | -0.04879 | 807.619 | 78.40516 | 76.03698 | -0.049233 | 806.239 | 78.27437 | 71.50002 | -0.010593
807.383 | 78.40902 | 86.96291 | -0.052434 | 808.619 | 78.50472 | 76.02251 | -0.053358 | 807.239 | 78.37393 | 71.49814 | -0.022364
808.383 | 78.50828 | 86.94966 | -0.056435 | 809.619 | 78.60446 | 76.0162 | -0.051847 | 808.239 | 78.47348 | 71.49323 | -0.032574
809.383 | 78.60786 | 86.95175 | -0.061172 | 810.619 | 78.70456 | 76.01295 | -0.047476 | 809.239 | 78.57318 | 71.49097 | -0.039489
810.383 | 78.70776 | 86.94827 | -0.067522 | 811.619 | 78.80477 | 76.0117 | -0.043799 | 810.239 | 78.67299 | 71.48137 | -0.042813
811.383 | 78.8078 | 86.94375 | -0.07568 | 812.619 | 78.90504 | 76.01091 | -0.043174 | 811.239 | 78.77282 | 71.47766 | -0.043409
812.383 | 78.90783 | 86.93194 | -0.084412 | 813.619 | 79.0055 | 76.01098 | -0.045856 | 812.239 | 78.8727 | 71.46948 | -0.042614
813.383 | 79.00809 | 86.92623 | -0.091359 | 814.619 | 79.10618 | 76.00252 | -0.050386 | 813.239 | 78.97262 | 71.47228 | -0.041341
814.383 | 79.10853 | 86.91239 | -0.09409 | 815.619 | 79.20655 | 75.99611 | -0.054729 | 814.239 | 79.07268 | 71.47059 | -0.039497
815.383 | 79.20883 | 86.89663 | -0.091523 | 816.619 | 79.30629 | 75.98937 | -0.057513 | 815.239 | 79.1731 | 71.46159 | -0.036254
816.383 | 79.30899 | 86.88411 | -0.084705 | 817.619 | 79.40615 | 75.98209 | -0.058548 | 816.239 | 79.27341 | 71.45555 | -0.031131
817.383 | 79.40907 | 86.87755 | -0.076373 | 818.619 | 79.50642 | 75.97478 | -0.0585 | 817.239 | 79.37337 | 71.44574 | -0.024915
818.383 | 79.50933 | 86.87505 | -0.069533 | 819.619 | 79.60658 | 75.96995 | -0.058228 | 818.239 | 79.47317 | 71.45029 | -0.019474
819.383 | 79.60959 | 86.87122 | -0.065989 | 820.619 | 79.70641 | 75.9715 | -0.058115 | 819.239 | 79.57329 | 71.45537 | -0.016705
820.383 | 79.70965 | 86.87144 | -0.065663 | 821.619 | 79.80613 | 75.96213 | -0.057901 | 820.239 | 79.67358 | 71.45712 | -0.017579
821.383 | 79.8095 | 86.85847 | -0.067279 | 822.619 | 79.90585 | 75.95001 | -0.057078 | 821.239 | 79.77395 | 71.44999 | -0.02192
822.383 | 79.90935 | 86.84354 | -0.069672 | 823.619 | 80.00575 | 75.94778 | -0.055424 | 822.239 | 79.8744 | 71.44279 | -0.028866
823.383 | 80.0091 | 86.84574 | -0.072543 | 824.619 | 80.10573 | 75.94142 | -0.053265 | 823.239 | 79.97437 | 71.44625 | -0.037027
824.383 | 80.1086 | 86.83856 | -0.076303 | 825.619 | 80.20563 | 75.93922 | -0.051367 | 824.239 | 80.07396 | 71.44805 | -0.044421
825.383 | 80.20833 | 86.83163 | -0.081416 | 826.619 | 80.30554 | 75.93153 | -0.05066 | 825.239 | 80.17387 | 71.4393 | -0.048663
826.383 | 80.30846 | 86.81787 | -0.087823 | 827.619 | 80.40552 | 75.92646 | -0.05191 | 826.239 | 80.27417 | 71.4304 | -0.048017
827.383 | 80.40886 | 86.81769 | -0.094743 | 828.619 | 80.50552 | 75.92428 | -0.055287 | 827.239 | 80.3746 | 71.40782 | -0.042979
828.383 | 80.50909 | 86.80501 | -0.10077 | 829.619 | 80.60557 | 75.92203 | -0.059992 | 828.239 | 80.4748 | 71.41203 | -0.036563
829.383 | 80.60886 | 86.78913 | -0.10432 | 830.619 | 80.70541 | 75.91621 | -0.064404 | 829.239 | 80.5747 | 71.41918 | -0.032555
830.383 | 80.70859 | 86.78253 | -0.10422 | 831.619 | 80.80518 | 75.90371 | -0.067041 | 830.239 | 80.67455 | 71.4241 | -0.03319
831.383 | 80.80848 | 86.76764 | -0.10042 | 832.619 | 80.9051 | 75.89108 | -0.067622 | 831.239 | 80.77438 | 71.41421 | -0.037998
832.383 | 80.90842 | 86.75088 | -0.094461 | 833.619 | 81.00524 | 75.88369 | -0.067325 | 832.239 | 80.87422 | 71.40533 | -0.044236
833.383 | 81.00825 | 86.74313 | -0.089177 | 834.619 | 81.10545 | 75.88706 | -0.067904 | 833.239 | 80.97419 | 71.40679 | -0.048398
834.383 | 81.10785 | 86.74317 | -0.087396 | 835.619 | 81.20578 | 75.88339 | -0.070345 | 834.239 | 81.07434 | 71.40377 | -0.048051
835.383 | 81.20749 | 86.74 | -0.090505 | 836.619 | 81.30619 | 75.87221 | -0.074283 | 835.239 | 81.17451 | 71.38109 | -0.04354
836.383 | 81.30748 | 86.72873 | -0.097846 | 837.619 | 81.40639 | 75.86163 | -0.078517 | 836.239 | 81.27435 | 71.37235 | -0.038626
837.383 | 81.4077 | 86.71887 | -0.10717 | 838.619 | 81.50611 | 75.85367 | -0.081921 | 837.239 | 81.37392 | 71.37846 | -0.038799
838.383 | 81.50771 | 86.70669 | -0.11583 | 839.619 | 81.60573 | 75.84747 | -0.083875 | 838.239 | 81.47342 | 71.39081 | -0.047782
839.383 | 81.60734 | 86.68761 | -0.12193 | 840.619 | 81.70546 | 75.83879 | -0.084085 | 839.239 | 81.57319 | 71.39658 | -0.064443
840.383 | 81.70693 | 86.67944 | -0.12451 | 841.619 | 81.80516 | 75.82632 | -0.082407 | 840.239 | 81.67332 | 71.39097 | -0.082436
841.383 | 81.80695 | 86.66729 | -0.12316 | 842.619 | 81.90503 | 75.81791 | -0.078866 | 841.239 | 81.7736 | 71.35467 | -0.093308
842.383 | 81.90733 | 86.65006 | -0.11776 | 843.619 | 82.00514 | 75.81049 | -0.073775 | 842.239 | 81.87362 | 71.33522 | -0.091218
843.383 | 82.0074 | 86.63681 | -0.10872 | 844.619 | 82.1052 | 75.80583 | -0.067883 | 843.239 | 81.97359 | 71.33625 | -0.075765
844.383 | 82.10709 | 86.62838 | -0.097337 | 845.619 | 82.20509 | 75.79681 | -0.0624 | 844.239 | 82.0739 | 71.31939 | -0.051603
845.383 | 82.20685 | 86.61561 | -0.085952 | 846.619 | 82.30483 | 75.78768 | -0.058826 | 845.239 | 82.17419 | 71.31181 | -0.026699
846.383 | 82.30688 | 86.60551 | -0.077607 | 847.619 | 82.40444 | 75.78718 | -0.058334 | 846.239 | 82.27383 | 71.31854 | -0.0093121
847.383 | 82.40673 | 86.60635 | -0.074702 | 848.619 | 82.50418 | 75.7898 | -0.060896 | 847.239 | 82.37297 | 71.3299 | -0.0046626
848.383 | 82.50636 | 86.61051 | -0.077333 | 849.619 | 82.60428 | 75.77942 | -0.064845 | 848.239 | 82.47228 | 71.34155 | -0.013131
849.383 | 82.60635 | 86.59851 | -0.082943 | 850.619 | 82.70467 | 75.77151 | -0.067594 | 849.239 | 82.57222 | 71.34399 | -0.030003
850.383 | 82.70655 | 86.58707 | -0.087728 | 851.619 | 82.80503 | 75.76575 | -0.067575 | 850.239 | 82.67249 | 71.33495 | -0.047225
851.383 | 82.80652 | 86.57714 | -0.089504 | 852.619 | 82.90506 | 75.73569 | -0.065928 | 851.239 | 82.77269 | 71.32158 | -0.057755
852.383 | 82.90629 | 86.54109 | -0.089845 | 853.619 | 83.00478 | 75.74217 | -0.066114 | 852.239 | 82.87258 | 71.29198 | -0.059594
853.383 | 83.00587 | 86.55283 | -0.093239 | 854.619 | 83.10439 | 75.75616 | -0.071427 | 853.239 | 82.97256 | 71.29 | -0.056331
854.383 | 83.10547 | 86.56804 | -0.1037 | 855.619 | 83.20412 | 75.74777 | -0.082348 | 854.239 | 83.07274 | 71.30905 | -0.054239
855.383 | 83.20502 | 86.55129 | -0.12144 | 856.619 | 83.30426 | 75.73421 | -0.095859 | 855.239 | 83.17276 | 71.29624 | -0.058282
856.383 | 83.30478 | 86.53393 | -0.14237 | 857.619 | 83.40449 | 75.71814 | -0.10717 | 856.239 | 83.27229 | 71.29098 | -0.069471
857.383 | 83.40456 | 86.51232 | -0.16057 | 858.619 | 83.50432 | 75.70483 | -0.11281 | 857.239 | 83.37163 | 71.29079 | -0.085121
858.383 | 83.50433 | 86.49463 | -0.17197 | 859.619 | 83.60401 | 75.68438 | -0.1125 | 858.239 | 83.4711 | 71.28349 | -0.1008
859.383 | 83.60423 | 86.46163 | -0.17642 | 860.619 | 83.70379 | 75.67564 | -0.10864 | 859.239 | 83.57068 | 71.264 | -0.11255
860.383 | 83.70439 | 86.45153 | -0.17705 | 861.619 | 83.80378 | 75.67085 | -0.10456 | 860.239 | 83.67065 | 71.23724 | -0.11873
861.383 | 83.80442 | 86.43749 | -0.17803 | 862.619 | 83.9036 | 75.66333 | -0.10273 | 861.239 | 83.77093 | 71.23273 | -0.12021
862.383 | 83.90412 | 86.42459 | -0.18219 | 863.619 | 84.00309 | 75.65476 | -0.10401 | 862.239 | 83.87109 | 71.22423 | -0.11939
863.383 | 84.0037 | 86.41086 | -0.19011 | 864.619 | 84.10231 | 75.64158 | -0.10812 | 863.239 | 83.97115 | 71.22205 | -0.11857
864.383 | 84.10361 | 86.38905 | -0.20106 | 865.619 | 84.20153 | 75.62713 | -0.11452 | 864.239 | 84.07111 | 71.19783 | -0.11921
865.383 | 84.20405 | 86.35524 | -0.21433 | 866.619 | 84.30096 | 75.62715 | -0.1227 | 865.239 | 84.1707 | 71.18045 | -0.1222
866.383 | 84.30443 | 86.34967 | -0.22981 | 867.619 | 84.40043 | 75.6068 | -0.13179 | 866.239 | 84.26996 | 71.18647 | -0.128
867.383 | 84.40454 | 86.32049 | -0.24741 | 868.619 | 84.50032 | 75.59207 | -0.14033 | 867.239 | 84.36955 | 71.16607 | -0.13619
868.383 | 84.50442 | 86.29604 | -0.26602 | 869.619 | 84.60054 | 75.58233 | -0.1464 | 868.239 | 84.46992 | 71.15233 | -0.14475
869.383 | 84.60439 | 86.27926 | -0.28365 | 870.619 | 84.70056 | 75.56843 | -0.14866 | 869.239 | 84.57075 | 71.14447 | -0.15061
870.383 | 84.70477 | 86.23677 | -0.29882 | 871.619 | 84.80039 | 75.53115 | -0.14786 | 870.239 | 84.67131 | 71.12216 | -0.15197
871.383 | 84.80523 | 86.18149 | -0.31237 | 872.619 | 84.90009 | 75.53259 | -0.14736 | 871.239 | 84.77088 | 71.07637 | -0.15081
872.383 | 84.90533 | 86.1877 | -0.32786 | 873.619 | 84.99967 | 75.50256 | -0.15191 | 872.239 | 84.87001 | 71.08701 | -0.1527
873.383 | 85.00539 | 86.12561 | -0.34948 | 874.619 | 85.09913 | 75.51976 | -0.16494 | 873.239 | 84.96967 | 71.06106 | -0.16382
874.383 | 85.10565 | 86.13025 | -0.379 | 875.619 | 85.19897 | 75.50561 | -0.18641 | 874.239 | 85.07004 | 71.08904 | -0.18689
875.383 | 85.20606 | 86.08192 | -0.41417 | 876.619 | 85.29913 | 75.47538 | -0.21249 | 875.239 | 85.17061 | 71.06294 | -0.21865
876.383 | 85.30672 | 86.0237 | -0.45021 | 877.619 | 85.39932 | 75.45023 | -0.23753 | 876.239 | 85.27087 | 71.01715 | -0.25158
877.383 | 85.40763 | 85.97211 | -0.48242 | 878.619 | 85.4996 | 75.41973 | -0.25721 | 877.239 | 85.37082 | 70.98447 | -0.27854
878.383 | 85.50871 | 85.92631 | -0.50818 | 879.619 | 85.6 | 75.39053 | -0.27012 | 878.239 | 85.47101 | 70.95522 | -0.29585
879.383 | 85.60965 | 85.87754 | -0.52706 | 880.619 | 85.70038 | 75.36262 | -0.27793 | 879.239 | 85.57159 | 70.93682 | -0.30358
880.383 | 85.71051 | 85.81294 | -0.54022 | 881.619 | 85.80082 | 75.33301 | -0.28441 | 880.239 | 85.6725 | 70.87991 | -0.30452
881.383 | 85.8115 | 85.7525 | -0.54973 | 882.619 | 85.90146 | 75.30756 | -0.29412 | 881.239 | 85.77312 | 70.85104 | -0.3028
882.383 | 85.91234 | 85.70368 | -0.55833 | 883.619 | 86.00204 | 75.2754 | -0.31064 | 882.239 | 85.87329 | 70.84069 | -0.30251
883.383 | 86.01293 | 85.65169 | -0.56886 | 884.619 | 86.10277 | 75.26255 | -0.33493 | 883.239 | 85.97361 | 70.80812 | -0.30665
884.383 | 86.11336 | 85.59175 | -0.58308 | 885.619 | 86.20352 | 75.22277 | -0.36401 | 884.239 | 86.07407 | 70.76744 | -0.31649
885.383 | 86.21382 | 85.55199 | -0.60094 | 886.619 | 86.30447 | 75.20409 | -0.39209 | 885.239 | 86.17441 | 70.7547 | -0.3315
886.383 | 86.31427 | 85.47444 | -0.6209 | 887.619 | 86.40557 | 75.11846 | -0.41348 | 886.239 | 86.27475 | 70.72336 | -0.35013
887.383 | 86.41469 | 85.40103 | -0.64101 | 888.619 | 86.50641 | 75.08363 | -0.42599 | 887.239 | 86.37523 | 70.66212 | -0.37081
888.383 | 86.5149 | 85.34901 | -0.65965 | 889.619 | 86.60726 | 75.0394 | -0.43206 | 888.239 | 86.4757 | 70.63887 | -0.39227
889.383 | 86.61484 | 85.27977 | -0.67529 | 890.619 | 86.70839 | 74.99676 | -0.43652 | 889.239 | 86.57606 | 70.6001 | -0.41324
890.383 | 86.71499 | 85.20689 | -0.68612 | 891.619 | 86.80946 | 74.9608 | -0.44328 | 890.239 | 86.67671 | 70.56231 | -0.43189
891.383 | 86.81532 | 85.13518 | -0.69014 | 892.619 | 86.9104 | 74.91998 | -0.45398 | 891.239 | 86.7776 | 70.50362 | -0.44601
892.383 | 86.91566 | 85.05602 | -0.68653 | 893.619 | 87.01119 | 74.8718 | -0.46779 | 892.239 | 86.87821 | 70.45991 | -0.45454
893.383 | 87.01608 | 84.99063 | -0.67638 | 894.619 | 87.1118 | 74.81637 | -0.485 | 893.239 | 86.97815 | 70.4023 | -0.45891
894.383 | 87.11671 | 84.92023 | -0.66255 | 895.619 | 87.2121 | 74.7622 | -0.50765 | 894.239 | 87.07809 | 70.36501 | -0.46253
895.383 | 87.21724 | 84.8497 | -0.64727 | 896.619 | 87.31199 | 74.71917 | -0.53828 | 895.239 | 87.17841 | 70.32276 | -0.46808
896.383 | 87.31722 | 84.80453 | -0.63333 | 897.619 | 87.41209 | 74.68532 | -0.60253 | 896.239 | 87.27925 | 70.28351 | -0.47892
897.383 | 87.41698 | 84.73424 | -0.62804 |  |  |  |  | 897.239 | 87.38039 | 70.22727 | -0.50367
898.383 | 87.51675 | 84.66765 | -0.57221 |  |  |  |  | 898.239 | 87.48141 | 70.17745 | -0.54017

## IH_Coke
Coked catalyst analysed using TGA after Induction heated (IH) catalytic bed method
250 ºC, Tetralin, N2 |  |  |  | 300 ºC, Tetralin, N2 |  |  |  | 350 ºC, Tetralin, N2
##Temp./ｰC | Time/min | Mass/% | DTG/(%/min) | ##Temp./ｰC | Time/min | Mass/% | DTG/(%/min) | ##Temp./ｰC | Time/min | Mass/% | DTG/(%/min)
24.43 | 0 | 100 | 1.89191 | 28.294 | 0 | 100 | 0.07425 | 27.659 | 0 | 100 | -0.13889
25.43 | 0.30044 | 100.15981 | 0.3183 | 29.294 | 0.39546 | 99.97088 | -0.068347 | 28.659 | 0.37841 | 99.80141 | -0.18751
26.43 | 0.50119 | 100.16773 | 0.099684 | 30.294 | 0.68155 | 99.95371 | -0.049658 | 29.659 | 0.65456 | 99.89357 | -0.063892
27.43 | 0.68187 | 100.16767 | 0.034334 | 31.294 | 0.90856 | 99.94563 | -0.043988 | 30.659 | 0.87807 | 99.90104 | -0.0036764
28.43 | 0.84543 | 100.1776 | 0.018327 | 32.294 | 1.09928 | 99.94114 | -0.054072 | 31.659 | 1.06653 | 99.89914 | -0.0062718
29.43 | 0.99553 | 100.17585 | 0.010318 | 33.294 | 1.26695 | 99.93253 | -0.066801 | 32.659 | 1.23202 | 99.89688 | -0.016332
30.43 | 1.13466 | 100.17975 | 0.0019877 | 34.294 | 1.41927 | 99.91587 | -0.074358 | 33.659 | 1.38276 | 99.88973 | -0.020744
31.43 | 1.26588 | 100.17823 | -0.0061725 | 35.294 | 1.56027 | 99.90321 | -0.076509 | 34.659 | 1.52249 | 99.8861 | -0.021184
32.43 | 1.39053 | 100.17486 | -0.012253 | 36.294 | 1.6926 | 99.89539 | -0.076846 | 35.659 | 1.65342 | 99.88619 | -0.021108
33.43 | 1.51019 | 100.17256 | -0.015397 | 37.294 | 1.81818 | 99.88597 | -0.078333 | 36.659 | 1.77781 | 99.88533 | -0.022315
34.43 | 1.62548 | 100.16951 | -0.016019 | 38.294 | 1.93839 | 99.87683 | -0.081897 | 37.659 | 1.89716 | 99.88112 | -0.025005
35.43 | 1.73702 | 100.16647 | -0.015255 | 39.294 | 2.05422 | 99.86791 | -0.087028 | 38.659 | 2.01208 | 99.87735 | -0.028761
36.43 | 1.8455 | 100.16794 | -0.014263 | 40.294 | 2.16642 | 99.85925 | -0.092522 | 39.659 | 2.12349 | 99.87488 | -0.033205
37.43 | 1.95135 | 100.16534 | -0.013843 | 41.294 | 2.27579 | 99.84765 | -0.096961 | 40.659 | 2.23217 | 99.87248 | -0.03801
38.43 | 2.05503 | 100.16599 | -0.014395 | 42.294 | 2.38278 | 99.83509 | -0.099222 | 41.659 | 2.33817 | 99.86774 | -0.042665
39.43 | 2.15677 | 100.16326 | -0.016063 | 43.294 | 2.48765 | 99.82027 | -0.099079 | 42.659 | 2.44205 | 99.86325 | -0.046442
40.43 | 2.25685 | 100.16037 | -0.018857 | 44.294 | 2.59062 | 99.81121 | -0.097421 | 43.659 | 2.54427 | 99.85752 | -0.048537
41.43 | 2.35581 | 100.1626 | -0.022655 | 45.294 | 2.69189 | 99.80334 | -0.095863 | 44.659 | 2.64485 | 99.85234 | -0.048442
42.43 | 2.4536 | 100.15886 | -0.027074 | 46.294 | 2.79163 | 99.79407 | -0.095997 | 45.659 | 2.74392 | 99.84327 | -0.046354
43.43 | 2.55036 | 100.15586 | -0.031486 | 47.294 | 2.89027 | 99.78837 | -0.098747 | 46.659 | 2.84182 | 99.83701 | -0.043254
44.43 | 2.64625 | 100.1536 | -0.03516 | 48.294 | 2.98792 | 99.78069 | -0.10409 | 47.659 | 2.93881 | 99.83601 | -0.04057
45.43 | 2.74135 | 100.14835 | -0.037523 | 49.294 | 3.0847 | 99.76868 | -0.11121 | 48.659 | 3.03496 | 99.83512 | -0.039584
46.43 | 2.83572 | 100.14158 | -0.038371 | 50.294 | 3.18078 | 99.75797 | -0.11894 | 49.659 | 3.13025 | 99.83276 | -0.04091
47.43 | 2.92945 | 100.13717 | -0.037908 | 51.294 | 3.27624 | 99.74531 | -0.12635 | 50.659 | 3.22484 | 99.8295 | -0.044377
48.43 | 3.02277 | 100.13658 | -0.036622 | 52.294 | 3.37099 | 99.7316 | -0.13307 | 51.659 | 3.31892 | 99.8223 | -0.049265
49.43 | 3.11575 | 100.13217 | -0.035109 | 53.294 | 3.46519 | 99.7174 | -0.13941 | 52.659 | 3.41246 | 99.82192 | -0.054638
50.43 | 3.20836 | 100.12942 | -0.033938 | 54.294 | 3.55897 | 99.70836 | -0.14595 | 53.659 | 3.50564 | 99.81188 | -0.059673
51.43 | 3.30056 | 100.12719 | -0.033583 | 55.294 | 3.65218 | 99.6943 | -0.15293 | 54.659 | 3.59844 | 99.8071 | -0.063826
52.43 | 3.39252 | 100.12346 | -0.034372 | 56.294 | 3.74513 | 99.6792 | -0.15994 | 55.659 | 3.69089 | 99.80125 | -0.066948
53.43 | 3.48434 | 100.12119 | -0.036431 | 57.294 | 3.83799 | 99.66581 | -0.16583 | 56.659 | 3.78328 | 99.7935 | -0.069246
54.43 | 3.57596 | 100.12122 | -0.039637 | 58.294 | 3.93082 | 99.64966 | -0.16926 | 57.659 | 3.87562 | 99.78757 | -0.071107
55.43 | 3.66746 | 100.11632 | -0.043668 | 59.294 | 4.02332 | 99.62336 | -0.16941 | 58.659 | 3.96769 | 99.77901 | -0.07284
56.43 | 3.75904 | 100.10801 | -0.048135 | 60.294 | 4.11559 | 99.60666 | -0.16645 | 59.659 | 4.05945 | 99.77585 | -0.074466
57.43 | 3.8506 | 100.10671 | -0.05267 | 61.294 | 4.20772 | 99.59777 | -0.16144 | 60.659 | 4.15121 | 99.77006 | -0.075745
58.43 | 3.94207 | 100.09803 | -0.056913 | 62.294 | 4.2999 | 99.58891 | -0.15592 | 61.659 | 4.24292 | 99.76105 | -0.076458
59.43 | 4.03348 | 100.09883 | -0.060379 | 63.294 | 4.39209 | 99.56094 | -0.15153 | 62.659 | 4.33471 | 99.75009 | -0.07681
60.43 | 4.12504 | 100.08938 | -0.062378 | 64.294 | 4.48422 | 99.54942 | -0.14961 | 63.659 | 4.42656 | 99.74002 | -0.077538
61.43 | 4.21676 | 100.0855 | -0.062186 | 65.294 | 4.57634 | 99.54936 | -0.15098 | 64.659 | 4.51846 | 99.73947 | -0.079578
62.43 | 4.30859 | 100.07741 | -0.059498 | 66.294 | 4.66861 | 99.53319 | -0.15584 | 65.659 | 4.61036 | 99.7385 | -0.083483
63.43 | 4.40044 | 100.06153 | -0.054849 | 67.294 | 4.76099 | 99.51551 | -0.16387 | 66.659 | 4.70232 | 99.72765 | -0.089061
64.43 | 4.4923 | 100.06092 | -0.049628 | 68.294 | 4.85335 | 99.5 | -0.1743 | 67.659 | 4.79453 | 99.71512 | -0.095501
65.43 | 4.58426 | 100.06401 | -0.045604 | 69.294 | 4.94571 | 99.48887 | -0.18611 | 68.659 | 4.8867 | 99.70861 | -0.10176
66.43 | 4.67637 | 100.05853 | -0.044233 | 70.294 | 5.03807 | 99.47665 | -0.19802 | 69.659 | 4.97883 | 99.69819 | -0.10703
67.43 | 4.76855 | 100.05534 | -0.046119 | 71.294 | 5.13068 | 99.4454 | -0.20863 | 70.659 | 5.07103 | 99.68685 | -0.11089
68.43 | 4.86106 | 100.05415 | -0.050881 | 72.294 | 5.22327 | 99.42068 | -0.21652 | 71.659 | 5.16325 | 99.67611 | -0.11335
69.43 | 4.95369 | 100.0497 | -0.057411 | 73.294 | 5.31595 | 99.41342 | -0.22073 | 72.659 | 5.25573 | 99.66489 | -0.11486
70.43 | 5.04651 | 100.04247 | -0.064388 | 74.294 | 5.40879 | 99.38511 | -0.22107 | 73.659 | 5.34822 | 99.65215 | -0.1163
71.43 | 5.13942 | 100.03407 | -0.070734 | 75.294 | 5.50181 | 99.35462 | -0.2183 | 74.659 | 5.4407 | 99.64329 | -0.11876
72.43 | 5.23248 | 100.0263 | -0.075858 | 76.294 | 5.5949 | 99.33845 | -0.21393 | 75.659 | 5.53347 | 99.63476 | -0.12315
73.43 | 5.32558 | 100.02078 | -0.07959 | 77.294 | 5.68801 | 99.31869 | -0.20965 | 76.659 | 5.62652 | 99.62324 | -0.12971
74.43 | 5.41879 | 100.01305 | -0.082054 | 78.294 | 5.78111 | 99.31204 | -0.20657 | 77.659 | 5.71965 | 99.61453 | -0.13769
75.43 | 5.51224 | 100.00448 | -0.08359 | 79.294 | 5.87428 | 99.2891 | -0.2049 | 78.659 | 5.81291 | 99.60084 | -0.14556
76.43 | 5.60579 | 99.99234 | -0.08476 | 80.294 | 5.96777 | 99.26238 | -0.20435 | 79.659 | 5.90622 | 99.58444 | -0.15163
77.43 | 5.69944 | 99.98544 | -0.08622 | 81.294 | 6.06137 | 99.2427 | -0.20463 | 80.659 | 5.99972 | 99.56612 | -0.15487
78.43 | 5.79327 | 99.98436 | -0.088423 | 82.294 | 6.15515 | 99.22747 | -0.20573 | 81.659 | 6.09353 | 99.54641 | -0.15545
79.43 | 5.88727 | 99.97482 | -0.091346 | 83.294 | 6.24911 | 99.21437 | -0.20765 | 82.659 | 6.18744 | 99.53542 | -0.15472
80.43 | 5.98146 | 99.96411 | -0.094554 | 84.294 | 6.34332 | 99.19235 | -0.21011 | 83.659 | 6.28136 | 99.5222 | -0.15456
81.43 | 6.07581 | 99.94962 | -0.097556 | 85.294 | 6.43777 | 99.16752 | -0.21273 | 84.659 | 6.37548 | 99.50891 | -0.15645
82.43 | 6.17033 | 99.94668 | -0.10013 | 86.294 | 6.53244 | 99.14899 | -0.21544 | 85.659 | 6.46977 | 99.49962 | -0.16092
83.43 | 6.26496 | 99.9347 | -0.1024 | 87.294 | 6.62719 | 99.1268 | -0.21872 | 86.659 | 6.5643 | 99.48245 | -0.16756
84.43 | 6.35974 | 99.9256 | -0.10464 | 88.294 | 6.72204 | 99.10637 | -0.22314 | 87.659 | 6.65918 | 99.46414 | -0.17548
85.43 | 6.45464 | 99.91555 | -0.10711 | 89.294 | 6.81692 | 99.09334 | -0.22862 | 88.659 | 6.75412 | 99.44449 | -0.18379
86.43 | 6.54971 | 99.90359 | -0.11008 | 90.294 | 6.91189 | 99.07313 | -0.23413 | 89.659 | 6.84911 | 99.42957 | -0.19189
87.43 | 6.64486 | 99.89443 | -0.11381 | 91.294 | 7.00707 | 99.03859 | -0.23813 | 90.659 | 6.9443 | 99.41051 | -0.19922
88.43 | 6.74031 | 99.88581 | -0.11856 | 92.294 | 7.10242 | 99.01694 | -0.23951 | 91.659 | 7.03967 | 99.39399 | -0.20507
89.43 | 6.83596 | 99.87205 | -0.12445 | 93.294 | 7.19795 | 98.99001 | -0.23835 | 92.659 | 7.13522 | 99.37168 | -0.20881
90.43 | 6.93174 | 99.85983 | -0.13134 | 94.294 | 7.29352 | 98.97212 | -0.23591 | 93.659 | 7.23096 | 99.34566 | -0.21041
91.43 | 7.02771 | 99.84825 | -0.13876 | 95.294 | 7.38917 | 98.94852 | -0.234 | 94.659 | 7.32681 | 99.32509 | -0.21096
92.43 | 7.12364 | 99.83795 | -0.14586 | 96.294 | 7.48501 | 98.92905 | -0.23415 | 95.659 | 7.42282 | 99.30477 | -0.21239
93.43 | 7.2197 | 99.82253 | -0.15187 | 97.294 | 7.58102 | 98.90379 | -0.23699 | 96.659 | 7.51896 | 99.29062 | -0.21649
94.43 | 7.316 | 99.79817 | -0.15653 | 98.294 | 7.6773 | 98.88861 | -0.24208 | 97.659 | 7.61516 | 99.27544 | -0.2238
95.43 | 7.41242 | 99.78508 | -0.16031 | 99.294 | 7.77377 | 98.86392 | -0.24805 | 98.659 | 7.71142 | 99.25348 | -0.2334
96.43 | 7.50886 | 99.77477 | -0.16417 | 100.294 | 7.87018 | 98.8384 | -0.25337 | 99.659 | 7.80789 | 99.2239 | -0.24362
97.43 | 7.60556 | 99.75757 | -0.16889 | 101.294 | 7.96674 | 98.80714 | -0.25717 | 100.659 | 7.9046 | 99.19701 | -0.25326
98.43 | 7.70232 | 99.74378 | -0.17453 | 102.294 | 8.0634 | 98.78108 | -0.2597 | 101.659 | 8.00132 | 99.17257 | -0.26217
99.43 | 7.7992 | 99.7242 | -0.18055 | 103.294 | 8.1601 | 98.76067 | -0.26207 | 102.659 | 8.09815 | 99.15085 | -0.27109
100.43 | 7.89604 | 99.70629 | -0.18633 | 104.294 | 8.25698 | 98.736 | -0.26536 | 103.659 | 8.19516 | 99.12501 | -0.28071
101.43 | 7.99296 | 99.68933 | -0.1918 | 105.294 | 8.35398 | 98.7133 | -0.26991 | 104.659 | 8.29225 | 99.09565 | -0.29108
102.43 | 8.09 | 99.66518 | -0.19766 | 106.294 | 8.45103 | 98.68551 | -0.27512 | 105.659 | 8.38935 | 99.06962 | -0.30157
103.43 | 8.1872 | 99.64615 | -0.205 | 107.294 | 8.54805 | 98.65625 | -0.27993 | 106.659 | 8.48661 | 99.03655 | -0.31137
104.43 | 8.28443 | 99.63139 | -0.21445 | 108.294 | 8.64519 | 98.62748 | -0.28367 | 107.659 | 8.58387 | 99.00358 | -0.31989
105.43 | 8.3818 | 99.61765 | -0.2255 | 109.294 | 8.74258 | 98.59829 | -0.28644 | 108.659 | 8.6811 | 98.97459 | -0.32701
106.43 | 8.47921 | 99.5913 | -0.23652 | 110.294 | 8.84006 | 98.57159 | -0.289 | 109.659 | 8.7785 | 98.94051 | -0.33298
107.43 | 8.57673 | 99.56017 | -0.24574 | 111.294 | 8.93759 | 98.54747 | -0.29239 | 110.659 | 8.87602 | 98.90801 | -0.33823
108.43 | 8.67421 | 99.53602 | -0.25246 | 112.294 | 9.03512 | 98.514 | -0.29737 | 111.659 | 8.97366 | 98.87601 | -0.34339
109.43 | 8.77186 | 99.50501 | -0.25759 | 113.294 | 9.13265 | 98.48763 | -0.3041 | 112.659 | 9.0714 | 98.83847 | -0.34923
110.43 | 8.86958 | 99.4876 | -0.26284 | 114.294 | 9.23021 | 98.46174 | -0.31204 | 113.659 | 9.16912 | 98.80716 | -0.35649
111.43 | 8.96734 | 99.46627 | -0.2696 | 115.294 | 9.3279 | 98.42862 | -0.32014 | 114.659 | 9.26692 | 98.77279 | -0.36561
112.43 | 9.06512 | 99.43688 | -0.2782 | 116.294 | 9.42593 | 98.39634 | -0.32728 | 115.659 | 9.36481 | 98.74126 | -0.37631
113.43 | 9.163 | 99.40841 | -0.28818 | 117.294 | 9.52396 | 98.36031 | -0.33293 | 116.659 | 9.46274 | 98.70179 | -0.38769
114.43 | 9.26091 | 99.37626 | -0.29909 | 118.294 | 9.62185 | 98.32487 | -0.33755 | 117.659 | 9.56062 | 98.66076 | -0.39874
115.43 | 9.35888 | 99.34989 | -0.31086 | 119.294 | 9.7197 | 98.29457 | -0.34248 | 118.659 | 9.65863 | 98.61835 | -0.40891
116.43 | 9.45684 | 99.32173 | -0.32376 | 120.294 | 9.81766 | 98.26345 | -0.34929 | 119.659 | 9.75672 | 98.5809 | -0.41838
117.43 | 9.5549 | 99.28783 | -0.33794 | 121.294 | 9.91579 | 98.22897 | -0.35897 | 120.659 | 9.85482 | 98.54069 | -0.42778
118.43 | 9.65301 | 99.25343 | -0.35317 | 122.294 | 10.01396 | 98.19498 | -0.37134 | 121.659 | 9.95297 | 98.49764 | -0.43784
119.43 | 9.75093 | 99.21954 | -0.36889 | 123.294 | 10.11199 | 98.15969 | -0.38504 | 122.659 | 10.05095 | 98.45302 | -0.44901
120.43 | 9.84888 | 99.18259 | -0.38458 | 124.294 | 10.21004 | 98.12279 | -0.39815 | 123.659 | 10.14905 | 98.40955 | -0.46148
121.43 | 9.947 | 99.1434 | -0.39987 | 125.294 | 10.30825 | 98.07664 | -0.40915 | 124.659 | 10.24718 | 98.36634 | -0.47499
122.43 | 10.04521 | 99.10306 | -0.4148 | 126.294 | 10.40664 | 98.03035 | -0.41775 | 125.659 | 10.34531 | 98.31969 | -0.48895
123.43 | 10.14342 | 99.05924 | -0.42986 | 127.294 | 10.50482 | 97.9928 | -0.42504 | 126.659 | 10.44339 | 98.26807 | -0.5026
124.43 | 10.2415 | 99.01722 | -0.44575 | 128.294 | 10.60294 | 97.95202 | -0.4329 | 127.659 | 10.54148 | 98.21607 | -0.5154
125.43 | 10.33958 | 98.97543 | -0.46307 | 129.294 | 10.70116 | 97.91457 | -0.44292 | 128.659 | 10.63958 | 98.16597 | -0.5272
126.43 | 10.43773 | 98.93188 | -0.48184 | 130.294 | 10.79929 | 97.86978 | -0.45568 | 129.659 | 10.73777 | 98.11575 | -0.53826
127.43 | 10.53594 | 98.87963 | -0.50145 | 131.294 | 10.89737 | 97.81996 | -0.47077 | 130.659 | 10.83586 | 98.06007 | -0.54906
128.43 | 10.63417 | 98.83289 | -0.521 | 132.294 | 10.99547 | 97.78168 | -0.48718 | 131.659 | 10.93391 | 98.00458 | -0.56018
129.43 | 10.73232 | 98.7784 | -0.53975 | 133.294 | 11.09363 | 97.72825 | -0.5039 | 132.659 | 11.03204 | 97.9512 | -0.57212
130.43 | 10.8305 | 98.72202 | -0.55768 | 134.294 | 11.19183 | 97.67743 | -0.5205 | 133.659 | 11.13017 | 97.89716 | -0.58512
131.43 | 10.92873 | 98.666 | -0.5755 | 135.294 | 11.29008 | 97.62289 | -0.53736 | 134.659 | 11.22829 | 97.83624 | -0.5992
132.43 | 11.02692 | 98.61119 | -0.59432 | 136.294 | 11.38811 | 97.56793 | -0.55527 | 135.659 | 11.32641 | 97.77934 | -0.61422
133.43 | 11.12508 | 98.55694 | -0.61505 | 137.294 | 11.48603 | 97.52226 | -0.5747 | 136.659 | 11.4245 | 97.71578 | -0.63003
134.43 | 11.22319 | 98.49345 | -0.63796 | 138.294 | 11.584 | 97.4653 | -0.5952 | 137.659 | 11.52272 | 97.65502 | -0.64655
135.43 | 11.32132 | 98.43036 | -0.66271 | 139.294 | 11.68213 | 97.40067 | -0.61548 | 138.659 | 11.62083 | 97.5894 | -0.6637
136.43 | 11.41948 | 98.36101 | -0.68856 | 140.294 | 11.78028 | 97.33963 | -0.63426 | 139.659 | 11.7188 | 97.52463 | -0.68142
137.43 | 11.51759 | 98.29716 | -0.71471 | 141.294 | 11.87847 | 97.27243 | -0.65138 | 140.659 | 11.81687 | 97.45818 | -0.69978
138.43 | 11.61578 | 98.22391 | -0.74061 | 142.294 | 11.97668 | 97.20871 | -0.66808 | 141.659 | 11.91485 | 97.38647 | -0.71893
139.43 | 11.71395 | 98.14541 | -0.76609 | 143.294 | 12.07502 | 97.14212 | -0.68641 | 142.659 | 12.01278 | 97.31746 | -0.73939
140.43 | 11.81235 | 98.07178 | -0.7916 | 144.294 | 12.17318 | 97.07984 | -0.70801 | 143.659 | 12.11083 | 97.24235 | -0.76199
141.43 | 11.91067 | 97.99108 | -0.81783 | 145.294 | 12.27121 | 97.01423 | -0.73324 | 144.659 | 12.20893 | 97.16895 | -0.78754
142.43 | 12.00885 | 97.91496 | -0.84548 | 146.294 | 12.36936 | 96.93878 | -0.76124 | 145.659 | 12.30712 | 97.09044 | -0.81648
143.43 | 12.10688 | 97.8306 | -0.8749 | 147.294 | 12.46756 | 96.86016 | -0.79068 | 146.659 | 12.40522 | 97.01358 | -0.84841
144.43 | 12.20498 | 97.74267 | -0.90611 | 148.294 | 12.5656 | 96.781 | -0.82087 | 147.659 | 12.5032 | 96.92815 | -0.88218
145.43 | 12.30296 | 97.65228 | -0.93882 | 149.294 | 12.66353 | 96.69466 | -0.85227 | 148.659 | 12.60127 | 96.84033 | -0.91635
146.43 | 12.40103 | 97.55716 | -0.97287 | 150.294 | 12.76161 | 96.61355 | -0.88556 | 149.659 | 12.69934 | 96.74586 | -0.94985
147.43 | 12.49901 | 97.46451 | -1.00792 | 151.294 | 12.85975 | 96.53509 | -0.91987 | 150.659 | 12.79752 | 96.64921 | -0.98283
148.43 | 12.59692 | 97.36369 | -1.04368 | 152.294 | 12.95782 | 96.43813 | -0.95228 | 151.659 | 12.89567 | 96.55119 | -1.01661
149.43 | 12.69473 | 97.25695 | -1.07979 | 153.294 | 13.05578 | 96.37037 | -0.97927 | 152.659 | 12.9937 | 96.45348 | -1.05323
150.43 | 12.79259 | 97.15134 | -1.11615 | 154.294 | 13.15391 | 96.19977 | -0.99946 | 153.659 | 13.09179 | 96.34973 | -1.09442
151.43 | 12.89073 | 97.03726 | -1.15297 | 155.294 | 13.25206 | 96.13026 | -1.01517 | 154.659 | 13.1899 | 96.24427 | -1.14053
152.43 | 12.98884 | 96.92556 | -1.19072 | 156.294 | 13.35009 | 96.03765 | -1.03168 | 155.659 | 13.28804 | 96.13733 | -1.19038
153.43 | 13.08685 | 96.80752 | -1.23052 | 157.294 | 13.44814 | 95.93796 | -1.05416 | 156.659 | 13.38609 | 96.02447 | -1.24192
154.43 | 13.18485 | 96.68265 | -1.27414 | 158.294 | 13.54622 | 95.8454 | -1.08465 | 157.659 | 13.48418 | 95.86287 | -1.29344
155.43 | 13.28301 | 96.55348 | -1.32354 | 159.294 | 13.64439 | 95.73676 | -1.12138 | 158.659 | 13.58228 | 95.77377 | -1.34388
156.43 | 13.38119 | 96.43089 | -1.37953 | 160.294 | 13.74266 | 95.62211 | -1.16031 | 159.659 | 13.68038 | 95.60844 | -1.39259
157.43 | 13.47939 | 96.30233 | -1.44087 | 161.294 | 13.84076 | 95.50313 | -1.19765 | 160.659 | 13.77868 | 95.50277 | -1.43902
158.43 | 13.57756 | 96.17341 | -1.50424 | 162.294 | 13.939 | 95.3751 | -1.23215 | 161.659 | 13.87708 | 95.32995 | -1.48257
159.43 | 13.67567 | 95.9681 | -1.56549 | 163.294 | 14.03746 | 95.25339 | -1.26507 | 162.659 | 13.97555 | 95.17904 | -1.52327
160.43 | 13.77385 | 95.84675 | -1.62163 | 164.294 | 14.13596 | 95.12964 | -1.29873 | 163.659 | 14.07397 | 95.01742 | -1.56204
161.43 | 13.87211 | 95.6411 | -1.67175 | 165.294 | 14.23426 | 95.00613 | -1.33438 | 164.659 | 14.17238 | 94.9111 | -1.60034
162.43 | 13.97028 | 95.52504 | -1.71716 | 166.294 | 14.33259 | 94.87872 | -1.37095 | 165.659 | 14.27083 | 94.72923 | -1.63954
163.43 | 14.06851 | 95.31846 | -1.76094 | 167.294 | 14.43112 | 94.74566 | -1.40539 | 166.659 | 14.36929 | 94.55748 | -1.6804
164.43 | 14.16679 | 95.13677 | -1.80642 | 168.294 | 14.52959 | 94.54456 | -1.43443 | 167.659 | 14.46777 | 94.39308 | -1.72295
165.43 | 14.26515 | 95.01392 | -1.85573 | 169.294 | 14.62809 | 94.44392 | -1.4566 | 168.659 | 14.56644 | 94.22349 | -1.76667
166.43 | 14.36355 | 94.81212 | -1.90868 | 170.294 | 14.72663 | 94.3224 | -1.4727 | 169.659 | 14.6651 | 94.04318 | -1.81082
167.43 | 14.46196 | 94.60059 | -1.9633 | 171.294 | 14.82529 | 94.12802 | -1.4851 | 170.659 | 14.76379 | 93.85653 | -1.85549
168.43 | 14.56049 | 94.413 | -2.01763 | 172.294 | 14.92406 | 94.01265 | -1.49646 | 171.659 | 14.86259 | 93.67217 | -1.90191
169.43 | 14.65904 | 94.21088 | -2.07108 | 173.294 | 15.02282 | 93.86547 | -1.50873 | 172.659 | 14.96134 | 93.48475 | -1.95178
170.43 | 14.75759 | 94.0079 | -2.12482 | 174.294 | 15.12155 | 93.71233 | -1.52226 | 173.659 | 15.06006 | 93.29565 | -2.00609
171.43 | 14.8562 | 93.7959 | -2.18095 | 175.294 | 15.22038 | 93.58463 | -1.53566 | 174.659 | 15.15882 | 93.10163 | -2.06396
172.43 | 14.9549 | 93.57421 | -2.2412 | 176.294 | 15.31926 | 93.39716 | -1.54618 | 175.659 | 15.25772 | 92.89195 | -2.12269
173.43 | 15.05377 | 93.35778 | -2.30603 | 177.294 | 15.41811 | 93.27619 | -1.55094 | 176.659 | 15.35671 | 92.66809 | -2.17908
174.43 | 15.15261 | 93.13518 | -2.37403 | 178.294 | 15.51689 | 93.07668 | -1.54813 | 177.659 | 15.45579 | 92.45369 | -2.23123
175.43 | 15.25138 | 92.88435 | -2.44268 | 179.294 | 15.61572 | 92.95425 | -1.53769 | 178.659 | 15.5549 | 92.22305 | -2.27932
176.43 | 15.35028 | 92.63817 | -2.50945 | 180.294 | 15.71457 | 92.77417 | -1.52114 | 179.659 | 15.65396 | 92.00016 | -2.32497
177.43 | 15.44928 | 92.38494 | -2.57273 | 181.294 | 15.81359 | 92.65032 | -1.50087 | 180.659 | 15.75301 | 91.77096 | -2.36965
178.43 | 15.54835 | 92.12141 | -2.63249 | 182.294 | 15.91275 | 92.46405 | -1.47907 | 181.659 | 15.85207 | 91.53451 | -2.41337
179.43 | 15.64748 | 91.86019 | -2.68985 | 183.294 | 16.01199 | 92.34537 | -1.45652 | 182.659 | 15.95124 | 91.29071 | -2.45448
180.43 | 15.74656 | 91.59184 | -2.74598 | 184.294 | 16.11102 | 92.20652 | -1.43215 | 183.659 | 16.05038 | 91.04057 | -2.49061
181.43 | 15.84562 | 91.32102 | -2.80128 | 185.294 | 16.2099 | 92.07277 | -1.40388 | 184.659 | 16.14961 | 90.78183 | -2.5202
182.43 | 15.94487 | 91.03494 | -2.85511 | 186.294 | 16.30893 | 91.89434 | -1.37052 | 185.659 | 16.24912 | 90.52853 | -2.54314
183.43 | 16.04416 | 90.7521 | -2.90581 | 187.294 | 16.40804 | 91.77459 | -1.33324 | 186.659 | 16.34865 | 90.28172 | -2.56058
184.43 | 16.14338 | 90.45982 | -2.95177 | 188.294 | 16.50723 | 91.65358 | -1.29475 | 187.659 | 16.44798 | 90.01164 | -2.57414
185.43 | 16.24266 | 90.16238 | -2.99198 | 189.294 | 16.6063 | 91.52626 | -1.25745 | 188.659 | 16.54726 | 89.76041 | -2.5848
186.43 | 16.34204 | 89.85941 | -3.02613 | 190.294 | 16.7054 | 91.40428 | -1.22184 | 189.659 | 16.64639 | 89.53135 | -2.59232
187.43 | 16.44131 | 89.5562 | -3.05434 | 191.294 | 16.80464 | 91.28128 | -1.18702 | 190.659 | 16.7456 | 89.23559 | -2.59546
188.43 | 16.54056 | 89.24998 | -3.07703 | 192.294 | 16.904 | 91.16112 | -1.15171 | 191.659 | 16.84489 | 88.98697 | -2.59257
189.43 | 16.63988 | 88.94104 | -3.0943 | 193.294 | 17.00329 | 91.05514 | -1.11495 | 192.659 | 16.94401 | 88.73084 | -2.58207
190.43 | 16.7391 | 88.63234 | -3.10556 | 194.294 | 17.10242 | 90.94431 | -1.07597 | 193.659 | 17.04336 | 88.47638 | -2.56225
191.43 | 16.83833 | 88.31294 | -3.10914 | 195.294 | 17.20177 | 90.83425 | -1.03382 | 194.659 | 17.14263 | 88.21648 | -2.53138
192.43 | 16.93734 | 88.01748 | -3.10222 | 196.294 | 17.30121 | 90.7364 | -0.98811 | 195.659 | 17.24179 | 87.95651 | -2.48796
193.43 | 17.03644 | 87.70214 | -3.08131 | 197.294 | 17.40067 | 90.63801 | -0.93969 | 196.659 | 17.341 | 87.70801 | -2.43127
194.43 | 17.1358 | 87.37324 | -3.0434 | 198.294 | 17.50013 | 90.53697 | -0.89131 | 197.659 | 17.44019 | 87.46437 | -2.36192
195.43 | 17.23519 | 87.07736 | -2.98721 | 199.294 | 17.59954 | 90.45382 | -0.84711 | 198.659 | 17.53934 | 87.23455 | -2.28144
196.43 | 17.33436 | 86.79143 | -2.91341 | 200.294 | 17.69873 | 90.38457 | -0.81071 | 199.659 | 17.63843 | 87.0058 | -2.19153
197.43 | 17.43338 | 86.49346 | -2.8236 | 201.294 | 17.79774 | 90.31964 | -0.78296 | 200.659 | 17.73747 | 86.79577 | -2.09351
198.43 | 17.53244 | 86.20422 | -2.71961 | 202.294 | 17.89681 | 90.23693 | -0.76132 | 201.659 | 17.83645 | 86.58736 | -1.9885
199.43 | 17.63151 | 85.94019 | -2.60346 | 203.294 | 17.99624 | 90.15488 | -0.74115 | 202.659 | 17.93527 | 86.39187 | -1.87792
200.43 | 17.73044 | 85.68757 | -2.4772 | 204.294 | 18.09587 | 90.08698 | -0.71801 | 203.659 | 18.03405 | 86.21711 | -1.76373
201.43 | 17.82933 | 85.4535 | -2.34264 | 205.294 | 18.19544 | 90.01035 | -0.68958 | 204.659 | 18.13289 | 86.04338 | -1.64879
202.43 | 17.92808 | 85.20814 | -2.20208 | 206.294 | 18.29507 | 89.93862 | -0.65614 | 205.659 | 18.23169 | 85.89625 | -1.53655
203.43 | 18.02694 | 84.99427 | -2.05827 | 207.294 | 18.39462 | 89.87744 | -0.62029 | 206.659 | 18.33038 | 85.75941 | -1.42995
204.43 | 18.12585 | 84.8018 | -1.91549 | 208.294 | 18.49411 | 89.81536 | -0.58558 | 207.659 | 18.42913 | 85.60606 | -1.33055
205.43 | 18.22476 | 84.61315 | -1.77856 | 209.294 | 18.59371 | 89.76549 | -0.5552 | 208.659 | 18.52796 | 85.50734 | -1.23902
206.43 | 18.32373 | 84.4811 | -1.65193 | 210.294 | 18.69335 | 89.71984 | -0.53092 | 209.659 | 18.62685 | 85.35012 | -1.15543
207.43 | 18.42275 | 84.29124 | -1.53898 | 211.294 | 18.79289 | 89.66287 | -0.51261 | 210.659 | 18.72586 | 85.26773 | -1.07953
208.43 | 18.5217 | 84.17594 | -1.44126 | 212.294 | 18.8923 | 89.61487 | -0.49853 | 211.659 | 18.82492 | 85.17431 | -1.01079
209.43 | 18.62066 | 84.05201 | -1.3576 | 213.294 | 18.99194 | 89.57104 | -0.4862 | 212.659 | 18.92399 | 85.07476 | -0.94814
210.43 | 18.71965 | 83.92166 | -1.28443 | 214.294 | 19.09175 | 89.51239 | -0.47341 | 213.659 | 19.02323 | 84.9801 | -0.89014
211.43 | 18.81864 | 83.79269 | -1.21699 | 215.294 | 19.19145 | 89.47143 | -0.45879 | 214.659 | 19.12275 | 84.89097 | -0.83578
212.43 | 18.91778 | 83.67494 | -1.1509 | 216.294 | 19.29112 | 89.4261 | -0.44187 | 215.659 | 19.22221 | 84.81776 | -0.78489
213.43 | 19.01705 | 83.55677 | -1.08395 | 217.294 | 19.3908 | 89.37825 | -0.42307 | 216.659 | 19.3215 | 84.74745 | -0.73748
214.43 | 19.11649 | 83.46106 | -1.01619 | 218.294 | 19.49055 | 89.33702 | -0.40343 | 217.659 | 19.42094 | 84.67527 | -0.69331
215.43 | 19.21598 | 83.36088 | -0.94944 | 219.294 | 19.59038 | 89.29831 | -0.38432 | 218.659 | 19.52066 | 84.60587 | -0.65226
216.43 | 19.31551 | 83.26659 | -0.886 | 220.294 | 19.69024 | 89.26644 | -0.36701 | 219.659 | 19.62041 | 84.54272 | -0.61468
217.43 | 19.41517 | 83.18645 | -0.82783 | 221.294 | 19.79015 | 89.22909 | -0.3523 | 220.659 | 19.72011 | 84.49157 | -0.58109
218.43 | 19.51492 | 83.1133 | -0.77598 | 222.294 | 19.88989 | 89.19272 | -0.34036 | 221.659 | 19.81986 | 84.43255 | -0.5518
219.43 | 19.61454 | 83.03599 | -0.73024 | 223.294 | 19.9895 | 89.16374 | -0.33073 | 222.659 | 19.91951 | 84.37786 | -0.52647
220.43 | 19.71409 | 82.9733 | -0.68912 | 224.294 | 20.0892 | 89.13285 | -0.32245 | 223.659 | 20.01933 | 84.34275 | -0.50368
221.43 | 19.81376 | 82.90366 | -0.65081 | 225.294 | 20.18899 | 89.09669 | -0.31432 | 224.659 | 20.11935 | 84.27267 | -0.48134
222.43 | 19.91359 | 82.83635 | -0.6142 | 226.294 | 20.28868 | 89.06845 | -0.30521 | 225.659 | 20.21939 | 84.24373 | -0.45755
223.43 | 20.01352 | 82.77771 | -0.57938 | 227.294 | 20.3886 | 89.03783 | -0.2944 | 226.659 | 20.31935 | 84.18191 | -0.43157
224.43 | 20.11341 | 82.72611 | -0.54711 | 228.294 | 20.48857 | 89.00375 | -0.2819 | 227.659 | 20.41923 | 84.13823 | -0.40442
225.43 | 20.21331 | 82.67431 | -0.51783 | 229.294 | 20.58841 | 88.97894 | -0.26845 | 228.659 | 20.51902 | 84.1061 | -0.37837
226.43 | 20.31327 | 82.6282 | -0.49121 | 230.294 | 20.68821 | 88.95259 | -0.25503 | 229.659 | 20.61909 | 84.07529 | -0.35559
227.43 | 20.41319 | 82.57356 | -0.46641 | 231.294 | 20.7881 | 88.92853 | -0.24233 | 230.659 | 20.71922 | 84.04136 | -0.337
228.43 | 20.51311 | 82.52938 | -0.44256 | 232.294 | 20.88794 | 88.90654 | -0.23027 | 231.659 | 20.81939 | 84.00854 | -0.32174
229.43 | 20.61308 | 82.49002 | -0.41919 | 233.294 | 20.98778 | 88.88437 | -0.21812 | 232.659 | 20.91942 | 83.97639 | -0.30778
230.43 | 20.7131 | 82.44945 | -0.39622 | 234.294 | 21.0876 | 88.86464 | -0.20521 | 233.659 | 21.01938 | 83.94613 | -0.29325
231.43 | 20.81316 | 82.40786 | -0.37377 | 235.294 | 21.1874 | 88.83521 | -0.19185 | 234.659 | 21.11935 | 83.91145 | -0.27746
232.43 | 20.91336 | 82.3715 | -0.35209 | 236.294 | 21.28721 | 88.81741 | -0.17956 | 235.659 | 21.21938 | 83.88339 | -0.26113
233.43 | 21.01349 | 82.34333 | -0.33155 | 237.294 | 21.38695 | 88.80715 | -0.17014 | 236.659 | 21.31924 | 83.86044 | -0.24574
234.43 | 21.11356 | 82.30767 | -0.31249 | 238.294 | 21.48653 | 88.7982 | -0.16429 | 237.659 | 21.41922 | 83.85212 | -0.2323
235.43 | 21.21371 | 82.27449 | -0.295 | 239.294 | 21.58611 | 88.7814 | -0.16084 | 238.659 | 21.51925 | 83.81837 | -0.22102
236.43 | 21.31371 | 82.25386 | -0.27869 | 240.294 | 21.68582 | 88.76024 | -0.15749 | 239.659 | 21.61914 | 83.79072 | -0.2116
237.43 | 21.41365 | 82.22666 | -0.26257 | 241.294 | 21.78561 | 88.74208 | -0.15226 | 240.659 | 21.71897 | 83.77723 | -0.20357
238.43 | 21.51359 | 82.19522 | -0.24569 | 242.294 | 21.88536 | 88.72259 | -0.14458 | 241.659 | 21.81895 | 83.76208 | -0.1963
239.43 | 21.61346 | 82.167 | -0.22805 | 243.294 | 21.98517 | 88.71326 | -0.1352 | 242.659 | 21.91898 | 83.73999 | -0.1887
240.43 | 21.7134 | 82.14587 | -0.21083 | 244.294 | 22.08508 | 88.7028 | -0.12524 | 243.659 | 22.01899 | 83.72035 | -0.1793
241.43 | 21.81329 | 82.13032 | -0.19566 | 245.294 | 22.18499 | 88.69079 | -0.11546 | 244.659 | 22.11898 | 83.69789 | -0.16702
242.43 | 21.91315 | 82.11678 | -0.18307 | 246.294 | 22.28475 | 88.67735 | -0.10625 | 245.659 | 22.21893 | 83.68321 | -0.15211
243.43 | 22.0131 | 82.10995 | -0.17168 | 247.294 | 22.38445 | 88.66759 | -0.097945 | 246.659 | 22.31898 | 83.6665 | -0.13648
244.43 | 22.11318 | 82.07819 | -0.15907 | 248.294 | 22.48432 | 88.65597 | -0.091021 | 247.659 | 22.41893 | 83.65174 | -0.12313
245.43 | 22.21309 | 82.05463 | -0.14378 | 249.294 | 22.58412 | 88.65132 | -0.085731 | 248.659 | 22.51866 | 83.64573 | -0.11458
246.43 | 22.31293 | 82.0447 | -0.1266 | 250.294 | 22.68393 | 88.64762 | -0.081576 | 249.659 | 22.61849 | 83.64652 | -0.11127
247.43 | 22.41281 | 82.03599 | -0.11026 | 251.294 | 22.78374 | 88.63952 | -0.077513 | 250.659 | 22.71862 | 83.63591 | -0.11116
248.43 | 22.51276 | 82.02848 | -0.097692 | 252.294 | 22.88358 | 88.62254 | -0.072815 | 251.659 | 22.81884 | 83.61704 | -0.11083
249.43 | 22.61279 | 82.02283 | -0.090287 | 253.294 | 22.98333 | 88.6118 | -0.0678 | 252.659 | 22.91887 | 83.59906 | -0.10761
250.43 | 22.71282 | 82.01848 | -0.087284 | 254.294 | 23.08293 | 88.61379 | -0.063517 | 253.659 | 23.01884 | 83.5858 | -0.10095
251.43 | 22.81272 | 82.00915 | -0.086491 | 255.294 | 23.18256 | 88.61798 | -0.060665 | 254.659 | 23.11877 | 83.58189 | -0.09225
252.43 | 22.91267 | 81.99449 | -0.085726 | 256.294 | 23.28227 | 88.60424 | -0.058908 | 255.659 | 23.21863 | 83.57981 | -0.083476
253.43 | 23.01261 | 81.98047 | -0.083816 | 257.294 | 23.38185 | 88.59203 | -0.05719 | 256.659 | 23.31844 | 83.56369 | -0.076019
254.43 | 23.11252 | 81.98021 | -0.08054 | 258.294 | 23.4814 | 88.5905 | -0.05464 | 257.659 | 23.41823 | 83.55615 | -0.070412
255.43 | 23.21242 | 81.97755 | -0.075864 | 259.294 | 23.58118 | 88.58882 | -0.051198 | 258.659 | 23.51804 | 83.5552 | -0.066578
256.43 | 23.31226 | 81.9619 | -0.069454 | 260.294 | 23.68095 | 88.5782 | -0.047599 | 259.659 | 23.61786 | 83.55043 | -0.064098
257.43 | 23.41221 | 81.95081 | -0.060899 | 261.294 | 23.78069 | 88.5725 | -0.044818 | 260.659 | 23.71753 | 83.54073 | -0.062355
258.43 | 23.51213 | 81.94914 | -0.050348 | 262.294 | 23.88047 | 88.57354 | -0.043351 | 261.659 | 23.81723 | 83.53118 | -0.060655
259.43 | 23.61169 | 81.94563 | -0.038791 | 263.294 | 23.98032 | 88.57444 | -0.042678 | 262.659 | 23.91697 | 83.5306 | -0.058372
260.43 | 23.71118 | 81.93876 | -0.027674 | 264.294 | 24.0803 | 88.56571 | -0.041336 | 263.659 | 24.01685 | 83.52445 | -0.055038
261.43 | 23.81072 | 81.93801 | -0.018449 | 265.294 | 24.18035 | 88.55867 | -0.037762 | 264.659 | 24.11673 | 83.51494 | -0.050474
262.43 | 23.91031 | 81.94125 | -0.012063 | 266.294 | 24.28029 | 88.54882 | -0.031328 | 265.659 | 24.21651 | 83.51094 | -0.044926
263.43 | 24.01001 | 81.94311 | -0.0086486 | 267.294 | 24.38 | 88.54992 | -0.02272 | 266.659 | 24.31646 | 83.50661 | -0.03902
264.43 | 24.10966 | 81.93802 | -0.0075222 | 268.294 | 24.4797 | 88.54977 | -0.013389 | 267.659 | 24.41635 | 83.50313 | -0.033543
265.43 | 24.20907 | 81.94025 | -0.0074675 | 269.294 | 24.57935 | 88.54883 | -0.0047931 | 268.659 | 24.51622 | 83.50266 | -0.028999
266.43 | 24.30873 | 81.94243 | -0.0071953 | 270.294 | 24.67893 | 88.54885 | 0.0021462 | 269.659 | 24.61596 | 83.50044 | -0.025419
267.43 | 24.40874 | 81.93286 | -0.0057552 | 271.294 | 24.77846 | 88.54825 | 0.0071456 | 270.659 | 24.71574 | 83.49661 | -0.022451
268.43 | 24.50859 | 81.93583 | -0.0028182 | 272.294 | 24.87814 | 88.55297 | 0.01048 | 271.659 | 24.81563 | 83.49313 | -0.019648
269.43 | 24.60837 | 81.93575 | 0.001321 | 273.294 | 24.97799 | 88.55618 | 0.012788 | 272.659 | 24.91544 | 83.49424 | -0.016687
270.43 | 24.70823 | 81.93524 | 0.0059705 | 274.294 | 25.0779 | 88.55398 | 0.014752 | 273.659 | 25.01511 | 83.49216 | -0.013458
271.43 | 24.80817 | 81.93522 | 0.010337 | 275.294 | 25.17785 | 88.55385 | 0.01666 | 274.659 | 25.11483 | 83.48891 | -0.010089
272.43 | 24.90826 | 81.93962 | 0.013773 | 276.294 | 25.27775 | 88.55595 | 0.01818 | 275.659 | 25.21456 | 83.48683 | -0.0069578
273.43 | 25.00826 | 81.9419 | 0.015884 | 277.294 | 25.37749 | 88.56121 | 0.0186 | 276.659 | 25.31434 | 83.49039 | -0.0045381
274.43 | 25.10826 | 81.94118 | 0.016604 | 278.294 | 25.47727 | 88.56348 | 0.017363 | 277.659 | 25.41412 | 83.48898 | -0.0031296
275.43 | 25.20817 | 81.9442 | 0.016222 | 279.294 | 25.57704 | 88.56621 | 0.014507 | 278.659 | 25.51384 | 83.48907 | -0.0025852
276.43 | 25.30808 | 81.94898 | 0.015381 | 280.294 | 25.6768 | 88.56728 | 0.01078 | 279.659 | 25.61352 | 83.49219 | -0.0022775
277.43 | 25.40812 | 81.94957 | 0.014909 | 281.294 | 25.77642 | 88.56865 | 0.0074242 | 280.659 | 25.71343 | 83.48949 | -0.0013812
278.43 | 25.50831 | 81.94692 | 0.015446 | 282.294 | 25.87619 | 88.56576 | 0.0057516 | 281.659 | 25.81351 | 83.48477 | 0.00068921
279.43 | 25.6084 | 81.94855 | 0.017085 | 283.294 | 25.97607 | 88.56738 | 0.0067023 | 282.659 | 25.91345 | 83.48732 | 0.0039556
280.43 | 25.70845 | 81.95084 | 0.019364 | 284.294 | 26.07595 | 88.56462 | 0.010387 | 283.659 | 26.01318 | 83.48857 | 0.007893
281.43 | 25.80852 | 81.95435 | 0.021647 | 285.294 | 26.17571 | 88.56474 | 0.015876 | 284.659 | 26.11279 | 83.48928 | 0.011706
282.43 | 25.90843 | 81.95752 | 0.023564 | 286.294 | 26.27537 | 88.56739 | 0.021485 | 285.659 | 26.21236 | 83.48994 | 0.01465
283.43 | 26.00827 | 81.9575 | 0.025154 | 287.294 | 26.37497 | 88.57017 | 0.025561 | 286.659 | 26.31184 | 83.49044 | 0.016296
284.43 | 26.10804 | 81.96134 | 0.026605 | 288.294 | 26.47461 | 88.57712 | 0.027456 | 287.659 | 26.41146 | 83.50162 | 0.016708
285.43 | 26.20799 | 81.96425 | 0.027892 | 289.294 | 26.57434 | 88.58505 | 0.028034 | 288.659 | 26.51133 | 83.496 | 0.016416
286.43 | 26.30795 | 81.96483 | 0.028596 | 290.294 | 26.6742 | 88.58369 | 0.029207 | 289.659 | 26.61108 | 83.49769 | 0.016193
287.43 | 26.4079 | 81.97034 | 0.028113 | 291.294 | 26.77418 | 88.57865 | 0.032605 | 290.659 | 26.71072 | 83.49998 | 0.01671
288.43 | 26.5078 | 81.97406 | 0.026129 | 292.294 | 26.87414 | 88.58489 | 0.038259 | 291.659 | 26.81047 | 83.50093 | 0.018276
289.43 | 26.60759 | 81.97991 | 0.023047 | 293.294 | 26.97389 | 88.58602 | 0.044306 | 292.659 | 26.91031 | 83.50183 | 0.020748
290.43 | 26.70735 | 81.9799 | 0.01998 | 294.294 | 27.07357 | 88.59475 | 0.04802 | 293.659 | 27.01 | 83.50364 | 0.023566
291.43 | 26.80709 | 81.98002 | 0.018222 | 295.294 | 27.17324 | 88.60301 | 0.047384 | 294.659 | 27.10964 | 83.50574 | 0.025939
292.43 | 26.90697 | 81.97949 | 0.018502 | 296.294 | 27.27293 | 88.61438 | 0.04227 | 295.659 | 27.20926 | 83.51096 | 0.027145
293.43 | 27.00678 | 81.97921 | 0.020508 | 297.294 | 27.3727 | 88.61647 | 0.034577 | 296.659 | 27.30892 | 83.51442 | 0.026894
294.43 | 27.10639 | 81.98132 | 0.023019 | 298.294 | 27.47256 | 88.61797 | 0.027286 | 297.659 | 27.4085 | 83.51729 | 0.025526
295.43 | 27.20612 | 81.9883 | 0.024573 | 299.294 | 27.57247 | 88.61613 | 0.02301 | 298.659 | 27.50825 | 83.52046 | 0.023903
296.43 | 27.306 | 81.99215 | 0.024212 | 300.294 | 27.67218 | 88.61629 | 0.022723 | 299.659 | 27.60796 | 83.52226 | 0.02296
297.43 | 27.40579 | 81.99262 | 0.022012 | 301.294 | 27.77178 | 88.61621 | 0.025374 | 300.659 | 27.70754 | 83.52283 | 0.023099
298.43 | 27.50527 | 81.99332 | 0.019143 | 302.294 | 27.87142 | 88.614 | 0.028656 | 301.659 | 27.80722 | 83.52128 | 0.023878
299.43 | 27.60494 | 82.00907 | 0.017335 | 303.294 | 27.97118 | 88.62919 | 0.030439 | 302.659 | 27.90697 | 83.52472 | 0.024316
300.43 | 27.70478 | 81.9916 | 0.017943 | 304.294 | 28.07094 | 88.63541 | 0.030032 | 303.659 | 28.00675 | 83.53763 | 0.023698
301.43 | 27.80476 | 81.99808 | 0.020971 | 305.294 | 28.17065 | 88.63372 | 0.028402 | 304.659 | 28.10668 | 83.536 | 0.022207
302.43 | 27.90464 | 81.99352 | 0.02493 | 306.294 | 28.27018 | 88.63434 | 0.027167 | 305.659 | 28.20661 | 83.53422 | 0.020794
303.43 | 28.00438 | 82.00913 | 0.027889 | 307.294 | 28.36983 | 88.63521 | 0.027234 | 306.659 | 28.30627 | 83.53657 | 0.020401
304.43 | 28.10406 | 82.01293 | 0.028842 | 308.294 | 28.46981 | 88.63655 | 0.028177 | 307.659 | 28.40601 | 83.53629 | 0.021293
305.43 | 28.20387 | 82.01285 | 0.02816 | 309.294 | 28.56969 | 88.64218 | 0.028688 | 308.659 | 28.5059 | 83.53934 | 0.023076
306.43 | 28.30369 | 82.01105 | 0.026849 | 310.294 | 28.66944 | 88.64969 | 0.027733 | 309.659 | 28.60586 | 83.54385 | 0.025203
307.43 | 28.40357 | 82.01287 | 0.025464 | 311.294 | 28.76932 | 88.65162 | 0.025434 | 310.659 | 28.70594 | 83.54659 | 0.027437
308.43 | 28.50357 | 82.01718 | 0.023743 | 312.294 | 28.86914 | 88.65449 | 0.023049 | 311.659 | 28.80604 | 83.54882 | 0.029815
309.43 | 28.60366 | 82.02401 | 0.021155 | 313.294 | 28.96902 | 88.65397 | 0.02206 | 312.659 | 28.90582 | 83.54925 | 0.032238
310.43 | 28.70382 | 82.02507 | 0.017632 | 314.294 | 29.06897 | 88.65128 | 0.023058 | 313.659 | 29.00551 | 83.5526 | 0.034202
311.43 | 28.80385 | 82.02644 | 0.013794 | 315.294 | 29.16876 | 88.65178 | 0.025212 | 314.659 | 29.10526 | 83.55932 | 0.034896
312.43 | 28.90383 | 82.02626 | 0.010546 | 316.294 | 29.26835 | 88.66142 | 0.026715 | 315.659 | 29.20505 | 83.56286 | 0.033674
313.43 | 29.0039 | 82.02619 | 0.0085159 | 317.294 | 29.36803 | 88.66515 | 0.025812 | 316.659 | 29.30491 | 83.5685 | 0.030477
314.43 | 29.10386 | 82.02455 | 0.0077566 | 318.294 | 29.46765 | 88.66609 | 0.021688 | 317.659 | 29.40472 | 83.57032 | 0.025938
315.43 | 29.20366 | 82.02669 | 0.0078181 | 319.294 | 29.56724 | 88.67355 | 0.014782 | 318.659 | 29.50432 | 83.574 | 0.021124
316.43 | 29.30336 | 82.02898 | 0.0081093 | 320.294 | 29.66708 | 88.67195 | 0.0064942 | 319.659 | 29.60378 | 83.57485 | 0.017117
317.43 | 29.40307 | 82.02967 | 0.0082496 | 321.294 | 29.76702 | 88.67204 | -0.0013162 | 320.659 | 29.70314 | 83.57534 | 0.014645
318.43 | 29.50278 | 82.03128 | 0.0082129 | 322.294 | 29.86681 | 88.67135 | -0.0069575 | 321.659 | 29.80273 | 83.57487 | 0.013869
319.43 | 29.60255 | 82.03129 | 0.0082241 | 323.294 | 29.96669 | 88.66646 | -0.0094354 | 322.659 | 29.90234 | 83.57396 | 0.014424
320.43 | 29.70232 | 82.0322 | 0.0085094 | 324.294 | 30.06657 | 88.6647 | -0.0087014 | 323.659 | 30.00199 | 83.5782 | 0.015671
321.43 | 29.80198 | 82.0324 | 0.0090651 | 325.294 | 30.16643 | 88.66233 | -0.005711 | 324.659 | 30.10166 | 83.58164 | 0.017044
322.43 | 29.90149 | 82.03232 | 0.009595 | 326.294 | 30.26634 | 88.66254 | -0.0021086 | 325.659 | 30.20125 | 83.58032 | 0.018184
323.43 | 30.00101 | 82.03405 | 0.009644 | 327.294 | 30.36618 | 88.6646 | 0.00033977 | 326.659 | 30.30081 | 83.58356 | 0.018819
324.43 | 30.10068 | 82.03798 | 0.0088157 | 328.294 | 30.46577 | 88.66496 | 0.00037296 | 327.659 | 30.40042 | 83.58403 | 0.018581
325.43 | 30.20027 | 82.03577 | 0.0069387 | 329.294 | 30.56526 | 88.66853 | -0.002388 | 328.659 | 30.49994 | 83.58869 | 0.017038
326.43 | 30.2998 | 82.03907 | 0.0040711 | 330.294 | 30.66489 | 88.66956 | -0.0074434 | 329.659 | 30.59953 | 83.59277 | 0.013945
327.43 | 30.39944 | 82.03741 | 0.00038495 | 331.294 | 30.76462 | 88.6641 | -0.013584 | 330.659 | 30.69928 | 83.59043 | 0.0095383
328.43 | 30.49902 | 82.04113 | -0.0039746 | 332.294 | 30.8643 | 88.66506 | -0.019136 | 331.659 | 30.79903 | 83.59173 | 0.0047382
329.43 | 30.59853 | 82.03892 | -0.0090156 | 333.294 | 30.96369 | 88.66516 | -0.02232 | 332.659 | 30.89863 | 83.59635 | 0.0010086
330.43 | 30.69802 | 82.03296 | -0.014809 | 334.294 | 31.06311 | 88.66043 | -0.021855 | 333.659 | 30.99836 | 83.59497 | -0.00023414
331.43 | 30.79757 | 82.03526 | -0.021091 | 335.294 | 31.16277 | 88.64333 | -0.017607 | 334.659 | 31.09815 | 83.58763 | 0.0015328
332.43 | 30.89719 | 82.03783 | -0.0268 | 336.294 | 31.26264 | 88.65016 | -0.01101 | 335.659 | 31.19792 | 83.58422 | 0.0052925
333.43 | 30.9968 | 82.03258 | -0.030203 | 337.294 | 31.36267 | 88.6484 | -0.004669 | 336.659 | 31.29778 | 83.59058 | 0.008796
334.43 | 31.09652 | 82.02747 | -0.029915 | 338.294 | 31.46268 | 88.65396 | -0.0012601 | 337.659 | 31.39758 | 83.59253 | 0.0097574
335.43 | 31.19639 | 82.01043 | -0.026182 | 339.294 | 31.56269 | 88.65668 | -0.0024177 | 338.659 | 31.49752 | 83.59986 | 0.007147
336.43 | 31.2963 | 82.01617 | -0.021292 | 340.294 | 31.66254 | 88.65611 | -0.0082583 | 339.659 | 31.59756 | 83.59972 | 0.0016019
337.43 | 31.39628 | 82.01599 | -0.018496 | 341.294 | 31.76243 | 88.65614 | -0.017555 | 340.659 | 31.69768 | 83.59819 | -0.0052125
338.43 | 31.49624 | 82.02129 | -0.020186 | 342.294 | 31.86243 | 88.65397 | -0.028156 | 341.659 | 31.79788 | 83.59375 | -0.011678
339.43 | 31.59631 | 82.01837 | -0.026605 | 343.294 | 31.96257 | 88.65361 | -0.037513 | 342.659 | 31.8982 | 83.59138 | -0.016842
340.43 | 31.69636 | 82.01668 | -0.035854 | 344.294 | 32.06289 | 88.64462 | -0.043408 | 343.659 | 31.99858 | 83.59121 | -0.020275
341.43 | 31.79659 | 82.01783 | -0.045051 | 345.294 | 32.1632 | 88.63376 | -0.044755 | 344.659 | 32.09879 | 83.59226 | -0.021678
342.43 | 31.89694 | 81.99706 | -0.051711 | 346.294 | 32.26355 | 88.625 | -0.042079 | 345.659 | 32.19893 | 83.58605 | -0.020863
343.43 | 31.99727 | 81.99108 | -0.054697 | 347.294 | 32.36394 | 88.62758 | -0.037221 | 346.659 | 32.29921 | 83.57406 | -0.018106
344.43 | 32.09751 | 81.99343 | -0.05428 | 348.294 | 32.4644 | 88.62424 | -0.032517 | 347.659 | 32.39948 | 83.58085 | -0.014411
345.43 | 32.19781 | 81.98574 | -0.051532 | 349.294 | 32.56488 | 88.62079 | -0.029951 | 348.659 | 32.49976 | 83.5822 | -0.011229
346.43 | 32.29823 | 81.97361 | -0.047766 | 350.294 | 32.66517 | 88.61754 | -0.030617 | 349.659 | 32.60018 | 83.57873 | -0.0098527
347.43 | 32.39867 | 81.97697 | -0.044357 | 351.294 | 32.76551 | 88.62097 | -0.034536 | 350.659 | 32.7006 | 83.57713 | -0.010926
348.43 | 32.49904 | 81.97034 | -0.042748 | 352.294 | 32.86609 | 88.61895 | -0.040801 | 351.659 | 32.80098 | 83.58041 | -0.014222
349.43 | 32.5993 | 81.96428 | -0.044251 | 353.294 | 32.96664 | 88.61012 | -0.047978 | 352.659 | 32.90123 | 83.5813 | -0.018736
350.43 | 32.69953 | 81.96381 | -0.049539 | 354.294 | 33.06705 | 88.60396 | -0.054846 | 353.659 | 33.00153 | 83.57689 | -0.023122
351.43 | 32.79972 | 81.96559 | -0.058084 | 355.294 | 33.16762 | 88.59944 | -0.060989 | 354.659 | 33.10222 | 83.57054 | -0.026383
352.43 | 32.90008 | 81.95964 | -0.068135 | 356.294 | 33.26833 | 88.58974 | -0.066731 | 355.659 | 33.20293 | 83.56759 | -0.028469
353.43 | 33.00062 | 81.94351 | -0.07739 | 357.294 | 33.36897 | 88.58304 | -0.072562 | 356.659 | 33.30363 | 83.56208 | -0.030369
354.43 | 33.10119 | 81.93557 | -0.084153 | 358.294 | 33.46975 | 88.58218 | -0.078411 | 357.659 | 33.40433 | 83.56416 | -0.033374
355.43 | 33.2018 | 81.92809 | -0.088242 | 359.294 | 33.57046 | 88.56986 | -0.08325 | 358.659 | 33.50505 | 83.56397 | -0.038086
356.43 | 33.30238 | 81.91411 | -0.09101 | 360.294 | 33.67094 | 88.5606 | -0.085556 | 359.659 | 33.60574 | 83.55876 | -0.043912
357.43 | 33.40297 | 81.90728 | -0.094504 | 361.294 | 33.77166 | 88.55118 | -0.084358 | 360.659 | 33.70653 | 83.55424 | -0.049478
358.43 | 33.50367 | 81.90213 | -0.10013 | 362.294 | 33.87274 | 88.53659 | -0.080266 | 361.659 | 33.80741 | 83.54533 | -0.053651
359.43 | 33.60423 | 81.89404 | -0.10751 | 363.294 | 33.97383 | 88.52524 | -0.075819 | 362.659 | 33.90813 | 83.53679 | -0.05639
360.43 | 33.70455 | 81.88506 | -0.11441 | 364.294 | 34.07462 | 88.52418 | -0.074369 | 363.659 | 34.00875 | 83.53104 | -0.05869
361.43 | 33.80498 | 81.86872 | -0.11792 | 365.294 | 34.17527 | 88.52334 | -0.078057 | 364.659 | 34.10898 | 83.52903 | -0.061579
362.43 | 33.90576 | 81.8462 | -0.1163 | 366.294 | 34.2759 | 88.52199 | -0.086381 | 365.659 | 34.20921 | 83.53189 | -0.065126
363.43 | 34.00661 | 81.83223 | -0.11021 | 367.294 | 34.37655 | 88.51175 | -0.096464 | 366.659 | 34.31008 | 83.51638 | -0.068381
364.43 | 34.10732 | 81.82689 | -0.1025 | 368.294 | 34.47729 | 88.49336 | -0.10495 | 367.659 | 34.41116 | 83.50456 | -0.0703
365.43 | 34.20796 | 81.82296 | -0.096586 | 369.294 | 34.57792 | 88.46973 | -0.11005 | 368.659 | 34.51209 | 83.4957 | -0.070928
366.43 | 34.30865 | 81.81371 | -0.094908 | 370.294 | 34.67838 | 88.47298 | -0.11223 | 369.659 | 34.61298 | 83.4909 | -0.071485
367.43 | 34.40935 | 81.80459 | -0.098306 | 371.294 | 34.779 | 88.46119 | -0.11334 | 370.659 | 34.71367 | 83.48899 | -0.073323
368.43 | 34.51004 | 81.79321 | -0.10621 | 372.294 | 34.87982 | 88.44687 | -0.11526 | 371.659 | 34.81428 | 83.48347 | -0.076881
369.43 | 34.61098 | 81.78656 | -0.1171 | 373.294 | 34.98059 | 88.43192 | -0.11909 | 372.659 | 34.91486 | 83.47435 | -0.081612
370.43 | 34.71193 | 81.77658 | -0.1289 | 374.294 | 35.08136 | 88.427 | -0.12487 | 373.659 | 35.01539 | 83.4603 | -0.08681
371.43 | 34.81276 | 81.76077 | -0.13975 | 375.294 | 35.18195 | 88.4174 | -0.13167 | 374.659 | 35.11599 | 83.45303 | -0.092403
372.43 | 34.91359 | 81.73847 | -0.14886 | 376.294 | 35.28257 | 88.40354 | -0.13818 | 375.659 | 35.21661 | 83.4447 | -0.09888
373.43 | 35.01443 | 81.71932 | -0.15679 | 377.294 | 35.38329 | 88.37446 | -0.14352 | 376.659 | 35.3172 | 83.43786 | -0.10654
374.43 | 35.11497 | 81.70892 | -0.16452 | 378.294 | 35.48382 | 88.36449 | -0.14784 | 377.659 | 35.41762 | 83.42762 | -0.11479
375.43 | 35.21525 | 81.71053 | -0.172 | 379.294 | 35.58417 | 88.35776 | -0.15188 | 378.659 | 35.51799 | 83.41678 | -0.12233
376.43 | 35.31572 | 81.67659 | -0.17775 | 380.294 | 35.68463 | 88.34036 | -0.15619 | 379.659 | 35.61859 | 83.39402 | -0.12781
377.43 | 35.41624 | 81.65187 | -0.17997 | 381.294 | 35.7851 | 88.32314 | -0.16063 | 380.659 | 35.71905 | 83.38114 | -0.13047
378.43 | 35.51644 | 81.63433 | -0.17849 | 382.294 | 35.88545 | 88.30258 | -0.16477 | 381.659 | 35.81921 | 83.37418 | -0.13035
379.43 | 35.61666 | 81.61314 | -0.17544 | 383.294 | 35.98559 | 88.28418 | -0.16843 | 382.659 | 35.9194 | 83.35885 | -0.12798
380.43 | 35.71671 | 81.60083 | -0.17423 | 384.294 | 36.08562 | 88.27453 | -0.17184 | 383.659 | 36.0196 | 83.33969 | -0.12449
381.43 | 35.81668 | 81.59461 | -0.17755 | 385.294 | 36.18585 | 88.25359 | -0.17537 | 384.659 | 36.11979 | 83.32743 | -0.1217
382.43 | 35.91664 | 81.56705 | -0.18605 | 386.294 | 36.28601 | 88.23616 | -0.17919 | 385.659 | 36.21985 | 83.31774 | -0.12178
383.43 | 36.01682 | 81.55934 | -0.19821 | 387.294 | 36.38594 | 88.2211 | -0.18326 | 386.659 | 36.3197 | 83.31508 | -0.12618
384.43 | 36.11708 | 81.53098 | -0.21124 | 388.294 | 36.48578 | 88.19943 | -0.18745 | 387.659 | 36.41957 | 83.30405 | -0.13465
385.43 | 36.21726 | 81.51401 | -0.22243 | 389.294 | 36.58563 | 88.17992 | -0.1916 | 388.659 | 36.51965 | 83.28916 | -0.14515
386.43 | 36.31739 | 81.48099 | -0.23017 | 390.294 | 36.68548 | 88.16341 | -0.1957 | 389.659 | 36.61962 | 83.26982 | -0.15491
387.43 | 36.41757 | 81.45829 | -0.23436 | 391.294 | 36.78534 | 88.14488 | -0.19998 | 390.659 | 36.71959 | 83.25238 | -0.16207
388.43 | 36.51755 | 81.43504 | -0.23594 | 392.294 | 36.88526 | 88.118 | -0.20514 | 391.659 | 36.81972 | 83.23206 | -0.16655
389.43 | 36.61759 | 81.41551 | -0.23616 | 393.294 | 36.98524 | 88.09843 | -0.21213 | 392.659 | 36.91969 | 83.21159 | -0.16958
390.43 | 36.71776 | 81.39193 | -0.2361 | 394.294 | 37.08508 | 88.08158 | -0.22148 | 393.659 | 37.01954 | 83.20861 | -0.17253
391.43 | 36.81794 | 81.36072 | -0.23667 | 395.294 | 37.18469 | 88.06751 | -0.23248 | 394.659 | 37.11964 | 83.19028 | -0.17592
392.43 | 36.91789 | 81.33957 | -0.23897 | 396.294 | 37.28443 | 88.04235 | -0.24333 | 395.659 | 37.21985 | 83.1641 | -0.17961
393.43 | 37.01775 | 81.32094 | -0.24403 | 397.294 | 37.38429 | 88.00492 | -0.25215 | 396.659 | 37.31983 | 83.14537 | -0.1838
394.43 | 37.11744 | 81.30086 | -0.25222 | 398.294 | 37.48425 | 87.97605 | -0.25834 | 397.659 | 37.41949 | 83.1259 | -0.18939
395.43 | 37.21723 | 81.27016 | -0.26276 | 399.294 | 37.58406 | 87.9525 | -0.26263 | 398.659 | 37.51902 | 83.11029 | -0.19723
396.43 | 37.31723 | 81.25012 | -0.27384 | 400.294 | 37.68374 | 87.93651 | -0.26611 | 399.659 | 37.61875 | 83.10835 | -0.20682
397.43 | 37.41735 | 81.21407 | -0.28341 | 401.294 | 37.78358 | 87.90628 | -0.26915 | 400.659 | 37.71878 | 83.07334 | -0.21604
398.43 | 37.51737 | 81.18317 | -0.29021 | 402.294 | 37.88362 | 87.87363 | -0.2717 | 401.659 | 37.81885 | 83.04551 | -0.22231
399.43 | 37.61714 | 81.15139 | -0.29411 | 403.294 | 37.98351 | 87.84329 | -0.27434 | 402.659 | 37.91876 | 83.01917 | -0.22468
400.43 | 37.7169 | 81.12689 | -0.29584 | 404.294 | 38.0832 | 87.816 | -0.27869 | 403.659 | 38.01862 | 82.99836 | -0.22463
401.43 | 37.81687 | 81.09712 | -0.29637 | 405.294 | 38.18278 | 87.79769 | -0.28629 | 404.659 | 38.11857 | 82.97046 | -0.22522
402.43 | 37.91681 | 81.06519 | -0.29685 | 406.294 | 38.2824 | 87.77595 | -0.29691 | 405.659 | 38.21854 | 82.96586 | -0.22901
403.43 | 38.01656 | 81.03523 | -0.2988 | 407.294 | 38.38219 | 87.74193 | -0.30794 | 406.659 | 38.31855 | 82.94267 | -0.23648
404.43 | 38.11611 | 80.99774 | -0.30398 | 408.294 | 38.4822 | 87.70665 | -0.31556 | 407.659 | 38.41855 | 82.9118 | -0.24591
405.43 | 38.2157 | 80.98756 | -0.31345 | 409.294 | 38.58237 | 87.66715 | -0.31721 | 408.659 | 38.51841 | 82.88751 | -0.25461
406.43 | 38.3155 | 80.95476 | -0.32668 | 410.294 | 38.68216 | 87.63144 | -0.31367 | 409.659 | 38.61825 | 82.85981 | -0.26064
407.43 | 38.41544 | 80.91636 | -0.34126 | 411.294 | 38.78168 | 87.59905 | -0.30905 | 410.659 | 38.71813 | 82.82802 | -0.26381
408.43 | 38.51537 | 80.8781 | -0.35408 | 412.294 | 38.88129 | 87.57372 | -0.30859 | 411.659 | 38.8181 | 82.79902 | -0.2657
409.43 | 38.61512 | 80.84532 | -0.36307 | 413.294 | 38.98093 | 87.55815 | -0.31596 | 412.659 | 38.91803 | 82.78192 | -0.26856
410.43 | 38.7148 | 80.79709 | -0.36841 | 414.294 | 39.08042 | 87.52914 | -0.33142 | 413.659 | 39.0178 | 82.75841 | -0.27407
411.43 | 38.81451 | 80.75303 | -0.37229 | 415.294 | 39.1799 | 87.48257 | -0.35204 | 414.659 | 39.11744 | 82.73008 | -0.28248
412.43 | 38.91419 | 80.73658 | -0.37739 | 416.294 | 39.27954 | 87.45888 | -0.37326 | 415.659 | 39.21702 | 82.69952 | -0.29271
413.43 | 39.01386 | 80.70236 | -0.38522 | 417.294 | 39.37929 | 87.40555 | -0.39063 | 416.659 | 39.31656 | 82.67219 | -0.30308
414.43 | 39.11348 | 80.66025 | -0.39541 | 418.294 | 39.47905 | 87.3746 | -0.40136 | 417.659 | 39.41606 | 82.63611 | -0.31204
415.43 | 39.21301 | 80.60893 | -0.40634 | 419.294 | 39.57901 | 87.31809 | -0.40519 | 418.659 | 39.51575 | 82.60965 | -0.31875
416.43 | 39.31256 | 80.58009 | -0.41641 | 420.294 | 39.67887 | 87.27901 | -0.40466 | 419.659 | 39.61558 | 82.56878 | -0.32328
417.43 | 39.41206 | 80.52929 | -0.42463 | 421.294 | 39.77835 | 87.23852 | -0.40412 | 420.659 | 39.71526 | 82.54103 | -0.3267
418.43 | 39.51143 | 80.49298 | -0.43077 | 422.294 | 39.87767 | 87.21008 | -0.40777 | 421.659 | 39.81481 | 82.49807 | -0.33072
419.43 | 39.61101 | 80.4441 | -0.43541 | 423.294 | 39.97694 | 87.17077 | -0.41758 | 422.659 | 39.91435 | 82.48054 | -0.33684
420.43 | 39.71069 | 80.39983 | -0.44008 | 424.294 | 40.07633 | 87.13859 | -0.43249 | 423.659 | 40.0139 | 82.44431 | -0.34547
421.43 | 39.81034 | 80.34556 | -0.44712 | 425.294 | 40.17592 | 87.09051 | -0.44924 | 424.659 | 40.11348 | 82.41001 | -0.35578
422.43 | 39.90996 | 80.31869 | -0.45859 | 426.294 | 40.27553 | 87.02955 | -0.46435 | 425.659 | 40.21303 | 82.37178 | -0.36621
423.43 | 40.00921 | 80.26991 | -0.47468 | 427.294 | 40.37513 | 86.98798 | -0.47592 | 426.659 | 40.31246 | 82.33677 | -0.37563
424.43 | 40.10862 | 80.24632 | -0.49344 | 428.294 | 40.47462 | 86.94264 | -0.48431 | 427.659 | 40.41203 | 82.29224 | -0.38413
425.43 | 40.20837 | 80.16464 | -0.51169 | 429.294 | 40.574 | 86.88182 | -0.49147 | 428.659 | 40.5116 | 82.255 | -0.39299
426.43 | 40.30811 | 80.10986 | -0.52692 | 430.294 | 40.6733 | 86.84457 | -0.49967 | 429.659 | 40.61097 | 82.21927 | -0.40367
427.43 | 40.40743 | 80.06682 | -0.53866 | 431.294 | 40.77271 | 86.79447 | -0.51023 | 430.659 | 40.71015 | 82.18509 | -0.41664
428.43 | 40.50686 | 80.01241 | -0.54814 | 432.294 | 40.87204 | 86.74906 | -0.52287 | 431.659 | 40.80937 | 82.14088 | -0.43076
429.43 | 40.60646 | 79.95258 | -0.55691 | 433.294 | 40.97139 | 86.69064 | -0.5362 | 432.659 | 40.90867 | 82.09609 | -0.44388
430.43 | 40.706 | 79.90205 | -0.56595 | 434.294 | 41.07091 | 86.63456 | -0.54894 | 433.659 | 41.0081 | 82.04758 | -0.4543
431.43 | 40.80548 | 79.83992 | -0.57556 | 435.294 | 41.17047 | 86.5747 | -0.56074 | 434.659 | 41.10772 | 81.9918 | -0.46194
432.43 | 40.90489 | 79.785 | -0.5856 | 436.294 | 41.27005 | 86.52489 | -0.57234 | 435.659 | 41.2072 | 81.95189 | -0.46824
433.43 | 41.00417 | 79.72965 | -0.59591 | 437.294 | 41.36967 | 86.46935 | -0.5847 | 436.659 | 41.30661 | 81.91043 | -0.47506
434.43 | 41.10347 | 79.66327 | -0.60664 | 438.294 | 41.46939 | 86.41121 | -0.59817 | 437.659 | 41.40596 | 81.86522 | -0.48351
435.43 | 41.20293 | 79.60254 | -0.61824 | 439.294 | 41.56904 | 86.35224 | -0.61238 | 438.659 | 41.50538 | 81.81195 | -0.49356
436.43 | 41.30254 | 79.54779 | -0.63119 | 440.294 | 41.66871 | 86.28346 | -0.62689 | 439.659 | 41.60483 | 81.75997 | -0.50472
437.43 | 41.40219 | 79.48666 | -0.64563 | 441.294 | 41.76837 | 86.22215 | -0.6415 | 440.659 | 41.70441 | 81.7163 | -0.51664
438.43 | 41.50183 | 79.41741 | -0.66132 | 442.294 | 41.86811 | 86.15893 | -0.65625 | 441.659 | 41.80397 | 81.65981 | -0.52939
439.43 | 41.60147 | 79.34962 | -0.67805 | 443.294 | 41.96774 | 86.08994 | -0.67076 | 442.659 | 41.90342 | 81.60863 | -0.54317
440.43 | 41.70096 | 79.28311 | -0.69593 | 444.294 | 42.06729 | 86.03918 | -0.68417 | 443.659 | 42.00272 | 81.55597 | -0.5579
441.43 | 41.80048 | 79.21015 | -0.71529 | 445.294 | 42.16683 | 85.95433 | -0.69559 | 444.659 | 42.10214 | 81.4994 | -0.57313
442.43 | 41.90005 | 79.14585 | -0.73587 | 446.294 | 42.26631 | 85.87753 | -0.70514 | 445.659 | 42.20185 | 81.43811 | -0.58808
443.43 | 41.99949 | 79.07195 | -0.7562 | 447.294 | 42.3658 | 85.80909 | -0.71435 | 446.659 | 42.30158 | 81.38374 | -0.60202
444.43 | 42.0991 | 78.99186 | -0.77412 | 448.294 | 42.46547 | 85.74626 | -0.72557 | 447.659 | 42.40135 | 81.31748 | -0.61474
445.43 | 42.19905 | 78.90612 | -0.78779 | 449.294 | 42.56521 | 85.67103 | -0.7406 | 448.659 | 42.50095 | 81.2593 | -0.62677
446.43 | 42.29899 | 78.82456 | -0.797 | 450.294 | 42.66483 | 85.6018 | -0.75974 | 449.659 | 42.60046 | 81.18973 | -0.63929
447.43 | 42.39859 | 78.74517 | -0.80366 | 451.294 | 42.76446 | 85.53168 | -0.78191 | 450.659 | 42.69992 | 81.1311 | -0.65358
448.43 | 42.49799 | 78.67393 | -0.81095 | 452.294 | 42.86432 | 85.43847 | -0.80542 | 451.659 | 42.79932 | 81.07041 | -0.67037
449.43 | 42.59748 | 78.58562 | -0.82193 | 453.294 | 42.96431 | 85.35932 | -0.82862 | 452.659 | 42.89872 | 80.99971 | -0.68943
450.43 | 42.69708 | 78.51249 | -0.83847 | 454.294 | 43.06411 | 85.27602 | -0.85019 | 453.659 | 42.99825 | 80.93311 | -0.70958
451.43 | 42.79687 | 78.42883 | -0.86086 | 455.294 | 43.16371 | 85.19804 | -0.86925 | 454.659 | 43.09796 | 80.85803 | -0.72919
452.43 | 42.89663 | 78.34122 | -0.8877 | 456.294 | 43.26337 | 85.09654 | -0.88549 | 455.659 | 43.19744 | 80.78167 | -0.74682
453.43 | 42.99629 | 78.25436 | -0.91649 | 457.294 | 43.36301 | 85.0083 | -0.89932 | 456.659 | 43.29671 | 80.70668 | -0.76195
454.43 | 43.09595 | 78.16105 | -0.94429 | 458.294 | 43.46255 | 84.92056 | -0.91193 | 457.659 | 43.39618 | 80.62838 | -0.7752
455.43 | 43.19565 | 78.05971 | -0.96867 | 459.294 | 43.56221 | 84.83359 | -0.92474 | 458.659 | 43.49578 | 80.5506 | -0.78796
456.43 | 43.29524 | 77.95668 | -0.98857 | 460.294 | 43.66195 | 84.7381 | -0.93859 | 459.659 | 43.59539 | 80.47519 | -0.80216
457.43 | 43.39481 | 77.85717 | -1.00473 | 461.294 | 43.76173 | 84.64319 | -0.95353 | 460.659 | 43.69497 | 80.39387 | -0.81978
458.43 | 43.49446 | 77.75813 | -1.01907 | 462.294 | 43.86163 | 84.54844 | -0.96904 | 461.659 | 43.79467 | 80.31265 | -0.84235
459.43 | 43.59432 | 77.66161 | -1.03367 | 463.294 | 43.96168 | 84.44941 | -0.9845 | 462.659 | 43.89452 | 80.23127 | -0.8701
460.43 | 43.69436 | 77.553 | -1.04978 | 464.294 | 44.06177 | 84.35434 | -0.99942 | 463.659 | 43.99416 | 80.14507 | -0.90101
461.43 | 43.79441 | 77.44959 | -1.06742 | 465.294 | 44.16192 | 84.25041 | -1.01376 | 464.659 | 44.09342 | 80.05924 | -0.93097
462.43 | 43.89456 | 77.34427 | -1.08569 | 466.294 | 44.26197 | 84.15106 | -1.02801 | 465.659 | 44.19277 | 79.98266 | -0.95527
463.43 | 43.99465 | 77.23027 | -1.10337 | 467.294 | 44.36185 | 84.03693 | -1.04307 | 466.659 | 44.29239 | 79.82511 | -0.97056
464.43 | 44.09454 | 77.11785 | -1.11969 | 468.294 | 44.46171 | 83.94491 | -1.05983 | 467.659 | 44.39228 | 79.78145 | -0.97677
465.43 | 44.19435 | 77.00088 | -1.13478 | 469.294 | 44.56173 | 83.83726 | -1.07858 | 468.659 | 44.49201 | 79.64462 | -0.97729
466.43 | 44.29422 | 76.89684 | -1.1496 | 470.294 | 44.66201 | 83.72391 | -1.09873 | 469.659 | 44.59192 | 79.56045 | -0.97761
467.43 | 44.39417 | 76.77051 | -1.16543 | 471.294 | 44.7624 | 83.61531 | -1.11904 | 470.659 | 44.69189 | 79.45473 | -0.98308
468.43 | 44.49425 | 76.66686 | -1.18319 | 472.294 | 44.86269 | 83.50023 | -1.13829 | 471.659 | 44.79166 | 79.37397 | -0.99699
469.43 | 44.59447 | 76.54501 | -1.20298 | 473.294 | 44.96281 | 83.38434 | -1.15593 | 472.659 | 44.89113 | 79.2749 | -1.01927
470.43 | 44.69478 | 76.4197 | -1.22414 | 474.294 | 45.06279 | 83.26229 | -1.17207 | 473.659 | 44.99035 | 79.18043 | -1.04662
471.43 | 44.79512 | 76.29814 | -1.24592 | 475.294 | 45.16291 | 83.15375 | -1.18723 | 474.659 | 45.08967 | 79.07509 | -1.07439
472.43 | 44.89562 | 76.16905 | -1.26825 | 476.294 | 45.26324 | 83.03015 | -1.20185 | 475.659 | 45.1892 | 78.92862 | -1.09898
473.43 | 44.99617 | 76.03878 | -1.29192 | 477.294 | 45.36343 | 82.90892 | -1.21616 | 476.659 | 45.28897 | 78.83932 | -1.11956
474.43 | 45.0967 | 75.90785 | -1.31781 | 478.294 | 45.4635 | 82.78675 | -1.23056 | 477.659 | 45.38891 | 78.74281 | -1.13767
475.43 | 45.19714 | 75.78123 | -1.34539 | 479.294 | 45.5638 | 82.65958 | -1.24595 | 478.659 | 45.48889 | 78.60595 | -1.15521
476.43 | 45.29729 | 75.65171 | -1.37165 | 480.294 | 45.66413 | 82.53551 | -1.26358 | 479.659 | 45.58877 | 78.51523 | -1.17258
477.43 | 45.39754 | 75.52158 | -1.3923 | 481.294 | 45.76423 | 82.41061 | -1.28472 | 480.659 | 45.68875 | 78.39623 | -1.18883
478.43 | 45.49807 | 75.29561 | -1.40419 | 482.294 | 45.86425 | 82.28209 | -1.30992 | 481.659 | 45.78891 | 78.25358 | -1.20293
479.43 | 45.5989 | 75.19733 | -1.40766 | 483.294 | 45.96434 | 82.15343 | -1.3381 | 482.659 | 45.889 | 78.11771 | -1.21507
480.43 | 45.69999 | 75.07689 | -1.40644 | 484.294 | 46.06461 | 82.01831 | -1.366 | 483.659 | 45.98891 | 78.02785 | -1.22655
481.43 | 45.80122 | 74.9493 | -1.4053 | 485.294 | 46.16498 | 81.88204 | -1.38863 | 484.659 | 46.08904 | 77.89356 | -1.23883
482.43 | 45.90228 | 74.76594 | -1.40745 | 486.294 | 46.26549 | 81.75089 | -1.4014 | 485.659 | 46.18938 | 77.76693 | -1.25295
483.43 | 46.00331 | 74.65172 | -1.4136 | 487.294 | 46.36607 | 81.5328 | -1.40289 | 486.659 | 46.28968 | 77.60959 | -1.26942
484.43 | 46.10449 | 74.51967 | -1.42236 | 488.294 | 46.46656 | 81.44522 | -1.39648 | 487.659 | 46.38976 | 77.51549 | -1.28802
485.43 | 46.2056 | 74.34862 | -1.43147 | 489.294 | 46.56695 | 81.30874 | -1.38893 | 488.659 | 46.48954 | 77.42004 | -1.3074
486.43 | 46.30659 | 74.2112 | -1.43919 | 490.294 | 46.66741 | 81.1627 | -1.38665 | 489.659 | 46.58971 | 77.23733 | -1.32562
487.43 | 46.40758 | 74.0897 | -1.44504 | 491.294 | 46.76766 | 81.0465 | -1.39231 | 490.659 | 46.69052 | 77.10222 | -1.34116
488.43 | 46.50884 | 73.91082 | -1.44933 | 492.294 | 46.86765 | 80.92049 | -1.40405 | 491.659 | 46.79139 | 77.00747 | -1.3538
489.43 | 46.61025 | 73.79295 | -1.45207 | 493.294 | 46.96771 | 80.73261 | -1.41783 | 492.659 | 46.892 | 76.85488 | -1.36434
490.43 | 46.71162 | 73.58834 | -1.45269 | 494.294 | 47.06793 | 80.61096 | -1.43041 | 493.659 | 46.99271 | 76.70845 | -1.37352
491.43 | 46.81277 | 73.48611 | -1.45064 | 495.294 | 47.16811 | 80.4696 | -1.44094 | 494.659 | 47.09358 | 76.57175 | -1.38165
492.43 | 46.91382 | 73.29563 | -1.44616 | 496.294 | 47.26829 | 80.32093 | -1.45047 | 495.659 | 47.19422 | 76.4282 | -1.38923
493.43 | 47.01504 | 73.18567 | -1.44027 | 497.294 | 47.36846 | 80.1882 | -1.46044 | 496.659 | 47.29469 | 76.27244 | -1.39759
494.43 | 47.11639 | 73.05403 | -1.43409 | 498.294 | 47.46877 | 79.99064 | -1.47165 | 497.659 | 47.39539 | 76.15551 | -1.40825
495.43 | 47.21771 | 72.88084 | -1.42823 | 499.294 | 47.56924 | 79.88627 | -1.48393 | 498.659 | 47.4962 | 76.01274 | -1.42164
496.43 | 47.31913 | 72.76667 | -1.42271 | 500.294 | 47.66958 | 79.75542 | -1.49617 | 499.659 | 47.59684 | 75.88105 | -1.43644
497.43 | 47.42059 | 72.56514 | -1.41735 | 501.294 | 47.76983 | 79.57923 | -1.50674 | 500.659 | 47.69738 | 75.72911 | -1.45043
498.43 | 47.52208 | 72.46151 | -1.41188 | 502.294 | 47.87014 | 79.37956 | -1.51405 | 501.659 | 47.79799 | 75.54925 | -1.46207
499.43 | 47.62375 | 72.3334 | -1.40567 | 503.294 | 47.97064 | 79.2814 | -1.5174 | 502.659 | 47.89866 | 75.41415 | -1.47106
500.43 | 47.72546 | 72.16382 | -1.39735 | 504.294 | 48.07129 | 79.08927 | -1.51767 | 503.659 | 47.99946 | 75.25577 | -1.47772
501.43 | 47.82724 | 72.0482 | -1.38514 | 505.294 | 48.17177 | 78.97566 | -1.5173 | 504.659 | 48.10035 | 75.13609 | -1.48201
502.43 | 47.92928 | 71.85189 | -1.36776 | 506.294 | 48.27202 | 78.81276 | -1.51905 | 505.659 | 48.20147 | 74.97145 | -1.48373
503.43 | 48.03128 | 71.74456 | -1.34574 | 507.294 | 48.37232 | 78.69349 | -1.52445 | 506.659 | 48.30268 | 74.79093 | -1.48369
504.43 | 48.13322 | 71.63045 | -1.32159 | 508.294 | 48.47289 | 78.51727 | -1.53297 | 507.659 | 48.40356 | 74.6797 | -1.48423
505.43 | 48.23504 | 71.464 | -1.29881 | 509.294 | 48.57357 | 78.35465 | -1.54255 | 508.659 | 48.50418 | 74.52223 | -1.48813
506.43 | 48.33686 | 71.35595 | -1.28009 | 510.294 | 48.67403 | 78.19915 | -1.55112 | 509.659 | 48.60469 | 74.36501 | -1.49665
507.43 | 48.43871 | 71.23111 | -1.26597 | 511.294 | 48.77425 | 78.02645 | -1.55791 | 510.659 | 48.70513 | 74.21206 | -1.5084
508.43 | 48.5406 | 71.09644 | -1.25453 | 512.294 | 48.8746 | 77.84544 | -1.56334 | 511.659 | 48.80565 | 74.04815 | -1.51987
509.43 | 48.64231 | 70.96529 | -1.2427 | 513.294 | 48.97514 | 77.74726 | -1.56807 | 512.659 | 48.9065 | 73.94266 | -1.52743
510.43 | 48.74373 | 70.83557 | -1.22801 | 514.294 | 49.07565 | 77.54926 | -1.57215 | 513.659 | 49.00759 | 73.7481 | -1.52945
511.43 | 48.84511 | 70.71122 | -1.20948 | 515.294 | 49.17623 | 77.43294 | -1.57522 | 514.659 | 49.10872 | 73.59257 | -1.52736
512.43 | 48.94671 | 70.59336 | -1.18757 | 516.294 | 49.27675 | 77.25302 | -1.57739 | 515.659 | 49.2096 | 73.45022 | -1.52471
513.43 | 49.04829 | 70.47046 | -1.1636 | 517.294 | 49.37739 | 77.05923 | -1.57974 | 516.659 | 49.31038 | 73.30442 | -1.52469
514.43 | 49.14978 | 70.35649 | -1.13901 | 518.294 | 49.47802 | 76.94985 | -1.58374 | 517.659 | 49.41152 | 73.13953 | -1.52805
515.43 | 49.25118 | 70.23242 | -1.11506 | 519.294 | 49.57864 | 76.75926 | -1.58991 | 518.659 | 49.51276 | 73.0113 | -1.53292
516.43 | 49.35236 | 70.12772 | -1.09254 | 520.294 | 49.67935 | 76.63235 | -1.59698 | 519.659 | 49.61375 | 72.81748 | -1.53669
517.43 | 49.45345 | 70.02606 | -1.07131 | 521.294 | 49.78011 | 76.4259 | -1.60237 | 520.659 | 49.71457 | 72.66214 | -1.53845
518.43 | 49.55463 | 69.91824 | -1.0504 | 522.294 | 49.88097 | 76.30395 | -1.60347 | 521.659 | 49.81574 | 72.47955 | -1.53967
519.43 | 49.65597 | 69.80421 | -1.0286 | 523.294 | 49.98191 | 76.11569 | -1.59888 | 522.659 | 49.91731 | 72.35003 | -1.54257
520.43 | 49.75719 | 69.699 | -1.00516 | 524.294 | 50.08286 | 75.98649 | -1.5891 | 523.659 | 50.01847 | 72.23509 | -1.54766
521.43 | 49.85832 | 69.60505 | -0.97974 | 525.294 | 50.18383 | 75.80298 | -1.57641 | 524.659 | 50.1194 | 72.10155 | -1.55259
522.43 | 49.95953 | 69.51007 | -0.95209 | 526.294 | 50.28479 | 75.66807 | -1.5642 | 525.659 | 50.22081 | 71.8671 | -1.55342
523.43 | 50.06066 | 69.4102 | -0.9221 | 527.294 | 50.38566 | 75.47928 | -1.55547 | 526.659 | 50.32264 | 71.72959 | -1.54718
524.43 | 50.16158 | 69.3079 | -0.89007 | 528.294 | 50.48646 | 75.34867 | -1.55145 | 527.659 | 50.42419 | 71.5715 | -1.53432
525.43 | 50.2623 | 69.22401 | -0.85707 | 529.294 | 50.58726 | 75.1455 | -1.55095 | 528.659 | 50.52563 | 71.40005 | -1.51866
526.43 | 50.36265 | 69.1506 | -0.82463 | 530.294 | 50.68821 | 75.02877 | -1.55126 | 529.659 | 50.62684 | 71.27082 | -1.50534
527.43 | 50.46293 | 69.06626 | -0.79399 | 531.294 | 50.78918 | 74.83247 | -1.54997 | 530.659 | 50.72745 | 71.13326 | -1.49783
528.43 | 50.56333 | 68.98291 | -0.76596 | 532.294 | 50.8901 | 74.71167 | -1.54654 | 531.659 | 50.82783 | 70.96135 | -1.496
529.43 | 50.66383 | 68.91254 | -0.74099 | 533.294 | 50.99117 | 74.5812 | -1.54254 | 532.659 | 50.92857 | 70.82076 | -1.49683
530.43 | 50.76428 | 68.83758 | -0.71894 | 534.294 | 51.09236 | 74.37553 | -1.54024 | 533.659 | 51.02953 | 70.67542 | -1.49668
531.43 | 50.86467 | 68.77681 | -0.69867 | 535.294 | 51.19341 | 74.24822 | -1.53992 | 534.659 | 51.13034 | 70.51323 | -1.49366
532.43 | 50.96496 | 68.70219 | -0.67813 | 536.294 | 51.29414 | 74.12906 | -1.53798 | 535.659 | 51.23126 | 70.34405 | -1.48819
533.43 | 51.06502 | 68.63001 | -0.65526 | 537.294 | 51.39486 | 73.93284 | -1.52807 | 536.659 | 51.33238 | 70.19232 | -1.48175
534.43 | 51.16478 | 68.56665 | -0.62915 | 538.294 | 51.49598 | 73.71263 | -1.5052 | 537.659 | 51.43339 | 70.07811 | -1.47493
535.43 | 51.26454 | 68.49824 | -0.60056 | 539.294 | 51.59752 | 73.63956 | -1.47016 | 538.659 | 51.5344 | 69.91376 | -1.46654
536.43 | 51.36415 | 68.44438 | -0.57163 | 540.294 | 51.69921 | 73.43422 | -1.43016 | 539.659 | 51.63558 | 69.7614 | -1.45465
537.43 | 51.46363 | 68.3948 | -0.54459 | 541.294 | 51.80096 | 73.32808 | -1.39419 | 540.659 | 51.73682 | 69.59681 | -1.43876
538.43 | 51.56319 | 68.34039 | -0.52085 | 542.294 | 51.90208 | 73.20234 | -1.36747 | 541.659 | 51.83812 | 69.46846 | -1.42096
539.43 | 51.66281 | 68.28989 | -0.50089 | 543.294 | 52.00282 | 73.08172 | -1.34896 | 542.659 | 51.93961 | 69.31585 | -1.4048
540.43 | 51.76238 | 68.24142 | -0.48446 | 544.294 | 52.10364 | 72.89135 | -1.33476 | 543.659 | 52.04107 | 69.21188 | -1.39265
541.43 | 51.86183 | 68.19696 | -0.47067 | 545.294 | 52.20451 | 72.78172 | -1.32232 | 544.659 | 52.14218 | 69.05086 | -1.38376
542.43 | 51.96107 | 68.15354 | -0.45821 | 546.294 | 52.30554 | 72.65599 | -1.31176 | 545.659 | 52.24319 | 68.88817 | -1.37488
543.43 | 52.06029 | 68.10602 | -0.44546 | 547.294 | 52.40677 | 72.52513 | -1.30378 | 546.659 | 52.3443 | 68.78718 | -1.36286
544.43 | 52.15963 | 68.05747 | -0.43112 | 548.294 | 52.50788 | 72.39681 | -1.29694 | 547.659 | 52.44562 | 68.61855 | -1.34697
545.43 | 52.25907 | 68.01787 | -0.4147 | 549.294 | 52.60871 | 72.26899 | -1.28715 | 548.659 | 52.54707 | 68.47959 | -1.32914
546.43 | 52.35839 | 67.97792 | -0.39675 | 550.294 | 52.70971 | 72.13968 | -1.27017 | 549.659 | 52.64838 | 68.38476 | -1.31217
547.43 | 52.45764 | 67.93297 | -0.37842 | 551.294 | 52.81085 | 71.96362 | -1.24499 | 550.659 | 52.74924 | 68.22981 | -1.29764
548.43 | 52.55686 | 67.9031 | -0.36082 | 552.294 | 52.91196 | 71.86894 | -1.21505 | 551.659 | 52.84975 | 68.12448 | -1.28506
549.43 | 52.65615 | 67.87334 | -0.34439 | 553.294 | 53.01283 | 71.75858 | -1.18632 | 552.659 | 52.95007 | 67.97305 | -1.27275
550.43 | 52.7554 | 67.83267 | -0.32877 | 554.294 | 53.11327 | 71.63439 | -1.16367 | 553.659 | 53.05049 | 67.87339 | -1.25913
551.43 | 52.85466 | 67.80515 | -0.31319 | 555.294 | 53.21352 | 71.53216 | -1.14839 | 554.659 | 53.15128 | 67.71656 | -1.2436
552.43 | 52.95396 | 67.77094 | -0.29728 | 556.294 | 53.31374 | 71.41156 | -1.13826 | 555.659 | 53.25193 | 67.6147 | -1.22688
553.43 | 53.05321 | 67.74067 | -0.28165 | 557.294 | 53.41403 | 71.30284 | -1.12912 | 556.659 | 53.35248 | 67.4563 | -1.21045
554.43 | 53.15242 | 67.71328 | -0.2677 | 558.294 | 53.51457 | 71.1853 | -1.1171 | 557.659 | 53.45309 | 67.35742 | -1.19567
555.43 | 53.25158 | 67.69472 | -0.25674 | 559.294 | 53.61517 | 71.06412 | -1.10051 | 558.659 | 53.55352 | 67.2533 | -1.18283
556.43 | 53.35075 | 67.6712 | -0.249 | 560.294 | 53.71553 | 70.95382 | -1.08048 | 559.659 | 53.65393 | 67.10683 | -1.17066
557.43 | 53.44984 | 67.64843 | -0.24328 | 561.294 | 53.81539 | 70.84816 | -1.0601 | 560.659 | 53.75438 | 67.00865 | -1.15723
558.43 | 53.54915 | 67.6216 | -0.23757 | 562.294 | 53.91482 | 70.74992 | -1.04246 | 561.659 | 53.8548 | 66.86016 | -1.14137
559.43 | 53.6485 | 67.59386 | -0.2302 | 563.294 | 54.01415 | 70.64909 | -1.029 | 562.659 | 53.95503 | 66.7555 | -1.12358
560.43 | 53.74766 | 67.5732 | -0.22072 | 564.294 | 54.1134 | 70.54679 | -1.01889 | 563.659 | 54.05489 | 66.66916 | -1.10566
561.43 | 53.84663 | 67.55293 | -0.21001 | 565.294 | 54.21289 | 70.45728 | -1.00967 | 564.659 | 54.15467 | 66.56351 | -1.08953
562.43 | 53.94566 | 67.52746 | -0.19962 | 566.294 | 54.31288 | 70.34369 | -0.9988 | 565.659 | 54.25422 | 66.4359 | -1.07642
563.43 | 54.04476 | 67.51372 | -0.19098 | 567.294 | 54.41282 | 70.23241 | -0.98521 | 566.659 | 54.35383 | 66.3441 | -1.06624
564.43 | 54.1439 | 67.49941 | -0.18458 | 568.294 | 54.51242 | 70.14625 | -0.96955 | 567.659 | 54.45367 | 66.23453 | -1.05779
565.43 | 54.24281 | 67.47517 | -0.17961 | 569.294 | 54.61197 | 70.05646 | -0.95311 | 568.659 | 54.55359 | 66.12616 | -1.04939
566.43 | 54.3417 | 67.46344 | -0.17419 | 570.294 | 54.71169 | 69.95731 | -0.93673 | 569.659 | 54.6536 | 66.01578 | -1.03971
567.43 | 54.44064 | 67.44844 | -0.16639 | 571.294 | 54.81144 | 69.86402 | -0.92071 | 570.659 | 54.75367 | 65.91553 | -1.02844
568.43 | 54.53974 | 67.42111 | -0.15547 | 572.294 | 54.91136 | 69.77826 | -0.90535 | 571.659 | 54.85365 | 65.81335 | -1.01616
569.43 | 54.63859 | 67.3986 | -0.14263 | 573.294 | 55.01141 | 69.67304 | -0.8916 | 572.659 | 54.9535 | 65.71607 | -1.00368
570.43 | 54.73718 | 67.39659 | -0.1303 | 574.294 | 55.11127 | 69.59501 | -0.88029 | 573.659 | 55.05329 | 65.61103 | -0.99156
571.43 | 54.83602 | 67.39121 | -0.12043 | 575.294 | 55.21077 | 69.51577 | -0.87078 | 574.659 | 55.15312 | 65.51412 | -0.97996
572.43 | 54.93544 | 67.38079 | -0.11331 | 576.294 | 55.31013 | 69.45128 | -0.86049 | 575.659 | 55.25307 | 65.4217 | -0.96878
573.43 | 55.03501 | 67.36424 | -0.10766 | 577.294 | 55.40985 | 69.27882 | -0.84632 | 576.659 | 55.35322 | 65.32027 | -0.95766
574.43 | 55.13445 | 67.35041 | -0.10181 | 578.294 | 55.50998 | 69.25 | -0.82705 | 577.659 | 55.45312 | 65.23068 | -0.94613
575.43 | 55.23372 | 67.34004 | -0.095104 | 579.294 | 55.61004 | 69.16697 | -0.80468 | 578.659 | 55.55287 | 65.13429 | -0.93382
576.43 | 55.33291 | 67.33484 | -0.088147 | 580.294 | 55.71006 | 69.08054 | -0.78316 | 579.659 | 55.65262 | 65.03802 | -0.92093
577.43 | 55.43214 | 67.32696 | -0.082178 | 581.294 | 55.80972 | 69.02115 | -0.76609 | 580.659 | 55.75223 | 64.94621 | -0.9084
578.43 | 55.53132 | 67.3198 | -0.078407 | 582.294 | 55.9095 | 68.94722 | -0.7547 | 581.659 | 55.85162 | 64.86134 | -0.89739
579.43 | 55.63053 | 67.31048 | -0.077572 | 583.294 | 56.0095 | 68.8618 | -0.74775 | 582.659 | 55.95091 | 64.77275 | -0.88834
580.43 | 55.72982 | 67.30456 | -0.079664 | 584.294 | 56.10918 | 68.79891 | -0.74229 | 583.659 | 56.05024 | 64.69243 | -0.88058
581.43 | 55.82883 | 67.29836 | -0.083606 | 585.294 | 56.20899 | 68.72098 | -0.73515 | 584.659 | 56.1497 | 64.59328 | -0.87287
582.43 | 55.92824 | 67.3058 | -0.087413 | 586.294 | 56.30894 | 68.63941 | -0.72461 | 585.659 | 56.24935 | 64.50915 | -0.86445
583.43 | 56.0281 | 67.27339 | -0.088982 | 587.294 | 56.40887 | 68.55858 | -0.71125 | 586.659 | 56.34923 | 64.41707 | -0.85565
584.43 | 56.12764 | 67.26324 | -0.087425 | 588.294 | 56.50844 | 68.49729 | -0.69748 | 587.659 | 56.44916 | 64.34007 | -0.84744
585.43 | 56.2269 | 67.25918 | -0.083779 | 589.294 | 56.60769 | 68.44085 | -0.68563 | 588.659 | 56.54881 | 64.26358 | -0.8403
586.43 | 56.3262 | 67.24959 | -0.080269 | 590.294 | 56.70714 | 68.37159 | -0.67633 | 589.659 | 56.64847 | 64.17252 | -0.83338
587.43 | 56.42569 | 67.24525 | -0.078828 | 591.294 | 56.80676 | 68.30057 | -0.66829 | 590.659 | 56.7481 | 64.0883 | -0.82489
588.43 | 56.52517 | 67.24549 | -0.079783 | 592.294 | 56.90634 | 68.23831 | -0.65943 | 591.659 | 56.84766 | 64.00781 | -0.81314
589.43 | 56.62459 | 67.23138 | -0.081527 | 593.294 | 57.00576 | 68.16134 | -0.6484 | 592.659 | 56.94734 | 63.92671 | -0.7977
590.43 | 56.72403 | 67.22135 | -0.08131 | 594.294 | 57.10511 | 68.09949 | -0.63527 | 593.659 | 57.0472 | 63.83743 | -0.78003
591.43 | 56.82386 | 67.21954 | -0.076587 | 595.294 | 57.20442 | 68.03868 | -0.6211 | 594.659 | 57.14703 | 63.7586 | -0.76309
592.43 | 56.92414 | 67.1979 | -0.066369 | 596.294 | 57.3037 | 67.9831 | -0.60695 | 595.659 | 57.2465 | 63.70208 | -0.74972
593.43 | 57.02417 | 67.18872 | -0.052096 | 597.294 | 57.40306 | 67.92509 | -0.59326 | 596.659 | 57.34573 | 63.6255 | -0.7409
594.43 | 57.12375 | 67.18601 | -0.037029 | 598.294 | 57.50254 | 67.85584 | -0.58003 | 597.659 | 57.44513 | 63.55448 | -0.73528
595.43 | 57.22324 | 67.18956 | -0.024554 | 599.294 | 57.60186 | 67.80336 | -0.56737 | 598.659 | 57.54465 | 63.47596 | -0.73015
596.43 | 57.32299 | 67.19443 | -0.016642 | 600.294 | 57.70106 | 67.75123 | -0.55575 | 599.659 | 57.64413 | 63.40236 | -0.72309
597.43 | 57.42301 | 67.19259 | -0.013175 | 601.294 | 57.80017 | 67.69124 | -0.54587 | 600.659 | 57.74357 | 63.33012 | -0.7132
598.43 | 57.52298 | 67.19053 | -0.01247 | 602.294 | 57.89984 | 67.66209 | -0.53832 | 601.659 | 57.84311 | 63.25585 | -0.70122
599.43 | 57.62259 | 67.18525 | -0.012608 | 603.294 | 57.99987 | 67.57603 | -0.53346 | 602.659 | 57.94262 | 63.19364 | -0.68889
600.43 | 57.72174 | 67.18492 | -0.012433 | 604.294 | 58.09959 | 67.54341 | -0.53096 | 603.659 | 58.04234 | 63.12193 | -0.67798
601.43 | 57.82083 | 67.18825 | -0.011669 | 605.294 | 58.19909 | 67.48976 | -0.52951 | 604.659 | 58.14218 | 63.05991 | -0.66969
602.43 | 57.92015 | 67.18436 | -0.010544 | 606.294 | 58.29869 | 67.43799 | -0.52714 | 605.659 | 58.24195 | 62.99571 | -0.66426
603.43 | 58.0196 | 67.17953 | -0.0094828 | 607.294 | 58.39845 | 67.377 | -0.52217 | 606.659 | 58.34168 | 62.9246 | -0.66102
604.43 | 58.11923 | 67.18107 | -0.0089461 | 608.294 | 58.49825 | 67.31546 | -0.51444 | 607.659 | 58.44123 | 62.86235 | -0.65871
605.43 | 58.21898 | 67.18448 | -0.009308 | 609.294 | 58.59789 | 67.27693 | -0.50556 | 608.659 | 58.54085 | 62.79959 | -0.65597
606.43 | 58.31885 | 67.18096 | -0.010774 | 610.294 | 58.69733 | 67.22404 | -0.49785 | 609.659 | 58.64059 | 62.72601 | -0.65189
607.43 | 58.41867 | 67.1801 | -0.01343 | 611.294 | 58.79645 | 67.17794 | -0.4928 | 610.659 | 58.74031 | 62.66149 | -0.6463
608.43 | 58.51843 | 67.17605 | -0.017319 | 612.294 | 58.89561 | 67.13906 | -0.49022 | 611.659 | 58.83979 | 62.599 | -0.63985
609.43 | 58.6181 | 67.17814 | -0.022312 | 613.294 | 58.99508 | 67.08084 | -0.48853 | 612.659 | 58.93912 | 62.53935 | -0.6335
610.43 | 58.71766 | 67.17684 | -0.027814 | 614.294 | 59.09493 | 67.02876 | -0.48561 | 613.659 | 59.0385 | 62.47649 | -0.62807
611.43 | 58.81718 | 67.17549 | -0.032757 | 615.294 | 59.19471 | 66.97716 | -0.47929 | 614.659 | 59.13807 | 62.40793 | -0.62387
612.43 | 58.91668 | 67.16705 | -0.036126 | 616.294 | 59.29417 | 66.93892 | -0.46758 | 615.659 | 59.23774 | 62.35133 | -0.62038
613.43 | 59.01617 | 67.15701 | -0.037647 | 617.294 | 59.39352 | 66.89686 | -0.44923 | 616.659 | 59.33725 | 62.29741 | -0.61633
614.43 | 59.11558 | 67.15655 | -0.037807 | 618.294 | 59.49297 | 66.82731 | -0.42524 | 617.659 | 59.43658 | 62.23211 | -0.61034
615.43 | 59.21512 | 67.15419 | -0.036985 | 619.294 | 59.59253 | 66.78066 | -0.40022 | 618.659 | 59.53584 | 62.15886 | -0.60196
616.43 | 59.31492 | 67.16087 | -0.034577 | 620.294 | 59.69211 | 66.75724 | -0.38142 | 619.659 | 59.63517 | 62.09694 | -0.5922
617.43 | 59.41493 | 67.15358 | -0.029345 | 621.294 | 59.79132 | 66.73047 | -0.37493 | 620.659 | 59.73477 | 62.05106 | -0.58283
618.43 | 59.51506 | 67.13373 | -0.021032 | 622.294 | 59.89054 | 66.72744 | -0.38149 | 621.659 | 59.83461 | 62.00114 | -0.57501
619.43 | 59.61487 | 67.12501 | -0.011656 | 623.294 | 59.98974 | 66.65687 | -0.39564 | 622.659 | 59.93438 | 61.93392 | -0.56848
620.43 | 59.71424 | 67.14487 | -0.0046761 | 624.294 | 60.08932 | 66.6415 | -0.40868 | 623.659 | 60.03375 | 61.87812 | -0.56198
621.43 | 59.81349 | 67.15315 | -0.0027022 | 625.294 | 60.18933 | 66.56298 | -0.41341 | 624.659 | 60.13291 | 61.82321 | -0.55433
622.43 | 59.91304 | 67.14935 | -0.0059174 | 626.294 | 60.28905 | 66.51369 | -0.40792 | 625.659 | 60.23235 | 61.76679 | -0.54513
623.43 | 60.0127 | 67.14395 | -0.012289 | 627.294 | 60.38842 | 66.48306 | -0.39541 | 626.659 | 60.33202 | 61.71153 | -0.53478
624.43 | 60.11224 | 67.14026 | -0.019172 | 628.294 | 60.48785 | 66.45466 | -0.38054 | 627.659 | 60.43169 | 61.66157 | -0.52414
625.43 | 60.2116 | 67.1407 | -0.024782 | 629.294 | 60.58724 | 66.41994 | -0.36622 | 628.659 | 60.53112 | 61.60859 | -0.5141
626.43 | 60.3111 | 67.13468 | -0.028423 | 630.294 | 60.68683 | 66.38023 | -0.35251 | 629.659 | 60.6302 | 61.55816 | -0.50539
627.43 | 60.41069 | 67.13394 | -0.029907 | 631.294 | 60.78671 | 66.3364 | -0.33825 | 630.659 | 60.72931 | 61.51335 | -0.49839
628.43 | 60.51024 | 67.13015 | -0.029179 | 632.294 | 60.88669 | 66.30557 | -0.32321 | 631.659 | 60.82883 | 61.45954 | -0.49317
629.43 | 60.60988 | 67.12345 | -0.0264 | 633.294 | 60.98671 | 66.27697 | -0.30896 | 632.659 | 60.92844 | 61.41166 | -0.48947
630.43 | 60.70969 | 67.12173 | -0.022213 | 634.294 | 61.08695 | 66.24492 | -0.29788 | 633.659 | 61.02804 | 61.36725 | -0.48642
631.43 | 60.80972 | 67.11854 | -0.017737 | 635.294 | 61.18703 | 66.2147 | -0.29122 | 634.659 | 61.12773 | 61.31877 | -0.48256
632.43 | 60.90987 | 67.11906 | -0.014105 | 636.294 | 61.28679 | 66.21297 | -0.28768 | 635.659 | 61.22733 | 61.26906 | -0.4763
633.43 | 61.00998 | 67.11997 | -0.011766 | 637.294 | 61.3866 | 66.17176 | -0.28412 | 636.659 | 61.32661 | 61.22178 | -0.46688
634.43 | 61.10999 | 67.11979 | -0.010099 | 638.294 | 61.4868 | 66.11734 | -0.2779 | 637.659 | 61.42597 | 61.16278 | -0.45515
635.43 | 61.20984 | 67.11731 | -0.0077941 | 639.294 | 61.58692 | 66.09995 | -0.26914 | 638.659 | 61.52544 | 61.12315 | -0.44346
636.43 | 61.30976 | 67.11896 | -0.003883 | 640.294 | 61.68703 | 66.07779 | -0.26068 | 639.659 | 61.62498 | 61.09194 | -0.43424
637.43 | 61.40982 | 67.1095 | 0.0012165 | 641.294 | 61.78682 | 66.0584 | -0.25577 | 640.659 | 61.72485 | 61.04986 | -0.42861
638.43 | 61.51001 | 67.1035 | 0.0055893 | 642.294 | 61.88617 | 66.03229 | -0.25524 | 641.659 | 61.82492 | 61.00427 | -0.42598
639.43 | 61.61009 | 67.12532 | 0.0069846 | 643.294 | 61.98623 | 66.02883 | -0.25704 | 642.659 | 61.92503 | 60.9551 | -0.42488
640.43 | 61.70991 | 67.12512 | 0.0044624 | 644.294 | 62.08679 | 65.96797 | -0.25778 | 643.659 | 62.02513 | 60.91816 | -0.42405
641.43 | 61.80953 | 67.1231 | -0.00095809 | 645.294 | 62.18665 | 65.94483 | -0.25495 | 644.659 | 62.12511 | 60.8762 | -0.42273
642.43 | 61.90922 | 67.12011 | -0.0070897 | 646.294 | 62.28612 | 65.93129 | -0.24782 | 645.659 | 62.22495 | 60.83277 | -0.42027
643.43 | 62.00886 | 67.11714 | -0.011916 | 647.294 | 62.38576 | 65.90875 | -0.23686 | 646.659 | 62.32489 | 60.79055 | -0.41579
644.43 | 62.1083 | 67.11397 | -0.014516 | 648.294 | 62.4858 | 65.87286 | -0.22329 | 647.659 | 62.42496 | 60.74719 | -0.40844
645.43 | 62.20781 | 67.11549 | -0.015033 | 649.294 | 62.58576 | 65.84976 | -0.20937 | 648.659 | 62.52504 | 60.7053 | -0.39811
646.43 | 62.30775 | 67.11111 | -0.014078 | 650.294 | 62.68537 | 65.83194 | -0.19824 | 649.659 | 62.62488 | 60.66236 | -0.38585
647.43 | 62.40801 | 67.11032 | -0.012229 | 651.294 | 62.7849 | 65.8227 | -0.19261 | 650.659 | 62.72425 | 60.62652 | -0.37362
648.43 | 62.5081 | 67.11052 | -0.0098678 | 652.294 | 62.88418 | 65.80256 | -0.19302 | 651.659 | 62.82348 | 60.59472 | -0.36321
649.43 | 62.6081 | 67.11001 | -0.0073257 | 653.294 | 62.98387 | 65.80813 | -0.19688 | 652.659 | 62.9229 | 60.55894 | -0.35535
650.43 | 62.70809 | 67.1073 | -0.0051894 | 654.294 | 63.08412 | 65.76029 | -0.19961 | 653.659 | 63.02248 | 60.52715 | -0.34925
651.43 | 62.80789 | 67.10782 | -0.0043985 | 655.294 | 63.18436 | 65.73461 | -0.19719 | 654.659 | 63.1222 | 60.49376 | -0.34312
652.43 | 62.9077 | 67.10501 | -0.0058003 | 656.294 | 63.28424 | 65.71679 | -0.18886 | 655.659 | 63.22189 | 60.45288 | -0.33547
653.43 | 63.0075 | 67.11237 | -0.0093299 | 657.294 | 63.38429 | 65.69507 | -0.17739 | 656.659 | 63.32145 | 60.4163 | -0.32631
654.43 | 63.10738 | 67.11652 | -0.013443 | 658.294 | 63.48437 | 65.68109 | -0.16728 | 657.659 | 63.42118 | 60.38325 | -0.31728
655.43 | 63.20711 | 67.10151 | -0.01557 | 659.294 | 63.58404 | 65.66504 | -0.16173 | 658.659 | 63.52106 | 60.35805 | -0.31053
656.43 | 63.30706 | 67.11174 | -0.013679 | 660.294 | 63.68381 | 65.68845 | -0.16041 | 659.659 | 63.62091 | 60.33214 | -0.3068
657.43 | 63.40717 | 67.0869 | -0.0078188 | 661.294 | 63.78412 | 65.63198 | -0.15988 | 660.659 | 63.72078 | 60.30772 | -0.30458
658.43 | 63.50695 | 67.09438 | -0.00043886 | 662.294 | 63.88444 | 65.61582 | -0.15571 | 661.659 | 63.82081 | 60.27046 | -0.30108
659.43 | 63.60656 | 67.09973 | 0.0052127 | 663.294 | 63.98419 | 65.60723 | -0.14553 | 662.659 | 63.92068 | 60.21954 | -0.29455
660.43 | 63.70625 | 67.11115 | 0.0071572 | 664.294 | 64.08384 | 65.58513 | -0.13046 | 663.659 | 64.02019 | 60.20657 | -0.28581
661.43 | 63.80608 | 67.10716 | 0.0057166 | 665.294 | 64.18365 | 65.56799 | -0.11463 | 664.659 | 64.11976 | 60.17862 | -0.27783
662.43 | 63.90597 | 67.10386 | 0.00293 | 666.294 | 64.28349 | 65.56572 | -0.10335 | 665.659 | 64.2195 | 60.15425 | -0.27369
663.43 | 64.00575 | 67.10498 | 0.00095619 | 667.294 | 64.38318 | 65.56433 | -0.10043 | 666.659 | 64.31924 | 60.12764 | -0.27432
664.43 | 64.10551 | 67.10095 | 0.00076117 | 668.294 | 64.48314 | 65.57398 | -0.10638 | 667.659 | 64.41934 | 60.12459 | -0.27773
665.43 | 64.20539 | 67.10177 | 0.0018638 | 669.294 | 64.58328 | 65.5369 | -0.11809 | 668.659 | 64.51988 | 60.0719 | -0.28023
666.43 | 64.30553 | 67.10351 | 0.0028942 | 670.294 | 64.68318 | 65.53454 | -0.12986 | 669.659 | 64.62036 | 60.03339 | -0.27876
667.43 | 64.40585 | 67.10614 | 0.0023936 | 671.294 | 64.78307 | 65.52537 | -0.13577 | 670.659 | 64.7204 | 60.00692 | -0.27267
668.43 | 64.50614 | 67.10549 | -0.0005316 | 672.294 | 64.88357 | 65.48903 | -0.13166 | 671.659 | 64.82009 | 59.98446 | -0.26325
669.43 | 64.60629 | 67.10731 | -0.005849 | 673.294 | 64.98376 | 65.47471 | -0.11669 | 672.659 | 64.91997 | 59.96784 | -0.25194
670.43 | 64.70643 | 67.10853 | -0.012521 | 674.294 | 65.08357 | 65.46584 | -0.093799 | 673.659 | 65.0202 | 59.93472 | -0.23935
671.43 | 64.80647 | 67.10539 | -0.018602 | 675.294 | 65.18325 | 65.46332 | -0.068581 | 674.659 | 65.12056 | 59.90733 | -0.22588
672.43 | 64.90647 | 67.10164 | -0.021733 | 676.294 | 65.28289 | 65.45092 | -0.047693 | 675.659 | 65.22069 | 59.88792 | -0.21289
673.43 | 65.00675 | 67.10049 | -0.020071 | 677.294 | 65.38252 | 65.44393 | -0.036673 | 676.659 | 65.32055 | 59.85712 | -0.20289
674.43 | 65.10718 | 67.08711 | -0.013564 | 678.294 | 65.48193 | 65.47665 | -0.037743 | 677.659 | 65.42015 | 59.85725 | -0.19811
675.43 | 65.20744 | 67.08528 | -0.0048431 | 679.294 | 65.58139 | 65.46929 | -0.04874 | 678.659 | 65.51989 | 59.8466 | -0.19861
676.43 | 65.30742 | 67.08112 | 0.0015845 | 680.294 | 65.68107 | 65.45294 | -0.064173 | 679.659 | 65.61983 | 59.8177 | -0.20162
677.43 | 65.40732 | 67.09653 | 0.0018724 | 681.294 | 65.78072 | 65.43793 | -0.077709 | 680.659 | 65.71983 | 59.79189 | -0.20274
678.43 | 65.50701 | 67.11516 | -0.0044872 | 682.294 | 65.88048 | 65.44205 | -0.085012 | 681.659 | 65.81977 | 59.77131 | -0.19846
679.43 | 65.60654 | 67.10631 | -0.013933 | 683.294 | 65.98062 | 65.41396 | -0.085003 | 682.659 | 65.91968 | 59.74866 | -0.18822
680.43 | 65.70627 | 67.0927 | -0.021033 | 684.294 | 66.08082 | 65.4017 | -0.07948 | 683.659 | 66.01973 | 59.71795 | -0.17473
681.43 | 65.80631 | 67.08216 | -0.02187 | 685.294 | 66.18076 | 65.40589 | -0.071616 | 684.659 | 66.11985 | 59.71166 | -0.16253
682.43 | 65.90634 | 67.08137 | -0.016388 | 686.294 | 66.28082 | 65.4 | -0.064022 | 685.659 | 66.21979 | 59.70595 | -0.15544
683.43 | 66.00615 | 67.0771 | -0.0080519 | 687.294 | 66.38088 | 65.39475 | -0.057765 | 686.659 | 66.31976 | 59.69665 | -0.15438
684.43 | 66.1059 | 67.08592 | -0.0013144 | 688.294 | 66.48083 | 65.38469 | -0.052422 | 687.659 | 66.42 | 59.67715 | -0.15729
685.43 | 66.20555 | 67.09166 | 0.0008504 | 689.294 | 66.58068 | 65.38422 | -0.047015 | 688.659 | 66.52013 | 59.65586 | -0.16061
686.43 | 66.30502 | 67.0893 | -0.0018689 | 690.294 | 66.6803 | 65.37844 | -0.041002 | 689.659 | 66.61994 | 59.63827 | -0.16142
687.43 | 66.40437 | 67.0904 | -0.0074894 | 691.294 | 66.77964 | 65.36798 | -0.034632 | 690.659 | 66.71935 | 59.61926 | -0.15863
688.43 | 66.50379 | 67.09075 | -0.013018 | 692.294 | 66.87887 | 65.37108 | -0.028632 | 691.659 | 66.8187 | 59.60848 | -0.15288
689.43 | 66.60367 | 67.08493 | -0.015844 | 693.294 | 66.97849 | 65.37191 | -0.02365 | 692.659 | 66.91801 | 59.58629 | -0.14573
690.43 | 66.7039 | 67.07608 | -0.014732 | 694.294 | 67.07858 | 65.36677 | -0.019984 | 693.659 | 67.01759 | 59.57601 | -0.13884
691.43 | 66.80408 | 67.07794 | -0.010289 | 695.294 | 67.17866 | 65.36443 | -0.017699 | 694.659 | 67.11758 | 59.564 | -0.13328
692.43 | 66.90422 | 67.07761 | -0.0045903 | 696.294 | 67.2785 | 65.36182 | -0.016951 | 695.659 | 67.21775 | 59.556 | -0.12924
693.43 | 67.00434 | 67.07481 | -0.00027725 | 697.294 | 67.3782 | 65.36477 | -0.018155 | 696.659 | 67.3178 | 59.53963 | -0.12609
694.43 | 67.10465 | 67.08101 | 0.00041602 | 698.294 | 67.47767 | 65.36207 | -0.021694 | 697.659 | 67.41777 | 59.52754 | -0.12305
695.43 | 67.20497 | 67.08373 | -0.0035563 | 699.294 | 67.5768 | 65.3579 | -0.027331 | 698.659 | 67.51746 | 59.51143 | -0.11998
696.43 | 67.30518 | 67.08175 | -0.011512 | 700.294 | 67.67602 | 65.36374 | -0.033866 | 699.659 | 67.61686 | 59.50094 | -0.11761
697.43 | 67.405 | 67.081 | -0.021018 | 701.294 | 67.77585 | 65.35604 | -0.039292 | 700.659 | 67.71633 | 59.4892 | -0.11704
698.43 | 67.50467 | 67.09194 | -0.028729 | 702.294 | 67.87575 | 65.34267 | -0.041547 | 701.659 | 67.81617 | 59.48138 | -0.11877
699.43 | 67.60464 | 67.0692 | -0.031856 | 703.294 | 67.97535 | 65.34043 | -0.039682 | 702.659 | 67.9163 | 59.47702 | -0.1218
700.43 | 67.7047 | 67.05268 | -0.029649 | 704.294 | 68.07538 | 65.33426 | -0.034233 | 703.659 | 68.01643 | 59.46261 | -0.12378
701.43 | 67.8044 | 67.05958 | -0.023895 | 705.294 | 68.17554 | 65.33253 | -0.026893 | 704.659 | 68.11637 | 59.43881 | -0.12223
702.43 | 67.90438 | 67.06641 | -0.017496 | 706.294 | 68.27561 | 65.33095 | -0.0197 | 705.659 | 68.21595 | 59.42142 | -0.11601
703.43 | 68.00459 | 67.06328 | -0.012657 | 707.294 | 68.37551 | 65.32984 | -0.014261 | 706.659 | 68.31542 | 59.41916 | -0.10592
704.43 | 68.10467 | 67.05976 | -0.0098508 | 708.294 | 68.47524 | 65.33106 | -0.011385 | 707.659 | 68.41522 | 59.40372 | -0.094326
705.43 | 68.20462 | 67.06148 | -0.0081887 | 709.294 | 68.57499 | 65.33259 | -0.011074 | 708.659 | 68.51525 | 59.39535 | -0.084436
706.43 | 68.30468 | 67.06024 | -0.0065686 | 710.294 | 68.67471 | 65.32673 | -0.012703 | 709.659 | 68.61523 | 59.38947 | -0.079179
707.43 | 68.4049 | 67.05616 | -0.0045075 | 711.294 | 68.77433 | 65.32749 | -0.015249 | 710.659 | 68.715 | 59.38863 | -0.079912
708.43 | 68.50523 | 67.0567 | -0.0023279 | 712.294 | 68.87387 | 65.33037 | -0.017584 | 711.659 | 68.81468 | 59.38693 | -0.085563
709.43 | 68.60545 | 67.05924 | -0.00082223 | 713.294 | 68.97368 | 65.32468 | -0.018783 | 712.659 | 68.91463 | 59.37994 | -0.092833
710.43 | 68.70532 | 67.05684 | -0.00066164 | 714.294 | 69.07359 | 65.31796 | -0.018374 | 713.659 | 69.0146 | 59.35956 | -0.097564
711.43 | 68.80513 | 67.06146 | -0.0018956 | 715.294 | 69.17345 | 65.31687 | -0.01643 | 714.659 | 69.11451 | 59.34152 | -0.096842
712.43 | 68.90493 | 67.06 | -0.0037895 | 716.294 | 69.2734 | 65.32836 | -0.013458 | 715.659 | 69.21431 | 59.33737 | -0.090332
713.43 | 69.00459 | 67.05865 | -0.0050512 | 717.294 | 69.37347 | 65.31215 | -0.010265 | 716.659 | 69.31401 | 59.32277 | -0.080122
714.43 | 69.10416 | 67.05626 | -0.0043827 | 718.294 | 69.4737 | 65.30429 | -0.0077524 | 717.659 | 69.41369 | 59.31859 | -0.069446
715.43 | 69.20384 | 67.05588 | -0.0010821 | 719.294 | 69.57352 | 65.32002 | -0.0065218 | 718.659 | 69.51332 | 59.31391 | -0.061223
716.43 | 69.30363 | 67.05225 | 0.0044808 | 720.294 | 69.67379 | 65.32174 | -0.0064676 | 719.659 | 69.61278 | 59.31509 | -0.057056
717.43 | 69.40362 | 67.05379 | 0.010738 | 721.294 | 69.77463 | 65.30975 | -0.0069866 | 720.659 | 69.71239 | 59.30796 | -0.057024
718.43 | 69.50357 | 67.05351 | 0.015285 | 722.294 | 69.87504 | 65.30987 | -0.0076465 | 721.659 | 69.81204 | 59.30144 | -0.060124
719.43 | 69.60332 | 67.06157 | 0.015807 | 723.294 | 69.97482 | 65.31284 | -0.0086606 | 722.659 | 69.91182 | 59.29461 | -0.064842
720.43 | 69.70311 | 67.06647 | 0.011107 | 724.294 | 70.07399 | 65.31459 | -0.010474 | 723.659 | 70.01161 | 59.29087 | -0.069578
721.43 | 69.8029 | 67.06955 | 0.0017481 | 725.294 | 70.17337 | 65.31462 | -0.012986 | 724.659 | 70.11121 | 59.28335 | -0.072913
722.43 | 69.90261 | 67.07044 | -0.009999 | 726.294 | 70.27285 | 65.31121 | -0.015265 | 725.659 | 70.21089 | 59.2721 | -0.073897
723.43 | 70.00244 | 67.0665 | -0.020988 | 727.294 | 70.37254 | 65.30907 | -0.016193 | 726.659 | 70.31085 | 59.26131 | -0.072297
724.43 | 70.10247 | 67.05954 | -0.028288 | 728.294 | 70.47228 | 65.30337 | -0.01545 | 727.659 | 70.41114 | 59.25645 | -0.068691
725.43 | 70.20248 | 67.05436 | -0.030189 | 729.294 | 70.5722 | 65.29827 | -0.013945 | 728.659 | 70.51142 | 59.24865 | -0.064157
726.43 | 70.30228 | 67.04847 | -0.026838 | 730.294 | 70.67217 | 65.30324 | -0.013267 | 729.659 | 70.61179 | 59.24384 | -0.059564
727.43 | 70.40187 | 67.04521 | -0.020126 | 731.294 | 70.77193 | 65.30521 | -0.014516 | 730.659 | 70.712 | 59.24064 | -0.05507
728.43 | 70.50151 | 67.04196 | -0.012927 | 732.294 | 70.87162 | 65.30673 | -0.017442 | 731.659 | 70.81173 | 59.23451 | -0.05013
729.43 | 70.60135 | 67.04354 | -0.007948 | 733.294 | 70.97138 | 65.30035 | -0.020487 | 732.659 | 70.91125 | 59.22816 | -0.044102
730.43 | 70.70119 | 67.05217 | -0.0065032 | 734.294 | 71.07129 | 65.29393 | -0.021583 | 733.659 | 71.01088 | 59.21836 | -0.036965
731.43 | 70.80116 | 67.05193 | -0.0078984 | 735.294 | 71.17136 | 65.29736 | -0.019187 | 734.659 | 71.11058 | 59.21589 | -0.029603
732.43 | 70.90123 | 67.05032 | -0.010038 | 736.294 | 71.2714 | 65.29214 | -0.013096 | 735.659 | 71.21026 | 59.2227 | -0.023347
733.43 | 71.00144 | 67.03823 | -0.010796 | 737.294 | 71.37129 | 65.26817 | -0.0046277 | 736.659 | 71.31009 | 59.21991 | -0.019202
734.43 | 71.10173 | 67.03801 | -0.0091941 | 738.294 | 71.47107 | 65.29834 | 0.0039086 | 737.659 | 71.41017 | 59.20911 | -0.017313
735.43 | 71.20211 | 67.04599 | -0.0056083 | 739.294 | 71.57087 | 65.29341 | 0.010125 | 738.659 | 71.51051 | 59.22261 | -0.016979
736.43 | 71.30251 | 67.04349 | -0.0011226 | 740.294 | 71.67056 | 65.28994 | 0.012371 | 739.659 | 71.61074 | 59.21592 | -0.017243
737.43 | 71.40263 | 67.03016 | 0.0033007 | 741.294 | 71.77047 | 65.29641 | 0.010264 | 740.659 | 71.71076 | 59.19392 | -0.017673
738.43 | 71.50244 | 67.04962 | 0.0072353 | 742.294 | 71.87073 | 65.30581 | 0.0047731 | 741.659 | 71.81086 | 59.21491 | -0.018637
739.43 | 71.60205 | 67.04886 | 0.010524 | 743.294 | 71.97113 | 65.29948 | -0.0020209 | 742.659 | 71.91086 | 59.20827 | -0.020771
740.43 | 71.70152 | 67.02416 | 0.012747 | 744.294 | 72.07154 | 65.2976 | -0.0077917 | 743.659 | 72.01068 | 59.20785 | -0.024181
741.43 | 71.80082 | 67.05202 | 0.013111 | 745.294 | 72.1718 | 65.29386 | -0.011101 | 744.659 | 72.11045 | 59.20641 | -0.028221
742.43 | 71.9003 | 67.05356 | 0.011019 | 746.294 | 72.27183 | 65.28966 | -0.012114 | 745.659 | 72.21023 | 59.20269 | -0.03206
743.43 | 72.00008 | 67.0503 | 0.0068341 | 747.294 | 72.37189 | 65.29391 | -0.012409 | 746.659 | 72.31017 | 59.18629 | -0.035414
744.43 | 72.09992 | 67.05282 | 0.0020212 | 748.294 | 72.47209 | 65.28997 | -0.014049 | 747.659 | 72.41017 | 59.19403 | -0.03856
745.43 | 72.19992 | 67.05196 | -0.0017305 | 749.294 | 72.57206 | 65.29142 | -0.018454 | 748.659 | 72.51016 | 59.19167 | -0.041587
746.43 | 72.30008 | 67.03901 | -0.0036689 | 750.294 | 72.67175 | 65.29326 | -0.025571 | 749.659 | 72.6099 | 59.18855 | -0.043609
747.43 | 72.40029 | 67.04863 | -0.0045724 | 751.294 | 72.77144 | 65.28916 | -0.033742 | 750.659 | 72.7097 | 59.18046 | -0.042872
748.43 | 72.50035 | 67.04539 | -0.0063144 | 752.294 | 72.8711 | 65.28421 | -0.040113 | 751.659 | 72.80977 | 59.17275 | -0.037735
749.43 | 72.60031 | 67.04764 | -0.010608 | 753.294 | 72.97078 | 65.27893 | -0.04164 | 752.659 | 72.90974 | 59.16258 | -0.02791
750.43 | 72.70032 | 67.04978 | -0.017609 | 754.294 | 73.07073 | 65.2682 | -0.036277 | 753.659 | 73.0095 | 59.16121 | -0.014895
751.43 | 72.80028 | 67.05053 | -0.02517 | 755.294 | 73.171 | 65.2613 | -0.024076 | 754.659 | 73.1093 | 59.16371 | -0.0012753
752.43 | 72.90031 | 67.05136 | -0.029578 | 756.294 | 73.27115 | 65.25873 | -0.0077838 | 755.659 | 73.20911 | 59.16633 | 0.010234
753.43 | 73.00033 | 67.03516 | -0.02768 | 757.294 | 73.37102 | 65.24667 | 0.0079809 | 756.659 | 73.30873 | 59.17506 | 0.017657
754.43 | 73.10027 | 67.01603 | -0.019211 | 758.294 | 73.47084 | 65.27129 | 0.018675 | 757.659 | 73.40832 | 59.16181 | 0.020122
755.43 | 73.20003 | 67.02042 | -0.0073836 | 759.294 | 73.57089 | 65.27856 | 0.021664 | 758.659 | 73.5081 | 59.18252 | 0.017808
756.43 | 73.29983 | 67.03687 | 0.0029331 | 760.294 | 73.67108 | 65.27765 | 0.017094 | 759.659 | 73.60805 | 59.18106 | 0.011868
757.43 | 73.39988 | 67.0349 | 0.0079366 | 761.294 | 73.77123 | 65.27777 | 0.0073297 | 760.659 | 73.70834 | 59.18132 | 0.0041163
758.43 | 73.50012 | 67.04052 | 0.0066003 | 762.294 | 73.87122 | 65.27864 | -0.0045389 | 761.659 | 73.80861 | 59.18053 | -0.0035411
759.43 | 73.59993 | 67.03799 | 0.00056106 | 763.294 | 73.97103 | 65.27802 | -0.015877 | 762.659 | 73.90875 | 59.17623 | -0.0098086
760.43 | 73.69904 | 67.03625 | -0.0074068 | 764.294 | 74.07086 | 65.2764 | -0.024832 | 763.659 | 74.00843 | 59.17579 | -0.014207
761.43 | 73.79832 | 67.03799 | -0.014878 | 765.294 | 74.17083 | 65.26881 | -0.030178 | 764.659 | 74.108 | 59.17584 | -0.016888
762.43 | 73.89825 | 67.03479 | -0.020116 | 766.294 | 74.27089 | 65.26523 | -0.031268 | 765.659 | 74.20786 | 59.17325 | -0.018323
763.43 | 73.99874 | 67.03053 | -0.022154 | 767.294 | 74.3708 | 65.25929 | -0.028168 | 766.659 | 74.30784 | 59.16821 | -0.01929
764.43 | 74.09931 | 67.02483 | -0.021004 | 768.294 | 74.47068 | 65.25839 | -0.021809 | 767.659 | 74.4077 | 59.16528 | -0.020821
765.43 | 74.19965 | 67.01989 | -0.017685 | 769.294 | 74.57051 | 65.2542 | -0.014077 | 768.659 | 74.50741 | 59.16732 | -0.023679
766.43 | 74.29963 | 67.02063 | -0.013726 | 770.294 | 74.67031 | 65.24786 | -0.0075596 | 769.659 | 74.60704 | 59.16565 | -0.027586
767.43 | 74.39952 | 67.0256 | -0.010406 | 771.294 | 74.77025 | 65.25321 | -0.0046618 | 770.659 | 74.70701 | 59.17469 | -0.030971
768.43 | 74.49949 | 67.02457 | -0.0084544 | 772.294 | 74.87047 | 65.26097 | -0.0063284 | 771.659 | 74.80748 | 59.14955 | -0.031722
769.43 | 74.59936 | 67.01819 | -0.0083834 | 773.294 | 74.97116 | 65.27406 | -0.011198 | 772.659 | 74.908 | 59.1469 | -0.028634
770.43 | 74.69915 | 67.01516 | -0.010947 | 774.294 | 75.07175 | 65.25212 | -0.016096 | 773.659 | 75.00794 | 59.1465 | -0.022334
771.43 | 74.79898 | 67.02215 | -0.016872 | 775.294 | 75.17201 | 65.25167 | -0.01808 | 774.659 | 75.10768 | 59.14507 | -0.01464
772.43 | 74.89904 | 67.02311 | -0.025674 | 776.294 | 75.27238 | 65.2493 | -0.016469 | 775.659 | 75.20735 | 59.14837 | -0.0073804
773.43 | 74.99892 | 67.01509 | -0.034513 | 777.294 | 75.37271 | 65.23117 | -0.013192 | 776.659 | 75.30733 | 59.15021 | -0.0017197
774.43 | 75.09909 | 67.03621 | -0.038844 | 778.294 | 75.47235 | 65.2422 | -0.011163 | 777.659 | 75.40768 | 59.14395 | 0.0015777
775.43 | 75.1998 | 66.99396 | -0.034733 | 779.294 | 75.57203 | 65.27725 | -0.011839 | 778.659 | 75.50817 | 59.14264 | 0.0018324
776.43 | 75.30015 | 66.98388 | -0.021986 | 780.294 | 75.67214 | 65.24108 | -0.014299 | 779.659 | 75.60836 | 59.15008 | -0.0011314
777.43 | 75.39994 | 66.98555 | -0.0050168 | 781.294 | 75.77212 | 65.23603 | -0.016241 | 780.659 | 75.70837 | 59.16051 | -0.0062047
778.43 | 75.49954 | 66.99747 | 0.0096996 | 782.294 | 75.87168 | 65.24022 | -0.015988 | 781.659 | 75.80844 | 59.15421 | -0.010958
779.43 | 75.59912 | 67.00789 | 0.017094 | 783.294 | 75.9714 | 65.24057 | -0.013523 | 782.659 | 75.90851 | 59.14116 | -0.012834
780.43 | 75.69889 | 67.01387 | 0.015903 | 784.294 | 76.07153 | 65.2392 | -0.010104 | 783.659 | 76.00844 | 59.14155 | -0.010886
781.43 | 75.79871 | 67.01337 | 0.0085888 | 785.294 | 76.17183 | 65.23427 | -0.0074089 | 784.659 | 76.108 | 59.13874 | -0.0064888
782.43 | 75.89854 | 67.0095 | -0.00062528 | 786.294 | 76.27205 | 65.23771 | -0.0068353 | 785.659 | 76.20728 | 59.13568 | -0.002329
783.43 | 75.99868 | 67.01068 | -0.0081088 | 787.294 | 76.37217 | 65.23724 | -0.0091007 | 786.659 | 76.30676 | 59.14899 | -0.00065426
784.43 | 76.099 | 67.00373 | -0.01209 | 788.294 | 76.47197 | 65.24042 | -0.01396 | 787.659 | 76.40649 | 59.15119 | -0.0022063
785.43 | 76.19922 | 67.00176 | -0.012828 | 789.294 | 76.57157 | 65.24022 | -0.0202 | 788.659 | 76.50625 | 59.14363 | -0.0063334
786.43 | 76.29916 | 67.00074 | -0.011832 | 790.294 | 76.67131 | 65.23777 | -0.026118 | 789.659 | 76.60599 | 59.138 | -0.011908
787.43 | 76.39912 | 67.00221 | -0.010772 | 791.294 | 76.77125 | 65.22522 | -0.030244 | 790.659 | 76.70579 | 59.1432 | -0.017878
788.43 | 76.49929 | 67.00199 | -0.010728 | 792.294 | 76.87125 | 65.22471 | -0.031975 | 791.659 | 76.80547 | 59.14243 | -0.022971
789.43 | 76.59944 | 66.9966 | -0.011928 | 793.294 | 76.97116 | 65.22279 | -0.03171 | 792.659 | 76.90538 | 59.15039 | -0.025451
790.43 | 76.69948 | 67.00423 | -0.013867 | 794.294 | 77.07112 | 65.22134 | -0.030594 | 793.659 | 77.00559 | 59.12535 | -0.023699
791.43 | 76.79944 | 66.99979 | -0.015695 | 795.294 | 77.17114 | 65.21378 | -0.030162 | 794.659 | 77.10591 | 59.11924 | -0.017553
792.43 | 76.89925 | 66.99033 | -0.016662 | 796.294 | 77.27112 | 65.21055 | -0.031771 | 795.659 | 77.2062 | 59.12512 | -0.0090357
793.43 | 76.99917 | 66.99388 | -0.016531 | 797.294 | 77.37088 | 65.20928 | -0.035605 | 796.659 | 77.30677 | 59.1272 | -0.0014958
794.43 | 77.09911 | 66.99441 | -0.015802 | 798.294 | 77.47055 | 65.21659 | -0.039801 | 797.659 | 77.4073 | 59.12782 | 0.002133
795.43 | 77.19904 | 66.98534 | -0.015642 | 799.294 | 77.57086 | 65.21208 | -0.040876 | 798.659 | 77.5076 | 59.13181 | 0.0010558
796.43 | 77.29898 | 66.98547 | -0.017278 | 800.294 | 77.67165 | 65.18604 | -0.03583 | 799.659 | 77.60784 | 59.13932 | -0.0030151
797.43 | 77.39895 | 66.98826 | -0.020984 | 801.294 | 77.77199 | 65.18207 | -0.025142 | 800.659 | 77.70815 | 59.13487 | -0.0069954
798.43 | 77.49926 | 67.00684 | -0.025345 | 802.294 | 77.87192 | 65.17544 | -0.013398 | 801.659 | 77.80818 | 59.13041 | -0.0084944
799.43 | 77.59968 | 66.98059 | -0.027647 | 803.294 | 77.97168 | 65.18907 | -0.0067808 | 802.659 | 77.90808 | 59.10935 | -0.0076232
800.43 | 77.69957 | 66.97175 | -0.025742 | 804.294 | 78.07161 | 65.20477 | -0.0092668 | 803.659 | 78.0078 | 59.12228 | -0.006984
801.43 | 77.79893 | 66.97597 | -0.019998 | 805.294 | 78.17173 | 65.20542 | -0.020039 | 804.659 | 78.10729 | 59.13065 | -0.0097438
802.43 | 77.89858 | 66.95434 | -0.013483 | 806.294 | 78.27189 | 65.19775 | -0.033821 | 805.659 | 78.20684 | 59.13491 | -0.017207
803.43 | 77.99873 | 66.97324 | -0.010485 | 807.294 | 78.37215 | 65.19019 | -0.044078 | 806.659 | 78.30646 | 59.12969 | -0.027655
804.43 | 78.09889 | 66.98466 | -0.013917 | 808.294 | 78.4726 | 65.17118 | -0.046725 | 807.659 | 78.40641 | 59.12576 | -0.03719
805.43 | 78.19892 | 66.9802 | -0.02336 | 809.294 | 78.57286 | 65.16532 | -0.04214 | 808.659 | 78.50653 | 59.1133 | -0.041833
806.43 | 78.29878 | 66.96963 | -0.035223 | 810.294 | 78.67254 | 65.16126 | -0.034448 | 809.659 | 78.60686 | 59.1133 | -0.039776
807.43 | 78.39844 | 66.97592 | -0.044645 | 811.294 | 78.77201 | 65.16465 | -0.028512 | 810.659 | 78.70707 | 59.09222 | -0.032427
808.43 | 78.49835 | 66.95826 | -0.048058 | 812.294 | 78.87166 | 65.1684 | -0.027128 | 811.659 | 78.80693 | 59.09401 | -0.023599
809.43 | 78.59863 | 66.93967 | -0.044986 | 813.294 | 78.97132 | 65.17301 | -0.029794 | 812.659 | 78.90662 | 59.1023 | -0.017135
810.43 | 78.69866 | 66.94135 | -0.038379 | 814.294 | 79.07093 | 65.16339 | -0.033638 | 813.659 | 79.00659 | 59.10822 | -0.014709
811.43 | 78.79856 | 66.94397 | -0.032586 | 815.294 | 79.17042 | 65.14885 | -0.035882 | 814.659 | 79.10677 | 59.10787 | -0.01523
812.43 | 78.89841 | 66.94882 | -0.030461 | 816.294 | 79.27007 | 65.14776 | -0.0359 | 815.659 | 79.20679 | 59.09749 | -0.016212
813.43 | 78.99857 | 66.95212 | -0.031734 | 817.294 | 79.37004 | 65.14277 | -0.035435 | 816.659 | 79.30653 | 59.08915 | -0.016093
814.43 | 79.09888 | 66.94059 | -0.033761 | 818.294 | 79.47039 | 65.14613 | -0.037064 | 817.659 | 79.40615 | 59.08926 | -0.015358
815.43 | 79.19875 | 66.92851 | -0.033981 | 819.294 | 79.57081 | 65.14674 | -0.042099 | 818.659 | 79.50574 | 59.09498 | -0.015706
816.43 | 79.29813 | 66.92337 | -0.031991 | 820.294 | 79.67117 | 65.14278 | -0.049571 | 819.659 | 79.60535 | 59.09733 | -0.018379
817.43 | 79.39756 | 66.92402 | -0.029486 | 821.294 | 79.77089 | 65.12919 | -0.056984 | 820.659 | 79.70545 | 59.09822 | -0.023234
818.43 | 79.49754 | 66.92781 | -0.028709 | 822.294 | 79.87056 | 65.12774 | -0.062245 | 821.659 | 79.80604 | 59.08437 | -0.029051
819.43 | 79.59797 | 66.92836 | -0.030876 | 823.294 | 79.97089 | 65.1106 | -0.06474 | 822.659 | 79.90662 | 59.08187 | -0.034402
820.43 | 79.69842 | 66.92396 | -0.035639 | 824.294 | 80.07121 | 65.10741 | -0.065084 | 823.659 | 80.00695 | 59.08351 | -0.038227
821.43 | 79.79873 | 66.91281 | -0.041679 | 825.294 | 80.17119 | 65.10593 | -0.063938 | 824.659 | 80.107 | 59.07993 | -0.039843
822.43 | 79.89895 | 66.90768 | -0.047374 | 826.294 | 80.27144 | 65.1159 | -0.061163 | 825.659 | 80.20698 | 59.07195 | -0.039076
823.43 | 79.99908 | 66.91429 | -0.050959 | 827.294 | 80.37187 | 65.07695 | -0.0565 | 826.659 | 80.30698 | 59.06285 | -0.036723
824.43 | 80.09936 | 66.90664 | -0.05077 | 828.294 | 80.47183 | 65.07758 | -0.050859 | 827.659 | 80.40699 | 59.05891 | -0.034662
825.43 | 80.19964 | 66.88688 | -0.046208 | 829.294 | 80.57139 | 65.08103 | -0.046251 | 828.659 | 80.50703 | 59.05949 | -0.034872
826.43 | 80.29971 | 66.87666 | -0.038858 | 830.294 | 80.67097 | 65.08294 | -0.044261 | 829.659 | 80.60688 | 59.06592 | -0.037831
827.43 | 80.39963 | 66.88417 | -0.032224 | 831.294 | 80.77058 | 65.07685 | -0.044596 | 830.659 | 80.70697 | 59.06606 | -0.041812
828.43 | 80.49934 | 66.88303 | -0.029807 | 832.294 | 80.87073 | 65.08687 | -0.045264 | 831.659 | 80.80729 | 59.04743 | -0.043914
829.43 | 80.59894 | 66.88923 | -0.032828 | 833.294 | 80.97108 | 65.04962 | -0.044357 | 832.659 | 80.90742 | 59.03798 | -0.042296
830.43 | 80.69867 | 66.89171 | -0.039519 | 834.294 | 81.07099 | 65.05616 | -0.041826 | 833.659 | 81.00735 | 59.0314 | -0.037688
831.43 | 80.79862 | 66.87426 | -0.046443 | 835.294 | 81.17066 | 65.05685 | -0.039555 | 834.659 | 81.10721 | 59.03472 | -0.032794
832.43 | 80.89864 | 66.86307 | -0.05076 | 836.294 | 81.2705 | 65.05444 | -0.040038 | 835.659 | 81.20709 | 59.03951 | -0.030381
833.43 | 80.99871 | 66.86005 | -0.051846 | 837.294 | 81.37083 | 65.05072 | -0.045056 | 836.659 | 81.30707 | 59.03631 | -0.031709
834.43 | 81.09895 | 66.86359 | -0.051266 | 838.294 | 81.4713 | 65.04829 | -0.054916 | 837.659 | 81.40701 | 59.02909 | -0.036311
835.43 | 81.1993 | 66.84626 | -0.051586 | 839.294 | 81.57129 | 65.03987 | -0.068129 | 838.659 | 81.50675 | 59.0234 | -0.042806
836.43 | 81.29948 | 66.84642 | -0.054879 | 840.294 | 81.67052 | 65.03666 | -0.081493 | 839.659 | 81.60644 | 59.02597 | -0.049725
837.43 | 81.39952 | 66.8522 | -0.061601 | 841.294 | 81.76979 | 65.04006 | -0.090753 | 840.659 | 81.70613 | 59.01816 | -0.055745
838.43 | 81.49946 | 66.84393 | -0.070271 | 842.294 | 81.86984 | 65.00867 | -0.091813 | 841.659 | 81.80595 | 59.00922 | -0.059721
839.43 | 81.59943 | 66.83461 | -0.07809 | 843.294 | 81.97023 | 64.98538 | -0.083025 | 842.659 | 81.90629 | 59.00362 | -0.060818
840.43 | 81.69935 | 66.81769 | -0.082208 | 844.294 | 82.07018 | 64.98306 | -0.067199 | 843.659 | 82.00666 | 58.98891 | -0.05872
841.43 | 81.79916 | 66.80872 | -0.080998 | 845.294 | 82.16999 | 64.98143 | -0.050579 | 844.659 | 82.10651 | 58.99072 | -0.053741
842.43 | 81.89911 | 66.79978 | -0.074526 | 846.294 | 82.26993 | 64.97928 | -0.03998 | 845.659 | 82.20613 | 58.98618 | -0.046677
843.43 | 81.99929 | 66.79003 | -0.064274 | 847.294 | 82.36977 | 64.98206 | -0.03941 | 846.659 | 82.30599 | 58.9774 | -0.038849
844.43 | 82.09975 | 66.78771 | -0.05268 | 848.294 | 82.4695 | 64.9892 | -0.047757 | 847.659 | 82.40583 | 58.96806 | -0.03218
845.43 | 82.20022 | 66.78202 | -0.042809 | 849.294 | 82.56964 | 64.9957 | -0.059441 | 848.659 | 82.50533 | 58.9713 | -0.028467
846.43 | 82.30037 | 66.7741 | -0.037719 | 850.294 | 82.67006 | 64.95899 | -0.06743 | 849.659 | 82.60464 | 58.97739 | -0.028159
847.43 | 82.40025 | 66.77983 | -0.039353 | 851.294 | 82.77012 | 64.9559 | -0.067612 | 850.659 | 82.70438 | 58.98085 | -0.029935
848.43 | 82.50006 | 66.78718 | -0.047304 | 852.294 | 82.86994 | 64.94458 | -0.061576 | 851.659 | 82.80452 | 58.97211 | -0.03183
849.43 | 82.59999 | 66.77738 | -0.0583 | 853.294 | 82.96988 | 64.91775 | -0.055401 | 852.659 | 82.90442 | 58.94279 | -0.033322
850.43 | 82.69989 | 66.76983 | -0.067424 | 854.294 | 83.06998 | 64.95187 | -0.055761 | 853.659 | 83.00376 | 58.95274 | -0.036222
851.43 | 82.79981 | 66.76384 | -0.071151 | 855.294 | 83.17003 | 64.9525 | -0.065627 | 854.659 | 83.10301 | 58.96953 | -0.04302
852.43 | 82.89949 | 66.72042 | -0.070033 | 856.294 | 83.26994 | 64.93932 | -0.082631 | 855.659 | 83.20287 | 58.96559 | -0.054411
853.43 | 82.99876 | 66.73143 | -0.068698 | 857.294 | 83.36979 | 64.92699 | -0.10101 | 856.659 | 83.30301 | 58.95303 | -0.068166
854.43 | 83.09819 | 66.75256 | -0.072694 | 858.294 | 83.4697 | 64.91072 | -0.1152 | 857.659 | 83.40287 | 58.93728 | -0.080699
855.43 | 83.19821 | 66.74226 | -0.084818 | 859.294 | 83.56956 | 64.89364 | -0.12253 | 858.659 | 83.50263 | 58.92815 | -0.089757
856.43 | 83.29819 | 66.72701 | -0.10319 | 860.294 | 83.66942 | 64.87687 | -0.12395 | 859.659 | 83.60253 | 58.91783 | -0.095443
857.43 | 83.39776 | 66.71329 | -0.12255 | 861.294 | 83.76927 | 64.86784 | -0.12272 | 860.659 | 83.70263 | 58.9091 | -0.099365
858.43 | 83.49723 | 66.69827 | -0.13723 | 862.294 | 83.86931 | 64.85979 | -0.12247 | 861.659 | 83.80254 | 58.90212 | -0.10295
859.43 | 83.59728 | 66.68609 | -0.14321 | 863.294 | 83.96934 | 64.84856 | -0.12568 | 862.659 | 83.90211 | 58.89374 | -0.10646
860.43 | 83.6976 | 66.66347 | -0.13944 | 864.294 | 84.0692 | 64.8411 | -0.13304 | 863.659 | 84.00168 | 58.88325 | -0.10931
861.43 | 83.79759 | 66.62871 | -0.12873 | 865.294 | 84.169 | 64.81111 | -0.14363 | 864.659 | 84.10119 | 58.86385 | -0.1114
862.43 | 83.89712 | 66.6261 | -0.1167 | 866.294 | 84.26878 | 64.82293 | -0.15562 | 865.659 | 84.20085 | 58.85056 | -0.11411
863.43 | 83.9967 | 66.63407 | -0.10924 | 867.294 | 84.3685 | 64.79443 | -0.16736 | 866.659 | 84.30085 | 58.84561 | -0.11997
864.43 | 84.09687 | 66.62473 | -0.10996 | 868.294 | 84.46832 | 64.76184 | -0.17841 | 867.659 | 84.40109 | 58.83689 | -0.13107
865.43 | 84.19762 | 66.61337 | -0.11903 | 869.294 | 84.56831 | 64.75089 | -0.18965 | 868.659 | 84.50123 | 58.82834 | -0.1471
866.43 | 84.29821 | 66.60563 | -0.13374 | 870.294 | 84.66822 | 64.74386 | -0.20195 | 869.659 | 84.60107 | 58.81785 | -0.16497
867.43 | 84.39815 | 66.57824 | -0.15048 | 871.294 | 84.76798 | 64.71892 | -0.21497 | 870.659 | 84.70075 | 58.79613 | -0.18046
868.43 | 84.49755 | 66.5637 | -0.16638 | 872.294 | 84.86815 | 64.72111 | -0.22754 | 871.659 | 84.80067 | 58.757 | -0.19084
869.43 | 84.59702 | 66.55683 | -0.17949 | 873.294 | 84.96875 | 64.63785 | -0.23954 | 872.659 | 84.90111 | 58.75079 | -0.19672
870.43 | 84.69703 | 66.54144 | -0.18877 | 874.294 | 85.0688 | 64.63278 | -0.25316 | 873.659 | 85.00161 | 58.70867 | -0.2019
871.43 | 84.79729 | 66.49195 | -0.19496 | 875.294 | 85.16856 | 64.62932 | -0.27161 | 874.659 | 85.10169 | 58.72108 | -0.21103
872.43 | 84.89729 | 66.48622 | -0.20136 | 876.294 | 85.26887 | 64.61515 | -0.29581 | 875.659 | 85.20191 | 58.69764 | -0.22683
873.43 | 84.9971 | 66.45536 | -0.21263 | 877.294 | 85.36986 | 64.57219 | -0.32255 | 876.659 | 85.30252 | 58.66096 | -0.2487
874.43 | 85.09705 | 66.47447 | -0.23173 | 878.294 | 85.47092 | 64.53061 | -0.34619 | 877.659 | 85.40325 | 58.6527 | -0.27323
875.43 | 85.19758 | 66.43768 | -0.2574 | 879.294 | 85.57197 | 64.48226 | -0.36313 | 878.659 | 85.50433 | 58.61607 | -0.29642
876.43 | 85.29863 | 66.41018 | -0.28426 | 880.294 | 85.6729 | 64.43887 | -0.37389 | 879.659 | 85.60572 | 58.56652 | -0.31561
877.43 | 85.39999 | 66.37587 | -0.30633 | 881.294 | 85.77333 | 64.41573 | -0.38204 | 880.659 | 85.70672 | 58.53705 | -0.33027
878.43 | 85.50125 | 66.31613 | -0.32108 | 882.294 | 85.8737 | 64.38562 | -0.39122 | 881.659 | 85.80787 | 58.53139 | -0.34159
879.43 | 85.60185 | 66.28635 | -0.33054 | 883.294 | 85.97436 | 64.34456 | -0.40322 | 882.659 | 85.9092 | 58.47336 | -0.35096
880.43 | 85.7023 | 66.28211 | -0.3387 | 884.294 | 86.07523 | 64.2765 | -0.41776 | 883.659 | 86.0103 | 58.42826 | -0.35937
881.43 | 85.80277 | 66.24501 | -0.34806 | 885.294 | 86.17614 | 64.26505 | -0.43324 | 884.659 | 86.11068 | 58.4018 | -0.36745
882.43 | 85.90318 | 66.19708 | -0.35852 | 886.294 | 86.27697 | 64.22145 | -0.44756 | 885.659 | 86.21091 | 58.38061 | -0.3753
883.43 | 86.00347 | 66.15637 | -0.36853 | 887.294 | 86.37756 | 64.14727 | -0.45914 | 886.659 | 86.31148 | 58.33323 | -0.38238
884.43 | 86.10402 | 66.1282 | -0.37698 | 888.294 | 86.47802 | 64.11524 | -0.46773 | 887.659 | 86.4122 | 58.28106 | -0.38801
885.43 | 86.20502 | 66.09277 | -0.38391 | 889.294 | 86.57813 | 64.05179 | -0.47423 | 888.659 | 86.51275 | 58.24574 | -0.39248
886.43 | 86.30611 | 66.04331 | -0.39054 | 890.294 | 86.67814 | 64.01772 | -0.47916 | 889.659 | 86.6131 | 58.20785 | -0.39733
887.43 | 86.40677 | 65.998 | -0.39899 | 891.294 | 86.77793 | 63.98545 | -0.48172 | 890.659 | 86.71326 | 58.16689 | -0.40436
888.43 | 86.5072 | 65.97613 | -0.41138 | 892.294 | 86.87798 | 63.953 | -0.48128 | 891.659 | 86.8133 | 58.13133 | -0.41403
889.43 | 86.60757 | 65.92428 | -0.42855 | 893.294 | 86.97791 | 63.83636 | -0.47926 | 892.659 | 86.91327 | 58.09615 | -0.4249
890.43 | 86.70777 | 65.8943 | -0.44886 | 894.294 | 87.07737 | 63.82352 | -0.48078 | 893.659 | 87.01331 | 58.04656 | -0.43422
891.43 | 86.80788 | 65.84191 | -0.46849 | 895.294 | 87.1769 | 63.78524 | -0.48935 | 894.659 | 87.11359 | 58.00091 | -0.44002
892.43 | 86.90815 | 65.78933 | -0.48313 | 896.294 | 87.27721 | 63.77295 | -0.50718 | 895.659 | 87.21398 | 57.94226 | -0.44193
893.43 | 87.00855 | 65.73236 | -0.49001 | 897.294 | 87.37795 | 63.67444 | -0.54709 | 896.659 | 87.31409 | 57.90572 | -0.43829
894.43 | 87.10904 | 65.68111 | -0.48956 | 898.294 | 87.47855 | 63.61775 | -0.46922 | 897.659 | 87.41407 | 57.86909 | -0.43617
895.43 | 87.2094 | 65.62704 | -0.48283
896.43 | 87.30931 | 65.58836 | -0.47083
897.43 | 87.40907 | 65.54207 | -0.46066
898.43 | 87.50806 | 65.49331 | -0.41928