## BDL_ZFC_030215_100Oe.dc
[Header]
TITLE | MPMS DC Measurement
BYAPP | MPMS Measurement | 2.1 | Summary
FILEOPENTIME | 1435227851.920000 6/25/2015 | 11:24:11 AM
INFO | APPNAME | MPMS MultiVu Application | Revision 1.60 | Build 081
INFO | NAME | FeBiPbO4
INFO | WEIGHT | 72.01
INFO | AREA | 1
INFO | LENGTH | 1
INFO | SHAPE
INFO | COMMENT | Powder
INFO | SEQUENCE FILE: 100G_ZFC_FC_5_300.seq
INFO | BACKGROUND DATA FILE: | None
STARTUPAXIS | X | 4 | LINEAR | AUTO | 0 | 0
STARTUPAXIS | Y1 | 5 | LINEAR | AUTO | 0 | 0
STARTUPGROUP | Longitudinal
FIELDGROUP | Longitudinal | 1 | 2 | 3 | 4 | 5 | 6 | 7 | 8 | 9 | 15 | 16 | 17 | 18 | 27 | 28
FIELDGROUP | Transverse | 1 | 2 | 3 | 4 | 10 | 11 | 12 | 13 | 14 | 19 | 20 | 21 | 22 | 27 | 28
PLOT_APPEARANCE | ALL | HORZ_GRID_ON | VERT_GRID_ON | MARKERS_AND_LINES
[Data]
Time | Comment | Field (Oe) | Temperature (K) | Long Moment (emu) | Long Scan Std Dev | Long Algorithm | Long Reg Fit | Long Percent Error (%) | Trans Moment (emu) | Trans Scan Std Dev | Trans Algorithm | Trans Reg Fit | Trans Percent Error (%) | Long Moment [w/o ABS] (emu) | Long Scan Std Dev [w/o ABS] | Long Reg Fit [w/o ABS] | Long Percent Error [w/o ABS] (%) | Trans Moment [w/o ABS] (emu) | Trans Scan Std Dev [w/o ABS] | Trans Reg Fit [w/o ABS] | Trans Percent Error [w/o ABS] (%) | Points per Scan | Scans per Measurement | Scan Length (cm) | Delta Temp (K) | Rot Position (deg) | Error | EC Comp. Running | Using ABS
1435227851.9 |  | 100 | 4.99862 | 0.0004077368 | 0 | 3 | 0.9957952 | 0 | [13 empty] | 32 | 1 | 4 | 0.004221916 | 0 | 0 |  | 0
1435227865.5 |  | 100 | 4.996509 | 0.0004078609 | 0 | 3 | 0.9961317 | 0 | [13 empty] | 32 | 1 | 4 | 0.001591682 | 0 | 0 |  | 0
1435227915.0 |  | 100 | 6.280015 | 0.0004096631 | 0 | 3 | 0.9959766 | 0 | [13 empty] | 32 | 1 | 4 | 0.4242964 | 0 | 0 |  | 0
1435227928.7 |  | 100 | 6.742091 | 0.0004106698 | 0 | 3 | 0.9960082 | 0 | [13 empty] | 32 | 1 | 4 | 0.4164519 | 0 | 0 |  | 0
1435227943.5 |  | 100 | 7.23263 | 0.0004117364 | 0 | 3 | 0.9959998 | 0 | [13 empty] | 32 | 1 | 4 | 0.4157329 | 0 | 0 |  | 0
1435227957.5 |  | 100 | 7.693663 | 0.0004126923 | 0 | 3 | 0.995742 | 0 | [13 empty] | 32 | 1 | 4 | 0.4286242 | 0 | 0 |  | 0
1435227973.1 |  | 100 | 8.236007 | 0.0004139783 | 0 | 3 | 0.9956738 | 0 | [13 empty] | 32 | 1 | 4 | 0.4353466 | 0 | 0 |  | 0
1435227987.2 |  | 100 | 8.725137 | 0.0004151218 | 0 | 3 | 0.9961973 | 0 | [13 empty] | 32 | 1 | 4 | 0.4124584 | 0 | 0 |  | 0
1435228002.1 |  | 100 | 9.222178 | 0.000416383 | 0 | 3 | 0.9961119 | 0 | [13 empty] | 32 | 1 | 4 | 0.4248867 | 0 | 0 |  | 0
1435228016.1 |  | 100 | 9.7071 | 0.0004175017 | 0 | 3 | 0.9959733 | 0 | [13 empty] | 32 | 1 | 4 | 0.4128532 | 0 | 0 |  | 0
1435228032.8 |  | 100 | 10.23597 | 0.0004189572 | 0 | 3 | 0.9960452 | 0 | [13 empty] | 32 | 1 | 4 | 0.3811407 | 0 | 0 |  | 0
1435228046.5 |  | 100 | 10.65281 | 0.0004197779 | 0 | 3 | 0.995942 | 0 | [13 empty] | 32 | 1 | 4 | 0.3834705 | 0 | 0 |  | 0
1435228065.4 |  | 100 | 11.20411 | 0.0004211768 | 0 | 3 | 0.9960517 | 0 | [13 empty] | 32 | 1 | 4 | 0.4012499 | 0 | 0 |  | 0
1435228080.7 |  | 100 | 11.6693 | 0.0004218006 | 0 | 3 | 0.9958832 | 0 | [13 empty] | 32 | 1 | 4 | 0.3811302 | 0 | 0 |  | 0
1435228100.5 |  | 100 | 12.23379 | 0.0004232706 | 0 | 3 | 0.9959387 | 0 | [13 empty] | 32 | 1 | 4 | 0.40588 | 0 | 0 |  | 0
1435228114.3 |  | 100 | 12.66646 | 0.0004245758 | 0 | 3 | 0.9959887 | 0 | [13 empty] | 32 | 1 | 4 | 0.3715096 | 0 | 0 |  | 0
1435228130.2 |  | 100 | 13.20223 | 0.0004255881 | 0 | 3 | 0.9960121 | 0 | [13 empty] | 32 | 1 | 4 | 0.4040995 | 0 | 0 |  | 0
1435228143.9 |  | 100 | 13.64876 | 0.0004265185 | 0 | 3 | 0.9959472 | 0 | [13 empty] | 32 | 1 | 4 | 0.4294205 | 0 | 0 |  | 0
1435228161.5 |  | 100 | 14.23176 | 0.0004273951 | 0 | 3 | 0.9959667 | 0 | [13 empty] | 32 | 1 | 4 | 0.4508495 | 0 | 0 |  | 0
1435228175.0 |  | 100 | 14.70258 | 0.0004283117 | 0 | 3 | 0.9959853 | 0 | [13 empty] | 32 | 1 | 4 | 0.4110994 | 0 | 0 |  | 0
1435228191.0 |  | 100 | 15.23295 | 0.0004291609 | 0 | 3 | 0.9960188 | 0 | [13 empty] | 32 | 1 | 4 | 0.4390697 | 0 | 0 |  | 0
1435228205.0 |  | 100 | 15.68203 | 0.0004298483 | 0 | 3 | 0.9958762 | 0 | [13 empty] | 32 | 1 | 4 | 0.408 | 0 | 0 |  | 0
1435228221.3 |  | 100 | 16.23713 | 0.0004307531 | 0 | 3 | 0.9959357 | 0 | [13 empty] | 32 | 1 | 4 | 0.4302998 | 0 | 0 |  | 0
1435228235.2 |  | 100 | 16.71447 | 0.0004314862 | 0 | 3 | 0.9958656 | 0 | [13 empty] | 32 | 1 | 4 | 0.3591099 | 0 | 0 |  | 0
1435228251.5 |  | 100 | 17.23901 | 0.0004323901 | 0 | 3 | 0.995898 | 0 | [13 empty] | 32 | 1 | 4 | 0.4321213 | 0 | 0 |  | 0
1435228265.7 |  | 100 | 17.73365 | 0.0004331149 | 0 | 3 | 0.9959107 | 0 | [13 empty] | 32 | 1 | 4 | 0.42383 | 0 | 0 |  | 0
1435228281.0 |  | 100 | 18.24468 | 0.0004339179 | 0 | 3 | 0.9958872 | 0 | [13 empty] | 32 | 1 | 4 | 0.3948898 | 0 | 0 |  | 0
1435228294.8 |  | 100 | 18.68644 | 0.0004345421 | 0 | 3 | 0.9958891 | 0 | [13 empty] | 32 | 1 | 4 | 0.4183903 | 0 | 0 |  | 0
1435228311.2 |  | 100 | 19.24004 | 0.0004353146 | 0 | 3 | 0.9959518 | 0 | [13 empty] | 32 | 1 | 4 | 0.4119701 | 0 | 0 |  | 0
1435228325.0 |  | 100 | 19.71606 | 0.0004359662 | 0 | 3 | 0.9958824 | 0 | [13 empty] | 32 | 1 | 4 | 0.4161606 | 0 | 0 |  | 0
1435228341.1 |  | 100 | 20.2415 | 0.0004366671 | 0 | 3 | 0.9959334 | 0 | [13 empty] | 32 | 1 | 4 | 0.4282112 | 0 | 0 |  | 0
1435228354.4 |  | 100 | 20.67984 | 0.0004372392 | 0 | 3 | 0.9958562 | 0 | [13 empty] | 32 | 1 | 4 | 0.3757915 | 0 | 0 |  | 0
1435228371.9 |  | 100 | 21.24397 | 0.0004379102 | 0 | 3 | 0.9959038 | 0 | [13 empty] | 32 | 1 | 4 | 0.4538403 | 0 | 0 |  | 0
1435228386.2 |  | 100 | 21.71008 | 0.000438465 | 0 | 3 | 0.9958618 | 0 | [13 empty] | 32 | 1 | 4 | 0.4061985 | 0 | 0 |  | 0
1435228401.1 |  | 100 | 22.2533 | 0.0004391243 | 0 | 3 | 0.9959149 | 0 | [13 empty] | 32 | 1 | 4 | 0.3739395 | 0 | 0 |  | 0
1435228414.8 |  | 100 | 22.68145 | 0.0004396314 | 0 | 3 | 0.9960112 | 0 | [13 empty] | 32 | 1 | 4 | 0.42243 | 0 | 0 |  | 0
1435228431.3 |  | 100 | 23.2267 | 0.0004402778 | 0 | 3 | 0.9959209 | 0 | [13 empty] | 32 | 1 | 4 | 0.4173107 | 0 | 0 |  | 0
1435228445.3 |  | 100 | 23.70639 | 0.0004408544 | 0 | 3 | 0.9959397 | 0 | [13 empty] | 32 | 1 | 4 | 0.4060593 | 0 | 0 |  | 0
1435228461.3 |  | 100 | 24.23155 | 0.0004414218 | 0 | 3 | 0.9958692 | 0 | [13 empty] | 32 | 1 | 4 | 0.3822403 | 0 | 0 |  | 0
1435228475.4 |  | 100 | 24.69287 | 0.0004420303 | 0 | 3 | 0.9959196 | 0 | [13 empty] | 32 | 1 | 4 | 0.3735313 | 0 | 0 |  | 0
1435228491.6 |  | 100 | 25.24402 | 0.0004426141 | 0 | 3 | 0.9959313 | 0 | [13 empty] | 32 | 1 | 4 | 0.3759804 | 0 | 0 |  | 0
1435228505.7 |  | 100 | 25.70148 | 0.0004430411 | 0 | 3 | 0.9959511 | 0 | [13 empty] | 32 | 1 | 4 | 0.4142094 | 0 | 0 |  | 0
1435228538.6 |  | 100 | 26.76244 | 0.0004424097 | 0 | 3 | 0.9959847 | 0 | [13 empty] | 32 | 1 | 4 | 0.3788395 | 0 | 0 |  | 0
1435228552.6 |  | 100 | 27.25443 | 0.0004416311 | 0 | 3 | 0.995902 | 0 | [13 empty] | 32 | 1 | 4 | 0.4549809 | 0 | 0 |  | 0
1435228566.0 |  | 100 | 27.70351 | 0.0004407258 | 0 | 3 | 0.9959027 | 0 | [13 empty] | 32 | 1 | 4 | 0.4431896 | 0 | 0 |  | 0
1435228579.3 |  | 100 | 28.16048 | 0.0004397215 | 0 | 3 | 0.9958403 | 0 | [13 empty] | 32 | 1 | 4 | 0.4270802 | 0 | 0 |  | 0
1435228593.6 |  | 100 | 28.61818 | 0.0004386129 | 0 | 3 | 0.9958689 | 0 | [13 empty] | 32 | 1 | 4 | 0.4277401 | 0 | 0 |  | 0
1435228607.0 |  | 100 | 29.07829 | 0.0004375812 | 0 | 3 | 0.9958304 | 0 | [13 empty] | 32 | 1 | 4 | 0.4186382 | 0 | 0 |  | 0
1435228620.9 |  | 100 | 29.54782 | 0.0004364576 | 0 | 3 | 0.9957902 | 0 | [13 empty] | 32 | 1 | 4 | 0.4208012 | 0 | 0 |  | 0
1435228634.6 |  | 100 | 30.0278 | 0.0004353812 | 0 | 3 | 0.9958116 | 0 | [13 empty] | 32 | 1 | 4 | 0.3781204 | 0 | 0 |  | 0
1435228648.7 |  | 100 | 30.50473 | 0.0004342038 | 0 | 3 | 0.9958402 | 0 | [13 empty] | 32 | 1 | 4 | 0.4204407 | 0 | 0 |  | 0
1435228662.7 |  | 100 | 30.95356 | 0.0004330199 | 0 | 3 | 0.995828 | 0 | [13 empty] | 32 | 1 | 4 | 0.4103107 | 0 | 0 |  | 0
1435228677.2 |  | 100 | 31.4222 | 0.0004317693 | 0 | 3 | 0.9958228 | 0 | [13 empty] | 32 | 1 | 4 | 0.4504795 | 0 | 0 |  | 0
1435228691.4 |  | 100 | 31.87351 | 0.0004305659 | 0 | 3 | 0.9957687 | 0 | [13 empty] | 32 | 1 | 4 | 0.4521389 | 0 | 0 |  | 0
1435228705.2 |  | 100 | 32.37812 | 0.0004293858 | 0 | 3 | 0.9957713 | 0 | [13 empty] | 32 | 1 | 4 | 0.4153214 | 0 | 0 |  | 0
1435228719.4 |  | 100 | 32.82475 | 0.0004281319 | 0 | 3 | 0.9957709 | 0 | [13 empty] | 32 | 1 | 4 | 0.4152298 | 0 | 0 |  | 0
1435228732.9 |  | 100 | 33.29306 | 0.0004269925 | 0 | 3 | 0.9957747 | 0 | [13 empty] | 32 | 1 | 4 | 0.3782997 | 0 | 0 |  | 0
1435228746.1 |  | 100 | 33.71793 | 0.0004256763 | 0 | 3 | 0.9957948 | 0 | [13 empty] | 32 | 1 | 4 | 0.4266434 | 0 | 0 |  | 0
1435228761.9 |  | 100 | 34.25182 | 0.0004244979 | 0 | 3 | 0.9957948 | 0 | [13 empty] | 32 | 1 | 4 | 0.43293 | 0 | 0 |  | 0
1435228775.4 |  | 100 | 34.71394 | 0.0004232522 | 0 | 3 | 0.9958474 | 0 | [13 empty] | 32 | 1 | 4 | 0.4128075 | 0 | 0 |  | 0
1435228791.9 |  | 100 | 35.21372 | 0.0004218439 | 0 | 3 | 0.9959022 | 0 | [13 empty] | 32 | 1 | 4 | 0.3970222 | 0 | 0 |  | 0
1435228805.2 |  | 100 | 35.67455 | 0.0004206606 | 0 | 3 | 0.9957579 | 0 | [13 empty] | 32 | 1 | 4 | 0.4259529 | 0 | 0 |  | 0
1435228820.3 |  | 100 | 36.19661 | 0.0004192621 | 0 | 3 | 0.9957855 | 0 | [13 empty] | 32 | 1 | 4 | 0.3821411 | 0 | 0 |  | 0
1435228833.8 |  | 100 | 36.62842 | 0.0004180862 | 0 | 3 | 0.9957736 | 0 | [13 empty] | 32 | 1 | 4 | 0.3987389 | 0 | 0 |  | 0
1435228851.4 |  | 100 | 37.23073 | 0.0004166385 | 0 | 3 | 0.9957898 | 0 | [13 empty] | 32 | 1 | 4 | 0.428051 | 0 | 0 |  | 0
1435228864.7 |  | 100 | 37.67844 | 0.00041542 | 0 | 3 | 0.9957803 | 0 | [13 empty] | 32 | 1 | 4 | 0.3949509 | 0 | 0 |  | 0
1435228881.9 |  | 100 | 38.24794 | 0.0004139688 | 0 | 3 | 0.9957967 | 0 | [13 empty] | 32 | 1 | 4 | 0.3957901 | 0 | 0 |  | 0
1435228895.8 |  | 100 | 38.69827 | 0.0004127247 | 0 | 3 | 0.9958116 | 0 | [13 empty] | 32 | 1 | 4 | 0.4328613 | 0 | 0 |  | 0
1435228912.5 |  | 100 | 39.23494 | 0.0004113021 | 0 | 3 | 0.9958012 | 0 | [13 empty] | 32 | 1 | 4 | 0.3766708 | 0 | 0 |  | 0
1435228926.2 |  | 100 | 39.69396 | 0.0004101148 | 0 | 3 | 0.995777 | 0 | [13 empty] | 32 | 1 | 4 | 0.4344292 | 0 | 0 |  | 0
1435228941.7 |  | 100 | 40.24178 | 0.0004087753 | 0 | 3 | 0.9956812 | 0 | [13 empty] | 32 | 1 | 4 | 0.3814125 | 0 | 0 |  | 0
1435228956.0 |  | 100 | 40.6735 | 0.0004075641 | 0 | 3 | 0.9957408 | 0 | [13 empty] | 32 | 1 | 4 | 0.4199295 | 0 | 0 |  | 0
1435228972.1 |  | 100 | 41.25301 | 0.0004061528 | 0 | 3 | 0.9958248 | 0 | [13 empty] | 32 | 1 | 4 | 0.404789 | 0 | 0 |  | 0
1435228985.6 |  | 100 | 41.67321 | 0.0004050183 | 0 | 3 | 0.9957555 | 0 | [13 empty] | 32 | 1 | 4 | 0.3880692 | 0 | 0 |  | 0
1435229003.2 |  | 100 | 42.25484 | 0.0004035122 | 0 | 3 | 0.9957615 | 0 | [13 empty] | 32 | 1 | 4 | 0.4222107 | 0 | 0 |  | 0
1435229016.6 |  | 100 | 42.7162 | 0.0004023618 | 0 | 3 | 0.9957342 | 0 | [13 empty] | 32 | 1 | 4 | 0.3922005 | 0 | 0 |  | 0
1435229032.5 |  | 100 | 43.25791 | 0.0004011044 | 0 | 3 | 0.9957196 | 0 | [13 empty] | 32 | 1 | 4 | 0.4611015 | 0 | 0 |  | 0
1435229046.1 |  | 100 | 43.69462 | 0.0003999748 | 0 | 3 | 0.9956831 | 0 | [13 empty] | 32 | 1 | 4 | 0.3840904 | 0 | 0 |  | 0
1435229062.1 |  | 100 | 44.24746 | 0.0003986782 | 0 | 3 | 0.9957288 | 0 | [13 empty] | 32 | 1 | 4 | 0.4243698 | 0 | 0 |  | 0
1435229076.8 |  | 100 | 44.71021 | 0.0003974989 | 0 | 3 | 0.9956672 | 0 | [13 empty] | 32 | 1 | 4 | 0.4669304 | 0 | 0 |  | 0
1435229091.4 |  | 100 | 45.20645 | 0.000396314 | 0 | 3 | 0.9956231 | 0 | [13 empty] | 32 | 1 | 4 | 0.4057007 | 0 | 0 |  | 0
1435229105.7 |  | 100 | 45.65762 | 0.0003952242 | 0 | 3 | 0.9956423 | 0 | [13 empty] | 32 | 1 | 4 | 0.4458275 | 0 | 0 |  | 0
1435229138.2 |  | 100 | 46.76592 | 0.0003926745 | 0 | 3 | 0.9956834 | 0 | [13 empty] | 32 | 1 | 4 | 0.4156609 | 0 | 0 |  | 0
1435229151.7 |  | 100 | 47.19592 | 0.0003916274 | 0 | 3 | 0.9956793 | 0 | [13 empty] | 32 | 1 | 4 | 0.4443398 | 0 | 0 |  | 0
1435229165.7 |  | 100 | 47.69822 | 0.00039056 | 0 | 3 | 0.9955708 | 0 | [13 empty] | 32 | 1 | 4 | 0.4062805 | 0 | 0 |  | 0
1435229179.4 |  | 100 | 48.1335 | 0.0003895495 | 0 | 3 | 0.9955658 | 0 | [13 empty] | 32 | 1 | 4 | 0.38591 | 0 | 0 |  | 0
1435229193.3 |  | 100 | 48.60587 | 0.0003885014 | 0 | 3 | 0.9955384 | 0 | [13 empty] | 32 | 1 | 4 | 0.3762817 | 0 | 0 |  | 0
1435229206.6 |  | 100 | 49.05686 | 0.0003875296 | 0 | 3 | 0.9956114 | 0 | [13 empty] | 32 | 1 | 4 | 0.4147606 | 0 | 0 |  | 0
1435229220.9 |  | 100 | 49.52599 | 0.0003865212 | 0 | 3 | 0.995518 | 0 | [13 empty] | 32 | 1 | 4 | 0.4036903 | 0 | 0 |  | 0
1435229235.2 |  | 100 | 50.00346 | 0.0003855433 | 0 | 3 | 0.995562 | 0 | [13 empty] | 32 | 1 | 4 | 0.4367218 | 0 | 0 |  | 0
1435229249.5 |  | 100 | 50.49949 | 0.0003845675 | 0 | 3 | 0.9955975 | 0 | [13 empty] | 32 | 1 | 4 | 0.4048805 | 0 | 0 |  | 0
1435229263.9 |  | 100 | 50.9632 | 0.0003836152 | 0 | 3 | 0.9955046 | 0 | [13 empty] | 32 | 1 | 4 | 0.4708023 | 0 | 0 |  | 0
1435229277.8 |  | 100 | 51.42673 | 0.0003826648 | 0 | 3 | 0.9954548 | 0 | [13 empty] | 32 | 1 | 4 | 0.4112015 | 0 | 0 |  | 0
1435229292.1 |  | 100 | 51.86627 | 0.0003817663 | 0 | 3 | 0.9954895 | 0 | [13 empty] | 32 | 1 | 4 | 0.4069099 | 0 | 0 |  | 0
1435229306.2 |  | 100 | 52.34925 | 0.0003808321 | 0 | 3 | 0.9955009 | 0 | [13 empty] | 32 | 1 | 4 | 0.4094391 | 0 | 0 |  | 0
1435229320.8 |  | 100 | 52.83141 | 0.0003799859 | 0 | 3 | 0.9955221 | 0 | [13 empty] | 32 | 1 | 4 | 0.4396095 | 0 | 0 |  | 0
1435229334.6 |  | 100 | 53.29282 | 0.0003789642 | 0 | 3 | 0.9955629 | 0 | [13 empty] | 32 | 1 | 4 | 0.4193687 | 0 | 0 |  | 0
1435229348.7 |  | 100 | 53.77753 | 0.0003780658 | 0 | 3 | 0.995512 | 0 | [13 empty] | 32 | 1 | 4 | 0.4258575 | 0 | 0 |  | 0
1435229363.5 |  | 100 | 54.25818 | 0.0003770571 | 0 | 3 | 0.9955087 | 0 | [13 empty] | 32 | 1 | 4 | 0.4724197 | 0 | 0 |  | 0
1435229377.5 |  | 100 | 54.71265 | 0.0003760161 | 0 | 3 | 0.9955117 | 0 | [13 empty] | 32 | 1 | 4 | 0.4365311 | 0 | 0 |  | 0
1435229393.0 |  | 100 | 55.25464 | 0.0003749115 | 0 | 3 | 0.9955026 | 0 | [13 empty] | 32 | 1 | 4 | 0.3983421 | 0 | 0 |  | 0
1435229407.0 |  | 100 | 55.69971 | 0.0003739216 | 0 | 3 | 0.9955108 | 0 | [13 empty] | 32 | 1 | 4 | 0.3796082 | 0 | 0 |  | 0
1435229422.0 |  | 100 | 56.23099 | 0.0003727789 | 0 | 3 | 0.9955178 | 0 | [13 empty] | 32 | 1 | 4 | 0.3877373 | 0 | 0 |  | 0
1435229436.0 |  | 100 | 56.67876 | 0.0003717751 | 0 | 3 | 0.9955575 | 0 | [13 empty] | 32 | 1 | 4 | 0.4038696 | 0 | 0 |  | 0
1435229451.7 |  | 100 | 57.21444 | 0.0003706428 | 0 | 3 | 0.9955161 | 0 | [13 empty] | 32 | 1 | 4 | 0.4261208 | 0 | 0 |  | 0
1435229465.4 |  | 100 | 57.64816 | 0.0003695972 | 0 | 3 | 0.9955251 | 0 | [13 empty] | 32 | 1 | 4 | 0.4413185 | 0 | 0 |  | 0
1435229481.3 |  | 100 | 58.20522 | 0.0003684048 | 0 | 3 | 0.99559 | 0 | [13 empty] | 32 | 1 | 4 | 0.3643799 | 0 | 0 |  | 0
1435229495.6 |  | 100 | 58.66247 | 0.0003674362 | 0 | 3 | 0.9955388 | 0 | [13 empty] | 32 | 1 | 4 | 0.3951302 | 0 | 0 |  | 0
1435229511.2 |  | 100 | 59.24115 | 0.0003662099 | 0 | 3 | 0.9955209 | 0 | [13 empty] | 32 | 1 | 4 | 0.3698807 | 0 | 0 |  | 0
1435229524.8 |  | 100 | 59.67893 | 0.0003652458 | 0 | 3 | 0.995561 | 0 | [13 empty] | 32 | 1 | 4 | 0.3880806 | 0 | 0 |  | 0
1435229542.0 |  | 100 | 60.22865 | 0.0003640193 | 0 | 3 | 0.9955036 | 0 | [13 empty] | 32 | 1 | 4 | 0.3863297 | 0 | 0 |  | 0
1435229555.5 |  | 100 | 60.69947 | 0.0003630516 | 0 | 3 | 0.9955571 | 0 | [13 empty] | 32 | 1 | 4 | 0.3969803 | 0 | 0 |  | 0
1435229571.8 |  | 100 | 61.20541 | 0.0003618675 | 0 | 3 | 0.9955558 | 0 | [13 empty] | 32 | 1 | 4 | 0.3721008 | 0 | 0 |  | 0
1435229585.1 |  | 100 | 61.67461 | 0.0003609201 | 0 | 3 | 0.9955557 | 0 | [13 empty] | 32 | 1 | 4 | 0.4379807 | 0 | 0 |  | 0
1435229602.2 |  | 100 | 62.24647 | 0.000359842 | 0 | 3 | 0.9955805 | 0 | [13 empty] | 32 | 1 | 4 | 0.4170189 | 0 | 0 |  | 0
1435229615.7 |  | 100 | 62.71535 | 0.0003588769 | 0 | 3 | 0.9955633 | 0 | [13 empty] | 32 | 1 | 4 | 0.4099693 | 0 | 0 |  | 0
1435229631.6 |  | 100 | 63.21599 | 0.0003578164 | 0 | 3 | 0.9955386 | 0 | [13 empty] | 32 | 1 | 4 | 0.4029808 | 0 | 0 |  | 0
1435229645.0 |  | 100 | 63.64886 | 0.0003568396 | 0 | 3 | 0.9956449 | 0 | [13 empty] | 32 | 1 | 4 | 0.389389 | 0 | 0 |  | 0
1435229661.7 |  | 100 | 64.21526 | 0.0003556715 | 0 | 3 | 0.9955013 | 0 | [13 empty] | 32 | 1 | 4 | 0.412384 | 0 | 0 |  | 0
1435229675.9 |  | 100 | 64.7051 | 0.0003547622 | 0 | 3 | 0.9956242 | 0 | [13 empty] | 32 | 1 | 4 | 0.4654388 | 0 | 0 |  | 0
1435229691.6 |  | 100 | 65.23503 | 0.0003536432 | 0 | 3 | 0.9956685 | 0 | [13 empty] | 32 | 1 | 4 | 0.4336548 | 0 | 0 |  | 0
1435229706.5 |  | 100 | 65.69863 | 0.000352625 | 0 | 3 | 0.9955825 | 0 | [13 empty] | 32 | 1 | 4 | 0.4664154 | 0 | 0 |  | 0
1435229739.9 |  | 100 | 66.83485 | 0.0003503495 | 0 | 3 | 0.9955015 | 0 | [13 empty] | 32 | 1 | 4 | 0.4385529 | 0 | 0 |  | 0
1435229753.9 |  | 100 | 67.28294 | 0.0003494943 | 0 | 3 | 0.9956533 | 0 | [13 empty] | 32 | 1 | 4 | 0.392868 | 0 | 0 |  | 0
1435229768.2 |  | 100 | 67.72737 | 0.0003484901 | 0 | 3 | 0.9956861 | 0 | [13 empty] | 32 | 1 | 4 | 0.4345474 | 0 | 0 |  | 0
1435229781.7 |  | 100 | 68.21222 | 0.0003475391 | 0 | 3 | 0.995767 | 0 | [13 empty] | 32 | 1 | 4 | 0.3900146 | 0 | 0 |  | 0
1435229795.6 |  | 100 | 68.70025 | 0.0003466001 | 0 | 3 | 0.9956639 | 0 | [13 empty] | 32 | 1 | 4 | 0.4055634 | 0 | 0 |  | 0
1435229809.3 |  | 100 | 69.14417 | 0.0003456676 | 0 | 3 | 0.9956521 | 0 | [13 empty] | 32 | 1 | 4 | 0.3760529 | 0 | 0 |  | 0
1435229822.9 |  | 100 | 69.57165 | 0.0003447743 | 0 | 3 | 0.9956151 | 0 | [13 empty] | 32 | 1 | 4 | 0.4255829 | 0 | 0 |  | 0
1435229836.7 |  | 100 | 70.07037 | 0.0003438744 | 0 | 3 | 0.9956229 | 0 | [13 empty] | 32 | 1 | 4 | 0.3325882 | 0 | 0 |  | 0
1435229850.2 |  | 100 | 70.50282 | 0.0003429766 | 0 | 3 | 0.9956182 | 0 | [13 empty] | 32 | 1 | 4 | 0.3871536 | 0 | 0 |  | 0
1435229863.5 |  | 100 | 70.98024 | 0.0003420862 | 0 | 3 | 0.9956447 | 0 | [13 empty] | 32 | 1 | 4 | 0.3896255 | 0 | 0 |  | 0
1435229877.5 |  | 100 | 71.44429 | 0.000341169 | 0 | 3 | 0.9956592 | 0 | [13 empty] | 32 | 1 | 4 | 0.4259109 | 0 | 0 |  | 0
1435229891.1 |  | 100 | 71.86099 | 0.0003401426 | 0 | 3 | 0.9956496 | 0 | [13 empty] | 32 | 1 | 4 | 0.4074936 | 0 | 0 |  | 0
1435229905.3 |  | 100 | 72.32036 | 0.0003394439 | 0 | 3 | 0.9956717 | 0 | [13 empty] | 32 | 1 | 4 | 0.4237442 | 0 | 0 |  | 0
1435229918.6 |  | 100 | 72.79536 | 0.0003384782 | 0 | 3 | 0.9956514 | 0 | [13 empty] | 32 | 1 | 4 | 0.3631744 | 0 | 0 |  | 0
1435229932.7 |  | 100 | 73.25974 | 0.0003375984 | 0 | 3 | 0.9957125 | 0 | [13 empty] | 32 | 1 | 4 | 0.4289551 | 0 | 0 |  | 0
1435229946.5 |  | 100 | 73.71107 | 0.0003367413 | 0 | 3 | 0.9956056 | 0 | [13 empty] | 32 | 1 | 4 | 0.3306808 | 0 | 0 |  | 0
1435229961.5 |  | 100 | 74.25768 | 0.0003357749 | 0 | 3 | 0.9955112 | 0 | [13 empty] | 32 | 1 | 4 | 0.4346619 | 0 | 0 |  | 0
1435229975.3 |  | 100 | 74.67989 | 0.0003349102 | 0 | 3 | 0.9955198 | 0 | [13 empty] | 32 | 1 | 4 | 0.4244003 | 0 | 0 |  | 0
1435229991.0 |  | 100 | 75.20943 | 0.0003338954 | 0 | 3 | 0.9956249 | 0 | [13 empty] | 32 | 1 | 4 | 0.4174194 | 0 | 0 |  | 0
1435230005.1 |  | 100 | 75.66934 | 0.0003330674 | 0 | 3 | 0.9956112 | 0 | [13 empty] | 32 | 1 | 4 | 0.5024109 | 0 | 0 |  | 0
1435230021.8 |  | 100 | 76.25977 | 0.0003320235 | 0 | 3 | 0.9955283 | 0 | [13 empty] | 32 | 1 | 4 | 0.4050598 | 0 | 0 |  | 0
1435230036.4 |  | 100 | 76.68739 | 0.0003311345 | 0 | 3 | 0.9955354 | 0 | [13 empty] | 32 | 1 | 4 | 0.4194794 | 0 | 0 |  | 0
1435230051.6 |  | 100 | 77.23899 | 0.0003301491 | 0 | 3 | 0.9954643 | 0 | [13 empty] | 32 | 1 | 4 | 0.3832245 | 0 | 0 |  | 0
1435230065.3 |  | 100 | 77.67931 | 0.0003293113 | 0 | 3 | 0.9955918 | 0 | [13 empty] | 32 | 1 | 4 | 0.429306 | 0 | 0 |  | 0
1435230081.9 |  | 100 | 78.24425 | 0.0003282927 | 0 | 3 | 0.9954469 | 0 | [13 empty] | 32 | 1 | 4 | 0.3504181 | 0 | 0 |  | 0
1435230095.9 |  | 100 | 78.70496 | 0.0003274611 | 0 | 3 | 0.9954676 | 0 | [13 empty] | 32 | 1 | 4 | 0.4584198 | 0 | 0 |  | 0
1435230112.3 |  | 100 | 79.24467 | 0.000326466 | 0 | 3 | 0.9953655 | 0 | [13 empty] | 32 | 1 | 4 | 0.3930588 | 0 | 0 |  | 0
1435230125.9 |  | 100 | 79.72351 | 0.0003256543 | 0 | 3 | 0.9954575 | 0 | [13 empty] | 32 | 1 | 4 | 0.3724899 | 0 | 0 |  | 0
1435230142.2 |  | 100 | 80.23428 | 0.0003246478 | 0 | 3 | 0.9955195 | 0 | [13 empty] | 32 | 1 | 4 | 0.4493256 | 0 | 0 |  | 0
1435230155.7 |  | 100 | 80.69281 | 0.0003238333 | 0 | 3 | 0.9955527 | 0 | [13 empty] | 32 | 1 | 4 | 0.4060059 | 0 | 0 |  | 0
1435230170.9 |  | 100 | 81.21178 | 0.0003229506 | 0 | 3 | 0.9954363 | 0 | [13 empty] | 32 | 1 | 4 | 0.4221115 | 0 | 0 |  | 0
1435230184.8 |  | 100 | 81.67324 | 0.0003221354 | 0 | 3 | 0.9955206 | 0 | [13 empty] | 32 | 1 | 4 | 0.4033661 | 0 | 0 |  | 0
1435230201.8 |  | 100 | 82.24003 | 0.0003210873 | 0 | 3 | 0.9953617 | 0 | [13 empty] | 32 | 1 | 4 | 0.4171295 | 0 | 0 |  | 0
1435230215.6 |  | 100 | 82.71501 | 0.0003202881 | 0 | 3 | 0.9955423 | 0 | [13 empty] | 32 | 1 | 4 | 0.4096832 | 0 | 0 |  | 0
1435230231.1 |  | 100 | 83.20686 | 0.0003193962 | 0 | 3 | 0.9954257 | 0 | [13 empty] | 32 | 1 | 4 | 0.3961792 | 0 | 0 |  | 0
1435230244.8 |  | 100 | 83.66803 | 0.0003185903 | 0 | 3 | 0.9954544 | 0 | [13 empty] | 32 | 1 | 4 | 0.4603348 | 0 | 0 |  | 0
1435230262.0 |  | 100 | 84.25224 | 0.0003176469 | 0 | 3 | 0.9954703 | 0 | [13 empty] | 32 | 1 | 4 | 0.4173737 | 0 | 0 |  | 0
1435230275.6 |  | 100 | 84.72385 | 0.0003168065 | 0 | 3 | 0.9954258 | 0 | [13 empty] | 32 | 1 | 4 | 0.4523544 | 0 | 0 |  | 0
1435230290.8 |  | 100 | 85.228 | 0.0003160026 | 0 | 3 | 0.9955288 | 0 | [13 empty] | 32 | 1 | 4 | 0.4012222 | 0 | 0 |  | 0
1435230304.5 |  | 100 | 85.68604 | 0.0003152042 | 0 | 3 | 0.9954492 | 0 | [13 empty] | 32 | 1 | 4 | 0.477356 | 0 | 0 |  | 0
1435230321.0 |  | 100 | 86.21635 | 0.0003143184 | 0 | 3 | 0.9955108 | 0 | [13 empty] | 32 | 1 | 4 | 0.381073 | 0 | 0 |  | 0
1435230334.4 |  | 100 | 86.70633 | 0.0003134923 | 0 | 3 | 0.9955549 | 0 | [13 empty] | 32 | 1 | 4 | 0.3946152 | 0 | 0 |  | 0
1435230367.4 |  | 100 | 87.77686 | 0.0003117112 | 0 | 3 | 0.9954865 | 0 | [13 empty] | 32 | 1 | 4 | 0.4231186 | 0 | 0 |  | 0
1435230382.0 |  | 100 | 88.27412 | 0.0003109151 | 0 | 3 | 0.995609 | 0 | [13 empty] | 32 | 1 | 4 | 0.3999405 | 0 | 0 |  | 0
1435230395.4 |  | 100 | 88.71649 | 0.000310218 | 0 | 3 | 0.9956277 | 0 | [13 empty] | 32 | 1 | 4 | 0.4980698 | 0 | 0 |  | 0
1435230409.2 |  | 100 | 89.19821 | 0.0003094252 | 0 | 3 | 0.9955422 | 0 | [13 empty] | 32 | 1 | 4 | 0.3847504 | 0 | 0 |  | 0
1435230422.5 |  | 100 | 89.65775 | 0.0003086427 | 0 | 3 | 0.9955909 | 0 | [13 empty] | 32 | 1 | 4 | 0.4461899 | 0 | 0 |  | 0
1435230436.0 |  | 100 | 90.0817 | 0.0003079414 | 0 | 3 | 0.9956516 | 0 | [13 empty] | 32 | 1 | 4 | 0.3675003 | 0 | 0 |  | 0
1435230450.4 |  | 100 | 90.53023 | 0.0003071964 | 0 | 3 | 0.9957421 | 0 | [13 empty] | 32 | 1 | 4 | 0.3984756 | 0 | 0 |  | 0
1435230464.0 |  | 100 | 90.99666 | 0.0003064885 | 0 | 3 | 0.9956846 | 0 | [13 empty] | 32 | 1 | 4 | 0.3951492 | 0 | 0 |  | 0
1435230477.7 |  | 100 | 91.46742 | 0.0003057372 | 0 | 3 | 0.9957228 | 0 | [13 empty] | 32 | 1 | 4 | 0.41996 | 0 | 0 |  | 0
1435230491.9 |  | 100 | 91.92653 | 0.0003049424 | 0 | 3 | 0.9956781 | 0 | [13 empty] | 32 | 1 | 4 | 0.4415359 | 0 | 0 |  | 0
1435230505.7 |  | 100 | 92.39869 | 0.0003042517 | 0 | 3 | 0.995627 | 0 | [13 empty] | 32 | 1 | 4 | 0.4527435 | 0 | 0 |  | 0
1435230519.6 |  | 100 | 92.88776 | 0.0003035383 | 0 | 3 | 0.9957511 | 0 | [13 empty] | 32 | 1 | 4 | 0.402626 | 0 | 0 |  | 0
1435230533.8 |  | 100 | 93.32506 | 0.0003028273 | 0 | 3 | 0.9957645 | 0 | [13 empty] | 32 | 1 | 4 | 0.4937897 | 0 | 0 |  | 0
1435230547.8 |  | 100 | 93.80264 | 0.0003020725 | 0 | 3 | 0.9956968 | 0 | [13 empty] | 32 | 1 | 4 | 0.46138 | 0 | 0 |  | 0
1435230561.8 |  | 100 | 94.28459 | 0.0003013742 | 0 | 3 | 0.9957845 | 0 | [13 empty] | 32 | 1 | 4 | 0.4134903 | 0 | 0 |  | 0
1435230576.0 |  | 100 | 94.7522 | 0.000300614 | 0 | 3 | 0.9956638 | 0 | [13 empty] | 32 | 1 | 4 | 0.3720474 | 0 | 0 |  | 0
1435230592.8 |  | 100 | 95.32094 | 0.0002999038 | 0 | 3 | 0.995666 | 0 | [13 empty] | 32 | 1 | 4 | 0.4406357 | 0 | 0 |  | 0
1435230606.8 |  | 100 | 95.77483 | 0.0002991204 | 0 | 3 | 0.9956023 | 0 | [13 empty] | 32 | 1 | 4 | 0.4213867 | 0 | 0 |  | 0
1435230621.5 |  | 100 | 96.32355 | 0.0002983551 | 0 | 3 | 0.995646 | 0 | [13 empty] | 32 | 1 | 4 | 0.4295883 | 0 | 0 |  | 0
1435230636.0 |  | 100 | 96.75881 | 0.000297602 | 0 | 3 | 0.9955706 | 0 | [13 empty] | 32 | 1 | 4 | 0.4564819 | 0 | 0 |  | 0
1435230651.3 |  | 100 | 97.29974 | 0.0002968299 | 0 | 3 | 0.9957091 | 0 | [13 empty] | 32 | 1 | 4 | 0.374382 | 0 | 0 |  | 0
1435230666.0 |  | 100 | 97.7372 | 0.0002961384 | 0 | 3 | 0.9957062 | 0 | [13 empty] | 32 | 1 | 4 | 0.5005188 | 0 | 0 |  | 0
1435230680.6 |  | 100 | 98.25174 | 0.0002953869 | 0 | 3 | 0.995595 | 0 | [13 empty] | 32 | 1 | 4 | 0.3368301 | 0 | 0 |  | 0
1435230694.5 |  | 100 | 98.68881 | 0.000294701 | 0 | 3 | 0.995591 | 0 | [13 empty] | 32 | 1 | 4 | 0.4729233 | 0 | 0 |  | 0
1435230710.1 |  | 100 | 99.21252 | 0.0002939547 | 0 | 3 | 0.9955031 | 0 | [13 empty] | 32 | 1 | 4 | 0.3713531 | 0 | 0 |  | 0
1435230724.5 |  | 100 | 99.68279 | 0.0002932882 | 0 | 3 | 0.9956195 | 0 | [13 empty] | 32 | 1 | 4 | 0.388916 | 0 | 0 |  | 0
1435230742.0 |  | 100 | 100.3004 | 0.0002923776 | 0 | 3 | 0.9955582 | 0 | [13 empty] | 32 | 1 | 4 | 0.4160995 | 0 | 0 |  | 0
1435230756.2 |  | 100 | 100.7684 | 0.0002917089 | 0 | 3 | 0.9955143 | 0 | [13 empty] | 32 | 1 | 4 | 0.4196014 | 0 | 0 |  | 0
1435230770.3 |  | 100 | 101.2085 | 0.0002910373 | 0 | 3 | 0.9955581 | 0 | [13 empty] | 32 | 1 | 4 | 0.3847046 | 0 | 0 |  | 0
1435230783.9 |  | 100 | 101.6457 | 0.0002902873 | 0 | 3 | 0.9953411 | 0 | [13 empty] | 32 | 1 | 4 | 0.3963013 | 0 | 0 |  | 0
1435230800.8 |  | 100 | 102.2668 | 0.0002895178 | 0 | 3 | 0.9955403 | 0 | [13 empty] | 32 | 1 | 4 | 0.357605 | 0 | 0 |  | 0
1435230814.5 |  | 100 | 102.6861 | 0.0002888887 | 0 | 3 | 0.9954455 | 0 | [13 empty] | 32 | 1 | 4 | 0.3166962 | 0 | 0 |  | 0
1435230828.0 |  | 100 | 103.181 | 0.0002882004 | 0 | 3 | 0.9955704 | 0 | [13 empty] | 32 | 1 | 4 | 0.437706 | 0 | 0 |  | 0
1435230841.6 |  | 100 | 103.6048 | 0.0002875716 | 0 | 3 | 0.9954721 | 0 | [13 empty] | 32 | 1 | 4 | 0.4011993 | 0 | 0 |  | 0
1435230860.9 |  | 100 | 104.2634 | 0.000286664 | 0 | 3 | 0.9953827 | 0 | [13 empty] | 32 | 1 | 4 | 0.4459 | 0 | 0 |  | 0
1435230874.6 |  | 100 | 104.7155 | 0.0002860147 | 0 | 3 | 0.9955076 | 0 | [13 empty] | 32 | 1 | 4 | 0.4494019 | 0 | 0 |  | 0
1435230890.6 |  | 100 | 105.2435 | 0.0002852507 | 0 | 3 | 0.995464 | 0 | [13 empty] | 32 | 1 | 4 | 0.3808975 | 0 | 0 |  | 0
1435230904.2 |  | 100 | 105.6553 | 0.0002846455 | 0 | 3 | 0.9955208 | 0 | [13 empty] | 32 | 1 | 4 | 0.315094 | 0 | 0 |  | 0
1435230922.1 |  | 100 | 106.2845 | 0.0002838295 | 0 | 3 | 0.9954528 | 0 | [13 empty] | 32 | 1 | 4 | 0.4292984 | 0 | 0 |  | 0
1435230935.8 |  | 100 | 106.7361 | 0.0002832137 | 0 | 3 | 0.9954354 | 0 | [13 empty] | 32 | 1 | 4 | 0.3814011 | 0 | 0 |  | 0
1435230968.5 |  | 100 | 107.8463 | 0.0002817109 | 0 | 3 | 0.9954152 | 0 | [13 empty] | 32 | 1 | 4 | 0.4216995 | 0 | 0 |  | 0
1435230982.2 |  | 100 | 108.3028 | 0.0002810942 | 0 | 3 | 0.9955281 | 0 | [13 empty] | 32 | 1 | 4 | 0.3104019 | 0 | 0 |  | 0
1435230995.9 |  | 100 | 108.7607 | 0.0002804732 | 0 | 3 | 0.995518 | 0 | [13 empty] | 32 | 1 | 4 | 0.4426041 | 0 | 0 |  | 0
1435231009.8 |  | 100 | 109.1951 | 0.0002798405 | 0 | 3 | 0.9955088 | 0 | [13 empty] | 32 | 1 | 4 | 0.3584976 | 0 | 0 |  | 0
1435231024.1 |  | 100 | 109.6694 | 0.0002791974 | 0 | 3 | 0.9955034 | 0 | [13 empty] | 32 | 1 | 4 | 0.4346008 | 0 | 0 |  | 0
1435231038.0 |  | 100 | 110.1646 | 0.0002785655 | 0 | 3 | 0.9956207 | 0 | [13 empty] | 32 | 1 | 4 | 0.428299 | 0 | 0 |  | 0
1435231052.0 |  | 100 | 110.6317 | 0.0002779407 | 0 | 3 | 0.9956328 | 0 | [13 empty] | 32 | 1 | 4 | 0.4365005 | 0 | 0 |  | 0
1435231065.6 |  | 100 | 111.0947 | 0.0002773395 | 0 | 3 | 0.9956163 | 0 | [13 empty] | 32 | 1 | 4 | 0.3999023 | 0 | 0 |  | 0
1435231079.5 |  | 100 | 111.5589 | 0.0002767469 | 0 | 3 | 0.9956377 | 0 | [13 empty] | 32 | 1 | 4 | 0.4784012 | 0 | 0 |  | 0
1435231093.2 |  | 100 | 112.0187 | 0.0002761612 | 0 | 3 | 0.9957277 | 0 | [13 empty] | 32 | 1 | 4 | 0.360199 | 0 | 0 |  | 0
1435231106.8 |  | 100 | 112.4875 | 0.0002755969 | 0 | 3 | 0.9956614 | 0 | [13 empty] | 32 | 1 | 4 | 0.3738022 | 0 | 0 |  | 0
1435231120.4 |  | 100 | 112.9266 | 0.0002748923 | 0 | 3 | 0.995593 | 0 | [13 empty] | 32 | 1 | 4 | 0.4634018 | 0 | 0 |  | 0
1435231135.0 |  | 100 | 113.3709 | 0.000274437 | 0 | 3 | 0.9957712 | 0 | [13 empty] | 32 | 1 | 4 | 0.4459991 | 0 | 0 |  | 0
1435231149.5 |  | 100 | 113.8236 | 0.0002737746 | 0 | 3 | 0.9956704 | 0 | [13 empty] | 32 | 1 | 4 | 0.3551941 | 0 | 0 |  | 0
1435231162.6 |  | 100 | 114.3326 | 0.0002731826 | 0 | 3 | 0.9956199 | 0 | [13 empty] | 32 | 1 | 4 | 0.4845963 | 0 | 0 |  | 0
1435231175.9 |  | 100 | 114.7659 | 0.0002726082 | 0 | 3 | 0.9956051 | 0 | [13 empty] | 32 | 1 | 4 | 0.4242935 | 0 | 0 |  | 0
1435231190.1 |  | 100 | 115.2558 | 0.0002719957 | 0 | 3 | 0.9957214 | 0 | [13 empty] | 32 | 1 | 4 | 0.4916992 | 0 | 0 |  | 0
1435231204.1 |  | 100 | 115.7359 | 0.000271418 | 0 | 3 | 0.995623 | 0 | [13 empty] | 32 | 1 | 4 | 0.5009003 | 0 | 0 |  | 0
1435231220.2 |  | 100 | 116.2332 | 0.0002707891 | 0 | 3 | 0.9956784 | 0 | [13 empty] | 32 | 1 | 4 | 0.3854065 | 0 | 0 |  | 0
1435231234.3 |  | 100 | 116.6417 | 0.0002702006 | 0 | 3 | 0.9956015 | 0 | [13 empty] | 32 | 1 | 4 | 0.4315948 | 0 | 0 |  | 0
1435231249.4 |  | 100 | 117.2345 | 0.000269575 | 0 | 3 | 0.9955707 | 0 | [13 empty] | 32 | 1 | 4 | 0.4576035 | 0 | 0 |  | 0
1435231263.6 |  | 100 | 117.6298 | 0.0002690156 | 0 | 3 | 0.995742 | 0 | [13 empty] | 32 | 1 | 4 | 0.3218002 | 0 | 0 |  | 0
1435231281.5 |  | 100 | 118.3103 | 0.000268261 | 0 | 3 | 0.9955173 | 0 | [13 empty] | 32 | 1 | 4 | 0.3925018 | 0 | 0 |  | 0
1435231295.8 |  | 100 | 118.7323 | 0.0002677183 | 0 | 3 | 0.9955609 | 0 | [13 empty] | 32 | 1 | 4 | 0.3951035 | 0 | 0 |  | 0
1435231310.1 |  | 100 | 119.2368 | 0.0002671013 | 0 | 3 | 0.9955446 | 0 | [13 empty] | 32 | 1 | 4 | 0.5004959 | 0 | 0 |  | 0
1435231324.6 |  | 100 | 119.7135 | 0.0002664747 | 0 | 3 | 0.9955328 | 0 | [13 empty] | 32 | 1 | 4 | 0.5443039 | 0 | 0 |  | 0
1435231338.7 |  | 100 | 120.2108 | 0.000265928 | 0 | 3 | 0.9954709 | 0 | [13 empty] | 32 | 1 | 4 | 0.4042053 | 0 | 0 |  | 0
1435231352.5 |  | 100 | 120.6279 | 0.0002653213 | 0 | 3 | 0.9955078 | 0 | [13 empty] | 32 | 1 | 4 | 0.4300003 | 0 | 0 |  | 0
1435231369.9 |  | 100 | 121.229 | 0.0002646873 | 0 | 3 | 0.9955322 | 0 | [13 empty] | 32 | 1 | 4 | 0.3634949 | 0 | 0 |  | 0
1435231384.1 |  | 100 | 121.694 | 0.0002640978 | 0 | 3 | 0.9955408 | 0 | [13 empty] | 32 | 1 | 4 | 0.4134064 | 0 | 0 |  | 0
1435231398.9 |  | 100 | 122.2455 | 0.0002634564 | 0 | 3 | 0.995507 | 0 | [13 empty] | 32 | 1 | 4 | 0.3929977 | 0 | 0 |  | 0
1435231412.5 |  | 100 | 122.6397 | 0.0002629074 | 0 | 3 | 0.9955868 | 0 | [13 empty] | 32 | 1 | 4 | 0.4432983 | 0 | 0 |  | 0
1435231430.5 |  | 100 | 123.2444 | 0.0002622076 | 0 | 3 | 0.9954732 | 0 | [13 empty] | 32 | 1 | 4 | 0.3807983 | 0 | 0 |  | 0
1435231444.3 |  | 100 | 123.754 | 0.0002616605 | 0 | 3 | 0.9956269 | 0 | [13 empty] | 32 | 1 | 4 | 0.3714981 | 0 | 0 |  | 0
1435231459.0 |  | 100 | 124.2554 | 0.000261053 | 0 | 3 | 0.9954553 | 0 | [13 empty] | 32 | 1 | 4 | 0.3989029 | 0 | 0 |  | 0
1435231473.5 |  | 100 | 124.7141 | 0.0002605229 | 0 | 3 | 0.9955077 | 0 | [13 empty] | 32 | 1 | 4 | 0.4076996 | 0 | 0 |  | 0
1435231489.0 |  | 100 | 125.2009 | 0.0002598708 | 0 | 3 | 0.9955206 | 0 | [13 empty] | 32 | 1 | 4 | 0.3670959 | 0 | 0 |  | 0
1435231502.7 |  | 100 | 125.6504 | 0.0002593171 | 0 | 3 | 0.9956176 | 0 | [13 empty] | 32 | 1 | 4 | 0.407196 | 0 | 0 |  | 0
1435231518.5 |  | 100 | 126.2385 | 0.0002586934 | 0 | 3 | 0.9954843 | 0 | [13 empty] | 32 | 1 | 4 | 0.3537979 | 0 | 0 |  | 0
1435231532.5 |  | 100 | 126.6124 | 0.0002581971 | 0 | 3 | 0.9957224 | 0 | [13 empty] | 32 | 1 | 4 | 0.4192963 | 0 | 0 |  | 0
1435231566.3 |  | 100 | 128.0282 | 0.0002569371 | 0 | 3 | 0.9955235 | 0 | [13 empty] | 32 | 1 | 4 | 0.3209 | 0 | 0 |  | 0
1435231580.5 |  | 100 | 128.3889 | 0.0002564775 | 0 | 3 | 0.9956429 | 0 | [13 empty] | 32 | 1 | 4 | 0.3811035 | 0 | 0 |  | 0
1435231594.4 |  | 100 | 128.8152 | 0.0002560241 | 0 | 3 | 0.9954822 | 0 | [13 empty] | 32 | 1 | 4 | 0.3276978 | 0 | 0 |  | 0
1435231608.1 |  | 100 | 129.2014 | 0.0002555467 | 0 | 3 | 0.9955365 | 0 | [13 empty] | 32 | 1 | 4 | 0.378891 | 0 | 0 |  | 0
1435231622.0 |  | 100 | 129.6576 | 0.0002550603 | 0 | 3 | 0.9956158 | 0 | [13 empty] | 32 | 1 | 4 | 0.3946075 | 0 | 0 |  | 0
1435231635.6 |  | 100 | 130.0851 | 0.0002545914 | 0 | 3 | 0.9956888 | 0 | [13 empty] | 32 | 1 | 4 | 0.4003906 | 0 | 0 |  | 0
1435231649.7 |  | 100 | 130.5488 | 0.0002540619 | 0 | 3 | 0.9955913 | 0 | [13 empty] | 32 | 1 | 4 | 0.3728943 | 0 | 0 |  | 0
1435231663.4 |  | 100 | 131.002 | 0.0002536336 | 0 | 3 | 0.9955711 | 0 | [13 empty] | 32 | 1 | 4 | 0.3719025 | 0 | 0 |  | 0
1435231677.2 |  | 100 | 131.4224 | 0.0002531936 | 0 | 3 | 0.9957559 | 0 | [13 empty] | 32 | 1 | 4 | 0.3943939 | 0 | 0 |  | 0
1435231691.6 |  | 100 | 131.9053 | 0.000252654 | 0 | 3 | 0.9956368 | 0 | [13 empty] | 32 | 1 | 4 | 0.4963989 | 0 | 0 |  | 0
1435231705.4 |  | 100 | 132.3636 | 0.0002521684 | 0 | 3 | 0.995702 | 0 | [13 empty] | 32 | 1 | 4 | 0.4203033 | 0 | 0 |  | 0
1435231719.4 |  | 100 | 132.8234 | 0.0002516538 | 0 | 3 | 0.9957435 | 0 | [13 empty] | 32 | 1 | 4 | 0.4369965 | 0 | 0 |  | 0
1435231732.7 |  | 100 | 133.3035 | 0.0002511622 | 0 | 3 | 0.995694 | 0 | [13 empty] | 32 | 1 | 4 | 0.3908997 | 0 | 0 |  | 0
1435231747.2 |  | 100 | 133.7693 | 0.0002506999 | 0 | 3 | 0.9956284 | 0 | [13 empty] | 32 | 1 | 4 | 0.4004974 | 0 | 0 |  | 0
1435231761.2 |  | 100 | 134.2327 | 0.000250165 | 0 | 3 | 0.9956931 | 0 | [13 empty] | 32 | 1 | 4 | 0.3924866 | 0 | 0 |  | 0
1435231775.2 |  | 100 | 134.6759 | 0.000249696 | 0 | 3 | 0.9957224 | 0 | [13 empty] | 32 | 1 | 4 | 0.366394 | 0 | 0 |  | 0
1435231791.8 |  | 100 | 135.267 | 0.0002490722 | 0 | 3 | 0.9955316 | 0 | [13 empty] | 32 | 1 | 4 | 0.3945007 | 0 | 0 |  | 0
1435231805.4 |  | 100 | 135.7457 | 0.0002486217 | 0 | 3 | 0.9956232 | 0 | [13 empty] | 32 | 1 | 4 | 0.4187012 | 0 | 0 |  | 0
1435231821.5 |  | 100 | 136.2744 | 0.0002480419 | 0 | 3 | 0.995622 | 0 | [13 empty] | 32 | 1 | 4 | 0.3636017 | 0 | 0 |  | 0
1435231835.4 |  | 100 | 136.7285 | 0.0002475561 | 0 | 3 | 0.9955027 | 0 | [13 empty] | 32 | 1 | 4 | 0.4205933 | 0 | 0 |  | 0
1435231849.8 |  | 100 | 137.235 | 0.0002470394 | 0 | 3 | 0.9954747 | 0 | [13 empty] | 32 | 1 | 4 | 0.4234924 | 0 | 0 |  | 0
1435231863.7 |  | 100 | 137.695 | 0.0002465437 | 0 | 3 | 0.9954754 | 0 | [13 empty] | 32 | 1 | 4 | 0.392807 | 0 | 0 |  | 0
1435231880.0 |  | 100 | 138.2305 | 0.0002459665 | 0 | 3 | 0.9955066 | 0 | [13 empty] | 32 | 1 | 4 | 0.3881989 | 0 | 0 |  | 0
1435231893.9 |  | 100 | 138.663 | 0.0002454754 | 0 | 3 | 0.9954754 | 0 | [13 empty] | 32 | 1 | 4 | 0.4542084 | 0 | 0 |  | 0
1435231909.7 |  | 100 | 139.2527 | 0.0002449078 | 0 | 3 | 0.9953887 | 0 | [13 empty] | 32 | 1 | 4 | 0.3858948 | 0 | 0 |  | 0
1435231924.3 |  | 100 | 139.7064 | 0.0002444345 | 0 | 3 | 0.9954371 | 0 | [13 empty] | 32 | 1 | 4 | 0.4606018 | 0 | 0 |  | 0
1435231939.5 |  | 100 | 140.2393 | 0.0002438709 | 0 | 3 | 0.9953663 | 0 | [13 empty] | 32 | 1 | 4 | 0.4522858 | 0 | 0 |  | 0
1435231953.5 |  | 100 | 140.6755 | 0.000243402 | 0 | 3 | 0.9953476 | 0 | [13 empty] | 32 | 1 | 4 | 0.4203033 | 0 | 0 |  | 0
1435231968.5 |  | 100 | 141.2076 | 0.0002428627 | 0 | 3 | 0.9953896 | 0 | [13 empty] | 32 | 1 | 4 | 0.3883057 | 0 | 0 |  | 0
1435231982.6 |  | 100 | 141.6379 | 0.0002424205 | 0 | 3 | 0.9953369 | 0 | [13 empty] | 32 | 1 | 4 | 0.4333954 | 0 | 0 |  | 0
1435231999.4 |  | 100 | 142.2317 | 0.0002418514 | 0 | 3 | 0.9953698 | 0 | [13 empty] | 32 | 1 | 4 | 0.4250031 | 0 | 0 |  | 0
1435232013.0 |  | 100 | 142.6975 | 0.0002413601 | 0 | 3 | 0.9952737 | 0 | [13 empty] | 32 | 1 | 4 | 0.4196014 | 0 | 0 |  | 0
1435232030.2 |  | 100 | 143.248 | 0.0002408026 | 0 | 3 | 0.995366 | 0 | [13 empty] | 32 | 1 | 4 | 0.4348907 | 0 | 0 |  | 0
1435232043.9 |  | 100 | 143.7141 | 0.0002403395 | 0 | 3 | 0.9953883 | 0 | [13 empty] | 32 | 1 | 4 | 0.4573059 | 0 | 0 |  | 0
1435232058.7 |  | 100 | 144.2191 | 0.0002398304 | 0 | 3 | 0.9954395 | 0 | [13 empty] | 32 | 1 | 4 | 0.4241028 | 0 | 0 |  | 0
1435232073.5 |  | 100 | 144.6993 | 0.0002393251 | 0 | 3 | 0.9953704 | 0 | [13 empty] | 32 | 1 | 4 | 0.4958038 | 0 | 0 |  | 0
1435232089.9 |  | 100 | 145.2518 | 0.000238775 | 0 | 3 | 0.995432 | 0 | [13 empty] | 32 | 1 | 4 | 0.4132996 | 0 | 0 |  | 0
1435232103.6 |  | 100 | 145.7259 | 0.0002382664 | 0 | 3 | 0.9954004 | 0 | [13 empty] | 32 | 1 | 4 | 0.428299 | 0 | 0 |  | 0
1435232118.2 |  | 100 | 146.1655 | 0.0002378609 | 0 | 3 | 0.9954428 | 0 | [13 empty] | 32 | 1 | 4 | 0.3188019 | 0 | 0 |  | 0
1435232132.1 |  | 100 | 146.664 | 0.0002374163 | 0 | 3 | 0.9954972 | 0 | [13 empty] | 32 | 1 | 4 | 0.4208984 | 0 | 0 |  | 0
1435232166.6 |  | 100 | 147.8143 | 0.0002363257 | 0 | 3 | 0.9952936 | 0 | [13 empty] | 32 | 1 | 4 | 0.4100952 | 0 | 0 |  | 0
1435232180.5 |  | 100 | 148.2553 | 0.0002358713 | 0 | 3 | 0.9955143 | 0 | [13 empty] | 32 | 1 | 4 | 0.4210052 | 0 | 0 |  | 0
1435232194.2 |  | 100 | 148.7415 | 0.0002354216 | 0 | 3 | 0.9954606 | 0 | [13 empty] | 32 | 1 | 4 | 0.4234924 | 0 | 0 |  | 0
1435232208.6 |  | 100 | 149.2115 | 0.0002349875 | 0 | 3 | 0.9955607 | 0 | [13 empty] | 32 | 1 | 4 | 0.4474945 | 0 | 0 |  | 0
1435232222.5 |  | 100 | 149.6515 | 0.0002345076 | 0 | 3 | 0.9954952 | 0 | [13 empty] | 32 | 1 | 4 | 0.3376007 | 0 | 0 |  | 0
1435232236.8 |  | 100 | 150.1225 | 0.0002341095 | 0 | 3 | 0.9954792 | 0 | [13 empty] | 32 | 1 | 4 | 0.3787994 | 0 | 0 |  | 0
1435232251.4 |  | 100 | 150.6203 | 0.0002336434 | 0 | 3 | 0.9955607 | 0 | [13 empty] | 32 | 1 | 4 | 0.4161072 | 0 | 0 |  | 0
1435232266.1 |  | 100 | 151.1014 | 0.0002331678 | 0 | 3 | 0.9955003 | 0 | [13 empty] | 32 | 1 | 4 | 0.4582977 | 0 | 0 |  | 0
1435232280.8 |  | 100 | 151.6142 | 0.0002327068 | 0 | 3 | 0.9955094 | 0 | [13 empty] | 32 | 1 | 4 | 0.4167938 | 0 | 0 |  | 0
1435232295.4 |  | 100 | 152.0923 | 0.0002322886 | 0 | 3 | 0.9956859 | 0 | [13 empty] | 32 | 1 | 4 | 0.4149017 | 0 | 0 |  | 0
1435232309.0 |  | 100 | 152.5015 | 0.0002318039 | 0 | 3 | 0.9955571 | 0 | [13 empty] | 32 | 1 | 4 | 0.3946075 | 0 | 0 |  | 0
1435232322.9 |  | 100 | 153.0007 | 0.0002314238 | 0 | 3 | 0.9955609 | 0 | [13 empty] | 32 | 1 | 4 | 0.3970032 | 0 | 0 |  | 0
1435232337.3 |  | 100 | 153.4871 | 0.0002310321 | 0 | 3 | 0.9954345 | 0 | [13 empty] | 32 | 1 | 4 | 0.3585052 | 0 | 0 |  | 0
1435232350.5 |  | 100 | 153.9422 | 0.0002305674 | 0 | 3 | 0.9955184 | 0 | [13 empty] | 32 | 1 | 4 | 0.4518127 | 0 | 0 |  | 0
1435232363.8 |  | 100 | 154.3791 | 0.0002301647 | 0 | 3 | 0.9955243 | 0 | [13 empty] | 32 | 1 | 4 | 0.3578949 | 0 | 0 |  | 0
1435232377.5 |  | 100 | 154.7885 | 0.0002297541 | 0 | 3 | 0.9956492 | 0 | [13 empty] | 32 | 1 | 4 | 0.4609985 | 0 | 0 |  | 0
1435232391.1 |  | 100 | 155.2901 | 0.0002293422 | 0 | 3 | 0.9954756 | 0 | [13 empty] | 32 | 1 | 4 | 0.4035034 | 0 | 0 |  | 0
1435232404.6 |  | 100 | 155.7087 | 0.0002289268 | 0 | 3 | 0.9954921 | 0 | [13 empty] | 32 | 1 | 4 | 0.4709015 | 0 | 0 |  | 0
1435232419.7 |  | 100 | 156.2231 | 0.0002284742 | 0 | 3 | 0.9953355 | 0 | [13 empty] | 32 | 1 | 4 | 0.4080963 | 0 | 0 |  | 0
1435232433.2 |  | 100 | 156.6912 | 0.0002280527 | 0 | 3 | 0.9953963 | 0 | [13 empty] | 32 | 1 | 4 | 0.4340057 | 0 | 0 |  | 0
1435232450.4 |  | 100 | 157.2567 | 0.0002275479 | 0 | 3 | 0.9953058 | 0 | [13 empty] | 32 | 1 | 4 | 0.3371887 | 0 | 0 |  | 0
1435232464.1 |  | 100 | 157.7379 | 0.0002271401 | 0 | 3 | 0.9954915 | 0 | [13 empty] | 32 | 1 | 4 | 0.4443054 | 0 | 0 |  | 0
1435232479.2 |  | 100 | 158.2025 | 0.0002266971 | 0 | 3 | 0.9953852 | 0 | [13 empty] | 32 | 1 | 4 | 0.360199 | 0 | 0 |  | 0
1435232493.3 |  | 100 | 158.6575 | 0.0002262574 | 0 | 3 | 0.9954611 | 0 | [13 empty] | 32 | 1 | 4 | 0.3186951 | 0 | 0 |  | 0
1435232508.7 |  | 100 | 159.2027 | 0.0002258047 | 0 | 3 | 0.9952912 | 0 | [13 empty] | 32 | 1 | 4 | 0.364502 | 0 | 0 |  | 0
1435232523.1 |  | 100 | 159.6756 | 0.0002253474 | 0 | 3 | 0.9953411 | 0 | [13 empty] | 32 | 1 | 4 | 0.425293 | 0 | 0 |  | 0
1435232540.4 |  | 100 | 160.274 | 0.0002248959 | 0 | 3 | 0.995293 | 0 | [13 empty] | 32 | 1 | 4 | 0.408493 | 0 | 0 |  | 0
1435232554.1 |  | 100 | 160.7156 | 0.0002244459 | 0 | 3 | 0.9952688 | 0 | [13 empty] | 32 | 1 | 4 | 0.3860016 | 0 | 0 |  | 0
1435232569.1 |  | 100 | 161.2018 | 0.0002240217 | 0 | 3 | 0.9952715 | 0 | [13 empty] | 32 | 1 | 4 | 0.3980865 | 0 | 0 |  | 0
1435232582.3 |  | 100 | 161.6209 | 0.0002236334 | 0 | 3 | 0.9953706 | 0 | [13 empty] | 32 | 1 | 4 | 0.4200897 | 0 | 0 |  | 0
1435232599.1 |  | 100 | 162.2033 | 0.0002231367 | 0 | 3 | 0.9953891 | 0 | [13 empty] | 32 | 1 | 4 | 0.3777008 | 0 | 0 |  | 0
1435232613.7 |  | 100 | 162.7161 | 0.0002227051 | 0 | 3 | 0.9953731 | 0 | [13 empty] | 32 | 1 | 4 | 0.4560089 | 0 | 0 |  | 0
1435232629.3 |  | 100 | 163.2422 | 0.0002222587 | 0 | 3 | 0.9953088 | 0 | [13 empty] | 32 | 1 | 4 | 0.4741058 | 0 | 0 |  | 0
1435232643.5 |  | 100 | 163.7123 | 0.0002218376 | 0 | 3 | 0.9953578 | 0 | [13 empty] | 32 | 1 | 4 | 0.3845062 | 0 | 0 |  | 0
1435232659.2 |  | 100 | 164.2265 | 0.0002214002 | 0 | 3 | 0.9953352 | 0 | [13 empty] | 32 | 1 | 4 | 0.4487 | 0 | 0 |  | 0
1435232673.0 |  | 100 | 164.6919 | 0.0002210416 | 0 | 3 | 0.995456 | 0 | [13 empty] | 32 | 1 | 4 | 0.4199982 | 0 | 0 |  | 0
1435232689.5 |  | 100 | 165.2276 | 0.0002205835 | 0 | 3 | 0.9953867 | 0 | [13 empty] | 32 | 1 | 4 | 0.4017029 | 0 | 0 |  | 0
1435232703.1 |  | 100 | 165.6959 | 0.0002201849 | 0 | 3 | 0.9955757 | 0 | [13 empty] | 32 | 1 | 4 | 0.3672028 | 0 | 0 |  | 0
1435232719.2 |  | 100 | 166.2459 | 0.0002197183 | 0 | 3 | 0.9954703 | 0 | [13 empty] | 32 | 1 | 4 | 0.4488068 | 0 | 0 |  | 0
1435232732.6 |  | 100 | 166.6879 | 0.0002193599 | 0 | 3 | 0.9955064 | 0 | [13 empty] | 32 | 1 | 4 | 0.4351959 | 0 | 0 |  | 0
1435232749.2 |  | 100 | 167.2282 | 0.0002189168 | 0 | 3 | 0.9954447 | 0 | [13 empty] | 32 | 1 | 4 | 0.3791962 | 0 | 0 |  | 0
1435232763.7 |  | 100 | 167.6726 | 0.0002184513 | 0 | 3 | 0.995515 | 0 | [13 empty] | 32 | 1 | 4 | 0.4453888 | 0 | 0 |  | 0
1435232796.4 |  | 100 | 168.7907 | 0.0002175589 | 0 | 3 | 0.9953892 | 0 | [13 empty] | 32 | 1 | 4 | 0.4294891 | 0 | 0 |  | 0
1435232810.1 |  | 100 | 169.2758 | 0.0002172633 | 0 | 3 | 0.9954351 | 0 | [13 empty] | 32 | 1 | 4 | 0.388092 | 0 | 0 |  | 0
1435232824.0 |  | 100 | 169.7199 | 0.000216897 | 0 | 3 | 0.9955992 | 0 | [13 empty] | 32 | 1 | 4 | 0.4779968 | 0 | 0 |  | 0
1435232837.7 |  | 100 | 170.1798 | 0.0002165474 | 0 | 3 | 0.9954538 | 0 | [13 empty] | 32 | 1 | 4 | 0.4087982 | 0 | 0 |  | 0
1435232851.9 |  | 100 | 170.6672 | 0.0002161307 | 0 | 3 | 0.995459 | 0 | [13 empty] | 32 | 1 | 4 | 0.4776001 | 0 | 0 |  | 0
1435232865.9 |  | 100 | 171.1127 | 0.0002157624 | 0 | 3 | 0.9954384 | 0 | [13 empty] | 32 | 1 | 4 | 0.4465027 | 0 | 0 |  | 0
1435232880.0 |  | 100 | 171.5377 | 0.0002153771 | 0 | 3 | 0.9954246 | 0 | [13 empty] | 32 | 1 | 4 | 0.347702 | 0 | 0 |  | 0
1435232893.7 |  | 100 | 172.0214 | 0.0002150218 | 0 | 3 | 0.9954951 | 0 | [13 empty] | 32 | 1 | 4 | 0.3834991 | 0 | 0 |  | 0
1435232907.5 |  | 100 | 172.502 | 0.0002146616 | 0 | 3 | 0.9954098 | 0 | [13 empty] | 32 | 1 | 4 | 0.4421997 | 0 | 0 |  | 0
1435232921.7 |  | 100 | 172.9652 | 0.0002142613 | 0 | 3 | 0.9954425 | 0 | [13 empty] | 32 | 1 | 4 | 0.3932037 | 0 | 0 |  | 0
1435232936.2 |  | 100 | 173.4424 | 0.0002140262 | 0 | 3 | 0.9955083 | 0 | [13 empty] | 32 | 1 | 4 | 0.5041046 | 0 | 0 |  | 0
1435232950.8 |  | 100 | 173.9508 | 0.0002134703 | 0 | 3 | 0.9952906 | 0 | [13 empty] | 32 | 1 | 4 | 0.4665985 | 0 | 0 |  | 0
1435232964.5 |  | 100 | 174.3985 | 0.0002131111 | 0 | 3 | 0.9953233 | 0 | [13 empty] | 32 | 1 | 4 | 0.509491 | 0 | 0 |  | 0
1435232977.9 |  | 100 | 174.8685 | 0.0002127221 | 0 | 3 | 0.9952989 | 0 | [13 empty] | 32 | 1 | 4 | 0.395813 | 0 | 0 |  | 0
1435232992.4 |  | 100 | 175.35 | 0.0002123807 | 0 | 3 | 0.9953982 | 0 | [13 empty] | 32 | 1 | 4 | 0.41539 | 0 | 0 |  | 0
1435233005.8 |  | 100 | 175.7899 | 0.0002120332 | 0 | 3 | 0.9953287 | 0 | [13 empty] | 32 | 1 | 4 | 0.4174957 | 0 | 0 |  | 0
1435233019.4 |  | 100 | 176.282 | 0.000211651 | 0 | 3 | 0.9953529 | 0 | [13 empty] | 32 | 1 | 4 | 0.4019012 | 0 | 0 |  | 0
1435233060.1 |  | 100 | 177.6038 | 0.0002106068 | 0 | 3 | 0.995383 | 0 | [13 empty] | 32 | 1 | 4 | 0.3957977 | 0 | 0 |  | 0
1435233073.9 |  | 100 | 178.0487 | 0.000210233 | 0 | 3 | 0.9953845 | 0 | [13 empty] | 32 | 1 | 4 | 0.4459991 | 0 | 0 |  | 0
1435233088.0 |  | 100 | 178.5472 | 0.0002099056 | 0 | 3 | 0.9954136 | 0 | [13 empty] | 32 | 1 | 4 | 0.4421997 | 0 | 0 |  | 0
1435233102.2 |  | 100 | 179.0088 | 0.0002095422 | 0 | 3 | 0.9954213 | 0 | [13 empty] | 32 | 1 | 4 | 0.4200897 | 0 | 0 |  | 0
1435233116.1 |  | 100 | 179.4757 | 0.0002092126 | 0 | 3 | 0.9953437 | 0 | [13 empty] | 32 | 1 | 4 | 0.4283905 | 0 | 0 |  | 0
1435233129.9 |  | 100 | 179.9419 | 0.0002088612 | 0 | 3 | 0.9953457 | 0 | [13 empty] | 32 | 1 | 4 | 0.3690033 | 0 | 0 |  | 0
1435233143.6 |  | 100 | 180.4229 | 0.0002084824 | 0 | 3 | 0.9953876 | 0 | [13 empty] | 32 | 1 | 4 | 0.3955994 | 0 | 0 |  | 0
1435233157.6 |  | 100 | 180.8288 | 0.000208126 | 0 | 3 | 0.9954724 | 0 | [13 empty] | 32 | 1 | 4 | 0.4533081 | 0 | 0 |  | 0
1435233171.7 |  | 100 | 181.3361 | 0.0002078134 | 0 | 3 | 0.9954622 | 0 | [13 empty] | 32 | 1 | 4 | 0.4120026 | 0 | 0 |  | 0
1435233186.5 |  | 100 | 181.7866 | 0.0002074048 | 0 | 3 | 0.9953605 | 0 | [13 empty] | 32 | 1 | 4 | 0.376297 | 0 | 0 |  | 0
1435233200.2 |  | 100 | 182.2834 | 0.0002070583 | 0 | 3 | 0.9954149 | 0 | [13 empty] | 32 | 1 | 4 | 0.4286957 | 0 | 0 |  | 0
1435233214.1 |  | 100 | 182.7356 | 0.0002067544 | 0 | 3 | 0.9955127 | 0 | [13 empty] | 32 | 1 | 4 | 0.3869934 | 0 | 0 |  | 0
1435233228.1 |  | 100 | 183.1932 | 0.0002063772 | 0 | 3 | 0.9955338 | 0 | [13 empty] | 32 | 1 | 4 | 0.42659 | 0 | 0 |  | 0
1435233242.4 |  | 100 | 183.6526 | 0.000206036 | 0 | 3 | 0.995557 | 0 | [13 empty] | 32 | 1 | 4 | 0.3262939 | 0 | 0 |  | 0
1435233256.0 |  | 100 | 184.1145 | 0.0002057199 | 0 | 3 | 0.9955481 | 0 | [13 empty] | 32 | 1 | 4 | 0.3921967 | 0 | 0 |  | 0
1435233269.7 |  | 100 | 184.6044 | 0.0002053923 | 0 | 3 | 0.9955762 | 0 | [13 empty] | 32 | 1 | 4 | 0.420105 | 0 | 0 |  | 0
1435233284.2 |  | 100 | 185.0612 | 0.0002050833 | 0 | 3 | 0.9955999 | 0 | [13 empty] | 32 | 1 | 4 | 0.4286041 | 0 | 0 |  | 0
1435233297.6 |  | 100 | 185.4745 | 0.0002047403 | 0 | 3 | 0.9955716 | 0 | [13 empty] | 32 | 1 | 4 | 0.4371033 | 0 | 0 |  | 0
1435233311.8 |  | 100 | 185.988 | 0.0002043934 | 0 | 3 | 0.9955642 | 0 | [13 empty] | 32 | 1 | 4 | 0.4721985 | 0 | 0 |  | 0
1435233325.7 |  | 100 | 186.4514 | 0.0002040676 | 0 | 3 | 0.9955254 | 0 | [13 empty] | 32 | 1 | 4 | 0.4151917 | 0 | 0 |  | 0
1435233338.8 |  | 100 | 186.9038 | 0.0002037683 | 0 | 3 | 0.995596 | 0 | [13 empty] | 32 | 1 | 4 | 0.4105072 | 0 | 0 |  | 0
1435233353.1 |  | 100 | 187.3817 | 0.0002033884 | 0 | 3 | 0.9955162 | 0 | [13 empty] | 32 | 1 | 4 | 0.4391022 | 0 | 0 |  | 0
1435233367.3 |  | 100 | 187.8018 | 0.0002030549 | 0 | 3 | 0.9955503 | 0 | [13 empty] | 32 | 1 | 4 | 0.3609009 | 0 | 0 |  | 0
1435233381.4 |  | 100 | 188.3246 | 0.0002027293 | 0 | 3 | 0.995695 | 0 | [13 empty] | 32 | 1 | 4 | 0.4299927 | 0 | 0 |  | 0
1435233395.3 |  | 100 | 188.7556 | 0.0002023987 | 0 | 3 | 0.9955827 | 0 | [13 empty] | 32 | 1 | 4 | 0.364502 | 0 | 0 |  | 0
1435233428.9 |  | 100 | 189.9133 | 0.0002015964 | 0 | 3 | 0.9952686 | 0 | [13 empty] | 32 | 1 | 4 | 0.4440002 | 0 | 0 |  | 0
1435233442.6 |  | 100 | 190.3891 | 0.0002013116 | 0 | 3 | 0.9955453 | 0 | [13 empty] | 32 | 1 | 4 | 0.3843994 | 0 | 0 |  | 0
1435233456.2 |  | 100 | 190.8363 | 0.0002009774 | 0 | 3 | 0.9955245 | 0 | [13 empty] | 32 | 1 | 4 | 0.3999939 | 0 | 0 |  | 0
1435233470.4 |  | 100 | 191.282 | 0.0002006275 | 0 | 3 | 0.9955347 | 0 | [13 empty] | 32 | 1 | 4 | 0.4225006 | 0 | 0 |  | 0
1435233484.3 |  | 100 | 191.7613 | 0.0002002989 | 0 | 3 | 0.9954885 | 0 | [13 empty] | 32 | 1 | 4 | 0.4384918 | 0 | 0 |  | 0
1435233498.4 |  | 100 | 192.1866 | 0.0001999539 | 0 | 3 | 0.9954341 | 0 | [13 empty] | 32 | 1 | 4 | 0.3704987 | 0 | 0 |  | 0
1435233512.0 |  | 100 | 192.7019 | 0.0001996178 | 0 | 3 | 0.9956342 | 0 | [13 empty] | 32 | 1 | 4 | 0.4216003 | 0 | 0 |  | 0
1435233526.0 |  | 100 | 193.1492 | 0.0001993293 | 0 | 3 | 0.995534 | 0 | [13 empty] | 32 | 1 | 4 | 0.4588013 | 0 | 0 |  | 0
1435233540.6 |  | 100 | 193.602 | 0.0001990165 | 0 | 3 | 0.9955158 | 0 | [13 empty] | 32 | 1 | 4 | 0.4467926 | 0 | 0 |  | 0
1435233553.8 |  | 100 | 194.0782 | 0.000198624 | 0 | 3 | 0.9956288 | 0 | [13 empty] | 32 | 1 | 4 | 0.3919067 | 0 | 0 |  | 0
1435233567.8 |  | 100 | 194.5282 | 0.0001983602 | 0 | 3 | 0.9955145 | 0 | [13 empty] | 32 | 1 | 4 | 0.4653015 | 0 | 0 |  | 0
1435233581.3 |  | 100 | 194.9586 | 0.000198003 | 0 | 3 | 0.9955065 | 0 | [13 empty] | 32 | 1 | 4 | 0.395401 | 0 | 0 |  | 0
1435233595.7 |  | 100 | 195.4054 | 0.00019771 | 0 | 3 | 0.9955487 | 0 | [13 empty] | 32 | 1 | 4 | 0.4694061 | 0 | 0 |  | 0
1435233609.5 |  | 100 | 195.8686 | 0.00019739 | 0 | 3 | 0.9955462 | 0 | [13 empty] | 32 | 1 | 4 | 0.4134979 | 0 | 0 |  | 0
1435233623.2 |  | 100 | 196.3813 | 0.0001970573 | 0 | 3 | 0.9956723 | 0 | [13 empty] | 32 | 1 | 4 | 0.4228973 | 0 | 0 |  | 0
1435233636.9 |  | 100 | 196.871 | 0.0001967186 | 0 | 3 | 0.9955301 | 0 | [13 empty] | 32 | 1 | 4 | 0.3956909 | 0 | 0 |  | 0
1435233650.5 |  | 100 | 197.3154 | 0.0001964061 | 0 | 3 | 0.9956499 | 0 | [13 empty] | 32 | 1 | 4 | 0.3753052 | 0 | 0 |  | 0
1435233664.9 |  | 100 | 197.7432 | 0.0001961114 | 0 | 3 | 0.9956442 | 0 | [13 empty] | 32 | 1 | 4 | 0.4951935 | 0 | 0 |  | 0
1435233679.0 |  | 100 | 198.2618 | 0.0001957888 | 0 | 3 | 0.9955813 | 0 | [13 empty] | 32 | 1 | 4 | 0.4383087 | 0 | 0 |  | 0
1435233692.7 |  | 100 | 198.6862 | 0.0001955299 | 0 | 3 | 0.9956443 | 0 | [13 empty] | 32 | 1 | 4 | 0.4102936 | 0 | 0 |  | 0
1435233708.3 |  | 100 | 199.1909 | 0.0001951405 | 0 | 3 | 0.9956144 | 0 | [13 empty] | 32 | 1 | 4 | 0.3748016 | 0 | 0 |  | 0
1435233721.8 |  | 100 | 199.6907 | 0.0001948833 | 0 | 3 | 0.9955711 | 0 | [13 empty] | 32 | 1 | 4 | 0.384201 | 0 | 0 |  | 0
1435233738.6 |  | 100 | 200.1891 | 0.0001944717 | 0 | 3 | 0.9954879 | 0 | [13 empty] | 32 | 1 | 4 | 0.3255005 | 0 | 0 |  | 0
1435233752.6 |  | 100 | 200.7166 | 0.0001941862 | 0 | 3 | 0.9957457 | 0 | [13 empty] | 32 | 1 | 4 | 0.3804016 | 0 | 0 |  | 0
1435233768.6 |  | 100 | 201.2468 | 0.0001938427 | 0 | 3 | 0.9955834 | 0 | [13 empty] | 32 | 1 | 4 | 0.3748016 | 0 | 0 |  | 0
1435233782.5 |  | 100 | 201.6837 | 0.0001935448 | 0 | 3 | 0.9956798 | 0 | [13 empty] | 32 | 1 | 4 | 0.4071045 | 0 | 0 |  | 0
1435233797.0 |  | 100 | 202.188 | 0.0001932426 | 0 | 3 | 0.995739 | 0 | [13 empty] | 32 | 1 | 4 | 0.3704987 | 0 | 0 |  | 0
1435233811.5 |  | 100 | 202.6367 | 0.0001929271 | 0 | 3 | 0.9955412 | 0 | [13 empty] | 32 | 1 | 4 | 0.4341125 | 0 | 0 |  | 0
1435233827.7 |  | 100 | 203.2003 | 0.0001926133 | 0 | 3 | 0.9955665 | 0 | [13 empty] | 32 | 1 | 4 | 0.3820038 | 0 | 0 |  | 0
1435233842.1 |  | 100 | 203.6376 | 0.0001922568 | 0 | 3 | 0.9956356 | 0 | [13 empty] | 32 | 1 | 4 | 0.3364868 | 0 | 0 |  | 0
1435233858.0 |  | 100 | 204.2146 | 0.0001919256 | 0 | 3 | 0.9955936 | 0 | [13 empty] | 32 | 1 | 4 | 0.4093018 | 0 | 0 |  | 0
1435233872.1 |  | 100 | 204.6602 | 0.0001916134 | 0 | 3 | 0.9955038 | 0 | [13 empty] | 32 | 1 | 4 | 0.4188995 | 0 | 0 |  | 0
1435233887.7 |  | 100 | 205.207 | 0.0001913167 | 0 | 3 | 0.9955573 | 0 | [13 empty] | 32 | 1 | 4 | 0.405304 | 0 | 0 |  | 0
1435233901.5 |  | 100 | 205.653 | 0.0001909552 | 0 | 3 | 0.9956304 | 0 | [13 empty] | 32 | 1 | 4 | 0.5027008 | 0 | 0 |  | 0
1435233918.2 |  | 100 | 206.2133 | 0.0001906386 | 0 | 3 | 0.995398 | 0 | [13 empty] | 32 | 1 | 4 | 0.4096069 | 0 | 0 |  | 0
1435233932.4 |  | 100 | 206.6478 | 0.0001903226 | 0 | 3 | 0.9956326 | 0 | [13 empty] | 32 | 1 | 4 | 0.4916077 | 0 | 0 |  | 0
1435233948.3 |  | 100 | 207.2174 | 0.0001899867 | 0 | 3 | 0.995488 | 0 | [13 empty] | 32 | 1 | 4 | 0.4051971 | 0 | 0 |  | 0
1435233962.1 |  | 100 | 207.656 | 0.0001897229 | 0 | 3 | 0.9955372 | 0 | [13 empty] | 32 | 1 | 4 | 0.5045013 | 0 | 0 |  | 0
1435233979.2 |  | 100 | 208.2109 | 0.0001893313 | 0 | 3 | 0.9955202 | 0 | [13 empty] | 32 | 1 | 4 | 0.4091949 | 0 | 0 |  | 0
1435233993.5 |  | 100 | 208.6824 | 0.0001890599 | 0 | 3 | 0.9955668 | 0 | [13 empty] | 32 | 1 | 4 | 0.3206024 | 0 | 0 |  | 0
1435234027.3 |  | 100 | 209.8524 | 0.000188325 | 0 | 3 | 0.9954038 | 0 | [13 empty] | 32 | 1 | 4 | 0.3824921 | 0 | 0 |  | 0
1435234041.5 |  | 100 | 210.3192 | 0.0001880039 | 0 | 3 | 0.9955022 | 0 | [13 empty] | 32 | 1 | 4 | 0.4676971 | 0 | 0 |  | 0
1435234055.8 |  | 100 | 210.7836 | 0.0001876762 | 0 | 3 | 0.9954826 | 0 | [13 empty] | 32 | 1 | 4 | 0.377594 | 0 | 0 |  | 0
1435234069.2 |  | 100 | 211.28 | 0.0001874122 | 0 | 3 | 0.995586 | 0 | [13 empty] | 32 | 1 | 4 | 0.4804993 | 0 | 0 |  | 0
1435234083.2 |  | 100 | 211.7446 | 0.0001871319 | 0 | 3 | 0.9956502 | 0 | [13 empty] | 32 | 1 | 4 | 0.3980103 | 0 | 0 |  | 0
1435234097.1 |  | 100 | 212.1944 | 0.0001867677 | 0 | 3 | 0.9955815 | 0 | [13 empty] | 32 | 1 | 4 | 0.4508057 | 0 | 0 |  | 0
1435234111.0 |  | 100 | 212.6718 | 0.0001865235 | 0 | 3 | 0.995496 | 0 | [13 empty] | 32 | 1 | 4 | 0.4527893 | 0 | 0 |  | 0
1435234125.3 |  | 100 | 213.0997 | 0.0001862282 | 0 | 3 | 0.9955994 | 0 | [13 empty] | 32 | 1 | 4 | 0.3688965 | 0 | 0 |  | 0
1435234138.9 |  | 100 | 213.59 | 0.0001859192 | 0 | 3 | 0.9957365 | 0 | [13 empty] | 32 | 1 | 4 | 0.3879089 | 0 | 0 |  | 0
1435234152.2 |  | 100 | 214.0175 | 0.0001856871 | 0 | 3 | 0.9955606 | 0 | [13 empty] | 32 | 1 | 4 | 0.3289032 | 0 | 0 |  | 0
1435234166.4 |  | 100 | 214.5033 | 0.000185359 | 0 | 3 | 0.9956174 | 0 | [13 empty] | 32 | 1 | 4 | 0.3999023 | 0 | 0 |  | 0
1435234180.7 |  | 100 | 215 | 0.0001850851 | 0 | 3 | 0.9956788 | 0 | [13 empty] | 32 | 1 | 4 | 0.4367981 | 0 | 0 |  | 0
1435234194.3 |  | 100 | 215.4069 | 0.0001848399 | 0 | 3 | 0.9956345 | 0 | [13 empty] | 32 | 1 | 4 | 0.2893982 | 0 | 0 |  | 0
1435234208.7 |  | 100 | 215.8815 | 0.0001845637 | 0 | 3 | 0.9955546 | 0 | [13 empty] | 32 | 1 | 4 | 0.3612061 | 0 | 0 |  | 0
1435234222.7 |  | 100 | 216.3849 | 0.000184213 | 0 | 3 | 0.9956228 | 0 | [13 empty] | 32 | 1 | 4 | 0.4337006 | 0 | 0 |  | 0
1435234236.8 |  | 100 | 216.8727 | 0.0001840068 | 0 | 3 | 0.9956008 | 0 | [13 empty] | 32 | 1 | 4 | 0.4001007 | 0 | 0 |  | 0
1435234250.2 |  | 100 | 217.2423 | 0.0001837225 | 0 | 3 | 0.9957262 | 0 | [13 empty] | 32 | 1 | 4 | 0.3390045 | 0 | 0 |  | 0
1435234263.9 |  | 100 | 217.7431 | 0.0001834429 | 0 | 3 | 0.9956727 | 0 | [13 empty] | 32 | 1 | 4 | 0.3764038 | 0 | 0 |  | 0
1435234279.0 |  | 100 | 218.2417 | 0.000183162 | 0 | 3 | 0.9957437 | 0 | [13 empty] | 32 | 1 | 4 | 0.3152008 | 0 | 0 |  | 0
1435234293.1 |  | 100 | 218.7111 | 0.0001829196 | 0 | 3 | 0.9956638 | 0 | [13 empty] | 32 | 1 | 4 | 0.3708038 | 0 | 0 |  | 0
1435234307.6 |  | 100 | 219.2142 | 0.000182605 | 0 | 3 | 0.9955958 | 0 | [13 empty] | 32 | 1 | 4 | 0.4180908 | 0 | 0 |  | 0
1435234322.2 |  | 100 | 219.6696 | 0.0001823306 | 0 | 3 | 0.9957451 | 0 | [13 empty] | 32 | 1 | 4 | 0.4379883 | 0 | 0 |  | 0
1435234338.0 |  | 100 | 220.2277 | 0.0001820084 | 0 | 3 | 0.9955814 | 0 | [13 empty] | 32 | 1 | 4 | 0.3668976 | 0 | 0 |  | 0
1435234351.7 |  | 100 | 220.6644 | 0.0001817761 | 0 | 3 | 0.995773 | 0 | [13 empty] | 32 | 1 | 4 | 0.4328918 | 0 | 0 |  | 0
1435234368.8 |  | 100 | 221.2507 | 0.0001814196 | 0 | 3 | 0.9955576 | 0 | [13 empty] | 32 | 1 | 4 | 0.4259949 | 0 | 0 |  | 0
1435234382.9 |  | 100 | 221.7007 | 0.0001811528 | 0 | 3 | 0.9955974 | 0 | [13 empty] | 32 | 1 | 4 | 0.3999023 | 0 | 0 |  | 0
1435234398.4 |  | 100 | 222.2273 | 0.0001808457 | 0 | 3 | 0.9955134 | 0 | [13 empty] | 32 | 1 | 4 | 0.3549957 | 0 | 0 |  | 0
1435234412.5 |  | 100 | 222.7142 | 0.0001805843 | 0 | 3 | 0.9955861 | 0 | [13 empty] | 32 | 1 | 4 | 0.4129028 | 0 | 0 |  | 0
1435234428.1 |  | 100 | 223.2128 | 0.0001802769 | 0 | 3 | 0.9954724 | 0 | [13 empty] | 32 | 1 | 4 | 0.4147949 | 0 | 0 |  | 0
1435234442.6 |  | 100 | 223.7089 | 0.0001800445 | 0 | 3 | 0.9954746 | 0 | [13 empty] | 32 | 1 | 4 | 0.4073029 | 0 | 0 |  | 0
1435234458.1 |  | 100 | 224.1929 | 0.000179701 | 0 | 3 | 0.9955238 | 0 | [13 empty] | 32 | 1 | 4 | 0.3710022 | 0 | 0 |  | 0
1435234471.7 |  | 100 | 224.6553 | 0.0001794276 | 0 | 3 | 0.9955387 | 0 | [13 empty] | 32 | 1 | 4 | 0.5157928 | 0 | 0 |  | 0
1435234488.2 |  | 100 | 225.2491 | 0.0001790925 | 0 | 3 | 0.9953443 | 0 | [13 empty] | 32 | 1 | 4 | 0.4225006 | 0 | 0 |  | 0
1435234502.6 |  | 100 | 225.6917 | 0.0001789021 | 0 | 3 | 0.9955935 | 0 | [13 empty] | 32 | 1 | 4 | 0.4434967 | 0 | 0 |  | 0
1435234518.1 |  | 100 | 226.2378 | 0.0001785354 | 0 | 3 | 0.9954528 | 0 | [13 empty] | 32 | 1 | 4 | 0.4359894 | 0 | 0 |  | 0
1435234532.4 |  | 100 | 226.6746 | 0.000178308 | 0 | 3 | 0.9956082 | 0 | [13 empty] | 32 | 1 | 4 | 0.3599091 | 0 | 0 |  | 0
1435234548.3 |  | 100 | 227.2256 | 0.0001780138 | 0 | 3 | 0.995609 | 0 | [13 empty] | 32 | 1 | 4 | 0.4105072 | 0 | 0 |  | 0
1435234562.0 |  | 100 | 227.6811 | 0.0001777049 | 0 | 3 | 0.9954948 | 0 | [13 empty] | 32 | 1 | 4 | 0.4221039 | 0 | 0 |  | 0
1435234579.6 |  | 100 | 228.2469 | 0.0001773889 | 0 | 3 | 0.9954104 | 0 | [13 empty] | 32 | 1 | 4 | 0.4735107 | 0 | 0 |  | 0
1435234593.9 |  | 100 | 228.766 | 0.0001771371 | 0 | 3 | 0.9956085 | 0 | [13 empty] | 32 | 1 | 4 | 0.4062958 | 0 | 0 |  | 0
1435234609.5 |  | 100 | 229.2676 | 0.0001768551 | 0 | 3 | 0.9956492 | 0 | [13 empty] | 32 | 1 | 4 | 0.4380035 | 0 | 0 |  | 0
1435234624.1 |  | 100 | 229.6914 | 0.0001765722 | 0 | 3 | 0.9956976 | 0 | [13 empty] | 32 | 1 | 4 | 0.3697968 | 0 | 0 |  | 0
1435234657.2 |  | 100 | 230.8211 | 0.0001759564 | 0 | 3 | 0.9956084 | 0 | [13 empty] | 32 | 1 | 4 | 0.3834991 | 0 | 0 |  | 0
1435234670.8 |  | 100 | 231.3421 | 0.0001757562 | 0 | 3 | 0.9954478 | 0 | [13 empty] | 32 | 1 | 4 | 0.4562073 | 0 | 0 |  | 0
1435234685.1 |  | 100 | 231.7484 | 0.000175478 | 0 | 3 | 0.9955419 | 0 | [13 empty] | 32 | 1 | 4 | 0.5189056 | 0 | 0 |  | 0
1435234698.5 |  | 100 | 232.1969 | 0.0001752019 | 0 | 3 | 0.9956349 | 0 | [13 empty] | 32 | 1 | 4 | 0.4393005 | 0 | 0 |  | 0
1435234712.5 |  | 100 | 232.6627 | 0.00017497 | 0 | 3 | 0.9957553 | 0 | [13 empty] | 32 | 1 | 4 | 0.4308014 | 0 | 0 |  | 0
1435234726.2 |  | 100 | 233.0732 | 0.0001747148 | 0 | 3 | 0.9957234 | 0 | [13 empty] | 32 | 1 | 4 | 0.2875977 | 0 | 0 |  | 0
1435234740.9 |  | 100 | 233.5839 | 0.0001743704 | 0 | 3 | 0.9954394 | 0 | [13 empty] | 32 | 1 | 4 | 0.4861908 | 0 | 0 |  | 0
1435234754.7 |  | 100 | 234.1334 | 0.0001742096 | 0 | 3 | 0.9956799 | 0 | [13 empty] | 32 | 1 | 4 | 0.3639069 | 0 | 0 |  | 0
1435234768.9 |  | 100 | 234.5448 | 0.0001739246 | 0 | 3 | 0.9955819 | 0 | [13 empty] | 32 | 1 | 4 | 0.521698 | 0 | 0 |  | 0
1435234783.1 |  | 100 | 235.0204 | 0.0001737404 | 0 | 3 | 0.9958086 | 0 | [13 empty] | 32 | 1 | 4 | 0.3876953 | 0 | 0 |  | 0
1435234796.7 |  | 100 | 235.493 | 0.0001734538 | 0 | 3 | 0.9957586 | 0 | [13 empty] | 32 | 1 | 4 | 0.3893127 | 0 | 0 |  | 0
1435234810.6 |  | 100 | 235.9835 | 0.0001732007 | 0 | 3 | 0.9958719 | 0 | [13 empty] | 32 | 1 | 4 | 0.507309 | 0 | 0 |  | 0
1435234824.2 |  | 100 | 236.4918 | 0.0001729084 | 0 | 3 | 0.9957039 | 0 | [13 empty] | 32 | 1 | 4 | 0.4033966 | 0 | 0 |  | 0
1435234838.4 |  | 100 | 236.9119 | 0.0001726874 | 0 | 3 | 0.9958 | 0 | [13 empty] | 32 | 1 | 4 | 0.4156036 | 0 | 0 |  | 0
1435234852.9 |  | 100 | 237.3229 | 0.0001724374 | 0 | 3 | 0.9956037 | 0 | [13 empty] | 32 | 1 | 4 | 0.4278107 | 0 | 0 |  | 0
1435234866.5 |  | 100 | 237.8161 | 0.0001721728 | 0 | 3 | 0.9956845 | 0 | [13 empty] | 32 | 1 | 4 | 0.5155945 | 0 | 0 |  | 0
1435234880.5 |  | 100 | 238.3273 | 0.0001719308 | 0 | 3 | 0.9955606 | 0 | [13 empty] | 32 | 1 | 4 | 0.399292 | 0 | 0 |  | 0
1435234894.4 |  | 100 | 238.7815 | 0.0001716877 | 0 | 3 | 0.9957442 | 0 | [13 empty] | 32 | 1 | 4 | 0.4441986 | 0 | 0 |  | 0
1435234907.6 |  | 100 | 239.1665 | 0.0001714734 | 0 | 3 | 0.9955151 | 0 | [13 empty] | 32 | 1 | 4 | 0.2391052 | 0 | 0 |  | 0
1435234921.6 |  | 100 | 239.7224 | 0.000171249 | 0 | 3 | 0.9955949 | 0 | [13 empty] | 32 | 1 | 4 | 0.4369049 | 0 | 0 |  | 0
1435234937.6 |  | 100 | 240.1876 | 0.0001709077 | 0 | 3 | 0.9955941 | 0 | [13 empty] | 32 | 1 | 4 | 0.4058075 | 0 | 0 |  | 0
1435234951.2 |  | 100 | 240.6436 | 0.0001706884 | 0 | 3 | 0.9955614 | 0 | [13 empty] | 32 | 1 | 4 | 0.3522949 | 0 | 0 |  | 0
1435234968.4 |  | 100 | 241.2454 | 0.0001703844 | 0 | 3 | 0.9954038 | 0 | [13 empty] | 32 | 1 | 4 | 0.4095917 | 0 | 0 |  | 0
1435234982.5 |  | 100 | 241.7335 | 0.0001701587 | 0 | 3 | 0.9956428 | 0 | [13 empty] | 32 | 1 | 4 | 0.3889923 | 0 | 0 |  | 0
1435234998.3 |  | 100 | 242.1734 | 0.0001698861 | 0 | 3 | 0.9956772 | 0 | [13 empty] | 32 | 1 | 4 | 0.3348083 | 0 | 0 |  | 0
1435235012.4 |  | 100 | 242.6486 | 0.0001696046 | 0 | 3 | 0.9955395 | 0 | [13 empty] | 32 | 1 | 4 | 0.3249969 | 0 | 0 |  | 0
1435235028.3 |  | 100 | 243.2328 | 0.000169321 | 0 | 3 | 0.9955111 | 0 | [13 empty] | 32 | 1 | 4 | 0.416687 | 0 | 0 |  | 0
1435235042.1 |  | 100 | 243.6729 | 0.0001691085 | 0 | 3 | 0.9956555 | 0 | [13 empty] | 32 | 1 | 4 | 0.4183044 | 0 | 0 |  | 0
1435235058.4 |  | 100 | 244.2564 | 0.0001688069 | 0 | 3 | 0.9954942 | 0 | [13 empty] | 32 | 1 | 4 | 0.3408966 | 0 | 0 |  | 0
1435235072.7 |  | 100 | 244.6263 | 0.0001685879 | 0 | 3 | 0.995666 | 0 | [13 empty] | 32 | 1 | 4 | 0.4673004 | 0 | 0 |  | 0
1435235087.8 |  | 100 | 245.2148 | 0.000168315 | 0 | 3 | 0.9956216 | 0 | [13 empty] | 32 | 1 | 4 | 0.4352112 | 0 | 0 |  | 0
1435235102.3 |  | 100 | 245.6568 | 0.0001680874 | 0 | 3 | 0.9956364 | 0 | [13 empty] | 32 | 1 | 4 | 0.5404053 | 0 | 0 |  | 0
1435235117.3 |  | 100 | 246.2387 | 0.0001677927 | 0 | 3 | 0.9955635 | 0 | [13 empty] | 32 | 1 | 4 | 0.3466034 | 0 | 0 |  | 0
1435235131.1 |  | 100 | 246.6264 | 0.0001676078 | 0 | 3 | 0.9958394 | 0 | [13 empty] | 32 | 1 | 4 | 0.3130035 | 0 | 0 |  | 0
1435235148.0 |  | 100 | 247.1959 | 0.0001673416 | 0 | 3 | 0.9956602 | 0 | [13 empty] | 32 | 1 | 4 | 0.3611908 | 0 | 0 |  | 0
1435235162.7 |  | 100 | 247.6689 | 0.000167068 | 0 | 3 | 0.9956352 | 0 | [13 empty] | 32 | 1 | 4 | 0.5848083 | 0 | 0 |  | 0
1435235178.2 |  | 100 | 248.2139 | 0.0001667973 | 0 | 3 | 0.9957798 | 0 | [13 empty] | 32 | 1 | 4 | 0.3876953 | 0 | 0 |  | 0
1435235192.0 |  | 100 | 248.6908 | 0.0001665799 | 0 | 3 | 0.9958575 | 0 | [13 empty] | 32 | 1 | 4 | 0.4483032 | 0 | 0 |  | 0
1435235208.4 |  | 100 | 249.2524 | 0.0001663181 | 0 | 3 | 0.9958945 | 0 | [13 empty] | 32 | 1 | 4 | 0.4149017 | 0 | 0 |  | 0
1435235222.1 |  | 100 | 249.6978 | 0.0001660495 | 0 | 3 | 0.9959858 | 0 | [13 empty] | 32 | 1 | 4 | 0.4044952 | 0 | 0 |  | 0
1435235255.2 |  | 100 | 250.7855 | 0.0001655916 | 0 | 3 | 0.9956728 | 0 | [13 empty] | 32 | 1 | 4 | 0.3842926 | 0 | 0 |  | 0
1435235268.9 |  | 100 | 251.2667 | 0.0001653974 | 0 | 3 | 0.9960706 | 0 | [13 empty] | 32 | 1 | 4 | 0.3856964 | 0 | 0 |  | 0
1435235282.5 |  | 100 | 251.6046 | 0.00016518 | 0 | 3 | 0.996013 | 0 | [13 empty] | 32 | 1 | 4 | 0.3143005 | 0 | 0 |  | 0
1435235296.5 |  | 100 | 252.1742 | 0.00016492 | 0 | 3 | 0.9959902 | 0 | [13 empty] | 32 | 1 | 4 | 0.3643951 | 0 | 0 |  | 0
1435235311.1 |  | 100 | 252.6673 | 0.000164735 | 0 | 3 | 0.9961208 | 0 | [13 empty] | 32 | 1 | 4 | 0.4512939 | 0 | 0 |  | 0
1435235325.2 |  | 100 | 253.1376 | 0.0001644395 | 0 | 3 | 0.9958562 | 0 | [13 empty] | 32 | 1 | 4 | 0.4162903 | 0 | 0 |  | 0
1435235338.9 |  | 100 | 253.573 | 0.0001642857 | 0 | 3 | 0.9957789 | 0 | [13 empty] | 32 | 1 | 4 | 0.3071899 | 0 | 0 |  | 0
1435235353.2 |  | 100 | 254.0595 | 0.0001640002 | 0 | 3 | 0.9958504 | 0 | [13 empty] | 32 | 1 | 4 | 0.4687958 | 0 | 0 |  | 0
1435235366.9 |  | 100 | 254.4547 | 0.0001638235 | 0 | 3 | 0.9961759 | 0 | [13 empty] | 32 | 1 | 4 | 0.2971039 | 0 | 0 |  | 0
1435235380.9 |  | 100 | 254.9384 | 0.000163604 | 0 | 3 | 0.9959282 | 0 | [13 empty] | 32 | 1 | 4 | 0.2982941 | 0 | 0 |  | 0
1435235394.8 |  | 100 | 255.4865 | 0.00016338 | 0 | 3 | 0.9958845 | 0 | [13 empty] | 32 | 1 | 4 | 0.4243927 | 0 | 0 |  | 0
1435235409.4 |  | 100 | 255.9431 | 0.0001631693 | 0 | 3 | 0.9958805 | 0 | [13 empty] | 32 | 1 | 4 | 0.4887085 | 0 | 0 |  | 0
1435235424.0 |  | 100 | 256.4263 | 0.0001628845 | 0 | 3 | 0.9959729 | 0 | [13 empty] | 32 | 1 | 4 | 0.3772888 | 0 | 0 |  | 0
1435235438.6 |  | 100 | 256.9305 | 0.0001626474 | 0 | 3 | 0.9959772 | 0 | [13 empty] | 32 | 1 | 4 | 0.5053101 | 0 | 0 |  | 0
1435235452.4 |  | 100 | 257.3353 | 0.0001624529 | 0 | 3 | 0.995818 | 0 | [13 empty] | 32 | 1 | 4 | 0.3547058 | 0 | 0 |  | 0
1435235466.7 |  | 100 | 257.7988 | 0.0001622299 | 0 | 3 | 0.9959536 | 0 | [13 empty] | 32 | 1 | 4 | 0.5214233 | 0 | 0 |  | 0
1435235480.7 |  | 100 | 258.2958 | 0.0001619737 | 0 | 3 | 0.9959971 | 0 | [13 empty] | 32 | 1 | 4 | 0.446991 | 0 | 0 |  | 0
1435235494.9 |  | 100 | 258.8077 | 0.0001617331 | 0 | 3 | 0.995894 | 0 | [13 empty] | 32 | 1 | 4 | 0.5256958 | 0 | 0 |  | 0
1435235508.9 |  | 100 | 259.2894 | 0.0001615223 | 0 | 3 | 0.9958083 | 0 | [13 empty] | 32 | 1 | 4 | 0.3862 | 0 | 0 |  | 0
1435235522.3 |  | 100 | 259.6568 | 0.0001613397 | 0 | 3 | 0.9960448 | 0 | [13 empty] | 32 | 1 | 4 | 0.2969971 | 0 | 0 |  | 0
1435235537.7 |  | 100 | 260.2263 | 0.000161077 | 0 | 3 | 0.9959385 | 0 | [13 empty] | 32 | 1 | 4 | 0.3243103 | 0 | 0 |  | 0
1435235551.0 |  | 100 | 260.7006 | 0.0001609152 | 0 | 3 | 0.9961011 | 0 | [13 empty] | 32 | 1 | 4 | 0.3905945 | 0 | 0 |  | 0
1435235567.9 |  | 100 | 261.2355 | 0.0001605932 | 0 | 3 | 0.996141 | 0 | [13 empty] | 32 | 1 | 4 | 0.3398743 | 0 | 0 |  | 0
1435235582.1 |  | 100 | 261.7466 | 0.000160444 | 0 | 3 | 0.9960857 | 0 | [13 empty] | 32 | 1 | 4 | 0.4463806 | 0 | 0 |  | 0
1435235598.6 |  | 100 | 262.2465 | 0.0001601571 | 0 | 3 | 0.9960665 | 0 | [13 empty] | 32 | 1 | 4 | 0.368988 | 0 | 0 |  | 0
1435235612.9 |  | 100 | 262.6194 | 0.0001599532 | 0 | 3 | 0.9962525 | 0 | [13 empty] | 32 | 1 | 4 | 0.3768921 | 0 | 0 |  | 0
1435235632.4 |  | 100 | 263.2566 | 0.0001596754 | 0 | 3 | 0.9960793 | 0 | [13 empty] | 32 | 1 | 4 | 0.3805847 | 0 | 0 |  | 0
1435235646.7 |  | 100 | 263.7704 | 0.0001594707 | 0 | 3 | 0.996048 | 0 | [13 empty] | 32 | 1 | 4 | 0.5004883 | 0 | 0 |  | 0
1435235660.3 |  | 100 | 264.245 | 0.0001592202 | 0 | 3 | 0.9963862 | 0 | [13 empty] | 32 | 1 | 4 | 0.4219971 | 0 | 0 |  | 0
1435235674.4 |  | 100 | 264.6981 | 0.0001590279 | 0 | 3 | 0.9961624 | 0 | [13 empty] | 32 | 1 | 4 | 0.4841003 | 0 | 0 |  | 0
1435235688.8 |  | 100 | 265.2371 | 0.0001588403 | 0 | 3 | 0.9962004 | 0 | [13 empty] | 32 | 1 | 4 | 0.4457092 | 0 | 0 |  | 0
1435235702.4 |  | 100 | 265.6259 | 0.0001585744 | 0 | 3 | 0.9962038 | 0 | [13 empty] | 32 | 1 | 4 | 0.480896 | 0 | 0 |  | 0
1435235718.7 |  | 100 | 266.2268 | 0.0001583911 | 0 | 3 | 0.996164 | 0 | [13 empty] | 32 | 1 | 4 | 0.4083862 | 0 | 0 |  | 0
1435235732.7 |  | 100 | 266.711 | 0.0001581508 | 0 | 3 | 0.99629 | 0 | [13 empty] | 32 | 1 | 4 | 0.4509888 | 0 | 0 |  | 0
1435235748.7 |  | 100 | 267.2623 | 0.0001578985 | 0 | 3 | 0.9961712 | 0 | [13 empty] | 32 | 1 | 4 | 0.4597778 | 0 | 0 |  | 0
1435235761.8 |  | 100 | 267.6885 | 0.0001577224 | 0 | 3 | 0.9962262 | 0 | [13 empty] | 32 | 1 | 4 | 0.3926086 | 0 | 0 |  | 0
1435235777.8 |  | 100 | 268.2545 | 0.0001574713 | 0 | 3 | 0.9960578 | 0 | [13 empty] | 32 | 1 | 4 | 0.4358215 | 0 | 0 |  | 0
1435235792.3 |  | 100 | 268.7361 | 0.000157353 | 0 | 3 | 0.9961404 | 0 | [13 empty] | 32 | 1 | 4 | 0.416687 | 0 | 0 |  | 0
1435235808.0 |  | 100 | 269.2371 | 0.0001569848 | 0 | 3 | 0.9961424 | 0 | [13 empty] | 32 | 1 | 4 | 0.3207092 | 0 | 0 |  | 0
1435235822.1 |  | 100 | 269.6981 | 0.0001568372 | 0 | 3 | 0.9962025 | 0 | [13 empty] | 32 | 1 | 4 | 0.4338074 | 0 | 0 |  | 0
1435235855.8 |  | 100 | 270.819 | 0.0001563576 | 0 | 3 | 0.9959784 | 0 | [13 empty] | 32 | 1 | 4 | 0.3881836 | 0 | 0 |  | 0
1435235870.0 |  | 100 | 271.2928 | 0.000156209 | 0 | 3 | 0.9962051 | 0 | [13 empty] | 32 | 1 | 4 | 0.4039001 | 0 | 0 |  | 0
1435235883.2 |  | 100 | 271.7863 | 0.0001560042 | 0 | 3 | 0.9960353 | 0 | [13 empty] | 32 | 1 | 4 | 0.3699036 | 0 | 0 |  | 0
1435235897.2 |  | 100 | 272.2101 | 0.0001557993 | 0 | 3 | 0.996133 | 0 | [13 empty] | 32 | 1 | 4 | 0.3782959 | 0 | 0 |  | 0
1435235911.3 |  | 100 | 272.6677 | 0.0001556203 | 0 | 3 | 0.9959887 | 0 | [13 empty] | 32 | 1 | 4 | 0.3938904 | 0 | 0 |  | 0
1435235925.1 |  | 100 | 273.1593 | 0.000155413 | 0 | 3 | 0.9961995 | 0 | [13 empty] | 32 | 1 | 4 | 0.4169922 | 0 | 0 |  | 0
1435235939.6 |  | 100 | 273.595 | 0.0001552027 | 0 | 3 | 0.9960386 | 0 | [13 empty] | 32 | 1 | 4 | 0.4400024 | 0 | 0 |  | 0
1435235953.7 |  | 100 | 274.0539 | 0.0001549789 | 0 | 3 | 0.996078 | 0 | [13 empty] | 32 | 1 | 4 | 0.4777832 | 0 | 0 |  | 0
1435235967.2 |  | 100 | 274.5471 | 0.0001547963 | 0 | 3 | 0.9961113 | 0 | [13 empty] | 32 | 1 | 4 | 0.3487854 | 0 | 0 |  | 0
1435235981.2 |  | 100 | 275.0459 | 0.0001545934 | 0 | 3 | 0.9962273 | 0 | [13 empty] | 32 | 1 | 4 | 0.4011841 | 0 | 0 |  | 0
1435235994.7 |  | 100 | 275.4295 | 0.0001544274 | 0 | 3 | 0.9960778 | 0 | [13 empty] | 32 | 1 | 4 | 0.3366089 | 0 | 0 |  | 0
1435236008.2 |  | 100 | 275.9207 | 0.0001542229 | 0 | 3 | 0.9960716 | 0 | [13 empty] | 32 | 1 | 4 | 0.3965759 | 0 | 0 |  | 0
1435236022.1 |  | 100 | 276.318 | 0.0001540769 | 0 | 3 | 0.9961153 | 0 | [13 empty] | 32 | 1 | 4 | 0.4714966 | 0 | 0 |  | 0
1435236035.2 |  | 100 | 276.8124 | 0.0001538948 | 0 | 3 | 0.9960231 | 0 | [13 empty] | 32 | 1 | 4 | 0.399292 | 0 | 0 |  | 0
1435236049.7 |  | 100 | 277.2532 | 0.0001537244 | 0 | 3 | 0.9960724 | 0 | [13 empty] | 32 | 1 | 4 | 0.2449036 | 0 | 0 |  | 0
1435236063.8 |  | 100 | 277.7328 | 0.0001535018 | 0 | 3 | 0.9960378 | 0 | [13 empty] | 32 | 1 | 4 | 0.4171143 | 0 | 0 |  | 0
1435236078.0 |  | 100 | 278.2626 | 0.0001533445 | 0 | 3 | 0.9958147 | 0 | [13 empty] | 32 | 1 | 4 | 0.3887939 | 0 | 0 |  | 0
1435236091.8 |  | 100 | 278.712 | 0.0001531457 | 0 | 3 | 0.9960348 | 0 | [13 empty] | 32 | 1 | 4 | 0.3301086 | 0 | 0 |  | 0
1435236107.9 |  | 100 | 279.2045 | 0.000152918 | 0 | 3 | 0.996042 | 0 | [13 empty] | 32 | 1 | 4 | 0.3539124 | 0 | 0 |  | 0
1435236121.7 |  | 100 | 279.6306 | 0.0001527392 | 0 | 3 | 0.9960597 | 0 | [13 empty] | 32 | 1 | 4 | 0.3022156 | 0 | 0 |  | 0
1435236138.5 |  | 100 | 280.2291 | 0.0001524972 | 0 | 3 | 0.9959623 | 0 | [13 empty] | 32 | 1 | 4 | 0.4098816 | 0 | 0 |  | 0
1435236152.2 |  | 100 | 280.7006 | 0.0001523361 | 0 | 3 | 0.9960814 | 0 | [13 empty] | 32 | 1 | 4 | 0.5027161 | 0 | 0 |  | 0
1435236167.8 |  | 100 | 281.2386 | 0.0001521456 | 0 | 3 | 0.9960148 | 0 | [13 empty] | 32 | 1 | 4 | 0.3747864 | 0 | 0 |  | 0
1435236181.7 |  | 100 | 281.6906 | 0.0001519984 | 0 | 3 | 0.9961289 | 0 | [13 empty] | 32 | 1 | 4 | 0.3760986 | 0 | 0 |  | 0
1435236197.7 |  | 100 | 282.1943 | 0.0001517775 | 0 | 3 | 0.9960749 | 0 | [13 empty] | 32 | 1 | 4 | 0.3389893 | 0 | 0 |  | 0
1435236211.5 |  | 100 | 282.6729 | 0.0001516008 | 0 | 3 | 0.9959448 | 0 | [13 empty] | 32 | 1 | 4 | 0.4174805 | 0 | 0 |  | 0
1435236229.1 |  | 100 | 283.2502 | 0.000151417 | 0 | 3 | 0.9961006 | 0 | [13 empty] | 32 | 1 | 4 | 0.427124 | 0 | 0 |  | 0
1435236243.2 |  | 100 | 283.6389 | 0.0001512716 | 0 | 3 | 0.9959918 | 0 | [13 empty] | 32 | 1 | 4 | 0.4128113 | 0 | 0 |  | 0
1435236258.1 |  | 100 | 284.2321 | 0.0001510553 | 0 | 3 | 0.9959148 | 0 | [13 empty] | 32 | 1 | 4 | 0.4145813 | 0 | 0 |  | 0
1435236272.1 |  | 100 | 284.6709 | 0.0001508938 | 0 | 3 | 0.9961454 | 0 | [13 empty] | 32 | 1 | 4 | 0.4630127 | 0 | 0 |  | 0
1435236288.4 |  | 100 | 285.2134 | 0.0001506073 | 0 | 3 | 0.9958537 | 0 | [13 empty] | 32 | 1 | 4 | 0.4333191 | 0 | 0 |  | 0
1435236302.0 |  | 100 | 285.6713 | 0.0001505058 | 0 | 3 | 0.9960117 | 0 | [13 empty] | 32 | 1 | 4 | 0.4823914 | 0 | 0 |  | 0
1435236318.8 |  | 100 | 286.2179 | 0.0001503082 | 0 | 3 | 0.9959114 | 0 | [13 empty] | 32 | 1 | 4 | 0.3890076 | 0 | 0 |  | 0
1435236333.4 |  | 100 | 286.7588 | 0.0001501112 | 0 | 3 | 0.995801 | 0 | [13 empty] | 32 | 1 | 4 | 0.438385 | 0 | 0 |  | 0
1435236348.4 |  | 100 | 287.2018 | 0.0001499148 | 0 | 3 | 0.9958327 | 0 | [13 empty] | 32 | 1 | 4 | 0.3838196 | 0 | 0 |  | 0
1435236362.6 |  | 100 | 287.7307 | 0.0001497474 | 0 | 3 | 0.9957293 | 0 | [13 empty] | 32 | 1 | 4 | 0.4656067 | 0 | 0 |  | 0
1435236379.0 |  | 100 | 288.2494 | 0.000149632 | 0 | 3 | 0.9961074 | 0 | [13 empty] | 32 | 1 | 4 | 0.3948059 | 0 | 0 |  | 0
1435236392.6 |  | 100 | 288.6854 | 0.0001493769 | 0 | 3 | 0.9958572 | 0 | [13 empty] | 32 | 1 | 4 | 0.4930725 | 0 | 0 |  | 0
1435236409.6 |  | 100 | 289.2685 | 0.0001491188 | 0 | 3 | 0.9960159 | 0 | [13 empty] | 32 | 1 | 4 | 0.3327942 | 0 | 0 |  | 0
1435236423.4 |  | 100 | 289.6995 | 0.0001489967 | 0 | 3 | 0.9957184 | 0 | [13 empty] | 32 | 1 | 4 | 0.4479065 | 0 | 0 |  | 0
1435236456.6 |  | 100 | 290.8937 | 0.0001485301 | 0 | 3 | 0.9955285 | 0 | [13 empty] | 32 | 1 | 4 | 0.4190063 | 0 | 0 |  | 0
1435236470.0 |  | 100 | 291.2679 | 0.0001484084 | 0 | 3 | 0.9955988 | 0 | [13 empty] | 32 | 1 | 4 | 0.2965088 | 0 | 0 |  | 0
1435236484.0 |  | 100 | 291.7592 | 0.0001482551 | 0 | 3 | 0.9957482 | 0 | [13 empty] | 32 | 1 | 4 | 0.5704041 | 0 | 0 |  | 0
1435236497.8 |  | 100 | 292.2186 | 0.0001480584 | 0 | 3 | 0.9956419 | 0 | [13 empty] | 32 | 1 | 4 | 0.3649902 | 0 | 0 |  | 0
1435236511.7 |  | 100 | 292.6839 | 0.0001479373 | 0 | 3 | 0.9956035 | 0 | [13 empty] | 32 | 1 | 4 | 0.4494019 | 0 | 0 |  | 0
1435236524.9 |  | 100 | 293.1466 | 0.000147731 | 0 | 3 | 0.9959343 | 0 | [13 empty] | 32 | 1 | 4 | 0.459198 | 0 | 0 |  | 0
1435236538.7 |  | 100 | 293.6359 | 0.0001475932 | 0 | 3 | 0.9958299 | 0 | [13 empty] | 32 | 1 | 4 | 0.4190063 | 0 | 0 |  | 0
1435236552.6 |  | 100 | 294.085 | 0.0001475448 | 0 | 3 | 0.9959899 | 0 | [13 empty] | 32 | 1 | 4 | 0.4454956 | 0 | 0 |  | 0
1435236567.1 |  | 100 | 294.5229 | 0.0001472509 | 0 | 3 | 0.9957582 | 0 | [13 empty] | 32 | 1 | 4 | 0.5651245 | 0 | 0 |  | 0
1435236580.7 |  | 100 | 294.9789 | 0.0001470367 | 0 | 3 | 0.9957288 | 0 | [13 empty] | 32 | 1 | 4 | 0.3468018 | 0 | 0 |  | 0
1435236595.2 |  | 100 | 295.4876 | 0.0001468905 | 0 | 3 | 0.9958752 | 0 | [13 empty] | 32 | 1 | 4 | 0.5010071 | 0 | 0 |  | 0
1435236609.5 |  | 100 | 295.9297 | 0.0001467152 | 0 | 3 | 0.9962177 | 0 | [13 empty] | 32 | 1 | 4 | 0.3833008 | 0 | 0 |  | 0
1435236623.2 |  | 100 | 296.4161 | 0.0001466139 | 0 | 3 | 0.996161 | 0 | [13 empty] | 32 | 1 | 4 | 0.3676147 | 0 | 0 |  | 0
1435236636.5 |  | 100 | 296.8914 | 0.0001464359 | 0 | 3 | 0.9959143 | 0 | [13 empty] | 32 | 1 | 4 | 0.4117126 | 0 | 0 |  | 0
1435236650.5 |  | 100 | 297.2947 | 0.0001462562 | 0 | 3 | 0.99597 | 0 | [13 empty] | 32 | 1 | 4 | 0.3262024 | 0 | 0 |  | 0
1435236664.1 |  | 100 | 297.7684 | 0.0001461226 | 0 | 3 | 0.9959026 | 0 | [13 empty] | 32 | 1 | 4 | 0.3799133 | 0 | 0 |  | 0
1435236678.2 |  | 100 | 298.244 | 0.0001459267 | 0 | 3 | 0.9959721 | 0 | [13 empty] | 32 | 1 | 4 | 0.4157104 | 0 | 0 |  | 0
1435236691.8 |  | 100 | 298.6907 | 0.0001458559 | 0 | 3 | 0.99615 | 0 | [13 empty] | 32 | 1 | 4 | 0.4778748 | 0 | 0 |  | 0
1435236707.6 |  | 100 | 299.213 | 0.0001455851 | 0 | 3 | 0.9957979 | 0 | [13 empty] | 32 | 1 | 4 | 0.375 | 0 | 0 |  | 0
1435236720.9 |  | 100 | 299.5929 | 0.0001454544 | 0 | 3 | 0.9960269 | 0 | [13 empty] | 32 | 1 | 4 | 0.3497925 | 0 | 0 |  | 0
1435236974.4 |  | 100 | 299.9957 | 0.0001447563 | 0 | 3 | 0.995665 | 0 | [13 empty] | 32 | 1 | 4 | 0.03512573 | 0 | 0 |  | 0
1435236988.2 |  | 100 | 299.9913 | 0.000144745 | 0 | 3 | 0.9963595 | 0 | [13 empty] | 32 | 1 | 4 | 0.02639771 | 0 | 0 |  | 0

## FC data
[Header]
TITLE | MPMS DC Measurement
BYAPP | MPMS Measurement | 2.1 | Summary
FILEOPENTIME | 1435237491.826000 6/25/2015 | 2:04:51 PM
INFO | APPNAME | MPMS MultiVu Application | Revision 1.60 | Build 081
INFO | NAME | FeBiPbO4
INFO | WEIGHT | 72.01
INFO | AREA | 1
INFO | LENGTH | 1
INFO | SHAPE
INFO | COMMENT | Powder
INFO | SEQUENCE FILE: 100G_ZFC_FC_5_300.seq
INFO | BACKGROUND DATA FILE: | None
STARTUPAXIS | X | 4 | LINEAR | AUTO | 0 | 0
STARTUPAXIS | Y1 | 5 | LINEAR | AUTO | 0 | 0
STARTUPGROUP | Longitudinal
FIELDGROUP | Longitudinal | 1 | 2 | 3 | 4 | 5 | 6 | 7 | 8 | 9 | 15 | 16 | 17 | 18 | 27 | 28
FIELDGROUP | Transverse | 1 | 2 | 3 | 4 | 10 | 11 | 12 | 13 | 14 | 19 | 20 | 21 | 22 | 27 | 28
PLOT_APPEARANCE | ALL | HORZ_GRID_ON | VERT_GRID_ON | MARKERS_AND_LINES
[Data]
Time | Comment | Field (Oe) | Temperature (K) | Long Moment (emu) | Long Scan Std Dev | Long Algorithm | Long Reg Fit | Long Percent Error (%) | Trans Moment (emu) | Trans Scan Std Dev | Trans Algorithm | Trans Reg Fit | Trans Percent Error (%) | Long Moment [w/o ABS] (emu) | Long Scan Std Dev [w/o ABS] | Long Reg Fit [w/o ABS] | Long Percent Error [w/o ABS] (%) | Trans Moment [w/o ABS] (emu) | Trans Scan Std Dev [w/o ABS] | Trans Reg Fit [w/o ABS] | Trans Percent Error [w/o ABS] (%) | Points per Scan | Scans per Measurement | Scan Length (cm) | Delta Temp (K) | Rot Position (deg) | Error | EC Comp. Running | Using ABS
1435237491.8 |  | 100 | 300.0264 | 0.0001446932 | 0 | 3 | 0.996077 | 0 | [13 empty] | 32 | 1 | 4 | 0.008789063 | 0 | 0 |  | 0
1435237505.7 |  | 100 | 300.0264 | 0.0001446718 | 0 | 3 | 0.9959698 | 0 | [13 empty] | 32 | 1 | 4 | 0.008789063 | 0 | 0 |  | 0
1435237579.5 |  | 100 | 298.9384 | 0.0001448723 | 0 | 3 | 0.9959702 | 0 | [13 empty] | 32 | 1 | 4 | 0.1218872 | 0 | 0 |  | 0
1435237594.1 |  | 100 | 298.6732 | 0.0001448502 | 0 | 3 | 0.9959475 | 0 | [13 empty] | 32 | 1 | 4 | 0.2692871 | 0 | 0 |  | 0
1435237625.7 |  | 100 | 297.6392 | 0.0001454241 | 0 | 3 | 0.9959474 | 0 | [13 empty] | 32 | 1 | 4 | 0.5690918 | 0 | 0 |  | 0
1435237639.7 |  | 100 | 296.9431 | 0.0001455289 | 0 | 3 | 0.9961126 | 0 | [13 empty] | 32 | 1 | 4 | 0.6520996 | 0 | 0 |  | 0
1435237653.4 |  | 100 | 296.0197 | 0.0001457245 | 0 | 3 | 0.9962221 | 0 | [13 empty] | 32 | 1 | 4 | 0.8182983 | 0 | 0 |  | 0
1435237667.3 |  | 100 | 295.0179 | 0.0001460755 | 0 | 3 | 0.9962399 | 0 | [13 empty] | 32 | 1 | 4 | 1.083221 | 0 | 0 |  | 0
1435237681.1 |  | 100 | 293.9092 | 0.0001464701 | 0 | 3 | 0.9962791 | 0 | [13 empty] | 32 | 1 | 4 | 0.9656067 | 0 | 0 |  | 0
1435237695.6 |  | 100 | 292.71 | 0.0001469315 | 0 | 3 | 0.996196 | 0 | [13 empty] | 32 | 1 | 4 | 1.165314 | 0 | 0 |  | 0
1435237710.0 |  | 100 | 291.5248 | 0.0001473531 | 0 | 3 | 0.9960684 | 0 | [13 empty] | 32 | 1 | 4 | 1.204987 | 0 | 0 |  | 0
1435237724.1 |  | 100 | 290.2187 | 0.0001478278 | 0 | 3 | 0.9961688 | 0 | [13 empty] | 32 | 1 | 4 | 1.177216 | 0 | 0 |  | 0
1435237738.6 |  | 100 | 289.1636 | 0.0001482792 | 0 | 3 | 0.9960542 | 0 | [13 empty] | 32 | 1 | 4 | 0.9004822 | 0 | 0 |  | 0
1435237752.1 |  | 100 | 288.0086 | 0.0001486989 | 0 | 3 | 0.9962676 | 0 | [13 empty] | 32 | 1 | 4 | 0.9894104 | 0 | 0 |  | 0
1435237766.1 |  | 100 | 287.0066 | 0.0001491288 | 0 | 3 | 0.9960922 | 0 | [13 empty] | 32 | 1 | 4 | 0.8544006 | 0 | 0 |  | 0
1435237780.4 |  | 100 | 286.0358 | 0.0001494803 | 0 | 3 | 0.9962831 | 0 | [13 empty] | 32 | 1 | 4 | 0.7215271 | 0 | 0 |  | 0
1435237794.6 |  | 100 | 285.1941 | 0.0001498699 | 0 | 3 | 0.9965597 | 0 | [13 empty] | 32 | 1 | 4 | 0.7406006 | 0 | 0 |  | 0
1435237808.7 |  | 100 | 284.4045 | 0.0001501924 | 0 | 3 | 0.9963348 | 0 | [13 empty] | 32 | 1 | 4 | 0.6657104 | 0 | 0 |  | 0
1435237822.5 |  | 100 | 283.6974 | 0.0001503897 | 0 | 3 | 0.9963777 | 0 | [13 empty] | 32 | 1 | 4 | 0.5141907 | 0 | 0 |  | 0
1435237836.4 |  | 100 | 283.0485 | 0.000150706 | 0 | 3 | 0.9965181 | 0 | [13 empty] | 32 | 1 | 4 | 0.5813904 | 0 | 0 |  | 0
1435237850.9 |  | 100 | 282.472 | 0.0001508457 | 0 | 3 | 0.9964962 | 0 | [13 empty] | 32 | 1 | 4 | 0.4632263 | 0 | 0 |  | 0
1435237865.8 |  | 100 | 281.971 | 0.0001510221 | 0 | 3 | 0.9964218 | 0 | [13 empty] | 32 | 1 | 4 | 0.3536987 | 0 | 0 |  | 0
1435237878.8 |  | 100 | 281.5372 | 0.000151188 | 0 | 3 | 0.9966397 | 0 | [13 empty] | 32 | 1 | 4 | 0.2990112 | 0 | 0 |  | 0
1435237892.1 |  | 100 | 281.1582 | 0.0001512934 | 0 | 3 | 0.9964593 | 0 | [13 empty] | 32 | 1 | 4 | 0.2445984 | 0 | 0 |  | 0
1435237905.7 |  | 100 | 280.849 | 0.000151437 | 0 | 3 | 0.9964069 | 0 | [13 empty] | 32 | 1 | 4 | 0.2211914 | 0 | 0 |  | 0
1435237919.6 |  | 100 | 280.5518 | 0.0001514663 | 0 | 3 | 0.9965178 | 0 | [13 empty] | 32 | 1 | 4 | 0.06848145 | 0 | 0 |  | 0
1435237933.9 |  | 100 | 280.4264 | 0.0001514765 | 0 | 3 | 0.9963464 | 0 | [13 empty] | 32 | 1 | 4 | 0.1216125 | 0 | 0 |  | 0
1435237947.2 |  | 100 | 280.2327 | 0.0001515805 | 0 | 3 | 0.9964572 | 0 | [13 empty] | 32 | 1 | 4 | 0.06832886 | 0 | 0 |  | 0
1435237960.8 |  | 100 | 280.1302 | 0.0001516205 | 0 | 3 | 0.9964393 | 0 | [13 empty] | 32 | 1 | 4 | 0.09112549 | 0 | 0 |  | 0
1435237975.1 |  | 100 | 280.0544 | 0.0001518067 | 0 | 3 | 0.9963886 | 0 | [13 empty] | 32 | 1 | 4 | 0.06057739 | 0 | 0 |  | 0
1435237988.9 |  | 100 | 280.1074 | 0.0001518291 | 0 | 3 | 0.9964605 | 0 | [13 empty] | 32 | 1 | 4 | 0.06069946 | 0 | 0 |  | 0
1435238003.0 |  | 100 | 280.0885 | 0.0001519222 | 0 | 3 | 0.9962975 | 0 | [13 empty] | 32 | 1 | 4 | 0.007598877 | 0 | 0 |  | 0
1435238017.0 |  | 100 | 280.1074 | 0.0001519144 | 0 | 3 | 0.9963955 | 0 | [13 empty] | 32 | 1 | 4 | 0.06069946 | 0 | 0 |  | 0
1435238030.4 |  | 100 | 280.1682 | 0.0001519483 | 0 | 3 | 0.9964106 | 0 | [13 empty] | 32 | 1 | 4 | 0.07589722 | 0 | 0 |  | 0
1435238043.9 |  | 100 | 280.2858 | 0.0001519739 | 0 | 3 | 0.9964021 | 0 | [13 empty] | 32 | 1 | 4 | 0.09860229 | 0 | 0 |  | 0
1435238058.2 |  | 100 | 280.2555 | 0.0001519255 | 0 | 3 | 0.9964281 | 0 | [13 empty] | 32 | 1 | 4 | 0.05310059 | 0 | 0 |  | 0
1435238071.7 |  | 100 | 280.263 | 0.0001519296 | 0 | 3 | 0.9962587 | 0 | [13 empty] | 32 | 1 | 4 | 0.0380249 | 0 | 0 |  | 0
1435238085.7 |  | 100 | 280.2858 | 0.0001519139 | 0 | 3 | 0.9964718 | 0 | [13 empty] | 32 | 1 | 4 | 0.06842041 | 0 | 0 |  | 0
1435238100.3 |  | 100 | 280.1682 | 0.0001519693 | 0 | 3 | 0.9964023 | 0 | [13 empty] | 32 | 1 | 4 | 0.09100342 | 0 | 0 |  | 0
1435238113.8 |  | 100 | 280.0128 | 0.0001520712 | 0 | 3 | 0.9963477 | 0 | [13 empty] | 32 | 1 | 4 | 0.1743164 | 0 | 0 |  | 0
1435238127.5 |  | 100 | 279.6798 | 0.0001521108 | 0 | 3 | 0.9963467 | 0 | [13 empty] | 32 | 1 | 4 | 0.3249817 | 0 | 0 |  | 0
1435238141.8 |  | 100 | 279.3665 | 0.0001522916 | 0 | 3 | 0.9964533 | 0 | [13 empty] | 32 | 1 | 4 | 0.3920898 | 0 | 0 |  | 0
1435238157.9 |  | 100 | 278.7909 | 0.0001525599 | 0 | 3 | 0.9963365 | 0 | [13 empty] | 32 | 1 | 4 | 0.4129944 | 0 | 0 |  | 0
1435238171.9 |  | 100 | 278.1505 | 0.0001526781 | 0 | 3 | 0.9963486 | 0 | [13 empty] | 32 | 1 | 4 | 0.418396 | 0 | 0 |  | 0
1435238186.5 |  | 100 | 277.5468 | 0.0001529719 | 0 | 3 | 0.9963899 | 0 | [13 empty] | 32 | 1 | 4 | 0.5057983 | 0 | 0 |  | 0
1435238201.3 |  | 100 | 276.946 | 0.0001532803 | 0 | 3 | 0.9962375 | 0 | [13 empty] | 32 | 1 | 4 | 0.6959229 | 0 | 0 |  | 0
1435238215.5 |  | 100 | 276.0974 | 0.000153528 | 0 | 3 | 0.9964801 | 0 | [13 empty] | 32 | 1 | 4 | 0.6619263 | 0 | 0 |  | 0
1435238229.6 |  | 100 | 275.4371 | 0.0001538076 | 0 | 3 | 0.9964 | 0 | [13 empty] | 32 | 1 | 4 | 0.629303 | 0 | 0 |  | 0
1435238243.7 |  | 100 | 274.6855 | 0.0001541341 | 0 | 3 | 0.9963159 | 0 | [13 empty] | 32 | 1 | 4 | 0.5675049 | 0 | 0 |  | 0
1435238257.4 |  | 100 | 273.9494 | 0.0001544206 | 0 | 3 | 0.9962502 | 0 | [13 empty] | 32 | 1 | 4 | 0.7739868 | 0 | 0 |  | 0
1435238271.3 |  | 100 | 273.2313 | 0.0001547425 | 0 | 3 | 0.9963565 | 0 | [13 empty] | 32 | 1 | 4 | 0.4891968 | 0 | 0 |  | 0
1435238285.6 |  | 100 | 272.5284 | 0.0001549863 | 0 | 3 | 0.9964567 | 0 | [13 empty] | 32 | 1 | 4 | 0.6296082 | 0 | 0 |  | 0
1435238299.7 |  | 100 | 271.886 | 0.0001552571 | 0 | 3 | 0.9963482 | 0 | [13 empty] | 32 | 1 | 4 | 0.5125122 | 0 | 0 |  | 0
1435238313.5 |  | 100 | 271.2079 | 0.0001555888 | 0 | 3 | 0.9963688 | 0 | [13 empty] | 32 | 1 | 4 | 0.5169067 | 0 | 0 |  | 0
1435238327.3 |  | 100 | 270.6393 | 0.0001558417 | 0 | 3 | 0.9964049 | 0 | [13 empty] | 32 | 1 | 4 | 0.5639038 | 0 | 0 |  | 0
1435238341.0 |  | 100 | 269.9888 | 0.0001561572 | 0 | 3 | 0.9965292 | 0 | [13 empty] | 32 | 1 | 4 | 0.4417725 | 0 | 0 |  | 0
1435238354.9 |  | 100 | 269.4535 | 0.0001562603 | 0 | 3 | 0.9964365 | 0 | [13 empty] | 32 | 1 | 4 | 0.4468994 | 0 | 0 |  | 0
1435238368.5 |  | 100 | 268.8544 | 0.0001566069 | 0 | 3 | 0.9965868 | 0 | [13 empty] | 32 | 1 | 4 | 0.5005188 | 0 | 0 |  | 0
1435238382.9 |  | 100 | 268.3964 | 0.0001568469 | 0 | 3 | 0.9966539 | 0 | [13 empty] | 32 | 1 | 4 | 0.4848022 | 0 | 0 |  | 0
1435238396.7 |  | 100 | 267.8815 | 0.0001570357 | 0 | 3 | 0.9965581 | 0 | [13 empty] | 32 | 1 | 4 | 0.365509 | 0 | 0 |  | 0
1435238410.3 |  | 100 | 267.4821 | 0.0001571834 | 0 | 3 | 0.9965411 | 0 | [13 empty] | 32 | 1 | 4 | 0.3643188 | 0 | 0 |  | 0
1435238423.9 |  | 100 | 267.0737 | 0.000157362 | 0 | 3 | 0.9964514 | 0 | [13 empty] | 32 | 1 | 4 | 0.3836975 | 0 | 0 |  | 0
1435238437.9 |  | 100 | 266.6255 | 0.0001575342 | 0 | 3 | 0.9965225 | 0 | [13 empty] | 32 | 1 | 4 | 0.3618774 | 0 | 0 |  | 0
1435238452.0 |  | 100 | 266.3254 | 0.0001576966 | 0 | 3 | 0.9966109 | 0 | [13 empty] | 32 | 1 | 4 | 0.2657166 | 0 | 0 |  | 0
1435238465.5 |  | 100 | 265.9548 | 0.0001577805 | 0 | 3 | 0.996558 | 0 | [13 empty] | 32 | 1 | 4 | 0.271698 | 0 | 0 |  | 0
1435238479.8 |  | 100 | 265.619 | 0.0001580668 | 0 | 3 | 0.9965983 | 0 | [13 empty] | 32 | 1 | 4 | 0.2911987 | 0 | 0 |  | 0
1435238493.8 |  | 100 | 265.2571 | 0.0001582 | 0 | 3 | 0.9966952 | 0 | [13 empty] | 32 | 1 | 4 | 0.243103 | 0 | 0 |  | 0
1435238508.0 |  | 100 | 265.0042 | 0.0001583336 | 0 | 3 | 0.9966103 | 0 | [13 empty] | 32 | 1 | 4 | 0.2628784 | 0 | 0 |  | 0
1435238522.1 |  | 100 | 264.6005 | 0.0001584499 | 0 | 3 | 0.9965159 | 0 | [13 empty] | 32 | 1 | 4 | 0.2889099 | 0 | 0 |  | 0
1435238535.7 |  | 100 | 264.3688 | 0.0001586071 | 0 | 3 | 0.9965093 | 0 | [13 empty] | 32 | 1 | 4 | 0.26828 | 0 | 0 |  | 0
1435238549.7 |  | 100 | 264.024 | 0.000158711 | 0 | 3 | 0.9964294 | 0 | [13 empty] | 32 | 1 | 4 | 0.2875977 | 0 | 0 |  | 0
1435238563.1 |  | 100 | 263.6734 | 0.0001588471 | 0 | 3 | 0.9965804 | 0 | [13 empty] | 32 | 1 | 4 | 0.2133789 | 0 | 0 |  | 0
1435238576.8 |  | 100 | 263.3571 | 0.0001589431 | 0 | 3 | 0.9964804 | 0 | [13 empty] | 32 | 1 | 4 | 0.2194824 | 0 | 0 |  | 0
1435238590.5 |  | 100 | 262.9736 | 0.0001591713 | 0 | 3 | 0.9966471 | 0 | [13 empty] | 32 | 1 | 4 | 0.384491 | 0 | 0 |  | 0
1435238604.8 |  | 100 | 262.5765 | 0.0001593884 | 0 | 3 | 0.9965377 | 0 | [13 empty] | 32 | 1 | 4 | 0.3435974 | 0 | 0 |  | 0
1435238618.6 |  | 100 | 262.1577 | 0.0001596393 | 0 | 3 | 0.9966227 | 0 | [13 empty] | 32 | 1 | 4 | 0.4412842 | 0 | 0 |  | 0
1435238632.8 |  | 100 | 261.7302 | 0.0001597609 | 0 | 3 | 0.9964386 | 0 | [13 empty] | 32 | 1 | 4 | 0.3609924 | 0 | 0 |  | 0
1435238647.2 |  | 100 | 261.2421 | 0.0001599591 | 0 | 3 | 0.9965561 | 0 | [13 empty] | 32 | 1 | 4 | 0.3662109 | 0 | 0 |  | 0
1435238662.3 |  | 100 | 260.6942 | 0.0001602113 | 0 | 3 | 0.9964528 | 0 | [13 empty] | 32 | 1 | 4 | 0.416687 | 0 | 0 |  | 0
1435238675.8 |  | 100 | 260.2556 | 0.0001603184 | 0 | 3 | 0.9963942 | 0 | [13 empty] | 32 | 1 | 4 | 0.4605103 | 0 | 0 |  | 0
1435238690.4 |  | 100 | 259.7279 | 0.0001607352 | 0 | 3 | 0.9963172 | 0 | [13 empty] | 32 | 1 | 4 | 0.4006042 | 0 | 0 |  | 0
1435238704.5 |  | 100 | 259.2026 | 0.0001609526 | 0 | 3 | 0.9964271 | 0 | [13 empty] | 32 | 1 | 4 | 0.4566956 | 0 | 0 |  | 0
1435238718.6 |  | 100 | 258.7499 | 0.0001611521 | 0 | 3 | 0.9964861 | 0 | [13 empty] | 32 | 1 | 4 | 0.4487 | 0 | 0 |  | 0
1435238732.3 |  | 100 | 258.2001 | 0.0001614168 | 0 | 3 | 0.9962807 | 0 | [13 empty] | 32 | 1 | 4 | 0.4466858 | 0 | 0 |  | 0
1435238746.1 |  | 100 | 257.7097 | 0.0001615596 | 0 | 3 | 0.9963865 | 0 | [13 empty] | 32 | 1 | 4 | 0.4576111 | 0 | 0 |  | 0
1435238760.6 |  | 100 | 257.2086 | 0.0001618489 | 0 | 3 | 0.9964206 | 0 | [13 empty] | 32 | 1 | 4 | 0.2785034 | 0 | 0 |  | 0
1435238774.5 |  | 100 | 256.7096 | 0.0001620453 | 0 | 3 | 0.9963294 | 0 | [13 empty] | 32 | 1 | 4 | 0.4033813 | 0 | 0 |  | 0
1435238787.9 |  | 100 | 256.2629 | 0.0001622857 | 0 | 3 | 0.9962398 | 0 | [13 empty] | 32 | 1 | 4 | 0.3894958 | 0 | 0 |  | 0
1435238801.5 |  | 100 | 255.7364 | 0.0001624999 | 0 | 3 | 0.9961655 | 0 | [13 empty] | 32 | 1 | 4 | 0.412796 | 0 | 0 |  | 0
1435238815.5 |  | 100 | 255.2651 | 0.0001627635 | 0 | 3 | 0.9962838 | 0 | [13 empty] | 32 | 1 | 4 | 0.3426056 | 0 | 0 |  | 0
1435238832.0 |  | 100 | 254.7802 | 0.0001630972 | 0 | 3 | 0.9959989 | 0 | [13 empty] | 32 | 1 | 4 | 0.415802 | 0 | 0 |  | 0
1435238846.2 |  | 100 | 254.3188 | 0.000163386 | 0 | 3 | 0.9963387 | 0 | [13 empty] | 32 | 1 | 4 | 0.506897 | 0 | 0 |  | 0
1435238861.0 |  | 100 | 253.736 | 0.0001635607 | 0 | 3 | 0.9962891 | 0 | [13 empty] | 32 | 1 | 4 | 0.4368134 | 0 | 0 |  | 0
1435238875.1 |  | 100 | 253.3062 | 0.0001637506 | 0 | 3 | 0.9962482 | 0 | [13 empty] | 32 | 1 | 4 | 0.4597015 | 0 | 0 |  | 0
1435238891.8 |  | 100 | 252.8014 | 0.0001641021 | 0 | 3 | 0.9962222 | 0 | [13 empty] | 32 | 1 | 4 | 0.3419037 | 0 | 0 |  | 0
1435238905.7 |  | 100 | 252.3263 | 0.0001642563 | 0 | 3 | 0.9963391 | 0 | [13 empty] | 32 | 1 | 4 | 0.522995 | 0 | 0 |  | 0
1435238925.0 |  | 100 | 251.7347 | 0.0001647712 | 0 | 3 | 0.9961727 | 0 | [13 empty] | 32 | 1 | 4 | 0.3932953 | 0 | 0 |  | 0
1435238939.1 |  | 100 | 251.318 | 0.0001648562 | 0 | 3 | 0.9962328 | 0 | [13 empty] | 32 | 1 | 4 | 0.4402008 | 0 | 0 |  | 0
1435238954.5 |  | 100 | 250.7374 | 0.0001650723 | 0 | 3 | 0.9961016 | 0 | [13 empty] | 32 | 1 | 4 | 0.371994 | 0 | 0 |  | 0
1435238968.3 |  | 100 | 250.2703 | 0.0001651667 | 0 | 3 | 0.9963651 | 0 | [13 empty] | 32 | 1 | 4 | 0.4184113 | 0 | 0 |  | 0
1435238983.6 |  | 100 | 249.7571 | 0.0001654165 | 0 | 3 | 0.9960193 | 0 | [13 empty] | 32 | 1 | 4 | 0.2856903 | 0 | 0 |  | 0
1435238997.6 |  | 100 | 249.371 | 0.0001656227 | 0 | 3 | 0.9961987 | 0 | [13 empty] | 32 | 1 | 4 | 0.3560028 | 0 | 0 |  | 0
1435239016.1 |  | 100 | 248.7437 | 0.0001660904 | 0 | 3 | 0.9962091 | 0 | [13 empty] | 32 | 1 | 4 | 0.3658905 | 0 | 0 |  | 0
1435239030.3 |  | 100 | 248.302 | 0.0001661951 | 0 | 3 | 0.9962006 | 0 | [13 empty] | 32 | 1 | 4 | 0.3998108 | 0 | 0 |  | 0
1435239045.9 |  | 100 | 247.7536 | 0.0001664609 | 0 | 3 | 0.9963692 | 0 | [13 empty] | 32 | 1 | 4 | 0.4154968 | 0 | 0 |  | 0
1435239059.7 |  | 100 | 247.2746 | 0.0001666308 | 0 | 3 | 0.9961586 | 0 | [13 empty] | 32 | 1 | 4 | 0.3905945 | 0 | 0 |  | 0
1435239075.3 |  | 100 | 246.7743 | 0.0001668904 | 0 | 3 | 0.9961318 | 0 | [13 empty] | 32 | 1 | 4 | 0.3076019 | 0 | 0 |  | 0
1435239088.7 |  | 100 | 246.3283 | 0.0001670824 | 0 | 3 | 0.9962459 | 0 | [13 empty] | 32 | 1 | 4 | 0.4221039 | 0 | 0 |  | 0
1435239105.0 |  | 100 | 245.7716 | 0.0001674139 | 0 | 3 | 0.9962087 | 0 | [13 empty] | 32 | 1 | 4 | 0.3798065 | 0 | 0 |  | 0
1435239118.5 |  | 100 | 245.315 | 0.0001675233 | 0 | 3 | 0.9959618 | 0 | [13 empty] | 32 | 1 | 4 | 0.3840942 | 0 | 0 |  | 0
1435239134.9 |  | 100 | 244.7974 | 0.0001678623 | 0 | 3 | 0.9960681 | 0 | [13 empty] | 32 | 1 | 4 | 0.3766022 | 0 | 0 |  | 0
1435239148.7 |  | 100 | 244.3275 | 0.0001679972 | 0 | 3 | 0.9961416 | 0 | [13 empty] | 32 | 1 | 4 | 0.3695068 | 0 | 0 |  | 0
1435239165.9 |  | 100 | 243.7831 | 0.0001683848 | 0 | 3 | 0.9960412 | 0 | [13 empty] | 32 | 1 | 4 | 0.4129944 | 0 | 0 |  | 0
1435239179.4 |  | 100 | 243.3059 | 0.0001685534 | 0 | 3 | 0.9961159 | 0 | [13 empty] | 32 | 1 | 4 | 0.315506 | 0 | 0 |  | 0
1435239194.2 |  | 100 | 242.8224 | 0.000168774 | 0 | 3 | 0.9958994 | 0 | [13 empty] | 32 | 1 | 4 | 0.314209 | 0 | 0 |  | 0
1435239208.4 |  | 100 | 242.3857 | 0.0001690136 | 0 | 3 | 0.9960505 | 0 | [13 empty] | 32 | 1 | 4 | 0.4360046 | 0 | 0 |  | 0
1435239226.1 |  | 100 | 241.7475 | 0.0001694373 | 0 | 3 | 0.9959226 | 0 | [13 empty] | 32 | 1 | 4 | 0.4946899 | 0 | 0 |  | 0
1435239240.3 |  | 100 | 241.3008 | 0.0001696028 | 0 | 3 | 0.99595 | 0 | [13 empty] | 32 | 1 | 4 | 0.3987122 | 0 | 0 |  | 0
1435239255.5 |  | 100 | 240.8034 | 0.0001698575 | 0 | 3 | 0.996056 | 0 | [13 empty] | 32 | 1 | 4 | 0.319809 | 0 | 0 |  | 0
1435239269.7 |  | 100 | 240.3358 | 0.0001700721 | 0 | 3 | 0.9961143 | 0 | [13 empty] | 32 | 1 | 4 | 0.4172974 | 0 | 0 |  | 0
1435239285.8 |  | 100 | 239.7635 | 0.0001703828 | 0 | 3 | 0.9959906 | 0 | [13 empty] | 32 | 1 | 4 | 0.4644012 | 0 | 0 |  | 0
1435239299.6 |  | 100 | 239.3544 | 0.0001706123 | 0 | 3 | 0.9960325 | 0 | [13 empty] | 32 | 1 | 4 | 0.4190979 | 0 | 0 |  | 0
1435239316.7 |  | 100 | 238.7733 | 0.0001709536 | 0 | 3 | 0.9960854 | 0 | [13 empty] | 32 | 1 | 4 | 0.3953857 | 0 | 0 |  | 0
1435239330.8 |  | 100 | 238.3246 | 0.0001711467 | 0 | 3 | 0.9962031 | 0 | [13 empty] | 32 | 1 | 4 | 0.4046936 | 0 | 0 |  | 0
1435239346.3 |  | 100 | 237.7729 | 0.00017142 | 0 | 3 | 0.9961818 | 0 | [13 empty] | 32 | 1 | 4 | 0.3651123 | 0 | 0 |  | 0
1435239359.9 |  | 100 | 237.3791 | 0.0001716361 | 0 | 3 | 0.9961119 | 0 | [13 empty] | 32 | 1 | 4 | 0.3371124 | 0 | 0 |  | 0
1435239375.9 |  | 100 | 236.7841 | 0.0001719353 | 0 | 3 | 0.9960389 | 0 | [13 empty] | 32 | 1 | 4 | 0.3618927 | 0 | 0 |  | 0
1435239389.7 |  | 100 | 236.3831 | 0.0001721523 | 0 | 3 | 0.9961926 | 0 | [13 empty] | 32 | 1 | 4 | 0.4401093 | 0 | 0 |  | 0
1435239406.0 |  | 100 | 235.8064 | 0.0001724651 | 0 | 3 | 0.9961805 | 0 | [13 empty] | 32 | 1 | 4 | 0.3746033 | 0 | 0 |  | 0
1435239419.6 |  | 100 | 235.3747 | 0.000172666 | 0 | 3 | 0.9960408 | 0 | [13 empty] | 32 | 1 | 4 | 0.436203 | 0 | 0 |  | 0
1435239436.0 |  | 100 | 234.8111 | 0.0001729807 | 0 | 3 | 0.9960542 | 0 | [13 empty] | 32 | 1 | 4 | 0.3659973 | 0 | 0 |  | 0
1435239449.6 |  | 100 | 234.352 | 0.000173182 | 0 | 3 | 0.9962727 | 0 | [13 empty] | 32 | 1 | 4 | 0.4687042 | 0 | 0 |  | 0
1435239470.3 |  | 100 | 233.7209 | 0.0001737062 | 0 | 3 | 0.9962096 | 0 | [13 empty] | 32 | 1 | 4 | 0.3883972 | 0 | 0 |  | 0
1435239484.0 |  | 100 | 233.2404 | 0.0001738616 | 0 | 3 | 0.996147 | 0 | [13 empty] | 32 | 1 | 4 | 0.3558044 | 0 | 0 |  | 0
1435239498.8 |  | 100 | 232.7679 | 0.0001740598 | 0 | 3 | 0.9962071 | 0 | [13 empty] | 32 | 1 | 4 | 0.4465027 | 0 | 0 |  | 0
1435239512.2 |  | 100 | 232.3349 | 0.0001742635 | 0 | 3 | 0.9961085 | 0 | [13 empty] | 32 | 1 | 4 | 0.3988037 | 0 | 0 |  | 0
1435239529.9 |  | 100 | 231.7356 | 0.000174638 | 0 | 3 | 0.9961218 | 0 | [13 empty] | 32 | 1 | 4 | 0.3713989 | 0 | 0 |  | 0
1435239544.4 |  | 100 | 231.2534 | 0.0001749061 | 0 | 3 | 0.9960724 | 0 | [13 empty] | 32 | 1 | 4 | 0.3596954 | 0 | 0 |  | 0
1435239558.9 |  | 100 | 230.7934 | 0.0001750834 | 0 | 3 | 0.9960005 | 0 | [13 empty] | 32 | 1 | 4 | 0.3580933 | 0 | 0 |  | 0
1435239572.9 |  | 100 | 230.3377 | 0.00017528 | 0 | 3 | 0.9959747 | 0 | [13 empty] | 32 | 1 | 4 | 0.3415985 | 0 | 0 |  | 0
1435239589.2 |  | 100 | 229.7789 | 0.0001756356 | 0 | 3 | 0.9960666 | 0 | [13 empty] | 32 | 1 | 4 | 0.4349976 | 0 | 0 |  | 0
1435239603.3 |  | 100 | 229.2576 | 0.0001758934 | 0 | 3 | 0.9960656 | 0 | [13 empty] | 32 | 1 | 4 | 0.3284912 | 0 | 0 |  | 0
1435239620.7 |  | 100 | 228.7388 | 0.0001762083 | 0 | 3 | 0.9960604 | 0 | [13 empty] | 32 | 1 | 4 | 0.4606934 | 0 | 0 |  | 0
1435239634.2 |  | 100 | 228.274 | 0.0001764478 | 0 | 3 | 0.9961139 | 0 | [13 empty] | 32 | 1 | 4 | 0.4687042 | 0 | 0 |  | 0
1435239650.4 |  | 100 | 227.7424 | 0.0001767685 | 0 | 3 | 0.9959811 | 0 | [13 empty] | 32 | 1 | 4 | 0.3878021 | 0 | 0 |  | 0
1435239664.9 |  | 100 | 227.2964 | 0.0001770541 | 0 | 3 | 0.9961656 | 0 | [13 empty] | 32 | 1 | 4 | 0.3862915 | 0 | 0 |  | 0
1435239678.9 |  | 100 | 226.7768 | 0.0001773239 | 0 | 3 | 0.9961116 | 0 | [13 empty] | 32 | 1 | 4 | 0.389389 | 0 | 0 |  | 0
1435239692.7 |  | 100 | 226.2814 | 0.000177521 | 0 | 3 | 0.9959427 | 0 | [13 empty] | 32 | 1 | 4 | 0.4555969 | 0 | 0 |  | 0
1435239707.7 |  | 100 | 225.829 | 0.0001778794 | 0 | 3 | 0.9960134 | 0 | [13 empty] | 32 | 1 | 4 | 0.2945099 | 0 | 0 |  | 0
1435239721.4 |  | 100 | 225.3787 | 0.0001780384 | 0 | 3 | 0.9960437 | 0 | [13 empty] | 32 | 1 | 4 | 0.3462067 | 0 | 0 |  | 0
1435239741.5 |  | 100 | 224.7245 | 0.0001786738 | 0 | 3 | 0.9958939 | 0 | [13 empty] | 32 | 1 | 4 | 0.3488922 | 0 | 0 |  | 0
1435239755.4 |  | 100 | 224.2619 | 0.0001788149 | 0 | 3 | 0.9960514 | 0 | [13 empty] | 32 | 1 | 4 | 0.4617004 | 0 | 0 |  | 0
1435239768.9 |  | 100 | 223.8012 | 0.0001790015 | 0 | 3 | 0.996094 | 0 | [13 empty] | 32 | 1 | 4 | 0.3932953 | 0 | 0 |  | 0
1435239782.7 |  | 100 | 223.3544 | 0.0001791844 | 0 | 3 | 0.9959795 | 0 | [13 empty] | 32 | 1 | 4 | 0.5003052 | 0 | 0 |  | 0
1435239800.5 |  | 100 | 222.7636 | 0.0001797502 | 0 | 3 | 0.9961013 | 0 | [13 empty] | 32 | 1 | 4 | 0.4553986 | 0 | 0 |  | 0
1435239814.2 |  | 100 | 222.3372 | 0.0001799298 | 0 | 3 | 0.9960487 | 0 | [13 empty] | 32 | 1 | 4 | 0.3975067 | 0 | 0 |  | 0
1435239829.9 |  | 100 | 221.7775 | 0.0001802323 | 0 | 3 | 0.9959302 | 0 | [13 empty] | 32 | 1 | 4 | 0.4420013 | 0 | 0 |  | 0
1435239843.7 |  | 100 | 221.3595 | 0.0001804193 | 0 | 3 | 0.9960456 | 0 | [13 empty] | 32 | 1 | 4 | 0.3661957 | 0 | 0 |  | 0
1435239860.2 |  | 100 | 220.7633 | 0.0001808586 | 0 | 3 | 0.9960696 | 0 | [13 empty] | 32 | 1 | 4 | 0.3733978 | 0 | 0 |  | 0
1435239873.9 |  | 100 | 220.308 | 0.0001810403 | 0 | 3 | 0.99618 | 0 | [13 empty] | 32 | 1 | 4 | 0.4176025 | 0 | 0 |  | 0
1435239890.4 |  | 100 | 219.7837 | 0.0001814086 | 0 | 3 | 0.9961943 | 0 | [13 empty] | 32 | 1 | 4 | 0.374588 | 0 | 0 |  | 0
1435239903.9 |  | 100 | 219.321 | 0.0001815648 | 0 | 3 | 0.9961942 | 0 | [13 empty] | 32 | 1 | 4 | 0.3592987 | 0 | 0 |  | 0
1435239922.2 |  | 100 | 218.7382 | 0.0001820697 | 0 | 3 | 0.9961257 | 0 | [13 empty] | 32 | 1 | 4 | 0.3710022 | 0 | 0 |  | 0
1435239935.7 |  | 100 | 218.3071 | 0.0001823048 | 0 | 3 | 0.9961396 | 0 | [13 empty] | 32 | 1 | 4 | 0.3829956 | 0 | 0 |  | 0
1435239950.0 |  | 100 | 217.779 | 0.0001825102 | 0 | 3 | 0.9961355 | 0 | [13 empty] | 32 | 1 | 4 | 0.3946075 | 0 | 0 |  | 0
1435239964.5 |  | 100 | 217.3628 | 0.0001826873 | 0 | 3 | 0.9961424 | 0 | [13 empty] | 32 | 1 | 4 | 0.3661957 | 0 | 0 |  | 0
1435239981.4 |  | 100 | 216.7838 | 0.0001831723 | 0 | 3 | 0.9962091 | 0 | [13 empty] | 32 | 1 | 4 | 0.399704 | 0 | 0 |  | 0
1435239995.4 |  | 100 | 216.3185 | 0.0001833407 | 0 | 3 | 0.9961617 | 0 | [13 empty] | 32 | 1 | 4 | 0.4246063 | 0 | 0 |  | 0
1435240010.9 |  | 100 | 215.7869 | 0.0001837253 | 0 | 3 | 0.996156 | 0 | [13 empty] | 32 | 1 | 4 | 0.3740082 | 0 | 0 |  | 0
1435240025.0 |  | 100 | 215.3369 | 0.0001839628 | 0 | 3 | 0.9962384 | 0 | [13 empty] | 32 | 1 | 4 | 0.4294128 | 0 | 0 |  | 0
1435240041.5 |  | 100 | 214.7949 | 0.0001843467 | 0 | 3 | 0.9961537 | 0 | [13 empty] | 32 | 1 | 4 | 0.3924103 | 0 | 0 |  | 0
1435240055.6 |  | 100 | 214.3013 | 0.000184608 | 0 | 3 | 0.9961337 | 0 | [13 empty] | 32 | 1 | 4 | 0.4642944 | 0 | 0 |  | 0
1435240071.0 |  | 100 | 213.7906 | 0.0001848609 | 0 | 3 | 0.996205 | 0 | [13 empty] | 32 | 1 | 4 | 0.3842926 | 0 | 0 |  | 0
1435240085.0 |  | 100 | 213.3252 | 0.0001850902 | 0 | 3 | 0.9961553 | 0 | [13 empty] | 32 | 1 | 4 | 0.3482056 | 0 | 0 |  | 0
1435240100.6 |  | 100 | 212.8064 | 0.0001854595 | 0 | 3 | 0.9961807 | 0 | [13 empty] | 32 | 1 | 4 | 0.3464966 | 0 | 0 |  | 0
1435240114.2 |  | 100 | 212.3689 | 0.0001856819 | 0 | 3 | 0.9962021 | 0 | [13 empty] | 32 | 1 | 4 | 0.3833008 | 0 | 0 |  | 0
1435240133.6 |  | 100 | 211.7447 | 0.0001862836 | 0 | 3 | 0.9961953 | 0 | [13 empty] | 32 | 1 | 4 | 0.4319 | 0 | 0 |  | 0
1435240147.7 |  | 100 | 211.2672 | 0.0001864223 | 0 | 3 | 0.996088 | 0 | [13 empty] | 32 | 1 | 4 | 0.4298859 | 0 | 0 |  | 0
1435240162.0 |  | 100 | 210.8067 | 0.0001865534 | 0 | 3 | 0.9960834 | 0 | [13 empty] | 32 | 1 | 4 | 0.3649902 | 0 | 0 |  | 0
1435240175.6 |  | 100 | 210.3504 | 0.0001869713 | 0 | 3 | 0.9961493 | 0 | [13 empty] | 32 | 1 | 4 | 0.4887085 | 0 | 0 |  | 0
1435240192.9 |  | 100 | 209.7589 | 0.0001874647 | 0 | 3 | 0.9960476 | 0 | [13 empty] | 32 | 1 | 4 | 0.3945007 | 0 | 0 |  | 0
1435240207.6 |  | 100 | 209.3134 | 0.0001877429 | 0 | 3 | 0.9961529 | 0 | [13 empty] | 32 | 1 | 4 | 0.4631958 | 0 | 0 |  | 0
1435240222.6 |  | 100 | 208.7729 | 0.0001880633 | 0 | 3 | 0.9961476 | 0 | [13 empty] | 32 | 1 | 4 | 0.4031067 | 0 | 0 |  | 0
1435240235.9 |  | 100 | 208.3255 | 0.0001881856 | 0 | 3 | 0.9962915 | 0 | [13 empty] | 32 | 1 | 4 | 0.3522949 | 0 | 0 |  | 0
1435240252.5 |  | 100 | 207.8209 | 0.0001886575 | 0 | 3 | 0.9961811 | 0 | [13 empty] | 32 | 1 | 4 | 0.3383026 | 0 | 0 |  | 0
1435240266.4 |  | 100 | 207.3575 | 0.0001889114 | 0 | 3 | 0.9961138 | 0 | [13 empty] | 32 | 1 | 4 | 0.5883026 | 0 | 0 |  | 0
1435240283.7 |  | 100 | 206.7585 | 0.0001893581 | 0 | 3 | 0.9961077 | 0 | [13 empty] | 32 | 1 | 4 | 0.3832092 | 0 | 0 |  | 0
1435240297.9 |  | 100 | 206.3015 | 0.0001896305 | 0 | 3 | 0.9961808 | 0 | [13 empty] | 32 | 1 | 4 | 0.3939056 | 0 | 0 |  | 0
1435240314.7 |  | 100 | 205.7647 | 0.0001899966 | 0 | 3 | 0.9961764 | 0 | [13 empty] | 32 | 1 | 4 | 0.4073029 | 0 | 0 |  | 0
1435240329.3 |  | 100 | 205.2588 | 0.0001902253 | 0 | 3 | 0.9961553 | 0 | [13 empty] | 32 | 1 | 4 | 0.4213104 | 0 | 0 |  | 0
1435240345.0 |  | 100 | 204.7531 | 0.0001905982 | 0 | 3 | 0.9962726 | 0 | [13 empty] | 32 | 1 | 4 | 0.3599091 | 0 | 0 |  | 0
1435240359.0 |  | 100 | 204.2814 | 0.0001908814 | 0 | 3 | 0.9964013 | 0 | [13 empty] | 32 | 1 | 4 | 0.3623047 | 0 | 0 |  | 0
1435240374.3 |  | 100 | 203.7629 | 0.0001911817 | 0 | 3 | 0.9963526 | 0 | [13 empty] | 32 | 1 | 4 | 0.3213043 | 0 | 0 |  | 0
1435240388.0 |  | 100 | 203.3524 | 0.000191457 | 0 | 3 | 0.996388 | 0 | [13 empty] | 32 | 1 | 4 | 0.4449005 | 0 | 0 |  | 0
1435240404.0 |  | 100 | 202.7725 | 0.0001918591 | 0 | 3 | 0.9963826 | 0 | [13 empty] | 32 | 1 | 4 | 0.341507 | 0 | 0 |  | 0
1435240417.7 |  | 100 | 202.3174 | 0.0001920681 | 0 | 3 | 0.9962632 | 0 | [13 empty] | 32 | 1 | 4 | 0.3052979 | 0 | 0 |  | 0
1435240435.6 |  | 100 | 201.7529 | 0.0001926073 | 0 | 3 | 0.9962891 | 0 | [13 empty] | 32 | 1 | 4 | 0.4458008 | 0 | 0 |  | 0
1435240449.7 |  | 100 | 201.22 | 0.0001928201 | 0 | 3 | 0.9963674 | 0 | [13 empty] | 32 | 1 | 4 | 0.3670959 | 0 | 0 |  | 0
1435240464.5 |  | 100 | 200.7604 | 0.0001931007 | 0 | 3 | 0.9962885 | 0 | [13 empty] | 32 | 1 | 4 | 0.430191 | 0 | 0 |  | 0
1435240478.4 |  | 100 | 200.278 | 0.0001933545 | 0 | 3 | 0.9965034 | 0 | [13 empty] | 32 | 1 | 4 | 0.3522949 | 0 | 0 |  | 0
1435240494.0 |  | 100 | 199.7736 | 0.0001937327 | 0 | 3 | 0.9963893 | 0 | [13 empty] | 32 | 1 | 4 | 0.3845062 | 0 | 0 |  | 0
1435240507.8 |  | 100 | 199.3109 | 0.0001939782 | 0 | 3 | 0.9965341 | 0 | [13 empty] | 32 | 1 | 4 | 0.4052887 | 0 | 0 |  | 0
1435240525.1 |  | 100 | 198.7328 | 0.0001944926 | 0 | 3 | 0.9963588 | 0 | [13 empty] | 32 | 1 | 4 | 0.3842926 | 0 | 0 |  | 0
1435240539.0 |  | 100 | 198.3175 | 0.0001947759 | 0 | 3 | 0.9963086 | 0 | [13 empty] | 32 | 1 | 4 | 0.4087982 | 0 | 0 |  | 0
1435240555.2 |  | 100 | 197.7062 | 0.000195126 | 0 | 3 | 0.996373 | 0 | [13 empty] | 32 | 1 | 4 | 0.3990021 | 0 | 0 |  | 0
1435240569.2 |  | 100 | 197.2693 | 0.000195333 | 0 | 3 | 0.9961762 | 0 | [13 empty] | 32 | 1 | 4 | 0.3641968 | 0 | 0 |  | 0
1435240584.4 |  | 100 | 196.7503 | 0.0001958026 | 0 | 3 | 0.9963155 | 0 | [13 empty] | 32 | 1 | 4 | 0.4830017 | 0 | 0 |  | 0
1435240598.9 |  | 100 | 196.3212 | 0.0001960984 | 0 | 3 | 0.9963744 | 0 | [13 empty] | 32 | 1 | 4 | 0.4190063 | 0 | 0 |  | 0
1435240615.3 |  | 100 | 195.7525 | 0.0001964922 | 0 | 3 | 0.9963812 | 0 | [13 empty] | 32 | 1 | 4 | 0.3912964 | 0 | 0 |  | 0
1435240629.0 |  | 100 | 195.2915 | 0.0001966834 | 0 | 3 | 0.9963956 | 0 | [13 empty] | 32 | 1 | 4 | 0.2921143 | 0 | 0 |  | 0
1435240644.6 |  | 100 | 194.7862 | 0.0001971033 | 0 | 3 | 0.9961171 | 0 | [13 empty] | 32 | 1 | 4 | 0.3588104 | 0 | 0 |  | 0
1435240659.1 |  | 100 | 194.3369 | 0.0001974192 | 0 | 3 | 0.9962475 | 0 | [13 empty] | 32 | 1 | 4 | 0.3894043 | 0 | 0 |  | 0
1435240674.8 |  | 100 | 193.7954 | 0.0001977419 | 0 | 3 | 0.996202 | 0 | [13 empty] | 32 | 1 | 4 | 0.3802032 | 0 | 0 |  | 0
1435240688.8 |  | 100 | 193.3187 | 0.0001980727 | 0 | 3 | 0.9962589 | 0 | [13 empty] | 32 | 1 | 4 | 0.3817902 | 0 | 0 |  | 0
1435240705.6 |  | 100 | 192.7775 | 0.0001985733 | 0 | 3 | 0.9962935 | 0 | [13 empty] | 32 | 1 | 4 | 0.4255066 | 0 | 0 |  | 0
1435240719.2 |  | 100 | 192.3598 | 0.0001988555 | 0 | 3 | 0.996318 | 0 | [13 empty] | 32 | 1 | 4 | 0.4096985 | 0 | 0 |  | 0
1435240736.7 |  | 100 | 191.7872 | 0.0001992791 | 0 | 3 | 0.9963218 | 0 | [13 empty] | 32 | 1 | 4 | 0.3515015 | 0 | 0 |  | 0
1435240750.3 |  | 100 | 191.3133 | 0.0001995171 | 0 | 3 | 0.996212 | 0 | [13 empty] | 32 | 1 | 4 | 0.4019012 | 0 | 0 |  | 0
1435240766.1 |  | 100 | 190.7863 | 0.0001999846 | 0 | 3 | 0.9963462 | 0 | [13 empty] | 32 | 1 | 4 | 0.3479919 | 0 | 0 |  | 0
1435240780.8 |  | 100 | 190.2965 | 0.0002001987 | 0 | 3 | 0.9962735 | 0 | [13 empty] | 32 | 1 | 4 | 0.4524994 | 0 | 0 |  | 0
1435240796.1 |  | 100 | 189.7409 | 0.000200575 | 0 | 3 | 0.9962267 | 0 | [13 empty] | 32 | 1 | 4 | 0.3919983 | 0 | 0 |  | 0
1435240810.0 |  | 100 | 189.3056 | 0.0002008798 | 0 | 3 | 0.9964095 | 0 | [13 empty] | 32 | 1 | 4 | 0.4445953 | 0 | 0 |  | 0
1435240824.6 |  | 100 | 188.8332 | 0.0002011982 | 0 | 3 | 0.9962443 | 0 | [13 empty] | 32 | 1 | 4 | 0.3311005 | 0 | 0 |  | 0
1435240838.3 |  | 100 | 188.3598 | 0.0002015073 | 0 | 3 | 0.9963005 | 0 | [13 empty] | 32 | 1 | 4 | 0.4067078 | 0 | 0 |  | 0
1435240857.1 |  | 100 | 187.7502 | 0.0002021698 | 0 | 3 | 0.9962132 | 0 | [13 empty] | 32 | 1 | 4 | 0.4776001 | 0 | 0 |  | 0
1435240870.8 |  | 100 | 187.3036 | 0.0002023892 | 0 | 3 | 0.9962617 | 0 | [13 empty] | 32 | 1 | 4 | 0.4156036 | 0 | 0 |  | 0
1435240884.2 |  | 100 | 186.8376 | 0.0002026051 | 0 | 3 | 0.9963286 | 0 | [13 empty] | 32 | 1 | 4 | 0.3241882 | 0 | 0 |  | 0
1435240898.4 |  | 100 | 186.3937 | 0.0002029149 | 0 | 3 | 0.9963485 | 0 | [13 empty] | 32 | 1 | 4 | 0.3917999 | 0 | 0 |  | 0
1435240916.5 |  | 100 | 185.8044 | 0.0002034659 | 0 | 3 | 0.9962693 | 0 | [13 empty] | 32 | 1 | 4 | 0.3796082 | 0 | 0 |  | 0
1435240930.4 |  | 100 | 185.3328 | 0.0002037646 | 0 | 3 | 0.9964203 | 0 | [13 empty] | 32 | 1 | 4 | 0.459198 | 0 | 0 |  | 0
1435240947.5 |  | 100 | 184.8034 | 0.0002042712 | 0 | 3 | 0.9962713 | 0 | [13 empty] | 32 | 1 | 4 | 0.3853912 | 0 | 0 |  | 0
1435240961.7 |  | 100 | 184.3141 | 0.000204504 | 0 | 3 | 0.9964183 | 0 | [13 empty] | 32 | 1 | 4 | 0.373703 | 0 | 0 |  | 0
1435240977.0 |  | 100 | 183.7872 | 0.000204974 | 0 | 3 | 0.9964128 | 0 | [13 empty] | 32 | 1 | 4 | 0.3908997 | 0 | 0 |  | 0
1435240991.0 |  | 100 | 183.3365 | 0.0002052107 | 0 | 3 | 0.9963363 | 0 | [13 empty] | 32 | 1 | 4 | 0.3634033 | 0 | 0 |  | 0
1435241008.5 |  | 100 | 182.7562 | 0.0002057031 | 0 | 3 | 0.996305 | 0 | [13 empty] | 32 | 1 | 4 | 0.4091949 | 0 | 0 |  | 0
1435241022.4 |  | 100 | 182.3228 | 0.0002059947 | 0 | 3 | 0.9963021 | 0 | [13 empty] | 32 | 1 | 4 | 0.3943024 | 0 | 0 |  | 0
1435241038.0 |  | 100 | 181.7928 | 0.0002063982 | 0 | 3 | 0.9961707 | 0 | [13 empty] | 32 | 1 | 4 | 0.3889008 | 0 | 0 |  | 0
1435241052.1 |  | 100 | 181.2751 | 0.0002066583 | 0 | 3 | 0.9962092 | 0 | [13 empty] | 32 | 1 | 4 | 0.3587036 | 0 | 0 |  | 0
1435241067.2 |  | 100 | 180.8039 | 0.000286154 | 0 | 3 | 0.8156334 | 0 | [13 empty] | 32 | 1 | 4 | 0.391098 | 0 | 0 |  | 0
1435241081.6 |  | 100 | 180.3148 | 0.0002073922 | 0 | 3 | 0.9961767 | 0 | [13 empty] | 32 | 1 | 4 | 0.3581085 | 0 | 0 |  | 0
1435241099.2 |  | 100 | 179.7653 | 0.0002079433 | 0 | 3 | 0.9960846 | 0 | [13 empty] | 32 | 1 | 4 | 0.3653107 | 0 | 0 |  | 0
1435241113.2 |  | 100 | 179.2802 | 0.0002081641 | 0 | 3 | 0.9962044 | 0 | [13 empty] | 32 | 1 | 4 | 0.4519043 | 0 | 0 |  | 0
1435241128.7 |  | 100 | 178.7503 | 0.0002086465 | 0 | 3 | 0.9961122 | 0 | [13 empty] | 32 | 1 | 4 | 0.4008026 | 0 | 0 |  | 0
1435241142.6 |  | 100 | 178.3217 | 0.0002089106 | 0 | 3 | 0.9961284 | 0 | [13 empty] | 32 | 1 | 4 | 0.4562988 | 0 | 0 |  | 0
1435241159.2 |  | 100 | 177.7764 | 0.0002094058 | 0 | 3 | 0.995924 | 0 | [13 empty] | 32 | 1 | 4 | 0.4115906 | 0 | 0 |  | 0
1435241172.9 |  | 100 | 177.3284 | 0.0002097547 | 0 | 3 | 0.9960713 | 0 | [13 empty] | 32 | 1 | 4 | 0.4006042 | 0 | 0 |  | 0
1435241188.9 |  | 100 | 176.7755 | 0.0002102029 | 0 | 3 | 0.9960666 | 0 | [13 empty] | 32 | 1 | 4 | 0.3833008 | 0 | 0 |  | 0
1435241202.8 |  | 100 | 176.2776 | 0.0002105392 | 0 | 3 | 0.9961204 | 0 | [13 empty] | 32 | 1 | 4 | 0.4284973 | 0 | 0 |  | 0
1435241219.3 |  | 100 | 175.7737 | 0.000210984 | 0 | 3 | 0.9959655 | 0 | [13 empty] | 32 | 1 | 4 | 0.3851013 | 0 | 0 |  | 0
1435241233.1 |  | 100 | 175.3163 | 0.0002112666 | 0 | 3 | 0.9961158 | 0 | [13 empty] | 32 | 1 | 4 | 0.3596954 | 0 | 0 |  | 0
1435241247.9 |  | 100 | 174.803 | 0.0002116827 | 0 | 3 | 0.9962031 | 0 | [13 empty] | 32 | 1 | 4 | 0.3867035 | 0 | 0 |  | 0
1435241261.4 |  | 100 | 174.3592 | 0.0002120068 | 0 | 3 | 0.9960508 | 0 | [13 empty] | 32 | 1 | 4 | 0.3560028 | 0 | 0 |  | 0
1435241279.6 |  | 100 | 173.7824 | 0.0002126829 | 0 | 3 | 0.9960489 | 0 | [13 empty] | 32 | 1 | 4 | 0.4283905 | 0 | 0 |  | 0
1435241293.4 |  | 100 | 173.3077 | 0.0002128692 | 0 | 3 | 0.9960634 | 0 | [13 empty] | 32 | 1 | 4 | 0.4232941 | 0 | 0 |  | 0
1435241309.2 |  | 100 | 172.7631 | 0.0002133924 | 0 | 3 | 0.996086 | 0 | [13 empty] | 32 | 1 | 4 | 0.3866119 | 0 | 0 |  | 0
1435241322.9 |  | 100 | 172.332 | 0.0002136704 | 0 | 3 | 0.9962115 | 0 | [13 empty] | 32 | 1 | 4 | 0.3622131 | 0 | 0 |  | 0
1435241341.9 |  | 100 | 171.7736 | 0.0002143577 | 0 | 3 | 0.996093 | 0 | [13 empty] | 32 | 1 | 4 | 0.3824005 | 0 | 0 |  | 0
1435241355.3 |  | 100 | 171.3137 | 0.0002145354 | 0 | 3 | 0.9961323 | 0 | [13 empty] | 32 | 1 | 4 | 0.4028015 | 0 | 0 |  | 0
1435241370.6 |  | 100 | 170.7838 | 0.0002149879 | 0 | 3 | 0.9960772 | 0 | [13 empty] | 32 | 1 | 4 | 0.3670044 | 0 | 0 |  | 0
1435241384.1 |  | 100 | 170.2958 | 0.0002152413 | 0 | 3 | 0.9961793 | 0 | [13 empty] | 32 | 1 | 4 | 0.3759918 | 0 | 0 |  | 0
1435241402.9 |  | 100 | 169.7666 | 0.0002159477 | 0 | 3 | 0.996112 | 0 | [13 empty] | 32 | 1 | 4 | 0.4397888 | 0 | 0 |  | 0
1435241417.1 |  | 100 | 169.2513 | 0.0002162114 | 0 | 3 | 0.9961536 | 0 | [13 empty] | 32 | 1 | 4 | 0.3606873 | 0 | 0 |  | 0
1435241431.4 |  | 100 | 168.7609 | 0.0002165583 | 0 | 3 | 0.9962638 | 0 | [13 empty] | 32 | 1 | 4 | 0.4456024 | 0 | 0 |  | 0
1435241445.0 |  | 100 | 168.3002 | 0.000216891 | 0 | 3 | 0.9962724 | 0 | [13 empty] | 32 | 1 | 4 | 0.4866028 | 0 | 0 |  | 0
1435241462.3 |  | 100 | 167.7665 | 0.0002175172 | 0 | 3 | 0.9961356 | 0 | [13 empty] | 32 | 1 | 4 | 0.386795 | 0 | 0 |  | 0
1435241476.2 |  | 100 | 167.3003 | 0.0002178139 | 0 | 3 | 0.9962484 | 0 | [13 empty] | 32 | 1 | 4 | 0.3740997 | 0 | 0 |  | 0
1435241491.6 |  | 100 | 166.7675 | 0.0002182895 | 0 | 3 | 0.99624 | 0 | [13 empty] | 32 | 1 | 4 | 0.4143066 | 0 | 0 |  | 0
1435241505.2 |  | 100 | 166.3145 | 0.0002185571 | 0 | 3 | 0.9962616 | 0 | [13 empty] | 32 | 1 | 4 | 0.3963013 | 0 | 0 |  | 0
1435241521.9 |  | 100 | 165.7668 | 0.000219066 | 0 | 3 | 0.9961058 | 0 | [13 empty] | 32 | 1 | 4 | 0.4147949 | 0 | 0 |  | 0
1435241535.9 |  | 100 | 165.3217 | 0.0002193003 | 0 | 3 | 0.9963229 | 0 | [13 empty] | 32 | 1 | 4 | 0.4440002 | 0 | 0 |  | 0
1435241552.3 |  | 100 | 164.7748 | 0.0002198845 | 0 | 3 | 0.9962528 | 0 | [13 empty] | 32 | 1 | 4 | 0.3581085 | 0 | 0 |  | 0
1435241565.8 |  | 100 | 164.3039 | 0.0002201821 | 0 | 3 | 0.9963455 | 0 | [13 empty] | 32 | 1 | 4 | 0.4181976 | 0 | 0 |  | 0
1435241580.8 |  | 100 | 163.8046 | 0.0002206087 | 0 | 3 | 0.9962525 | 0 | [13 empty] | 32 | 1 | 4 | 0.3334961 | 0 | 0 |  | 0
1435241594.4 |  | 100 | 163.339 | 0.000220917 | 0 | 3 | 0.9962287 | 0 | [13 empty] | 32 | 1 | 4 | 0.3827057 | 0 | 0 |  | 0
1435241611.9 |  | 100 | 162.7667 | 0.0002215557 | 0 | 3 | 0.9960499 | 0 | [13 empty] | 32 | 1 | 4 | 0.395401 | 0 | 0 |  | 0
1435241625.5 |  | 100 | 162.289 | 0.0002218752 | 0 | 3 | 0.9961317 | 0 | [13 empty] | 32 | 1 | 4 | 0.4284973 | 0 | 0 |  | 0
1435241643.1 |  | 100 | 161.7625 | 0.000222527 | 0 | 3 | 0.995932 | 0 | [13 empty] | 32 | 1 | 4 | 0.3435059 | 0 | 0 |  | 0
1435241657.3 |  | 100 | 161.2816 | 0.0002228738 | 0 | 3 | 0.9961492 | 0 | [13 empty] | 32 | 1 | 4 | 0.418396 | 0 | 0 |  | 0
1435241672.9 |  | 100 | 160.7576 | 0.0002233262 | 0 | 3 | 0.9961993 | 0 | [13 empty] | 32 | 1 | 4 | 0.3612976 | 0 | 0 |  | 0
1435241686.9 |  | 100 | 160.3159 | 0.000223709 | 0 | 3 | 0.9960538 | 0 | [13 empty] | 32 | 1 | 4 | 0.4531097 | 0 | 0 |  | 0
1435241701.6 |  | 100 | 159.7684 | 0.0002240617 | 0 | 3 | 0.996099 | 0 | [13 empty] | 32 | 1 | 4 | 0.3572083 | 0 | 0 |  | 0
1435241715.8 |  | 100 | 159.3268 | 0.0002245093 | 0 | 3 | 0.9960499 | 0 | [13 empty] | 32 | 1 | 4 | 0.3796997 | 0 | 0 |  | 0
1435241733.3 |  | 100 | 158.7614 | 0.0002251478 | 0 | 3 | 0.9961451 | 0 | [13 empty] | 32 | 1 | 4 | 0.3047028 | 0 | 0 |  | 0
1435241748.1 |  | 100 | 158.2747 | 0.0002255278 | 0 | 3 | 0.9960489 | 0 | [13 empty] | 32 | 1 | 4 | 0.4470978 | 0 | 0 |  | 0
1435241761.6 |  | 100 | 157.7976 | 0.0002258445 | 0 | 3 | 0.9960161 | 0 | [13 empty] | 32 | 1 | 4 | 0.3920135 | 0 | 0 |  | 0
1435241775.3 |  | 100 | 157.3091 | 0.0002261825 | 0 | 3 | 0.9960971 | 0 | [13 empty] | 32 | 1 | 4 | 0.384903 | 0 | 0 |  | 0
1435241793.0 |  | 100 | 156.7879 | 0.0002269025 | 0 | 3 | 0.995971 | 0 | [13 empty] | 32 | 1 | 4 | 0.4108887 | 0 | 0 |  | 0
1435241807.0 |  | 100 | 156.3193 | 0.0002272444 | 0 | 3 | 0.996186 | 0 | [13 empty] | 32 | 1 | 4 | 0.3946075 | 0 | 0 |  | 0
1435241823.0 |  | 100 | 155.767 | 0.0002277481 | 0 | 3 | 0.9960049 | 0 | [13 empty] | 32 | 1 | 4 | 0.4571991 | 0 | 0 |  | 0
1435241837.0 |  | 100 | 155.3227 | 0.0002281213 | 0 | 3 | 0.9960673 | 0 | [13 empty] | 32 | 1 | 4 | 0.4315033 | 0 | 0 |  | 0
1435241853.2 |  | 100 | 154.7814 | 0.0002286541 | 0 | 3 | 0.996241 | 0 | [13 empty] | 32 | 1 | 4 | 0.4103088 | 0 | 0 |  | 0
1435241867.6 |  | 100 | 154.3011 | 0.000229071 | 0 | 3 | 0.9961948 | 0 | [13 empty] | 32 | 1 | 4 | 0.4033051 | 0 | 0 |  | 0
1435241882.8 |  | 100 | 153.7461 | 0.0002295793 | 0 | 3 | 0.99612 | 0 | [13 empty] | 32 | 1 | 4 | 0.3231964 | 0 | 0 |  | 0
1435241897.0 |  | 100 | 153.3352 | 0.0002298828 | 0 | 3 | 0.9961555 | 0 | [13 empty] | 32 | 1 | 4 | 0.407608 | 0 | 0 |  | 0
1435241913.7 |  | 100 | 152.7552 | 0.0002305201 | 0 | 3 | 0.9962014 | 0 | [13 empty] | 32 | 1 | 4 | 0.4183044 | 0 | 0 |  | 0
1435241928.2 |  | 100 | 152.3112 | 0.0002308263 | 0 | 3 | 0.9962494 | 0 | [13 empty] | 32 | 1 | 4 | 0.3712921 | 0 | 0 |  | 0
1435241943.1 |  | 100 | 151.7807 | 0.0002312362 | 0 | 3 | 0.996308 | 0 | [13 empty] | 32 | 1 | 4 | 0.4309998 | 0 | 0 |  | 0
1435241956.3 |  | 100 | 151.3419 | 0.0002316123 | 0 | 3 | 0.9964471 | 0 | [13 empty] | 32 | 1 | 4 | 0.3491058 | 0 | 0 |  | 0
1435241972.9 |  | 100 | 150.7892 | 0.0002322999 | 0 | 3 | 0.9960573 | 0 | [13 empty] | 32 | 1 | 4 | 0.3775024 | 0 | 0 |  | 0
1435241986.8 |  | 100 | 150.3536 | 0.0002326368 | 0 | 3 | 0.9964585 | 0 | [13 empty] | 32 | 1 | 4 | 0.4322052 | 0 | 0 |  | 0
1435242003.7 |  | 100 | 149.7642 | 0.0002333027 | 0 | 3 | 0.9961782 | 0 | [13 empty] | 32 | 1 | 4 | 0.4333954 | 0 | 0 |  | 0
1435242017.8 |  | 100 | 149.2888 | 0.0002336672 | 0 | 3 | 0.9961528 | 0 | [13 empty] | 32 | 1 | 4 | 0.3876953 | 0 | 0 |  | 0
1435242033.7 |  | 100 | 148.765 | 0.0002341478 | 0 | 3 | 0.9962018 | 0 | [13 empty] | 32 | 1 | 4 | 0.4109039 | 0 | 0 |  | 0
1435242047.4 |  | 100 | 148.3126 | 0.0002345697 | 0 | 3 | 0.9962636 | 0 | [13 empty] | 32 | 1 | 4 | 0.3404083 | 0 | 0 |  | 0
1435242063.5 |  | 100 | 147.753 | 0.000235185 | 0 | 3 | 0.996124 | 0 | [13 empty] | 32 | 1 | 4 | 0.4309998 | 0 | 0 |  | 0
1435242077.9 |  | 100 | 147.2939 | 0.0002355502 | 0 | 3 | 0.9962031 | 0 | [13 empty] | 32 | 1 | 4 | 0.4537048 | 0 | 0 |  | 0
1435242092.4 |  | 100 | 146.7849 | 0.0002359397 | 0 | 3 | 0.9961377 | 0 | [13 empty] | 32 | 1 | 4 | 0.3881073 | 0 | 0 |  | 0
1435242106.4 |  | 100 | 146.348 | 0.0002363783 | 0 | 3 | 0.9961662 | 0 | [13 empty] | 32 | 1 | 4 | 0.427597 | 0 | 0 |  | 0
1435242124.0 |  | 100 | 145.767 | 0.0002371025 | 0 | 3 | 0.9961886 | 0 | [13 empty] | 32 | 1 | 4 | 0.3955994 | 0 | 0 |  | 0
1435242137.4 |  | 100 | 145.3152 | 0.0002375077 | 0 | 3 | 0.9962345 | 0 | [13 empty] | 32 | 1 | 4 | 0.4096069 | 0 | 0 |  | 0
1435242152.3 |  | 100 | 144.8069 | 0.0002378688 | 0 | 3 | 0.9961398 | 0 | [13 empty] | 32 | 1 | 4 | 0.3783875 | 0 | 0 |  | 0
1435242165.8 |  | 100 | 144.3506 | 0.000238351 | 0 | 3 | 0.9961965 | 0 | [13 empty] | 32 | 1 | 4 | 0.4369049 | 0 | 0 |  | 0
1435242183.5 |  | 100 | 143.7802 | 0.0002390566 | 0 | 3 | 0.99602 | 0 | [13 empty] | 32 | 1 | 4 | 0.4297028 | 0 | 0 |  | 0
1435242197.0 |  | 100 | 143.3695 | 0.0002394053 | 0 | 3 | 0.9960424 | 0 | [13 empty] | 32 | 1 | 4 | 0.3358002 | 0 | 0 |  | 0
1435242212.0 |  | 100 | 142.8004 | 0.0002398969 | 0 | 3 | 0.9961048 | 0 | [13 empty] | 32 | 1 | 4 | 0.388504 | 0 | 0 |  | 0
1435242226.2 |  | 100 | 142.3773 | 0.0002403271 | 0 | 3 | 0.9960306 | 0 | [13 empty] | 32 | 1 | 4 | 0.3627014 | 0 | 0 |  | 0
1435242245.1 |  | 100 | 141.7589 | 0.0002412354 | 0 | 3 | 0.9961897 | 0 | [13 empty] | 32 | 1 | 4 | 0.4106903 | 0 | 0 |  | 0
1435242258.5 |  | 100 | 141.264 | 0.000241519 | 0 | 3 | 0.9960634 | 0 | [13 empty] | 32 | 1 | 4 | 0.4701996 | 0 | 0 |  | 0
1435242273.9 |  | 100 | 140.7759 | 0.0002420489 | 0 | 3 | 0.9960989 | 0 | [13 empty] | 32 | 1 | 4 | 0.4054108 | 0 | 0 |  | 0
1435242287.6 |  | 100 | 140.362 | 0.0002424734 | 0 | 3 | 0.9959779 | 0 | [13 empty] | 32 | 1 | 4 | 0.4223938 | 0 | 0 |  | 0
1435242305.0 |  | 100 | 139.7843 | 0.000243134 | 0 | 3 | 0.9961649 | 0 | [13 empty] | 32 | 1 | 4 | 0.3430023 | 0 | 0 |  | 0
1435242319.1 |  | 100 | 139.2773 | 0.0002434796 | 0 | 3 | 0.9961422 | 0 | [13 empty] | 32 | 1 | 4 | 0.3747101 | 0 | 0 |  | 0
1435242334.7 |  | 100 | 138.7849 | 0.0002440264 | 0 | 3 | 0.996306 | 0 | [13 empty] | 32 | 1 | 4 | 0.3684998 | 0 | 0 |  | 0
1435242348.6 |  | 100 | 138.2885 | 0.0002444513 | 0 | 3 | 0.9961227 | 0 | [13 empty] | 32 | 1 | 4 | 0.4295959 | 0 | 0 |  | 0
1435242364.1 |  | 100 | 137.7858 | 0.0002450659 | 0 | 3 | 0.9961987 | 0 | [13 empty] | 32 | 1 | 4 | 0.3970032 | 0 | 0 |  | 0
1435242377.6 |  | 100 | 137.3474 | 0.0002454785 | 0 | 3 | 0.9963251 | 0 | [13 empty] | 32 | 1 | 4 | 0.3762054 | 0 | 0 |  | 0
1435242394.2 |  | 100 | 136.7724 | 0.0002461185 | 0 | 3 | 0.996343 | 0 | [13 empty] | 32 | 1 | 4 | 0.4136047 | 0 | 0 |  | 0
1435242408.4 |  | 100 | 136.3018 | 0.0002465617 | 0 | 3 | 0.9964514 | 0 | [13 empty] | 32 | 1 | 4 | 0.4037018 | 0 | 0 |  | 0
1435242424.8 |  | 100 | 135.7726 | 0.0002471719 | 0 | 3 | 0.9964224 | 0 | [13 empty] | 32 | 1 | 4 | 0.3792114 | 0 | 0 |  | 0
1435242438.5 |  | 100 | 135.3119 | 0.0002476902 | 0 | 3 | 0.9963744 | 0 | [13 empty] | 32 | 1 | 4 | 0.3695984 | 0 | 0 |  | 0
1435242454.1 |  | 100 | 134.7775 | 0.0002482641 | 0 | 3 | 0.996363 | 0 | [13 empty] | 32 | 1 | 4 | 0.4274902 | 0 | 0 |  | 0
1435242467.6 |  | 100 | 134.3158 | 0.0002486235 | 0 | 3 | 0.9962786 | 0 | [13 empty] | 32 | 1 | 4 | 0.3964081 | 0 | 0 |  | 0
1435242485.7 |  | 100 | 133.7253 | 0.0002494646 | 0 | 3 | 0.9963779 | 0 | [13 empty] | 32 | 1 | 4 | 0.4388885 | 0 | 0 |  | 0
1435242499.4 |  | 100 | 133.2651 | 0.0002498529 | 0 | 3 | 0.9964867 | 0 | [13 empty] | 32 | 1 | 4 | 0.4395905 | 0 | 0 |  | 0
1435242515.4 |  | 100 | 132.7609 | 0.000250419 | 0 | 3 | 0.9962901 | 0 | [13 empty] | 32 | 1 | 4 | 0.3672028 | 0 | 0 |  | 0
1435242529.2 |  | 100 | 132.2621 | 0.0002508285 | 0 | 3 | 0.9964099 | 0 | [13 empty] | 32 | 1 | 4 | 0.3887939 | 0 | 0 |  | 0
1435242544.5 |  | 100 | 131.794 | 0.0002514177 | 0 | 3 | 0.9962755 | 0 | [13 empty] | 32 | 1 | 4 | 0.3827972 | 0 | 0 |  | 0
1435242558.3 |  | 100 | 131.3 | 0.0002518232 | 0 | 3 | 0.9964701 | 0 | [13 empty] | 32 | 1 | 4 | 0.3598022 | 0 | 0 |  | 0
1435242574.4 |  | 100 | 130.7995 | 0.000252548 | 0 | 3 | 0.9963987 | 0 | [13 empty] | 32 | 1 | 4 | 0.3977051 | 0 | 0 |  | 0
1435242588.6 |  | 100 | 130.304 | 0.0002529735 | 0 | 3 | 0.996498 | 0 | [13 empty] | 32 | 1 | 4 | 0.4317017 | 0 | 0 |  | 0
1435242605.7 |  | 100 | 129.7556 | 0.0002537154 | 0 | 3 | 0.996374 | 0 | [13 empty] | 32 | 1 | 4 | 0.4450073 | 0 | 0 |  | 0
1435242619.5 |  | 100 | 129.269 | 0.0002541591 | 0 | 3 | 0.9964017 | 0 | [13 empty] | 32 | 1 | 4 | 0.4486084 | 0 | 0 |  | 0
1435242634.4 |  | 100 | 128.7793 | 0.000254681 | 0 | 3 | 0.9963074 | 0 | [13 empty] | 32 | 1 | 4 | 0.4389038 | 0 | 0 |  | 0
1435242648.3 |  | 100 | 128.3401 | 0.0002550925 | 0 | 3 | 0.9963087 | 0 | [13 empty] | 32 | 1 | 4 | 0.4393921 | 0 | 0 |  | 0
1435242666.3 |  | 100 | 127.7227 | 0.0002559945 | 0 | 3 | 0.9963366 | 0 | [13 empty] | 32 | 1 | 4 | 0.4258957 | 0 | 0 |  | 0
1435242680.2 |  | 100 | 127.2614 | 0.000256366 | 0 | 3 | 0.9962457 | 0 | [13 empty] | 32 | 1 | 4 | 0.4518967 | 0 | 0 |  | 0
1435242694.8 |  | 100 | 126.7701 | 0.0002568924 | 0 | 3 | 0.9963139 | 0 | [13 empty] | 32 | 1 | 4 | 0.4026947 | 0 | 0 |  | 0
1435242708.7 |  | 100 | 126.3031 | 0.0002573705 | 0 | 3 | 0.9962941 | 0 | [13 empty] | 32 | 1 | 4 | 0.4046021 | 0 | 0 |  | 0
1435242723.2 |  | 100 | 125.8071 | 0.0002579505 | 0 | 3 | 0.9961959 | 0 | [13 empty] | 32 | 1 | 4 | 0.3859024 | 0 | 0 |  | 0
1435242737.2 |  | 100 | 125.377 | 0.0002584491 | 0 | 3 | 0.9962773 | 0 | [13 empty] | 32 | 1 | 4 | 0.4178009 | 0 | 0 |  | 0
1435242754.9 |  | 100 | 124.7732 | 0.0002593323 | 0 | 3 | 0.9962631 | 0 | [13 empty] | 32 | 1 | 4 | 0.4109955 | 0 | 0 |  | 0
1435242768.6 |  | 100 | 124.2912 | 0.0002597806 | 0 | 3 | 0.9963923 | 0 | [13 empty] | 32 | 1 | 4 | 0.331398 | 0 | 0 |  | 0
1435242785.5 |  | 100 | 123.7655 | 0.000260526 | 0 | 3 | 0.9963933 | 0 | [13 empty] | 32 | 1 | 4 | 0.4141006 | 0 | 0 |  | 0
1435242799.0 |  | 100 | 123.2847 | 0.0002610373 | 0 | 3 | 0.9962553 | 0 | [13 empty] | 32 | 1 | 4 | 0.3414993 | 0 | 0 |  | 0
1435242814.2 |  | 100 | 122.7818 | 0.0002616185 | 0 | 3 | 0.9962811 | 0 | [13 empty] | 32 | 1 | 4 | 0.3990021 | 0 | 0 |  | 0
1435242828.0 |  | 100 | 122.308 | 0.0002620473 | 0 | 3 | 0.9963252 | 0 | [13 empty] | 32 | 1 | 4 | 0.3872986 | 0 | 0 |  | 0
1435242845.7 |  | 100 | 121.7164 | 0.0002629418 | 0 | 3 | 0.996322 | 0 | [13 empty] | 32 | 1 | 4 | 0.4399033 | 0 | 0 |  | 0
1435242859.8 |  | 100 | 121.2603 | 0.0002633617 | 0 | 3 | 0.9962397 | 0 | [13 empty] | 32 | 1 | 4 | 0.4720993 | 0 | 0 |  | 0
1435242873.2 |  | 100 | 120.7927 | 0.0002638547 | 0 | 3 | 0.9962366 | 0 | [13 empty] | 32 | 1 | 4 | 0.3872986 | 0 | 0 |  | 0
1435242887.0 |  | 100 | 120.3604 | 0.0002642964 | 0 | 3 | 0.9963639 | 0 | [13 empty] | 32 | 1 | 4 | 0.4020004 | 0 | 0 |  | 0
1435242903.5 |  | 100 | 119.7901 | 0.0002650724 | 0 | 3 | 0.9962698 | 0 | [13 empty] | 32 | 1 | 4 | 0.3698959 | 0 | 0 |  | 0
1435242916.8 |  | 100 | 119.3687 | 0.0002655728 | 0 | 3 | 0.9963186 | 0 | [13 empty] | 32 | 1 | 4 | 0.4329987 | 0 | 0 |  | 0
1435242934.2 |  | 100 | 118.7874 | 0.0002665397 | 0 | 3 | 0.9963563 | 0 | [13 empty] | 32 | 1 | 4 | 0.4179001 | 0 | 0 |  | 0
1435242948.2 |  | 100 | 118.3064 | 0.0002668915 | 0 | 3 | 0.9961705 | 0 | [13 empty] | 32 | 1 | 4 | 0.4539032 | 0 | 0 |  | 0
1435242964.1 |  | 100 | 117.7872 | 0.0003499387 | 0 | 3 | 0.8447421 | 0 | [13 empty] | 32 | 1 | 4 | 0.4113007 | 0 | 0 |  | 0
1435242978.3 |  | 100 | 117.2805 | 0.0002682205 | 0 | 3 | 0.9964245 | 0 | [13 empty] | 32 | 1 | 4 | 0.3971024 | 0 | 0 |  | 0
1435242994.0 |  | 100 | 116.7929 | 0.0002688821 | 0 | 3 | 0.9963262 | 0 | [13 empty] | 32 | 1 | 4 | 0.4078064 | 0 | 0 |  | 0
1435243007.9 |  | 100 | 116.282 | 0.000269359 | 0 | 3 | 0.9964095 | 0 | [13 empty] | 32 | 1 | 4 | 0.4887009 | 0 | 0 |  | 0
1435243023.3 |  | 100 | 115.7587 | 0.0002700475 | 0 | 3 | 0.9964542 | 0 | [13 empty] | 32 | 1 | 4 | 0.4389038 | 0 | 0 |  | 0
1435243036.9 |  | 100 | 115.3439 | 0.0002704466 | 0 | 3 | 0.9965036 | 0 | [13 empty] | 32 | 1 | 4 | 0.3905029 | 0 | 0 |  | 0
1435243053.5 |  | 100 | 114.7503 | 0.0002713008 | 0 | 3 | 0.9964135 | 0 | [13 empty] | 32 | 1 | 4 | 0.4346008 | 0 | 0 |  | 0
1435243067.1 |  | 100 | 114.3067 | 0.0002717708 | 0 | 3 | 0.9964603 | 0 | [13 empty] | 32 | 1 | 4 | 0.4262009 | 0 | 0 |  | 0
1435243082.7 |  | 100 | 113.8152 | 0.0002724314 | 0 | 3 | 0.9963294 | 0 | [13 empty] | 32 | 1 | 4 | 0.3524017 | 0 | 0 |  | 0
1435243097.0 |  | 100 | 113.3343 | 0.000272959 | 0 | 3 | 0.9963546 | 0 | [13 empty] | 32 | 1 | 4 | 0.4015045 | 0 | 0 |  | 0
1435243112.5 |  | 100 | 112.7695 | 0.0002736572 | 0 | 3 | 0.9964633 | 0 | [13 empty] | 32 | 1 | 4 | 0.4132996 | 0 | 0 |  | 0
1435243126.5 |  | 100 | 112.3128 | 0.0002742143 | 0 | 3 | 0.9964561 | 0 | [13 empty] | 32 | 1 | 4 | 0.3928986 | 0 | 0 |  | 0
1435243143.5 |  | 100 | 111.7544 | 0.0002751614 | 0 | 3 | 0.9963793 | 0 | [13 empty] | 32 | 1 | 4 | 0.3535004 | 0 | 0 |  | 0
1435243157.2 |  | 100 | 111.3031 | 0.0002756978 | 0 | 3 | 0.9962941 | 0 | [13 empty] | 32 | 1 | 4 | 0.4536972 | 0 | 0 |  | 0
1435243171.7 |  | 100 | 110.8123 | 0.0002762209 | 0 | 3 | 0.9962871 | 0 | [13 empty] | 32 | 1 | 4 | 0.3581009 | 0 | 0 |  | 0
1435243185.6 |  | 100 | 110.3541 | 0.000276878 | 0 | 3 | 0.9963174 | 0 | [13 empty] | 32 | 1 | 4 | 0.4393005 | 0 | 0 |  | 0
1435243201.4 |  | 100 | 109.7977 | 0.0002776003 | 0 | 3 | 0.99628 | 0 | [13 empty] | 32 | 1 | 4 | 0.3987045 | 0 | 0 |  | 0
1435243215.4 |  | 100 | 109.3299 | 0.0002781193 | 0 | 3 | 0.9963765 | 0 | [13 empty] | 32 | 1 | 4 | 0.4246979 | 0 | 0 |  | 0
1435243232.1 |  | 100 | 108.7682 | 0.0002790263 | 0 | 3 | 0.9962811 | 0 | [13 empty] | 32 | 1 | 4 | 0.3944016 | 0 | 0 |  | 0
1435243246.1 |  | 100 | 108.3477 | 0.0002795164 | 0 | 3 | 0.9964554 | 0 | [13 empty] | 32 | 1 | 4 | 0.4465027 | 0 | 0 |  | 0
1435243261.9 |  | 100 | 107.7678 | 0.0002803225 | 0 | 3 | 0.9962092 | 0 | [13 empty] | 32 | 1 | 4 | 0.4044037 | 0 | 0 |  | 0
1435243275.5 |  | 100 | 107.3461 | 0.0002808518 | 0 | 3 | 0.9962494 | 0 | [13 empty] | 32 | 1 | 4 | 0.4390945 | 0 | 0 |  | 0
1435243289.8 |  | 100 | 106.8094 | 0.0002814992 | 0 | 3 | 0.9963044 | 0 | [13 empty] | 32 | 1 | 4 | 0.3583984 | 0 | 0 |  | 0
1435243303.6 |  | 100 | 106.3596 | 0.0002820871 | 0 | 3 | 0.9962358 | 0 | [13 empty] | 32 | 1 | 4 | 0.3972931 | 0 | 0 |  | 0
1435243322.4 |  | 100 | 105.769 | 0.0002831935 | 0 | 3 | 0.9962371 | 0 | [13 empty] | 32 | 1 | 4 | 0.3246994 | 0 | 0 |  | 0
1435243336.6 |  | 100 | 105.3466 | 0.0002836682 | 0 | 3 | 0.9962255 | 0 | [13 empty] | 32 | 1 | 4 | 0.5198975 | 0 | 0 |  | 0
1435243350.9 |  | 100 | 104.7894 | 0.0002842613 | 0 | 3 | 0.9961684 | 0 | [13 empty] | 32 | 1 | 4 | 0.3823013 | 0 | 0 |  | 0
1435243365.1 |  | 100 | 104.3035 | 0.0002849638 | 0 | 3 | 0.9962495 | 0 | [13 empty] | 32 | 1 | 4 | 0.4327011 | 0 | 0 |  | 0
1435243379.8 |  | 100 | 103.7827 | 0.0002855937 | 0 | 3 | 0.9961417 | 0 | [13 empty] | 32 | 1 | 4 | 0.386795 | 0 | 0 |  | 0
1435243393.1 |  | 100 | 103.3478 | 0.0002862164 | 0 | 3 | 0.9962128 | 0 | [13 empty] | 32 | 1 | 4 | 0.3773956 | 0 | 0 |  | 0
1435243411.2 |  | 100 | 102.7412 | 0.0002873501 | 0 | 3 | 0.9961973 | 0 | [13 empty] | 32 | 1 | 4 | 0.4298019 | 0 | 0 |  | 0
1435243425.5 |  | 100 | 102.2807 | 0.0002879027 | 0 | 3 | 0.9960794 | 0 | [13 empty] | 32 | 1 | 4 | 0.4133987 | 0 | 0 |  | 0
1435243439.8 |  | 100 | 101.7458 | 0.0002885493 | 0 | 3 | 0.9961923 | 0 | [13 empty] | 32 | 1 | 4 | 0.3647995 | 0 | 0 |  | 0
1435243454.2 |  | 100 | 101.3282 | 0.0002891493 | 0 | 3 | 0.9960935 | 0 | [13 empty] | 32 | 1 | 4 | 0.393898 | 0 | 0 |  | 0
1435243468.9 |  | 100 | 100.8054 | 0.0002898576 | 0 | 3 | 0.9961072 | 0 | [13 empty] | 32 | 1 | 4 | 0.344101 | 0 | 0 |  | 0
1435243483.2 |  | 100 | 100.3229 | 0.0002904617 | 0 | 3 | 0.9961423 | 0 | [13 empty] | 32 | 1 | 4 | 0.4244003 | 0 | 0 |  | 0
1435243499.1 |  | 100 | 99.76604 | 0.0002914052 | 0 | 3 | 0.9961044 | 0 | [13 empty] | 32 | 1 | 4 | 0.4037399 | 0 | 0 |  | 0
1435243512.9 |  | 100 | 99.33008 | 0.0002920153 | 0 | 3 | 0.9960617 | 0 | [13 empty] | 32 | 1 | 4 | 0.4271469 | 0 | 0 |  | 0
1435243530.3 |  | 100 | 98.74857 | 0.0002930563 | 0 | 3 | 0.9961757 | 0 | [13 empty] | 32 | 1 | 4 | 0.3862839 | 0 | 0 |  | 0
1435243544.2 |  | 100 | 98.29048 | 0.0002936154 | 0 | 3 | 0.9961662 | 0 | [13 empty] | 32 | 1 | 4 | 0.4332047 | 0 | 0 |  | 0
1435243559.1 |  | 100 | 97.76154 | 0.0002942909 | 0 | 3 | 0.9962682 | 0 | [13 empty] | 32 | 1 | 4 | 0.4091644 | 0 | 0 |  | 0
1435243573.2 |  | 100 | 97.27614 | 0.0002948691 | 0 | 3 | 0.9962901 | 0 | [13 empty] | 32 | 1 | 4 | 0.439003 | 0 | 0 |  | 0
1435243588.7 |  | 100 | 96.76572 | 0.0002957045 | 0 | 3 | 0.9962496 | 0 | [13 empty] | 32 | 1 | 4 | 0.4368286 | 0 | 0 |  | 0
1435243602.1 |  | 100 | 96.30252 | 0.0002963344 | 0 | 3 | 0.9961907 | 0 | [13 empty] | 32 | 1 | 4 | 0.3886337 | 0 | 0 |  | 0
1435243617.9 |  | 100 | 95.74276 | 0.0002973209 | 0 | 3 | 0.9961776 | 0 | [13 empty] | 32 | 1 | 4 | 0.3692932 | 0 | 0 |  | 0
1435243632.3 |  | 100 | 95.28085 | 0.0002979732 | 0 | 3 | 0.9963698 | 0 | [13 empty] | 32 | 1 | 4 | 0.4287262 | 0 | 0 |  | 0
1435243646.2 |  | 100 | 94.78615 | 0.00029858 | 0 | 3 | 0.9962976 | 0 | [13 empty] | 32 | 1 | 4 | 0.42099 | 0 | 0 |  | 0
1435243659.8 |  | 100 | 94.31549 | 0.0002992082 | 0 | 3 | 0.9962198 | 0 | [13 empty] | 32 | 1 | 4 | 0.3818741 | 0 | 0 |  | 0
1435243676.4 |  | 100 | 93.77436 | 0.0003002703 | 0 | 3 | 0.9963369 | 0 | [13 empty] | 32 | 1 | 4 | 0.3927155 | 0 | 0 |  | 0
1435243689.9 |  | 100 | 93.3127 | 0.0003008908 | 0 | 3 | 0.9963118 | 0 | [13 empty] | 32 | 1 | 4 | 0.3947906 | 0 | 0 |  | 0
1435243705.7 |  | 100 | 92.77458 | 0.0003018162 | 0 | 3 | 0.9963048 | 0 | [13 empty] | 32 | 1 | 4 | 0.4377365 | 0 | 0 |  | 0
1435243719.5 |  | 100 | 92.31902 | 0.0003024563 | 0 | 3 | 0.9964648 | 0 | [13 empty] | 32 | 1 | 4 | 0.4697876 | 0 | 0 |  | 0
1435243733.8 |  | 100 | 91.7935 | 0.0003031493 | 0 | 3 | 0.9963771 | 0 | [13 empty] | 32 | 1 | 4 | 0.4064636 | 0 | 0 |  | 0
1435243747.9 |  | 100 | 91.3201 | 0.0003038901 | 0 | 3 | 0.9963517 | 0 | [13 empty] | 32 | 1 | 4 | 0.4555054 | 0 | 0 |  | 0
1435243764.3 |  | 100 | 90.76901 | 0.000304903 | 0 | 3 | 0.9962914 | 0 | [13 empty] | 32 | 1 | 4 | 0.4227905 | 0 | 0 |  | 0
1435243778.1 |  | 100 | 90.27121 | 0.0003055026 | 0 | 3 | 0.9963219 | 0 | [13 empty] | 32 | 1 | 4 | 0.4100647 | 0 | 0 |  | 0
1435243793.6 |  | 100 | 89.7288 | 0.0003065022 | 0 | 3 | 0.9962884 | 0 | [13 empty] | 32 | 1 | 4 | 0.4074097 | 0 | 0 |  | 0
1435243807.4 |  | 100 | 89.27229 | 0.0003071113 | 0 | 3 | 0.9962715 | 0 | [13 empty] | 32 | 1 | 4 | 0.3969803 | 0 | 0 |  | 0
1435243822.5 |  | 100 | 88.75378 | 0.0003079489 | 0 | 3 | 0.9962066 | 0 | [13 empty] | 32 | 1 | 4 | 0.3577957 | 0 | 0 |  | 0
1435243836.7 |  | 100 | 88.29932 | 0.0003086365 | 0 | 3 | 0.9963084 | 0 | [13 empty] | 32 | 1 | 4 | 0.4778671 | 0 | 0 |  | 0
1435243850.6 |  | 100 | 87.80016 | 0.0003093955 | 0 | 3 | 0.9961147 | 0 | [13 empty] | 32 | 1 | 4 | 0.3952637 | 0 | 0 |  | 0
1435243864.1 |  | 100 | 87.30577 | 0.0003100215 | 0 | 3 | 0.9962685 | 0 | [13 empty] | 32 | 1 | 4 | 0.4107285 | 0 | 0 |  | 0
1435243880.2 |  | 100 | 86.76498 | 0.0003111705 | 0 | 3 | 0.9961987 | 0 | [13 empty] | 32 | 1 | 4 | 0.4190063 | 0 | 0 |  | 0
1435243893.7 |  | 100 | 86.28098 | 0.0003118532 | 0 | 3 | 0.9962633 | 0 | [13 empty] | 32 | 1 | 4 | 0.4084473 | 0 | 0 |  | 0
1435243908.7 |  | 100 | 85.78295 | 0.0003127253 | 0 | 3 | 0.9962521 | 0 | [13 empty] | 32 | 1 | 4 | 0.3947601 | 0 | 0 |  | 0
1435243922.4 |  | 100 | 85.31662 | 0.0003133752 | 0 | 3 | 0.9963288 | 0 | [13 empty] | 32 | 1 | 4 | 0.4158096 | 0 | 0 |  | 0
1435243938.9 |  | 100 | 84.74092 | 0.0003144763 | 0 | 3 | 0.9961787 | 0 | [13 empty] | 32 | 1 | 4 | 0.4692383 | 0 | 0 |  | 0
1435243952.5 |  | 100 | 84.27551 | 0.0003151894 | 0 | 3 | 0.9962375 | 0 | [13 empty] | 32 | 1 | 4 | 0.4615784 | 0 | 0 |  | 0
1435243966.7 |  | 100 | 83.76791 | 0.0003159405 | 0 | 3 | 0.9961044 | 0 | [13 empty] | 32 | 1 | 4 | 0.4354935 | 0 | 0 |  | 0
1435243980.7 |  | 100 | 83.31128 | 0.0003167324 | 0 | 3 | 0.9961873 | 0 | [13 empty] | 32 | 1 | 4 | 0.4267654 | 0 | 0 |  | 0
1435243996.2 |  | 100 | 82.73813 | 0.0003177749 | 0 | 3 | 0.9961168 | 0 | [13 empty] | 32 | 1 | 4 | 0.4318314 | 0 | 0 |  | 0
1435244010.5 |  | 100 | 82.19542 | 0.0003186465 | 0 | 3 | 0.9961218 | 0 | [13 empty] | 32 | 1 | 4 | 0.5715103 | 0 | 0 |  | 0
1435244024.5 |  | 100 | 81.67332 | 0.000319428 | 0 | 3 | 0.99606 | 0 | [13 empty] | 32 | 1 | 4 | 0.4379272 | 0 | 0 |  | 0
1435244038.3 |  | 100 | 81.19608 | 0.0003201885 | 0 | 3 | 0.9961646 | 0 | [13 empty] | 32 | 1 | 4 | 0.4190903 | 0 | 0 |  | 0
1435244052.0 |  | 100 | 80.73662 | 0.0003210018 | 0 | 3 | 0.9960373 | 0 | [13 empty] | 32 | 1 | 4 | 0.4430923 | 0 | 0 |  | 0
1435244066.1 |  | 100 | 80.26908 | 0.0003218262 | 0 | 3 | 0.9960791 | 0 | [13 empty] | 32 | 1 | 4 | 0.4077759 | 0 | 0 |  | 0
1435244079.9 |  | 100 | 79.74179 | 0.0003226616 | 0 | 3 | 0.9961346 | 0 | [13 empty] | 32 | 1 | 4 | 0.5078964 | 0 | 0 |  | 0
1435244093.9 |  | 100 | 79.26233 | 0.0003235381 | 0 | 3 | 0.9961533 | 0 | [13 empty] | 32 | 1 | 4 | 0.3522644 | 0 | 0 |  | 0
1435244108.0 |  | 100 | 78.79927 | 0.0003243605 | 0 | 3 | 0.9961589 | 0 | [13 empty] | 32 | 1 | 4 | 0.3945236 | 0 | 0 |  | 0
1435244121.6 |  | 100 | 78.34586 | 0.0003251471 | 0 | 3 | 0.9960893 | 0 | [13 empty] | 32 | 1 | 4 | 0.3940125 | 0 | 0 |  | 0
1435244138.1 |  | 100 | 77.78607 | 0.0003263364 | 0 | 3 | 0.9960418 | 0 | [13 empty] | 32 | 1 | 4 | 0.4066086 | 0 | 0 |  | 0
1435244151.9 |  | 100 | 77.26129 | 0.0003271063 | 0 | 3 | 0.9960608 | 0 | [13 empty] | 32 | 1 | 4 | 0.4381943 | 0 | 0 |  | 0
1435244167.4 |  | 100 | 76.78393 | 0.0003280532 | 0 | 3 | 0.9961805 | 0 | [13 empty] | 32 | 1 | 4 | 0.3869019 | 0 | 0 |  | 0
1435244181.1 |  | 100 | 76.25718 | 0.0003288605 | 0 | 3 | 0.9960688 | 0 | [13 empty] | 32 | 1 | 4 | 0.3846588 | 0 | 0 |  | 0
1435244196.1 |  | 100 | 75.7911 | 0.0003298907 | 0 | 3 | 0.9961028 | 0 | [13 empty] | 32 | 1 | 4 | 0.4106598 | 0 | 0 |  | 0
1435244209.6 |  | 100 | 75.28398 | 0.0003306643 | 0 | 3 | 0.9962116 | 0 | [13 empty] | 32 | 1 | 4 | 0.3982773 | 0 | 0 |  | 0
1435244225.6 |  | 100 | 74.71299 | 0.0003317523 | 0 | 3 | 0.9962003 | 0 | [13 empty] | 32 | 1 | 4 | 0.4173737 | 0 | 0 |  | 0
1435244239.0 |  | 100 | 74.27816 | 0.0004356055 | 0 | 3 | 0.758129 | 0 | [13 empty] | 32 | 1 | 4 | 0.369278 | 0 | 0 |  | 0
1435244253.4 |  | 100 | 73.71114 | 0.000333442 | 0 | 3 | 0.9962314 | 0 | [13 empty] | 32 | 1 | 4 | 0.3546371 | 0 | 0 |  | 0
1435244267.4 |  | 100 | 73.23137 | 0.0003342822 | 0 | 3 | 0.9963461 | 0 | [13 empty] | 32 | 1 | 4 | 0.4523239 | 0 | 0 |  | 0
1435244282.2 |  | 100 | 72.7826 | 0.0003353358 | 0 | 3 | 0.9962013 | 0 | [13 empty] | 32 | 1 | 4 | 0.4122467 | 0 | 0 |  | 0
1435244296.0 |  | 100 | 72.24663 | 0.0003362315 | 0 | 3 | 0.9962866 | 0 | [13 empty] | 32 | 1 | 4 | 0.5246811 | 0 | 0 |  | 0
1435244309.6 |  | 100 | 71.7616 | 0.000337138 | 0 | 3 | 0.9962144 | 0 | [13 empty] | 32 | 1 | 4 | 0.4270325 | 0 | 0 |  | 0
1435244323.4 |  | 100 | 71.24085 | 0.0003380231 | 0 | 3 | 0.9962655 | 0 | [13 empty] | 32 | 1 | 4 | 0.396698 | 0 | 0 |  | 0
1435244337.3 |  | 100 | 70.77488 | 0.0003389083 | 0 | 3 | 0.9962406 | 0 | [13 empty] | 32 | 1 | 4 | 0.4321442 | 0 | 0 |  | 0
1435244351.1 |  | 100 | 70.28791 | 0.0003398587 | 0 | 3 | 0.9964233 | 0 | [13 empty] | 32 | 1 | 4 | 0.4576416 | 0 | 0 |  | 0
1435244367.1 |  | 100 | 69.70683 | 0.0003411397 | 0 | 3 | 0.9963172 | 0 | [13 empty] | 32 | 1 | 4 | 0.39888 | 0 | 0 |  | 0
1435244381.2 |  | 100 | 69.27541 | 0.0003420229 | 0 | 3 | 0.9963711 | 0 | [13 empty] | 32 | 1 | 4 | 0.4596786 | 0 | 0 |  | 0
1435244394.8 |  | 100 | 68.73924 | 0.0003429072 | 0 | 3 | 0.9963154 | 0 | [13 empty] | 32 | 1 | 4 | 0.3657761 | 0 | 0 |  | 0
1435244408.3 |  | 100 | 68.2762 | 0.0003437893 | 0 | 3 | 0.9963273 | 0 | [13 empty] | 32 | 1 | 4 | 0.5014038 | 0 | 0 |  | 0
1435244423.8 |  | 100 | 67.70071 | 0.0003449726 | 0 | 3 | 0.99627 | 0 | [13 empty] | 32 | 1 | 4 | 0.4713058 | 0 | 0 |  | 0
1435244437.8 |  | 100 | 67.20771 | 0.0003458243 | 0 | 3 | 0.9962066 | 0 | [13 empty] | 32 | 1 | 4 | 0.4002228 | 0 | 0 |  | 0
1435244451.6 |  | 100 | 66.72624 | 0.0003467876 | 0 | 3 | 0.9963642 | 0 | [13 empty] | 32 | 1 | 4 | 0.3891296 | 0 | 0 |  | 0
1435244465.7 |  | 100 | 66.21838 | 0.0003477689 | 0 | 3 | 0.9963658 | 0 | [13 empty] | 32 | 1 | 4 | 0.4511871 | 0 | 0 |  | 0
1435244479.4 |  | 100 | 65.72679 | 0.0003487787 | 0 | 3 | 0.9963442 | 0 | [13 empty] | 32 | 1 | 4 | 0.4140244 | 0 | 0 |  | 0
1435244493.1 |  | 100 | 65.23912 | 0.0003496758 | 0 | 3 | 0.9963017 | 0 | [13 empty] | 32 | 1 | 4 | 0.5069199 | 0 | 0 |  | 0
1435244506.6 |  | 100 | 64.72399 | 0.0003506851 | 0 | 3 | 0.9962493 | 0 | [13 empty] | 32 | 1 | 4 | 0.4276581 | 0 | 0 |  | 0
1435244520.9 |  | 100 | 64.28945 | 0.0003516978 | 0 | 3 | 0.9962723 | 0 | [13 empty] | 32 | 1 | 4 | 0.4376373 | 0 | 0 |  | 0
1435244535.3 |  | 100 | 63.78569 | 0.0003527845 | 0 | 3 | 0.9962596 | 0 | [13 empty] | 32 | 1 | 4 | 0.3945694 | 0 | 0 |  | 0
1435244549.0 |  | 100 | 63.23342 | 0.0003538309 | 0 | 3 | 0.9962361 | 0 | [13 empty] | 32 | 1 | 4 | 0.4378395 | 0 | 0 |  | 0
1435244564.2 |  | 100 | 62.70208 | 0.0003549955 | 0 | 3 | 0.9962363 | 0 | [13 empty] | 32 | 1 | 4 | 0.4763184 | 0 | 0 |  | 0
1435244578.1 |  | 100 | 62.26065 | 0.0003559664 | 0 | 3 | 0.9962336 | 0 | [13 empty] | 32 | 1 | 4 | 0.4065399 | 0 | 0 |  | 0
1435244592.0 |  | 100 | 61.69928 | 0.0003570095 | 0 | 3 | 0.9962263 | 0 | [13 empty] | 32 | 1 | 4 | 0.5011902 | 0 | 0 |  | 0
1435244606.2 |  | 100 | 61.19709 | 0.0003580432 | 0 | 3 | 0.9962676 | 0 | [13 empty] | 32 | 1 | 4 | 0.4650116 | 0 | 0 |  | 0
1435244620.1 |  | 100 | 60.66144 | 0.0003591901 | 0 | 3 | 0.9961796 | 0 | [13 empty] | 32 | 1 | 4 | 0.4354973 | 0 | 0 |  | 0
1435244633.5 |  | 100 | 60.17036 | 0.0003601978 | 0 | 3 | 0.9962282 | 0 | [13 empty] | 32 | 1 | 4 | 0.4457397 | 0 | 0 |  | 0
1435244646.7 |  | 100 | 59.712 | 0.0003612359 | 0 | 3 | 0.9961683 | 0 | [13 empty] | 32 | 1 | 4 | 0.441143 | 0 | 0 |  | 0
1435244661.0 |  | 100 | 59.24297 | 0.0003623217 | 0 | 3 | 0.9962372 | 0 | [13 empty] | 32 | 1 | 4 | 0.4315529 | 0 | 0 |  | 0
1435244674.5 |  | 100 | 58.67218 | 0.0003634072 | 0 | 3 | 0.9962093 | 0 | [13 empty] | 32 | 1 | 4 | 0.4430695 | 0 | 0 |  | 0
1435244688.0 |  | 100 | 58.23602 | 0.0003644882 | 0 | 3 | 0.9962069 | 0 | [13 empty] | 32 | 1 | 4 | 0.4197502 | 0 | 0 |  | 0
1435244701.5 |  | 100 | 57.71485 | 0.0003656143 | 0 | 3 | 0.9961523 | 0 | [13 empty] | 32 | 1 | 4 | 0.5133781 | 0 | 0 |  | 0
1435244715.6 |  | 100 | 57.22395 | 0.0003666797 | 0 | 3 | 0.9961808 | 0 | [13 empty] | 32 | 1 | 4 | 0.5236702 | 0 | 0 |  | 0
1435244729.0 |  | 100 | 56.73508 | 0.0003677689 | 0 | 3 | 0.9961695 | 0 | [13 empty] | 32 | 1 | 4 | 0.4540596 | 0 | 0 |  | 0
1435244743.1 |  | 100 | 56.22968 | 0.0003688983 | 0 | 3 | 0.9961923 | 0 | [13 empty] | 32 | 1 | 4 | 0.4348907 | 0 | 0 |  | 0
1435244757.2 |  | 100 | 55.67271 | 0.0003700017 | 0 | 3 | 0.9961221 | 0 | [13 empty] | 32 | 1 | 4 | 0.5153313 | 0 | 0 |  | 0
1435244770.9 |  | 100 | 55.18211 | 0.0003712563 | 0 | 3 | 0.9961454 | 0 | [13 empty] | 32 | 1 | 4 | 0.4515114 | 0 | 0 |  | 0
1435244784.5 |  | 100 | 54.70695 | 0.0003724119 | 0 | 3 | 0.9961452 | 0 | [13 empty] | 32 | 1 | 4 | 0.4112206 | 0 | 0 |  | 0
1435244798.5 |  | 100 | 54.20955 | 0.0003736267 | 0 | 3 | 0.9960726 | 0 | [13 empty] | 32 | 1 | 4 | 0.3751602 | 0 | 0 |  | 0
1435244812.1 |  | 100 | 53.675 | 0.0003747221 | 0 | 3 | 0.9960406 | 0 | [13 empty] | 32 | 1 | 4 | 0.4312592 | 0 | 0 |  | 0
1435244826.6 |  | 100 | 53.17727 | 0.0003760869 | 0 | 3 | 0.9961298 | 0 | [13 empty] | 32 | 1 | 4 | 0.4565201 | 0 | 0 |  | 0
1435244840.2 |  | 100 | 52.68502 | 0.0003772684 | 0 | 3 | 0.9962024 | 0 | [13 empty] | 32 | 1 | 4 | 0.3797379 | 0 | 0 |  | 0
1435244853.9 |  | 100 | 52.18093 | 0.0003785038 | 0 | 3 | 0.9961374 | 0 | [13 empty] | 32 | 1 | 4 | 0.4640884 | 0 | 0 |  | 0
1435244868.2 |  | 100 | 51.66621 | 0.0003797612 | 0 | 3 | 0.9960843 | 0 | [13 empty] | 32 | 1 | 4 | 0.4551086 | 0 | 0 |  | 0
1435244881.9 |  | 100 | 51.15504 | 0.000381157 | 0 | 3 | 0.9961231 | 0 | [13 empty] | 32 | 1 | 4 | 0.4562798 | 0 | 0 |  | 0
1435244895.7 |  | 100 | 50.67984 | 0.0003822599 | 0 | 3 | 0.9962105 | 0 | [13 empty] | 32 | 1 | 4 | 0.4073181 | 0 | 0 |  | 0
1435244909.2 |  | 100 | 50.153 | 0.0003834387 | 0 | 3 | 0.9961327 | 0 | [13 empty] | 32 | 1 | 4 | 0.434082 | 0 | 0 |  | 0
1435244923.2 |  | 100 | 49.64001 | 0.0003846511 | 0 | 3 | 0.9960922 | 0 | [13 empty] | 32 | 1 | 4 | 0.445652 | 0 | 0 |  | 0
1435244937.0 |  | 100 | 49.1791 | 0.0003860309 | 0 | 3 | 0.9963193 | 0 | [13 empty] | 32 | 1 | 4 | 0.4761581 | 0 | 0 |  | 0
1435244950.5 |  | 100 | 48.69389 | 0.0003872021 | 0 | 3 | 0.9963049 | 0 | [13 empty] | 32 | 1 | 4 | 0.41539 | 0 | 0 |  | 0
1435244964.8 |  | 100 | 48.15358 | 0.0003884904 | 0 | 3 | 0.9961926 | 0 | [13 empty] | 32 | 1 | 4 | 0.4440002 | 0 | 0 |  | 0
1435244978.2 |  | 100 | 47.62794 | 0.0003898266 | 0 | 3 | 0.996225 | 0 | [13 empty] | 32 | 1 | 4 | 0.4350891 | 0 | 0 |  | 0
1435244992.2 |  | 100 | 47.12868 | 0.0003910621 | 0 | 3 | 0.996253 | 0 | [13 empty] | 32 | 1 | 4 | 0.4888191 | 0 | 0 |  | 0
1435245006.3 |  | 100 | 46.58364 | 0.0003923741 | 0 | 3 | 0.9961724 | 0 | [13 empty] | 32 | 1 | 4 | 0.4765701 | 0 | 0 |  | 0
1435245020.5 |  | 100 | 46.05517 | 0.0003937532 | 0 | 3 | 0.9962186 | 0 | [13 empty] | 32 | 1 | 4 | 0.4898186 | 0 | 0 |  | 0
1435245034.2 |  | 100 | 45.54578 | 0.0003949836 | 0 | 3 | 0.9962491 | 0 | [13 empty] | 32 | 1 | 4 | 0.4443703 | 0 | 0 |  | 0
1435245048.5 |  | 100 | 45.03807 | 0.0003963211 | 0 | 3 | 0.9962702 | 0 | [13 empty] | 32 | 1 | 4 | 0.4375381 | 0 | 0 |  | 0
1435245062.7 |  | 100 | 44.51323 | 0.0003976236 | 0 | 3 | 0.9962722 | 0 | [13 empty] | 32 | 1 | 4 | 0.4892197 | 0 | 0 |  | 0
1435245090.1 |  | 100 | 43.46145 | 0.0004002173 | 0 | 3 | 0.996383 | 0 | [13 empty] | 32 | 1 | 4 | 0.4818993 | 0 | 0 |  | 0
1435245104.1 |  | 100 | 42.92143 | 0.0004017321 | 0 | 3 | 0.9963657 | 0 | [13 empty] | 32 | 1 | 4 | 0.4198875 | 0 | 0 |  | 0
1435245118.2 |  | 100 | 42.42926 | 0.0004029014 | 0 | 3 | 0.9963883 | 0 | [13 empty] | 32 | 1 | 4 | 0.4680405 | 0 | 0 |  | 0
1435245132.4 |  | 100 | 41.85881 | 0.0004043381 | 0 | 3 | 0.9963714 | 0 | [13 empty] | 32 | 1 | 4 | 0.4860229 | 0 | 0 |  | 0
1435245145.9 |  | 100 | 41.36111 | 0.0004056712 | 0 | 3 | 0.9963256 | 0 | [13 empty] | 32 | 1 | 4 | 0.4363403 | 0 | 0 |  | 0
1435245159.2 |  | 100 | 40.84743 | 0.0004068241 | 0 | 3 | 0.9965142 | 0 | [13 empty] | 32 | 1 | 4 | 0.4395103 | 0 | 0 |  | 0
1435245172.9 |  | 100 | 40.36624 | 0.0004082108 | 0 | 3 | 0.9963986 | 0 | [13 empty] | 32 | 1 | 4 | 0.4412003 | 0 | 0 |  | 0
1435245186.8 |  | 100 | 39.8428 | 0.0004095943 | 0 | 3 | 0.9964197 | 0 | [13 empty] | 32 | 1 | 4 | 0.4344788 | 0 | 0 |  | 0
1435245200.4 |  | 100 | 39.31855 | 0.0004109056 | 0 | 3 | 0.9963285 | 0 | [13 empty] | 32 | 1 | 4 | 0.4403 | 0 | 0 |  | 0
1435245214.7 |  | 100 | 38.81107 | 0.0004122353 | 0 | 3 | 0.9964013 | 0 | [13 empty] | 32 | 1 | 4 | 0.4889488 | 0 | 0 |  | 0
1435245229.0 |  | 100 | 38.27104 | 0.0004136239 | 0 | 3 | 0.9964489 | 0 | [13 empty] | 32 | 1 | 4 | 0.4739799 | 0 | 0 |  | 0
1435245243.0 |  | 100 | 37.74446 | 0.0004150775 | 0 | 3 | 0.996373 | 0 | [13 empty] | 32 | 1 | 4 | 0.4885788 | 0 | 0 |  | 0
1435245256.6 |  | 100 | 37.22633 | 0.0004163812 | 0 | 3 | 0.9964561 | 0 | [13 empty] | 32 | 1 | 4 | 0.4447899 | 0 | 0 |  | 0
1435245270.9 |  | 100 | 36.68176 | 0.0004177722 | 0 | 3 | 0.9963739 | 0 | [13 empty] | 32 | 1 | 4 | 0.4674721 | 0 | 0 |  | 0
1435245284.6 |  | 100 | 36.17207 | 0.0004191672 | 0 | 3 | 0.996433 | 0 | [13 empty] | 32 | 1 | 4 | 0.420887 | 0 | 0 |  | 0
1435245298.2 |  | 100 | 35.68236 | 0.0004204829 | 0 | 3 | 0.9963934 | 0 | [13 empty] | 32 | 1 | 4 | 0.4843597 | 0 | 0 |  | 0
1435245312.4 |  | 100 | 35.16136 | 0.0004217789 | 0 | 3 | 0.996479 | 0 | [13 empty] | 32 | 1 | 4 | 0.4820213 | 0 | 0 |  | 0
1435245326.0 |  | 100 | 34.63659 | 0.000423152 | 0 | 3 | 0.9963996 | 0 | [13 empty] | 32 | 1 | 4 | 0.4650116 | 0 | 0 |  | 0
1435245339.7 |  | 100 | 34.15284 | 0.0004245244 | 0 | 3 | 0.9963642 | 0 | [13 empty] | 32 | 1 | 4 | 0.446228 | 0 | 0 |  | 0
1435245353.5 |  | 100 | 33.65325 | 0.0004258759 | 0 | 3 | 0.9964104 | 0 | [13 empty] | 32 | 1 | 4 | 0.4553413 | 0 | 0 |  | 0
1435245368.0 |  | 100 | 33.12353 | 0.0004272609 | 0 | 3 | 0.9965474 | 0 | [13 empty] | 32 | 1 | 4 | 0.4467125 | 0 | 0 |  | 0
1435245381.8 |  | 100 | 32.59752 | 0.0004285587 | 0 | 3 | 0.9965469 | 0 | [13 empty] | 32 | 1 | 4 | 0.3974304 | 0 | 0 |  | 0
1435245395.7 |  | 100 | 32.08929 | 0.0004298954 | 0 | 3 | 0.996509 | 0 | [13 empty] | 32 | 1 | 4 | 0.4699116 | 0 | 0 |  | 0
1435245410.0 |  | 100 | 31.60739 | 0.0004312402 | 0 | 3 | 0.99651 | 0 | [13 empty] | 32 | 1 | 4 | 0.4145699 | 0 | 0 |  | 0
1435245423.9 |  | 100 | 31.08379 | 0.0004325791 | 0 | 3 | 0.9965014 | 0 | [13 empty] | 32 | 1 | 4 | 0.4382114 | 0 | 0 |  | 0
1435245438.0 |  | 100 | 30.55144 | 0.0004339305 | 0 | 3 | 0.9964767 | 0 | [13 empty] | 32 | 1 | 4 | 0.4661102 | 0 | 0 |  | 0
1435245452.2 |  | 100 | 30.05119 | 0.0004352389 | 0 | 3 | 0.9964632 | 0 | [13 empty] | 32 | 1 | 4 | 0.4615593 | 0 | 0 |  | 0
1435245465.9 |  | 100 | 29.53283 | 0.0004364986 | 0 | 3 | 0.9964057 | 0 | [13 empty] | 32 | 1 | 4 | 0.4264393 | 0 | 0 |  | 0
1435245479.6 |  | 100 | 29.04591 | 0.0004377133 | 0 | 3 | 0.9964041 | 0 | [13 empty] | 32 | 1 | 4 | 0.4691906 | 0 | 0 |  | 0
1435245493.7 |  | 100 | 28.54179 | 0.0004389131 | 0 | 3 | 0.9963631 | 0 | [13 empty] | 32 | 1 | 4 | 0.4608707 | 0 | 0 |  | 0
1435245508.0 |  | 100 | 28.06442 | 0.0004401232 | 0 | 3 | 0.9963949 | 0 | [13 empty] | 32 | 1 | 4 | 0.4135704 | 0 | 0 |  | 0
1435245521.5 |  | 100 | 27.55721 | 0.0004412315 | 0 | 3 | 0.996354 | 0 | [13 empty] | 32 | 1 | 4 | 0.421051 | 0 | 0 |  | 0
1435245535.1 |  | 100 | 27.04382 | 0.0004422025 | 0 | 3 | 0.9963788 | 0 | [13 empty] | 32 | 1 | 4 | 0.4211006 | 0 | 0 |  | 0
1435245549.5 |  | 100 | 26.53786 | 0.0004432731 | 0 | 3 | 0.9964176 | 0 | [13 empty] | 32 | 1 | 4 | 0.4323406 | 0 | 0 |  | 0
1435245563.6 |  | 100 | 26.04661 | 0.0004445431 | 0 | 3 | 0.9964021 | 0 | [13 empty] | 32 | 1 | 4 | 0.4576797 | 0 | 0 |  | 0
1435245577.0 |  | 100 | 25.57656 | 0.0004462721 | 0 | 3 | 0.996435 | 0 | [13 empty] | 32 | 1 | 4 | 0.3910713 | 0 | 0 |  | 0
1435245591.0 |  | 100 | 25.02472 | 0.0004467643 | 0 | 3 | 0.9935063 | 0 | [13 empty] | 32 | 1 | 4 | 0.5519714 | 0 | 0 |  | 0
1435245604.7 |  | 100 | 24.27205 | 0.0004493328 | 0 | 3 | 0.9963744 | 0 | [13 empty] | 32 | 1 | 4 | 0.9533691 | 0 | 0 |  | 0
1435245618.7 |  | 100 | 23.71523 | 0.0004495302 | 0 | 3 | 0.9959625 | 0 | [13 empty] | 32 | 1 | 4 | 0.01319122 | 0 | 0 |  | 0
1435245632.5 |  | 100 | 23.58257 | 0.0004502544 | 0 | 3 | 0.9962861 | 0 | [13 empty] | 32 | 1 | 4 | 0.268589 | 0 | 0 |  | 0
1435245646.6 |  | 100 | 23.06021 | 0.0004502881 | 0 | 3 | 0.9964315 | 0 | [13 empty] | 32 | 1 | 4 | 0.5235291 | 0 | 0 |  | 0
1435245660.2 |  | 100 | 22.59138 | 0.0004504739 | 0 | 3 | 0.9964651 | 0 | [13 empty] | 32 | 1 | 4 | 0.3680115 | 0 | 0 |  | 0
1435245674.1 |  | 100 | 22.16172 | 0.0004504935 | 0 | 3 | 0.9963759 | 0 | [13 empty] | 32 | 1 | 4 | 0.4913197 | 0 | 0 |  | 0
1435245687.6 |  | 100 | 21.70179 | 0.0004503565 | 0 | 3 | 0.9963701 | 0 | [13 empty] | 32 | 1 | 4 | 0.4285297 | 0 | 0 |  | 0
1435245701.6 |  | 100 | 21.22953 | 0.0004502895 | 0 | 3 | 0.9964876 | 0 | [13 empty] | 32 | 1 | 4 | 0.4356403 | 0 | 0 |  | 0
1435245716.2 |  | 100 | 20.73833 | 0.0004500541 | 0 | 3 | 0.9966123 | 0 | [13 empty] | 32 | 1 | 4 | 0.4774303 | 0 | 0 |  | 0
1435245730.0 |  | 100 | 20.28133 | 0.0004498157 | 0 | 3 | 0.9964784 | 0 | [13 empty] | 32 | 1 | 4 | 0.4365902 | 0 | 0 |  | 0
1435245743.8 |  | 100 | 19.78262 | 0.0004495164 | 0 | 3 | 0.9965606 | 0 | [13 empty] | 32 | 1 | 4 | 0.3927898 | 0 | 0 |  | 0
1435245758.0 |  | 100 | 19.33321 | 0.0004492549 | 0 | 3 | 0.9963946 | 0 | [13 empty] | 32 | 1 | 4 | 0.5060196 | 0 | 0 |  | 0
1435245771.7 |  | 100 | 18.84737 | 0.0004488849 | 0 | 3 | 0.9964342 | 0 | [13 empty] | 32 | 1 | 4 | 0.4093113 | 0 | 0 |  | 0
1435245785.7 |  | 100 | 18.39455 | 0.0004485539 | 0 | 3 | 0.9963976 | 0 | [13 empty] | 32 | 1 | 4 | 0.4023113 | 0 | 0 |  | 0
1435245799.3 |  | 100 | 17.92131 | 0.0004480821 | 0 | 3 | 0.9964128 | 0 | [13 empty] | 32 | 1 | 4 | 0.3768997 | 0 | 0 |  | 0
1435245813.0 |  | 100 | 17.46053 | 0.0004476225 | 0 | 3 | 0.9964724 | 0 | [13 empty] | 32 | 1 | 4 | 0.3790092 | 0 | 0 |  | 0
1435245827.0 |  | 100 | 16.99937 | 0.000447101 | 0 | 3 | 0.9965083 | 0 | [13 empty] | 32 | 1 | 4 | 0.4659901 | 0 | 0 |  | 0
1435245840.5 |  | 100 | 16.53271 | 0.0004466258 | 0 | 3 | 0.9964244 | 0 | [13 empty] | 32 | 1 | 4 | 0.3769302 | 0 | 0 |  | 0
1435245854.2 |  | 100 | 16.06316 | 0.0004460226 | 0 | 3 | 0.9964448 | 0 | [13 empty] | 32 | 1 | 4 | 0.3859205 | 0 | 0 |  | 0
1435245868.2 |  | 100 | 15.60656 | 0.000445464 | 0 | 3 | 0.9964763 | 0 | [13 empty] | 32 | 1 | 4 | 0.4229403 | 0 | 0 |  | 0
1435245881.8 |  | 100 | 15.14186 | 0.0004448378 | 0 | 3 | 0.9965277 | 0 | [13 empty] | 32 | 1 | 4 | 0.4000797 | 0 | 0 |  | 0
1435245895.7 |  | 100 | 14.68909 | 0.0004441389 | 0 | 3 | 0.9965416 | 0 | [13 empty] | 32 | 1 | 4 | 0.4315596 | 0 | 0 |  | 0
1435245910.2 |  | 100 | 14.18653 | 0.0004435791 | 0 | 3 | 0.9964477 | 0 | [13 empty] | 32 | 1 | 4 | 0.5016193 | 0 | 0 |  | 0
1435245924.2 |  | 100 | 13.70949 | 0.0004426861 | 0 | 3 | 0.9966324 | 0 | [13 empty] | 32 | 1 | 4 | 0.4404001 | 0 | 0 |  | 0
1435245938.1 |  | 100 | 13.23893 | 0.0004421334 | 0 | 3 | 0.9964561 | 0 | [13 empty] | 32 | 1 | 4 | 0.4305601 | 0 | 0 |  | 0
1435245951.6 |  | 100 | 12.74979 | 0.0004413662 | 0 | 3 | 0.9965163 | 0 | [13 empty] | 32 | 1 | 4 | 0.4000092 | 0 | 0 |  | 0
1435245965.0 |  | 100 | 12.29152 | 0.0004405874 | 0 | 3 | 0.9965639 | 0 | [13 empty] | 32 | 1 | 4 | 0.4255295 | 0 | 0 |  | 0
1435245978.9 |  | 100 | 11.79356 | 0.0004399072 | 0 | 3 | 0.9964983 | 0 | [13 empty] | 32 | 1 | 4 | 0.4346104 | 0 | 0 |  | 0
1435245992.2 |  | 100 | 11.33747 | 0.0004391001 | 0 | 3 | 0.9964545 | 0 | [13 empty] | 32 | 1 | 4 | 0.4207897 | 0 | 0 |  | 0
1435246006.1 |  | 100 | 10.84907 | 0.0004383166 | 0 | 3 | 0.9964513 | 0 | [13 empty] | 32 | 1 | 4 | 0.4059601 | 0 | 0 |  | 0
1435246020.5 |  | 100 | 10.35074 | 0.0004374835 | 0 | 3 | 0.9965151 | 0 | [13 empty] | 32 | 1 | 4 | 0.4357805 | 0 | 0 |  | 0
1435246034.5 |  | 100 | 9.866177 | 0.0004364866 | 0 | 3 | 0.9965263 | 0 | [13 empty] | 32 | 1 | 4 | 0.380826 | 0 | 0 |  | 0
1435246048.4 |  | 100 | 9.425083 | 0.0004356762 | 0 | 3 | 0.996487 | 0 | [13 empty] | 32 | 1 | 4 | 0.4203882 | 0 | 0 |  | 0
1435246062.2 |  | 100 | 8.953249 | 0.0004347656 | 0 | 3 | 0.9965314 | 0 | [13 empty] | 32 | 1 | 4 | 0.3758736 | 0 | 0 |  | 0
1435246075.6 |  | 100 | 8.533577 | 0.0004338395 | 0 | 3 | 0.9965419 | 0 | [13 empty] | 32 | 1 | 4 | 0.3821898 | 0 | 0 |  | 0
1435246089.5 |  | 100 | 8.102198 | 0.0004329089 | 0 | 3 | 0.9965628 | 0 | [13 empty] | 32 | 1 | 4 | 0.3977218 | 0 | 0 |  | 0
1435246103.5 |  | 100 | 7.647393 | 0.0004319703 | 0 | 3 | 0.996531 | 0 | [13 empty] | 32 | 1 | 4 | 0.427238 | 0 | 0 |  | 0
1435246117.3 |  | 100 | 7.220886 | 0.0004311351 | 0 | 3 | 0.9964673 | 0 | [13 empty] | 32 | 1 | 4 | 0.3459496 | 0 | 0 |  | 0
1435246131.7 |  | 100 | 6.814224 | 0.0004302594 | 0 | 3 | 0.9964537 | 0 | [13 empty] | 32 | 1 | 4 | 0.3369002 | 0 | 0 |  | 0
1435246145.4 |  | 100 | 6.423436 | 0.0004295202 | 0 | 3 | 0.9965968 | 0 | [13 empty] | 32 | 1 | 4 | 0.3849692 | 0 | 0 |  | 0
1435246167.4 |  | 100 | 5.79427 | 0.0004282201 | 0 | 3 | 0.9964561 | 0 | [13 empty] | 32 | 1 | 4 | 0.3491311 | 0 | 0 |  | 0
1435246181.2 |  | 100 | 5.412292 | 0.0004274877 | 0 | 3 | 0.9964874 | 0 | [13 empty] | 32 | 1 | 4 | 0.3386154 | 0 | 0 |  | 0
1435246472.7 |  | 100 | 5.008244 | 0.0004265436 | 0 | 3 | 0.9965296 | 0 | [13 empty] | 32 | 1 | 4 | 0.0003199577 | 0 | 0 |  | 0
1435246486.3 |  | 100 | 5.008726 | 0.0004266165 | 0 | 3 | 0.9965217 | 0 | [13 empty] | 32 | 1 | 4 | 0.002082825 | 0 | 0 |  | 0

## analysis
Sample mass (g) | 0.07201 |  |  |  |  | FC data
Rmm | 536.021
Field (Oe) | Temperature (K) | Long Moment (emu) | suscept (emu/mol) | suscept (m3/mol) | 1/suscept (mol/m3) | Field (Oe) | Temperature (K) | Long Moment (emu) | suscept (emu/mol | suscept m3/mol) | 1/suscept (mol/m3)
100 | 4.99862 | 0.0004077368 | 0.03035071 | 3.813983e-07 | 2621930.8 | 100 | 300.0264 | 0.0001446932 | 0.01077053 | 1.353465e-07 | 7388444.6
100 | 4.996509 | 0.0004078609 | 0.03035995 | 3.815144e-07 | 2621133.1 | 100 | 300.0264 | 0.0001446718 | 0.01076894 | 1.353265e-07 | 7389537.5
100 | 6.280015 | 0.0004096631 | 0.0304941 | 3.832002e-07 | 2609602.1 | 100 | 298.9384 | 0.0001448723 | 0.01078386 | 1.35514e-07 | 7379310.5
100 | 6.742091 | 0.0004106698 | 0.03056904 | 3.841419e-07 | 2603205.0 | 100 | 298.6732 | 0.0001448502 | 0.01078222 | 1.354933e-07 | 7380436.4
100 | 7.23263 | 0.0004117364 | 0.03064843 | 3.851396e-07 | 2596461.5 | 100 | 297.6392 | 0.0001454241 | 0.01082494 | 1.360302e-07 | 7351310.3
100 | 7.693663 | 0.0004126923 | 0.03071959 | 3.860337e-07 | 2590447.4 | 100 | 296.9431 | 0.0001455289 | 0.01083274 | 1.361282e-07 | 7346016.4
100 | 8.236007 | 0.0004139783 | 0.03081531 | 3.872366e-07 | 2582400.3 | 100 | 296.0197 | 0.0001457245 | 0.0108473 | 1.363112e-07 | 7336156.2
100 | 8.725137 | 0.0004151218 | 0.03090043 | 3.883063e-07 | 2575286.8 | 100 | 295.0179 | 0.0001460755 | 0.01087343 | 1.366395e-07 | 7318528.4
100 | 9.222178 | 0.000416383 | 0.03099431 | 3.89486e-07 | 2567486.4 | 100 | 293.9092 | 0.0001464701 | 0.0109028 | 1.370086e-07 | 7298811.8
100 | 9.7071 | 0.0004175017 | 0.03107758 | 3.905324e-07 | 2560606.8 | 100 | 292.71 | 0.0001469315 | 0.01093714 | 1.374402e-07 | 7275891.8
100 | 10.23597 | 0.0004189572 | 0.03118593 | 3.918939e-07 | 2551711.0 | 100 | 291.5248 | 0.0001473531 | 0.01096853 | 1.378346e-07 | 7255074.3
100 | 10.65281 | 0.0004197779 | 0.03124702 | 3.926616e-07 | 2546722.2 | 100 | 290.2187 | 0.0001478278 | 0.01100386 | 1.382786e-07 | 7231777.0
100 | 11.20411 | 0.0004211768 | 0.03135115 | 3.939701e-07 | 2538263.5 | 100 | 289.1636 | 0.0001482792 | 0.01103746 | 1.387008e-07 | 7209761.7
100 | 11.6693 | 0.0004218006 | 0.03139758 | 3.945536e-07 | 2534509.6 | 100 | 288.0086 | 0.0001486989 | 0.0110687 | 1.390934e-07 | 7189412.2
100 | 12.23379 | 0.0004232706 | 0.031507 | 3.959287e-07 | 2525707.4 | 100 | 287.0066 | 0.0001491288 | 0.0111007 | 1.394956e-07 | 7168687.0
100 | 12.66646 | 0.0004245758 | 0.03160416 | 3.971496e-07 | 2517943.1 | 100 | 286.0358 | 0.0001494803 | 0.01112687 | 1.398244e-07 | 7151830.0
100 | 13.20223 | 0.0004255881 | 0.03167951 | 3.980965e-07 | 2511953.9 | 100 | 285.1941 | 0.0001498699 | 0.01115587 | 1.401888e-07 | 7133238.2
100 | 13.64876 | 0.0004265185 | 0.03174877 | 3.989668e-07 | 2506474.4 | 100 | 284.4045 | 0.0001501924 | 0.01117988 | 1.404905e-07 | 7117921.4
100 | 14.23176 | 0.0004273951 | 0.03181402 | 3.997868e-07 | 2501333.5 | 100 | 283.6974 | 0.0001503897 | 0.01119456 | 1.40675e-07 | 7108583.2
100 | 14.70258 | 0.0004283117 | 0.03188225 | 4.006441e-07 | 2495980.6 | 100 | 283.0485 | 0.000150706 | 0.01121811 | 1.409709e-07 | 7093663.8
100 | 15.23295 | 0.0004291609 | 0.03194546 | 4.014385e-07 | 2491041.7 | 100 | 282.472 | 0.0001508457 | 0.0112285 | 1.411016e-07 | 7087094.2
100 | 15.68203 | 0.0004298483 | 0.03199663 | 4.020815e-07 | 2487058.1 | 100 | 281.971 | 0.0001510221 | 0.01124164 | 1.412666e-07 | 7078816.2
100 | 16.23713 | 0.0004307531 | 0.03206398 | 4.029278e-07 | 2481834.0 | 100 | 281.5372 | 0.000151188 | 0.01125398 | 1.414217e-07 | 7071048.6
100 | 16.71447 | 0.0004314862 | 0.03211855 | 4.036136e-07 | 2477617.3 | 100 | 281.1582 | 0.0001512934 | 0.01126183 | 1.415203e-07 | 7066122.5
100 | 17.23901 | 0.0004323901 | 0.03218583 | 4.044591e-07 | 2472437.9 | 100 | 280.849 | 0.000151437 | 0.01127252 | 1.416547e-07 | 7059422.0
100 | 17.73365 | 0.0004331149 | 0.03223978 | 4.051371e-07 | 2468300.4 | 100 | 280.5518 | 0.0001514663 | 0.0112747 | 1.416821e-07 | 7058056.4
100 | 18.24468 | 0.0004339179 | 0.03229956 | 4.058882e-07 | 2463732.6 | 100 | 280.4264 | 0.0001514765 | 0.01127546 | 1.416916e-07 | 7057581.1
100 | 18.68644 | 0.0004345421 | 0.03234602 | 4.064721e-07 | 2460193.6 | 100 | 280.2327 | 0.0001515805 | 0.0112832 | 1.417889e-07 | 7052738.9
100 | 19.24004 | 0.0004353146 | 0.03240352 | 4.071947e-07 | 2455827.8 | 100 | 280.1302 | 0.0001516205 | 0.01128618 | 1.418263e-07 | 7050878.3
100 | 19.71606 | 0.0004359662 | 0.03245203 | 4.078042e-07 | 2452157.3 | 100 | 280.0544 | 0.0001518067 | 0.01130004 | 1.420005e-07 | 7042230.0
100 | 20.2415 | 0.0004366671 | 0.0325042 | 4.084598e-07 | 2448221.3 | 100 | 280.1074 | 0.0001518291 | 0.01130171 | 1.420214e-07 | 7041191.0
100 | 20.67984 | 0.0004372392 | 0.03254678 | 4.08995e-07 | 2445017.9 | 100 | 280.0885 | 0.0001519222 | 0.01130864 | 1.421085e-07 | 7036876.1
100 | 21.24397 | 0.0004379102 | 0.03259673 | 4.096226e-07 | 2441271.5 | 100 | 280.1074 | 0.0001519144 | 0.01130806 | 1.421012e-07 | 7037237.4
100 | 21.71008 | 0.000438465 | 0.03263803 | 4.101416e-07 | 2438182.5 | 100 | 280.1682 | 0.0001519483 | 0.01131058 | 1.421329e-07 | 7035667.3
100 | 22.2533 | 0.0004391243 | 0.03268711 | 4.107583e-07 | 2434521.8 | 100 | 280.2858 | 0.0001519739 | 0.01131248 | 1.421569e-07 | 7034482.2
100 | 22.68145 | 0.0004396314 | 0.03272485 | 4.112326e-07 | 2431713.7 | 100 | 280.2555 | 0.0001519255 | 0.01130888 | 1.421116e-07 | 7036723.2
100 | 23.2267 | 0.0004402778 | 0.03277297 | 4.118373e-07 | 2428143.5 | 100 | 280.263 | 0.0001519296 | 0.01130919 | 1.421154e-07 | 7036533.3
100 | 23.70639 | 0.0004408544 | 0.03281589 | 4.123766e-07 | 2424967.7 | 100 | 280.2858 | 0.0001519139 | 0.01130802 | 1.421008e-07 | 7037260.5
100 | 24.23155 | 0.0004414218 | 0.03285812 | 4.129074e-07 | 2421850.7 | 100 | 280.1682 | 0.0001519693 | 0.01131214 | 1.421526e-07 | 7034695.1
100 | 24.69287 | 0.0004420303 | 0.03290342 | 4.134766e-07 | 2418516.8 | 100 | 280.0128 | 0.0001520712 | 0.01131973 | 1.422479e-07 | 7029981.3
100 | 25.24402 | 0.0004426141 | 0.03294688 | 4.140227e-07 | 2415326.8 | 100 | 279.6798 | 0.0001521108 | 0.01132268 | 1.422849e-07 | 7028151.1
100 | 25.70148 | 0.0004430411 | 0.03297866 | 4.144221e-07 | 2412998.9 | 100 | 279.3665 | 0.0001522916 | 0.01133613 | 1.424541e-07 | 7019807.3
100 | 26.76244 | 0.0004424097 | 0.03293166 | 4.138315e-07 | 2416442.7 | 100 | 278.7909 | 0.0001525599 | 0.0113561 | 1.42705e-07 | 7007461.9
100 | 27.25443 | 0.0004416311 | 0.0328737 | 4.131032e-07 | 2420702.9 | 100 | 278.1505 | 0.0001526781 | 0.0113649 | 1.428156e-07 | 7002036.9
100 | 27.70351 | 0.0004407258 | 0.03280632 | 4.122563e-07 | 2425675.3 | 100 | 277.5468 | 0.0001529719 | 0.01138677 | 1.430904e-07 | 6988588.7
100 | 28.16048 | 0.0004397215 | 0.03273156 | 4.113169e-07 | 2431215.4 | 100 | 276.946 | 0.0001532803 | 0.01140973 | 1.433789e-07 | 6974527.7
100 | 28.61818 | 0.0004386129 | 0.03264904 | 4.102799e-07 | 2437360.3 | 100 | 276.0974 | 0.000153528 | 0.01142817 | 1.436106e-07 | 6963275.0
100 | 29.07829 | 0.0004375812 | 0.03257224 | 4.093149e-07 | 2443107.0 | 100 | 275.4371 | 0.0001538076 | 0.01144898 | 1.438721e-07 | 6950616.8
100 | 29.54782 | 0.0004364576 | 0.0324886 | 4.082638e-07 | 2449396.4 | 100 | 274.6855 | 0.0001541341 | 0.01147328 | 1.441775e-07 | 6935893.4
100 | 30.0278 | 0.0004353812 | 0.03240848 | 4.07257e-07 | 2455452.1 | 100 | 273.9494 | 0.0001544206 | 0.01149461 | 1.444455e-07 | 6923025.1
100 | 30.50473 | 0.0004342038 | 0.03232084 | 4.061556e-07 | 2462110.4 | 100 | 273.2313 | 0.0001547425 | 0.01151857 | 1.447466e-07 | 6908623.6
100 | 30.95356 | 0.0004330199 | 0.03223271 | 4.050482e-07 | 2468841.9 | 100 | 272.5284 | 0.0001549863 | 0.01153672 | 1.449747e-07 | 6897756.1
100 | 31.4222 | 0.0004317693 | 0.03213962 | 4.038784e-07 | 2475992.8 | 100 | 271.886 | 0.0001552571 | 0.01155688 | 1.45228e-07 | 6885725.0
100 | 31.87351 | 0.0004305659 | 0.03205004 | 4.027527e-07 | 2482913.0 | 100 | 271.2079 | 0.0001555888 | 0.01158157 | 1.455383e-07 | 6871045.3
100 | 32.37812 | 0.0004293858 | 0.0319622 | 4.016489e-07 | 2489736.9 | 100 | 270.6393 | 0.0001558417 | 0.01160039 | 1.457748e-07 | 6859895.0
100 | 32.82475 | 0.0004281319 | 0.03186886 | 4.00476e-07 | 2497028.8 | 100 | 269.9888 | 0.0001561572 | 0.01162388 | 1.460699e-07 | 6846035.2
100 | 33.29306 | 0.0004269925 | 0.03178405 | 3.994102e-07 | 2503692.0 | 100 | 269.4535 | 0.0001562603 | 0.01163155 | 1.461664e-07 | 6841518.2
100 | 33.71793 | 0.0004256763 | 0.03168608 | 3.98179e-07 | 2511433.4 | 100 | 268.8544 | 0.0001566069 | 0.01165735 | 1.464906e-07 | 6826376.7
100 | 34.25182 | 0.0004244979 | 0.03159836 | 3.970767e-07 | 2518405.1 | 100 | 268.3964 | 0.0001568469 | 0.01167522 | 1.467151e-07 | 6815931.3
100 | 34.71394 | 0.0004232522 | 0.03150563 | 3.959115e-07 | 2525817.2 | 100 | 267.8815 | 0.0001570357 | 0.01168927 | 1.468917e-07 | 6807736.7
100 | 35.21372 | 0.0004218439 | 0.0314008 | 3.945941e-07 | 2534249.5 | 100 | 267.4821 | 0.0001571834 | 0.01170026 | 1.470299e-07 | 6801339.7
100 | 35.67455 | 0.0004206606 | 0.03131272 | 3.934873e-07 | 2541378.2 | 100 | 267.0737 | 0.000157362 | 0.01171356 | 1.471969e-07 | 6793620.4
100 | 36.19661 | 0.0004192621 | 0.03120862 | 3.921791e-07 | 2549855.3 | 100 | 266.6255 | 0.0001575342 | 0.01172638 | 1.47358e-07 | 6786194.3
100 | 36.62842 | 0.0004180862 | 0.03112109 | 3.910792e-07 | 2557027.0 | 100 | 266.3254 | 0.0001576966 | 0.01173847 | 1.475099e-07 | 6779205.7
100 | 37.23073 | 0.0004166385 | 0.03101333 | 3.89725e-07 | 2565911.9 | 100 | 265.9548 | 0.0001577805 | 0.01174471 | 1.475884e-07 | 6775600.9
100 | 37.67844 | 0.00041542 | 0.03092263 | 3.885852e-07 | 2573438.2 | 100 | 265.619 | 0.0001580668 | 0.01176602 | 1.478562e-07 | 6763328.5
100 | 38.24794 | 0.0004139688 | 0.0308146 | 3.872277e-07 | 2582459.6 | 100 | 265.2571 | 0.0001582 | 0.01177594 | 1.479808e-07 | 6757634.0
100 | 38.69827 | 0.0004127247 | 0.030722 | 3.86064e-07 | 2590244.0 | 100 | 265.0042 | 0.0001583336 | 0.01178588 | 1.481058e-07 | 6751931.9
100 | 39.23494 | 0.0004113021 | 0.0306161 | 3.847333e-07 | 2599203.1 | 100 | 264.6005 | 0.0001584499 | 0.01179454 | 1.482145e-07 | 6746976.1
100 | 39.69396 | 0.0004101148 | 0.03052772 | 3.836227e-07 | 2606727.9 | 100 | 264.3688 | 0.0001586071 | 0.01180624 | 1.483616e-07 | 6740289.0
100 | 40.24178 | 0.0004087753 | 0.03042802 | 3.823697e-07 | 2615269.8 | 100 | 264.024 | 0.000158711 | 0.01181397 | 1.484588e-07 | 6735876.5
100 | 40.6735 | 0.0004075641 | 0.03033786 | 3.812368e-07 | 2623041.9 | 100 | 263.6734 | 0.0001588471 | 0.01182411 | 1.485861e-07 | 6730105.2
100 | 41.25301 | 0.0004061528 | 0.03023281 | 3.799166e-07 | 2632156.4 | 100 | 263.3571 | 0.0001589431 | 0.01183125 | 1.486759e-07 | 6726040.3
100 | 41.67321 | 0.0004050183 | 0.03014836 | 3.788554e-07 | 2639529.4 | 100 | 262.9736 | 0.0001591713 | 0.01184824 | 1.488893e-07 | 6716397.3
100 | 42.25484 | 0.0004035122 | 0.03003625 | 3.774466e-07 | 2649381.3 | 100 | 262.5765 | 0.0001593884 | 0.0118644 | 1.490924e-07 | 6707249.0
100 | 42.7162 | 0.0004023618 | 0.02995061 | 3.763705e-07 | 2656956.2 | 100 | 262.1577 | 0.0001596393 | 0.01188307 | 1.493271e-07 | 6696707.5
100 | 43.25791 | 0.0004011044 | 0.02985702 | 3.751943e-07 | 2665285.4 | 100 | 261.7302 | 0.0001597609 | 0.01189213 | 1.494409e-07 | 6691610.3
100 | 43.69462 | 0.0003999748 | 0.02977293 | 3.741377e-07 | 2672812.6 | 100 | 261.2421 | 0.0001599591 | 0.01190688 | 1.496263e-07 | 6683319.0
100 | 44.24746 | 0.0003986782 | 0.02967642 | 3.729249e-07 | 2681505.3 | 100 | 260.6942 | 0.0001602113 | 0.01192565 | 1.498622e-07 | 6672798.3
100 | 44.71021 | 0.0003974989 | 0.02958863 | 3.718217e-07 | 2689460.8 | 100 | 260.2556 | 0.0001603184 | 0.01193362 | 1.499623e-07 | 6668340.6
100 | 45.20645 | 0.000396314 | 0.02950043 | 3.707134e-07 | 2697501.7 | 100 | 259.7279 | 0.0001607352 | 0.01196465 | 1.503522e-07 | 6651049.0
100 | 45.65762 | 0.0003952242 | 0.02941931 | 3.69694e-07 | 2704939.9 | 100 | 259.2026 | 0.0001609526 | 0.01198083 | 1.505556e-07 | 6642065.4
100 | 46.76592 | 0.0003926745 | 0.02922952 | 3.67309e-07 | 2722503.5 | 100 | 258.7499 | 0.0001611521 | 0.01199568 | 1.507422e-07 | 6633842.8
100 | 47.19592 | 0.0003916274 | 0.02915158 | 3.663295e-07 | 2729782.7 | 100 | 258.2001 | 0.0001614168 | 0.01201539 | 1.509898e-07 | 6622964.2
100 | 47.69822 | 0.00039056 | 0.02907212 | 3.653311e-07 | 2737243.2 | 100 | 257.7097 | 0.0001615596 | 0.01202602 | 1.511234e-07 | 6617110.3
100 | 48.1335 | 0.0003895495 | 0.0289969 | 3.643859e-07 | 2744343.6 | 100 | 257.2086 | 0.0001618489 | 0.01204755 | 1.51394e-07 | 6605282.4
100 | 48.60587 | 0.0003885014 | 0.02891889 | 3.634055e-07 | 2751747.3 | 100 | 256.7096 | 0.0001620453 | 0.01206217 | 1.515777e-07 | 6597276.8
100 | 49.05686 | 0.0003875296 | 0.02884655 | 3.624964e-07 | 2758647.8 | 100 | 256.2629 | 0.0001622857 | 0.01208006 | 1.518026e-07 | 6587504.0
100 | 49.52599 | 0.0003865212 | 0.02877149 | 3.615532e-07 | 2765844.9 | 100 | 255.7364 | 0.0001624999 | 0.01209601 | 1.520029e-07 | 6578820.6
100 | 50.00346 | 0.0003855433 | 0.0286987 | 3.606384e-07 | 2772860.2 | 100 | 255.2651 | 0.0001627635 | 0.01211563 | 1.522495e-07 | 6568166.0
100 | 50.49949 | 0.0003845675 | 0.02862606 | 3.597257e-07 | 2779896.1 | 100 | 254.7802 | 0.0001630972 | 0.01214047 | 1.525616e-07 | 6554727.4
100 | 50.9632 | 0.0003836152 | 0.02855517 | 3.588349e-07 | 2786797.0 | 100 | 254.3188 | 0.000163386 | 0.01216197 | 1.528318e-07 | 6543141.3
100 | 51.42673 | 0.0003826648 | 0.02848443 | 3.579459e-07 | 2793718.4 | 100 | 253.736 | 0.0001635607 | 0.01217497 | 1.529952e-07 | 6536152.6
100 | 51.86627 | 0.0003817663 | 0.02841755 | 3.571054e-07 | 2800293.5 | 100 | 253.3062 | 0.0001637506 | 0.01218911 | 1.531728e-07 | 6528572.7
100 | 52.34925 | 0.0003808321 | 0.02834801 | 3.562316e-07 | 2807162.8 | 100 | 252.8014 | 0.0001641021 | 0.01221527 | 1.535016e-07 | 6514588.7
100 | 52.83141 | 0.0003799859 | 0.02828502 | 3.5544e-07 | 2813414.1 | 100 | 252.3263 | 0.0001642563 | 0.01222675 | 1.536459e-07 | 6508473.0
100 | 53.29282 | 0.0003789642 | 0.02820897 | 3.544843e-07 | 2820999.2 | 100 | 251.7347 | 0.0001647712 | 0.01226508 | 1.541275e-07 | 6488134.4
100 | 53.77753 | 0.0003780658 | 0.02814209 | 3.53644e-07 | 2827702.7 | 100 | 251.318 | 0.0001648562 | 0.0122714 | 1.54207e-07 | 6484789.1
100 | 54.25818 | 0.0003770571 | 0.02806701 | 3.527004e-07 | 2835267.4 | 100 | 250.7374 | 0.0001650723 | 0.01228749 | 1.544092e-07 | 6476299.7
100 | 54.71265 | 0.0003760161 | 0.02798952 | 3.517267e-07 | 2843116.8 | 100 | 250.2703 | 0.0001651667 | 0.01229452 | 1.544975e-07 | 6472598.2
100 | 55.25464 | 0.0003749115 | 0.0279073 | 3.506934e-07 | 2851493.5 | 100 | 249.7571 | 0.0001654165 | 0.01231311 | 1.547311e-07 | 6462823.8
100 | 55.69971 | 0.0003739216 | 0.02783361 | 3.497675e-07 | 2859042.4 | 100 | 249.371 | 0.0001656227 | 0.01232846 | 1.54924e-07 | 6454777.6
100 | 56.23099 | 0.0003727789 | 0.02774855 | 3.486986e-07 | 2867806.3 | 100 | 248.7437 | 0.0001660904 | 0.01236327 | 1.553615e-07 | 6436601.3
100 | 56.67876 | 0.0003717751 | 0.02767383 | 3.477596e-07 | 2875549.5 | 100 | 248.302 | 0.0001661951 | 0.01237107 | 1.554594e-07 | 6432546.4
100 | 57.21444 | 0.0003706428 | 0.02758955 | 3.467005e-07 | 2884334.2 | 100 | 247.7536 | 0.0001664609 | 0.01239085 | 1.557081e-07 | 6422275.1
100 | 57.64816 | 0.0003695972 | 0.02751172 | 3.457224e-07 | 2892494.0 | 100 | 247.2746 | 0.0001666308 | 0.0124035 | 1.55867e-07 | 6415726.8
100 | 58.20522 | 0.0003684048 | 0.02742296 | 3.44607e-07 | 2901856.0 | 100 | 246.7743 | 0.0001668904 | 0.01242282 | 1.561098e-07 | 6405747.1
100 | 58.66247 | 0.0003674362 | 0.02735086 | 3.43701e-07 | 2909505.6 | 100 | 246.3283 | 0.0001670824 | 0.01243712 | 1.562894e-07 | 6398386.0
100 | 59.24115 | 0.0003662099 | 0.02725957 | 3.425539e-07 | 2919248.5 | 100 | 245.7716 | 0.0001674139 | 0.01246179 | 1.565995e-07 | 6385716.4
100 | 59.67893 | 0.0003652458 | 0.02718781 | 3.416521e-07 | 2926954.1 | 100 | 245.315 | 0.0001675233 | 0.01246994 | 1.567018e-07 | 6381546.3
100 | 60.22865 | 0.0003640193 | 0.02709651 | 3.405048e-07 | 2936816.0 | 100 | 244.7974 | 0.0001678623 | 0.01249517 | 1.570189e-07 | 6368658.7
100 | 60.69947 | 0.0003630516 | 0.02702448 | 3.395996e-07 | 2944643.9 | 100 | 244.3275 | 0.0001679972 | 0.01250521 | 1.571451e-07 | 6363544.7
100 | 61.20541 | 0.0003618675 | 0.02693634 | 3.38492e-07 | 2954279.4 | 100 | 243.7831 | 0.0001683848 | 0.01253406 | 1.575077e-07 | 6348896.6
100 | 61.67461 | 0.0003609201 | 0.02686582 | 3.376058e-07 | 2962034.2 | 100 | 243.3059 | 0.0001685534 | 0.01254661 | 1.576654e-07 | 6342546.0
100 | 62.24647 | 0.000359842 | 0.02678557 | 3.365974e-07 | 2970908.6 | 100 | 242.8224 | 0.000168774 | 0.01256303 | 1.578717e-07 | 6334255.8
100 | 62.71535 | 0.0003588769 | 0.02671373 | 3.356946e-07 | 2978898.0 | 100 | 242.3857 | 0.0001690136 | 0.01258087 | 1.580959e-07 | 6325276.1
100 | 63.21599 | 0.0003578164 | 0.02663479 | 3.347026e-07 | 2987726.9 | 100 | 241.7475 | 0.0001694373 | 0.01261241 | 1.584922e-07 | 6309459.0
100 | 63.64886 | 0.0003568396 | 0.02656208 | 3.337889e-07 | 2995905.4 | 100 | 241.3008 | 0.0001696028 | 0.01262473 | 1.58647e-07 | 6303302.1
100 | 64.21526 | 0.0003556715 | 0.02647513 | 3.326963e-07 | 3005744.6 | 100 | 240.8034 | 0.0001698575 | 0.01264369 | 1.588853e-07 | 6293850.4
100 | 64.7051 | 0.0003547622 | 0.02640744 | 3.318457e-07 | 3013448.7 | 100 | 240.3358 | 0.0001700721 | 0.01265966 | 1.59086e-07 | 6285908.7
100 | 65.23503 | 0.0003536432 | 0.02632415 | 3.30799e-07 | 3022983.9 | 100 | 239.7635 | 0.0001703828 | 0.01268279 | 1.593766e-07 | 6274446.1
100 | 65.69863 | 0.000352625 | 0.02624836 | 3.298466e-07 | 3031712.7 | 100 | 239.3544 | 0.0001706123 | 0.01269987 | 1.595913e-07 | 6266006.0
100 | 66.83485 | 0.0003503495 | 0.02607897 | 3.27718e-07 | 3051403.5 | 100 | 238.7733 | 0.0001709536 | 0.01272528 | 1.599105e-07 | 6253496.2
100 | 67.28294 | 0.0003494943 | 0.02601532 | 3.269181e-07 | 3058870.2 | 100 | 238.3246 | 0.0001711467 | 0.01273965 | 1.600912e-07 | 6246440.6
100 | 67.72737 | 0.0003484901 | 0.02594057 | 3.259788e-07 | 3067684.5 | 100 | 237.7729 | 0.00017142 | 0.01275999 | 1.603468e-07 | 6236481.7
100 | 68.21222 | 0.0003475391 | 0.02586978 | 3.250892e-07 | 3076078.9 | 100 | 237.3791 | 0.0001716361 | 0.01277608 | 1.60549e-07 | 6228629.6
100 | 68.70025 | 0.0003466001 | 0.02579988 | 3.242108e-07 | 3084412.5 | 100 | 236.7841 | 0.0001719353 | 0.01279835 | 1.608288e-07 | 6217790.6
100 | 69.14417 | 0.0003456676 | 0.02573047 | 3.233386e-07 | 3092733.3 | 100 | 236.3831 | 0.0001721523 | 0.0128145 | 1.610318e-07 | 6209953.0
100 | 69.57165 | 0.0003447743 | 0.02566397 | 3.22503e-07 | 3100746.5 | 100 | 235.8064 | 0.0001724651 | 0.01283779 | 1.613244e-07 | 6198690.0
100 | 70.07037 | 0.0003438744 | 0.02559699 | 3.216612e-07 | 3108860.9 | 100 | 235.3747 | 0.000172666 | 0.01285274 | 1.615123e-07 | 6191477.7
100 | 70.50282 | 0.0003429766 | 0.02553016 | 3.208214e-07 | 3116998.9 | 100 | 234.8111 | 0.0001729807 | 0.01287617 | 1.618067e-07 | 6180213.7
100 | 70.98024 | 0.0003420862 | 0.02546388 | 3.199885e-07 | 3125112.0 | 100 | 234.352 | 0.000173182 | 0.01289115 | 1.61995e-07 | 6173030.1
100 | 71.44429 | 0.000341169 | 0.0253956 | 3.191306e-07 | 3133513.6 | 100 | 233.7209 | 0.0001737062 | 0.01293017 | 1.624853e-07 | 6154401.5
100 | 71.86099 | 0.0003401426 | 0.0253192 | 3.181705e-07 | 3142969.1 | 100 | 233.2404 | 0.0001738616 | 0.01294174 | 1.626307e-07 | 6148900.6
100 | 72.32036 | 0.0003394439 | 0.02526719 | 3.175169e-07 | 3149438.5 | 100 | 232.7679 | 0.0001740598 | 0.01295649 | 1.628161e-07 | 6141898.9
100 | 72.79536 | 0.0003384782 | 0.02519531 | 3.166136e-07 | 3158424.1 | 100 | 232.3349 | 0.0001742635 | 0.01297166 | 1.630066e-07 | 6134719.5
100 | 73.25974 | 0.0003375984 | 0.02512982 | 3.157906e-07 | 3166655.1 | 100 | 231.7356 | 0.000174638 | 0.01299953 | 1.633569e-07 | 6121564.0
100 | 73.71107 | 0.0003367413 | 0.02506602 | 3.149889e-07 | 3174715.1 | 100 | 231.2534 | 0.0001749061 | 0.01301949 | 1.636077e-07 | 6112180.7
100 | 74.25768 | 0.0003357749 | 0.02499408 | 3.140849e-07 | 3183852.3 | 100 | 230.7934 | 0.0001750834 | 0.01303269 | 1.637736e-07 | 6105991.2
100 | 74.67989 | 0.0003349102 | 0.02492972 | 3.132761e-07 | 3192072.7 | 100 | 230.3377 | 0.00017528 | 0.01304732 | 1.639575e-07 | 6099142.5
100 | 75.20943 | 0.0003338954 | 0.02485418 | 3.123268e-07 | 3201774.2 | 100 | 229.7789 | 0.0001756356 | 0.01307379 | 1.642901e-07 | 6086793.9
100 | 75.66934 | 0.0003330674 | 0.02479255 | 3.115523e-07 | 3209733.8 | 100 | 229.2576 | 0.0001758934 | 0.01309298 | 1.645313e-07 | 6077872.7
100 | 76.25977 | 0.0003320235 | 0.02471484 | 3.105758e-07 | 3219825.4 | 100 | 228.7388 | 0.0001762083 | 0.01311642 | 1.648258e-07 | 6067011.0
100 | 76.68739 | 0.0003311345 | 0.02464867 | 3.097443e-07 | 3228469.7 | 100 | 228.274 | 0.0001764478 | 0.01313425 | 1.650498e-07 | 6058776.0
100 | 77.23899 | 0.0003301491 | 0.02457532 | 3.088225e-07 | 3238105.7 | 100 | 227.7424 | 0.0001767685 | 0.01315812 | 1.653498e-07 | 6047783.9
100 | 77.67931 | 0.0003293113 | 0.02451295 | 3.080388e-07 | 3246343.8 | 100 | 227.2964 | 0.0001770541 | 0.01317938 | 1.65617e-07 | 6038028.4
100 | 78.24425 | 0.0003282927 | 0.02443713 | 3.07086e-07 | 3256416.3 | 100 | 226.7768 | 0.0001773239 | 0.01319946 | 1.658693e-07 | 6028841.5
100 | 78.70496 | 0.0003274611 | 0.02437523 | 3.063082e-07 | 3264686.1 | 100 | 226.2814 | 0.000177521 | 0.01321413 | 1.660537e-07 | 6022147.8
100 | 79.24467 | 0.000326466 | 0.02430116 | 3.053773e-07 | 3274637.1 | 100 | 225.829 | 0.0001778794 | 0.01324081 | 1.66389e-07 | 6010014.0
100 | 79.72351 | 0.0003256543 | 0.02424074 | 3.046181e-07 | 3282799.2 | 100 | 225.3787 | 0.0001780384 | 0.01325265 | 1.665377e-07 | 6004646.7
100 | 80.23428 | 0.0003246478 | 0.02416582 | 3.036766e-07 | 3292976.9 | 100 | 224.7245 | 0.0001786738 | 0.01329995 | 1.67132e-07 | 5983293.0
100 | 80.69281 | 0.0003238333 | 0.02410519 | 3.029147e-07 | 3301259.3 | 100 | 224.2619 | 0.0001788149 | 0.01331045 | 1.67264e-07 | 5978571.6
100 | 81.21178 | 0.0003229506 | 0.02403948 | 3.02089e-07 | 3310282.4 | 100 | 223.8012 | 0.0001790015 | 0.01332434 | 1.674386e-07 | 5972339.3
100 | 81.67324 | 0.0003221354 | 0.0239788 | 3.013265e-07 | 3318659.5 | 100 | 223.3544 | 0.0001791844 | 0.01333795 | 1.676097e-07 | 5966243.1
100 | 82.24003 | 0.0003210873 | 0.02390078 | 3.003461e-07 | 3329492.3 | 100 | 222.7636 | 0.0001797502 | 0.01338007 | 1.681389e-07 | 5947463.2
100 | 82.71501 | 0.0003202881 | 0.02384129 | 2.995985e-07 | 3337800.2 | 100 | 222.3372 | 0.0001799298 | 0.01339344 | 1.683069e-07 | 5941526.6
100 | 83.20686 | 0.0003193962 | 0.0237749 | 2.987642e-07 | 3347120.9 | 100 | 221.7775 | 0.0001802323 | 0.01341596 | 1.685899e-07 | 5931554.4
100 | 83.66803 | 0.0003185903 | 0.02371491 | 2.980104e-07 | 3355587.7 | 100 | 221.3595 | 0.0001804193 | 0.01342988 | 1.687648e-07 | 5925406.5
100 | 84.25224 | 0.0003176469 | 0.02364469 | 2.971279e-07 | 3365553.7 | 100 | 220.7633 | 0.0001808586 | 0.01346258 | 1.691757e-07 | 5911013.9
100 | 84.72385 | 0.0003168065 | 0.02358213 | 2.963418e-07 | 3374481.6 | 100 | 220.308 | 0.0001810403 | 0.0134761 | 1.693457e-07 | 5905081.3
100 | 85.228 | 0.0003160026 | 0.02352229 | 2.955898e-07 | 3383066.1 | 100 | 219.7837 | 0.0001814086 | 0.01350352 | 1.696902e-07 | 5893092.7
100 | 85.68604 | 0.0003152042 | 0.02346286 | 2.94843e-07 | 3391635.3 | 100 | 219.321 | 0.0001815648 | 0.01351514 | 1.698363e-07 | 5888022.8
100 | 86.21635 | 0.0003143184 | 0.02339693 | 2.940144e-07 | 3401193.5 | 100 | 218.7382 | 0.0001820697 | 0.01355273 | 1.703086e-07 | 5871694.7
100 | 86.70633 | 0.0003134923 | 0.02333543 | 2.932417e-07 | 3410156.1 | 100 | 218.3071 | 0.0001823048 | 0.01357023 | 1.705285e-07 | 5864122.6
100 | 87.77686 | 0.0003117112 | 0.02320285 | 2.915757e-07 | 3429641.6 | 100 | 217.779 | 0.0001825102 | 0.01358552 | 1.707206e-07 | 5857523.0
100 | 88.27412 | 0.0003109151 | 0.02314359 | 2.90831e-07 | 3438423.2 | 100 | 217.3628 | 0.0001826873 | 0.0135987 | 1.708863e-07 | 5851844.6
100 | 88.71649 | 0.000310218 | 0.0230917 | 2.901789e-07 | 3446149.8 | 100 | 216.7838 | 0.0001831723 | 0.0136348 | 1.7134e-07 | 5836350.2
100 | 89.19821 | 0.0003094252 | 0.02303269 | 2.894373e-07 | 3454979.4 | 100 | 216.3185 | 0.0001833407 | 0.01364734 | 1.714975e-07 | 5830989.5
100 | 89.65775 | 0.0003086427 | 0.02297444 | 2.887054e-07 | 3463738.8 | 100 | 215.7869 | 0.0001837253 | 0.01367596 | 1.718572e-07 | 5818783.2
100 | 90.0817 | 0.0003079414 | 0.02292224 | 2.880494e-07 | 3471627.0 | 100 | 215.3369 | 0.0001839628 | 0.01369364 | 1.720794e-07 | 5811271.0
100 | 90.53023 | 0.0003071964 | 0.02286679 | 2.873525e-07 | 3480046.3 | 100 | 214.7949 | 0.0001843467 | 0.01372222 | 1.724385e-07 | 5799169.1
100 | 90.99666 | 0.0003064885 | 0.02281409 | 2.866903e-07 | 3488084.2 | 100 | 214.3013 | 0.000184608 | 0.01374167 | 1.726829e-07 | 5790960.8
100 | 91.46742 | 0.0003057372 | 0.02275817 | 2.859876e-07 | 3496655.6 | 100 | 213.7906 | 0.0001848609 | 0.01376049 | 1.729195e-07 | 5783038.4
100 | 91.92653 | 0.0003049424 | 0.022699 | 2.852441e-07 | 3505769.3 | 100 | 213.3252 | 0.0001850902 | 0.01377756 | 1.73134e-07 | 5775874.1
100 | 92.39869 | 0.0003042517 | 0.02264759 | 2.84598e-07 | 3513727.9 | 100 | 212.8064 | 0.0001854595 | 0.01380505 | 1.734794e-07 | 5764372.8
100 | 92.88776 | 0.0003035383 | 0.02259449 | 2.839307e-07 | 3521986.2 | 100 | 212.3689 | 0.0001856819 | 0.01382161 | 1.736874e-07 | 5757468.5
100 | 93.32506 | 0.0003028273 | 0.02254156 | 2.832656e-07 | 3530255.3 | 100 | 211.7447 | 0.0001862836 | 0.0138664 | 1.742503e-07 | 5738871.8
100 | 93.80264 | 0.0003020725 | 0.02248538 | 2.825596e-07 | 3539076.5 | 100 | 211.2672 | 0.0001864223 | 0.01387672 | 1.7438e-07 | 5734602.0
100 | 94.28459 | 0.0003013742 | 0.0224334 | 2.819064e-07 | 3547276.7 | 100 | 210.8067 | 0.0001865534 | 0.01388648 | 1.745026e-07 | 5730572.0
100 | 94.7522 | 0.000300614 | 0.02237681 | 2.811953e-07 | 3556247.2 | 100 | 210.3504 | 0.0001869713 | 0.01391759 | 1.748936e-07 | 5717763.6
100 | 95.32094 | 0.0002999038 | 0.02232395 | 2.80531e-07 | 3564668.7 | 100 | 209.7589 | 0.0001874647 | 0.01395431 | 1.753551e-07 | 5702714.6
100 | 95.77483 | 0.0002991204 | 0.02226563 | 2.797982e-07 | 3574004.6 | 100 | 209.3134 | 0.0001877429 | 0.01397502 | 1.756153e-07 | 5694264.3
100 | 96.32355 | 0.0002983551 | 0.02220867 | 2.790823e-07 | 3583172.2 | 100 | 208.7729 | 0.0001880633 | 0.01399887 | 1.75915e-07 | 5684563.1
100 | 96.75881 | 0.000297602 | 0.02215261 | 2.783779e-07 | 3592239.6 | 100 | 208.3255 | 0.0001881856 | 0.01400798 | 1.760294e-07 | 5680868.7
100 | 97.29974 | 0.0002968299 | 0.02209513 | 2.776556e-07 | 3601583.6 | 100 | 207.8209 | 0.0001886575 | 0.0140431 | 1.764708e-07 | 5666658.8
100 | 97.7372 | 0.0002961384 | 0.02204366 | 2.770088e-07 | 3609993.5 | 100 | 207.3575 | 0.0001889114 | 0.014062 | 1.767083e-07 | 5659042.8
100 | 98.25174 | 0.0002953869 | 0.02198772 | 2.763059e-07 | 3619177.7 | 100 | 206.7585 | 0.0001893581 | 0.01409525 | 1.771262e-07 | 5645693.0
100 | 98.68881 | 0.000294701 | 0.02193667 | 2.756643e-07 | 3627601.2 | 100 | 206.3015 | 0.0001896305 | 0.01411553 | 1.77381e-07 | 5637583.0
100 | 99.21252 | 0.0002939547 | 0.02188111 | 2.749662e-07 | 3636811.0 | 100 | 205.7647 | 0.0001899966 | 0.01414278 | 1.777234e-07 | 5626720.1
100 | 99.68279 | 0.0002932882 | 0.0218315 | 2.743427e-07 | 3645075.7 | 100 | 205.2588 | 0.0001902253 | 0.0141598 | 1.779374e-07 | 5619955.3
100 | 100.3004 | 0.0002923776 | 0.02176372 | 2.734909e-07 | 3656428.2 | 100 | 204.7531 | 0.0001905982 | 0.01418756 | 1.782862e-07 | 5608960.1
100 | 100.7684 | 0.0002917089 | 0.02171394 | 2.728654e-07 | 3664810.0 | 100 | 204.2814 | 0.0001908814 | 0.01420864 | 1.785511e-07 | 5600638.4
100 | 101.2085 | 0.0002910373 | 0.02166395 | 2.722372e-07 | 3673266.9 | 100 | 203.7629 | 0.0001911817 | 0.014231 | 1.78832e-07 | 5591841.1
100 | 101.6457 | 0.0002902873 | 0.02160812 | 2.715357e-07 | 3682757.4 | 100 | 203.3524 | 0.000191457 | 0.01425149 | 1.790895e-07 | 5583800.5
100 | 102.2668 | 0.0002895178 | 0.02155084 | 2.708159e-07 | 3692545.6 | 100 | 202.7725 | 0.0001918591 | 0.01428142 | 1.794656e-07 | 5572097.9
100 | 102.6861 | 0.0002888887 | 0.02150401 | 2.702274e-07 | 3700586.7 | 100 | 202.3174 | 0.0001920681 | 0.01429698 | 1.796611e-07 | 5566034.6
100 | 103.181 | 0.0002882004 | 0.02145278 | 2.695836e-07 | 3709424.7 | 100 | 201.7529 | 0.0001926073 | 0.01433711 | 1.801655e-07 | 5550452.6
100 | 103.6048 | 0.0002875716 | 0.02140597 | 2.689954e-07 | 3717535.7 | 100 | 201.22 | 0.0001928201 | 0.01435295 | 1.803645e-07 | 5544327.0
100 | 104.2634 | 0.000286664 | 0.02133841 | 2.681464e-07 | 3729305.7 | 100 | 200.7604 | 0.0001931007 | 0.01437384 | 1.80627e-07 | 5536270.4
100 | 104.7155 | 0.0002860147 | 0.02129008 | 2.675391e-07 | 3737771.8 | 100 | 200.278 | 0.0001933545 | 0.01439273 | 1.808644e-07 | 5529003.4
100 | 105.2435 | 0.0002852507 | 0.02123321 | 2.668244e-07 | 3747782.9 | 100 | 199.7736 | 0.0001937327 | 0.01442089 | 1.812182e-07 | 5518209.8
100 | 105.6553 | 0.0002846455 | 0.02118816 | 2.662583e-07 | 3755751.2 | 100 | 199.3109 | 0.0001939782 | 0.01443916 | 1.814478e-07 | 5511226.0
100 | 106.2845 | 0.0002838295 | 0.02112742 | 2.65495e-07 | 3766548.9 | 100 | 198.7328 | 0.0001944926 | 0.01447745 | 1.81929e-07 | 5496649.7
100 | 106.7361 | 0.0002832137 | 0.02108158 | 2.64919e-07 | 3774738.6 | 100 | 198.3175 | 0.0001947759 | 0.01449854 | 1.82194e-07 | 5488654.9
100 | 107.8463 | 0.0002817109 | 0.02096972 | 2.635133e-07 | 3794875.1 | 100 | 197.7062 | 0.000195126 | 0.0145246 | 1.825215e-07 | 5478807.0
100 | 108.3028 | 0.0002810942 | 0.02092382 | 2.629364e-07 | 3803200.8 | 100 | 197.2693 | 0.000195333 | 0.01454001 | 1.827151e-07 | 5473000.9
100 | 108.7607 | 0.0002804732 | 0.02087759 | 2.623555e-07 | 3811621.5 | 100 | 196.7503 | 0.0001958026 | 0.01457496 | 1.831544e-07 | 5459874.8
100 | 109.1951 | 0.0002798405 | 0.02083049 | 2.617637e-07 | 3820239.4 | 100 | 196.3212 | 0.0001960984 | 0.01459698 | 1.834311e-07 | 5451639.0
100 | 109.6694 | 0.0002791974 | 0.02078262 | 2.611621e-07 | 3829038.8 | 100 | 195.7525 | 0.0001964922 | 0.01462629 | 1.837994e-07 | 5440713.1
100 | 110.1646 | 0.0002785655 | 0.02073559 | 2.605711e-07 | 3837724.7 | 100 | 195.2915 | 0.0001966834 | 0.01464053 | 1.839783e-07 | 5435424.1
100 | 110.6317 | 0.0002779407 | 0.02068908 | 2.599866e-07 | 3846351.7 | 100 | 194.7862 | 0.0001971033 | 0.01467178 | 1.843711e-07 | 5423844.7
100 | 111.0947 | 0.0002773395 | 0.02064433 | 2.594243e-07 | 3854689.6 | 100 | 194.3369 | 0.0001974192 | 0.0146953 | 1.846666e-07 | 5415165.8
100 | 111.5589 | 0.0002767469 | 0.02060022 | 2.588699e-07 | 3862943.7 | 100 | 193.7954 | 0.0001977419 | 0.01471932 | 1.849684e-07 | 5406328.6
100 | 112.0187 | 0.0002761612 | 0.02055662 | 2.583221e-07 | 3871136.5 | 100 | 193.3187 | 0.0001980727 | 0.01474394 | 1.852778e-07 | 5397299.5
100 | 112.4875 | 0.0002755969 | 0.02051461 | 2.577942e-07 | 3879062.8 | 100 | 192.7775 | 0.0001985733 | 0.01478121 | 1.857461e-07 | 5383693.0
100 | 112.9266 | 0.0002748923 | 0.02046216 | 2.571351e-07 | 3889005.6 | 100 | 192.3598 | 0.0001988555 | 0.01480221 | 1.860101e-07 | 5376052.9
100 | 113.3709 | 0.000274437 | 0.02042827 | 2.567093e-07 | 3895457.6 | 100 | 191.7872 | 0.0001992791 | 0.01483374 | 1.864063e-07 | 5364625.2
100 | 113.8236 | 0.0002737746 | 0.02037897 | 2.560896e-07 | 3904882.7 | 100 | 191.3133 | 0.0001995171 | 0.01485146 | 1.866289e-07 | 5358225.9
100 | 114.3326 | 0.0002731826 | 0.0203349 | 2.555359e-07 | 3913344.7 | 100 | 190.7863 | 0.0001999846 | 0.01488626 | 1.870662e-07 | 5345700.1
100 | 114.7659 | 0.0002726082 | 0.02029214 | 2.549986e-07 | 3921590.4 | 100 | 190.2965 | 0.0002001987 | 0.0149022 | 1.872665e-07 | 5339983.2
100 | 115.2558 | 0.0002719957 | 0.02024655 | 2.544257e-07 | 3930421.3 | 100 | 189.7409 | 0.000200575 | 0.01493021 | 1.876185e-07 | 5329964.8
100 | 115.7359 | 0.000271418 | 0.02020355 | 2.538853e-07 | 3938787.0 | 100 | 189.3056 | 0.0002008798 | 0.01495289 | 1.879036e-07 | 5321877.5
100 | 116.2332 | 0.0002707891 | 0.02015673 | 2.53297e-07 | 3947934.7 | 100 | 188.8332 | 0.0002011982 | 0.01497659 | 1.882014e-07 | 5313455.5
100 | 116.6417 | 0.0002702006 | 0.02011293 | 2.527465e-07 | 3956533.4 | 100 | 188.3598 | 0.0002015073 | 0.0149996 | 1.884906e-07 | 5305305.0
100 | 117.2345 | 0.000269575 | 0.02006636 | 2.521613e-07 | 3965715.3 | 100 | 187.7502 | 0.0002021698 | 0.01504892 | 1.891103e-07 | 5287919.8
100 | 117.6298 | 0.0002690156 | 0.02002472 | 2.516381e-07 | 3973961.7 | 100 | 187.3036 | 0.0002023892 | 0.01506525 | 1.893155e-07 | 5282187.4
100 | 118.3103 | 0.000268261 | 0.01996855 | 2.509322e-07 | 3985140.2 | 100 | 186.8376 | 0.0002026051 | 0.01508132 | 1.895175e-07 | 5276558.6
100 | 118.7323 | 0.0002677183 | 0.01992815 | 2.504246e-07 | 3993218.6 | 100 | 186.3937 | 0.0002029149 | 0.01510438 | 1.898072e-07 | 5268502.7
100 | 119.2368 | 0.0002671013 | 0.01988223 | 2.498474e-07 | 4002442.9 | 100 | 185.8044 | 0.0002034659 | 0.0151454 | 1.903227e-07 | 5254235.2
100 | 119.7135 | 0.0002664747 | 0.01983558 | 2.492613e-07 | 4011854.4 | 100 | 185.3328 | 0.0002037646 | 0.01516763 | 1.906021e-07 | 5246533.0
100 | 120.2108 | 0.000265928 | 0.01979489 | 2.487499e-07 | 4020102.0 | 100 | 184.8034 | 0.0002042712 | 0.01520534 | 1.910759e-07 | 5233521.4
100 | 120.6279 | 0.0002653213 | 0.01974973 | 2.481824e-07 | 4029294.6 | 100 | 184.3141 | 0.000204504 | 0.01522267 | 1.912937e-07 | 5227563.7
100 | 121.229 | 0.0002646873 | 0.01970253 | 2.475894e-07 | 4038945.9 | 100 | 183.7872 | 0.000204974 | 0.01525765 | 1.917333e-07 | 5215577.1
100 | 121.694 | 0.0002640978 | 0.01965865 | 2.470379e-07 | 4047961.4 | 100 | 183.3365 | 0.0002052107 | 0.01527527 | 1.919547e-07 | 5209561.2
100 | 122.2455 | 0.0002634564 | 0.01961091 | 2.46438e-07 | 4057816.4 | 100 | 182.7562 | 0.0002057031 | 0.01531193 | 1.924153e-07 | 5197090.8
100 | 122.6397 | 0.0002629074 | 0.01957004 | 2.459244e-07 | 4066289.8 | 100 | 182.3228 | 0.0002059947 | 0.01533363 | 1.926881e-07 | 5189734.0
100 | 123.2444 | 0.0002622076 | 0.01951795 | 2.452698e-07 | 4077142.3 | 100 | 181.7928 | 0.0002063982 | 0.01536367 | 1.930655e-07 | 5179588.2
100 | 123.754 | 0.0002616605 | 0.01947723 | 2.447581e-07 | 4085667.1 | 100 | 181.2751 | 0.0002066583 | 0.01538303 | 1.933088e-07 | 5173069.2
100 | 124.2554 | 0.000261053 | 0.01943201 | 2.441898e-07 | 4095174.9 | 100 | 180.8039 | 0.000286154 | 0.02130045 | 2.676694e-07 | 3735952.3
100 | 124.7141 | 0.0002605229 | 0.01939255 | 2.43694e-07 | 4103507.6 | 100 | 180.3148 | 0.0002073922 | 0.01543766 | 1.939953e-07 | 5154763.3
100 | 125.2009 | 0.0002598708 | 0.01934401 | 2.43084e-07 | 4113804.6 | 100 | 179.7653 | 0.0002079433 | 0.01547868 | 1.945108e-07 | 5141101.9
100 | 125.6504 | 0.0002593171 | 0.01930279 | 2.42566e-07 | 4122588.5 | 100 | 179.2802 | 0.0002081641 | 0.01549512 | 1.947174e-07 | 5135648.7
100 | 126.2385 | 0.0002586934 | 0.01925637 | 2.419826e-07 | 4132527.9 | 100 | 178.7503 | 0.0002086465 | 0.01553102 | 1.951686e-07 | 5123774.9
100 | 126.6124 | 0.0002581971 | 0.01921942 | 2.415184e-07 | 4140471.3 | 100 | 178.3217 | 0.0002089106 | 0.01555068 | 1.954156e-07 | 5117297.5
100 | 128.0282 | 0.0002569371 | 0.01912563 | 2.403398e-07 | 4160775.9 | 100 | 177.7764 | 0.0002094058 | 0.01558754 | 1.958789e-07 | 5105196.2
100 | 128.3889 | 0.0002564775 | 0.01909142 | 2.399099e-07 | 4168231.9 | 100 | 177.3284 | 0.0002097547 | 0.01561352 | 1.962052e-07 | 5096704.3
100 | 128.8152 | 0.0002560241 | 0.01905767 | 2.394858e-07 | 4175613.5 | 100 | 176.7755 | 0.0002102029 | 0.01564688 | 1.966245e-07 | 5085837.0
100 | 129.2014 | 0.0002555467 | 0.01902214 | 2.390392e-07 | 4183414.2 | 100 | 176.2776 | 0.0002105392 | 0.01567191 | 1.96939e-07 | 5077713.3
100 | 129.6576 | 0.0002550603 | 0.01898593 | 2.385842e-07 | 4191392.0 | 100 | 175.7737 | 0.000210984 | 0.01570502 | 1.973551e-07 | 5067008.4
100 | 130.0851 | 0.0002545914 | 0.01895103 | 2.381456e-07 | 4199111.6 | 100 | 175.3163 | 0.0002112666 | 0.01572606 | 1.976195e-07 | 5060230.5
100 | 130.5488 | 0.0002540619 | 0.01891161 | 2.376503e-07 | 4207863.1 | 100 | 174.803 | 0.0002116827 | 0.01575703 | 1.980087e-07 | 5050283.7
100 | 131.002 | 0.0002536336 | 0.01887973 | 2.372497e-07 | 4214968.7 | 100 | 174.3592 | 0.0002120068 | 0.01578115 | 1.983118e-07 | 5042563.2
100 | 131.4224 | 0.0002531936 | 0.01884698 | 2.368381e-07 | 4222293.5 | 100 | 173.7824 | 0.0002126829 | 0.01583148 | 1.989443e-07 | 5026533.4
100 | 131.9053 | 0.000252654 | 0.01880681 | 2.363334e-07 | 4231311.2 | 100 | 173.3077 | 0.0002128692 | 0.01584535 | 1.991185e-07 | 5022134.2
100 | 132.3636 | 0.0002521684 | 0.01877066 | 2.358791e-07 | 4239459.4 | 100 | 172.7631 | 0.0002133924 | 0.01588429 | 1.996079e-07 | 5009820.8
100 | 132.8234 | 0.0002516538 | 0.01873236 | 2.353978e-07 | 4248128.5 | 100 | 172.332 | 0.0002136704 | 0.01590499 | 1.99868e-07 | 5003302.7
100 | 133.3035 | 0.0002511622 | 0.01869577 | 2.349379e-07 | 4256443.4 | 100 | 171.7736 | 0.0002143577 | 0.01595615 | 2.005109e-07 | 4987260.5
100 | 133.7693 | 0.0002506999 | 0.01866135 | 2.345055e-07 | 4264292.5 | 100 | 171.3137 | 0.0002145354 | 0.01596938 | 2.006771e-07 | 4983129.5
100 | 134.2327 | 0.000250165 | 0.01862154 | 2.340051e-07 | 4273410.3 | 100 | 170.7838 | 0.0002149879 | 0.01600306 | 2.011004e-07 | 4972641.2
100 | 134.6759 | 0.000249696 | 0.01858663 | 2.335664e-07 | 4281437.0 | 100 | 170.2958 | 0.0002152413 | 0.01602192 | 2.013374e-07 | 4966787.0
100 | 135.267 | 0.0002490722 | 0.01854019 | 2.329829e-07 | 4292159.8 | 100 | 169.7666 | 0.0002159477 | 0.0160745 | 2.019982e-07 | 4950539.8
100 | 135.7457 | 0.0002486217 | 0.01850666 | 2.325615e-07 | 4299937.2 | 100 | 169.2513 | 0.0002162114 | 0.01609413 | 2.022448e-07 | 4944502.0
100 | 136.2744 | 0.0002480419 | 0.0184635 | 2.320192e-07 | 4309988.3 | 100 | 168.7609 | 0.0002165583 | 0.01611996 | 2.025693e-07 | 4936581.5
100 | 136.7285 | 0.0002475561 | 0.01842734 | 2.315648e-07 | 4318446.2 | 100 | 168.3002 | 0.000216891 | 0.01614472 | 2.028805e-07 | 4929009.0
100 | 137.235 | 0.0002470394 | 0.01838888 | 2.310814e-07 | 4327478.5 | 100 | 167.7665 | 0.0002175172 | 0.01619133 | 2.034663e-07 | 4914819.1
100 | 137.695 | 0.0002465437 | 0.01835198 | 2.306178e-07 | 4336179.3 | 100 | 167.3003 | 0.0002178139 | 0.01621342 | 2.037438e-07 | 4908124.3
100 | 138.2305 | 0.0002459665 | 0.01830901 | 2.300779e-07 | 4346354.9 | 100 | 166.7675 | 0.0002182895 | 0.01624882 | 2.041887e-07 | 4897430.7
100 | 138.663 | 0.0002454754 | 0.01827246 | 2.296185e-07 | 4355050.2 | 100 | 166.3145 | 0.0002185571 | 0.01626874 | 2.04439e-07 | 4891434.3
100 | 139.2527 | 0.0002449078 | 0.01823021 | 2.290875e-07 | 4365143.5 | 100 | 165.7668 | 0.000219066 | 0.01630662 | 2.04915e-07 | 4880071.3
100 | 139.7064 | 0.0002444345 | 0.01819498 | 2.286448e-07 | 4373595.8 | 100 | 165.3217 | 0.0002193003 | 0.01632406 | 2.051342e-07 | 4874857.4
100 | 140.2393 | 0.0002438709 | 0.01815302 | 2.281176e-07 | 4383703.4 | 100 | 164.7748 | 0.0002198845 | 0.01636755 | 2.056807e-07 | 4861905.6
100 | 140.6755 | 0.000243402 | 0.01811812 | 2.27679e-07 | 4392148.3 | 100 | 164.3039 | 0.0002201821 | 0.0163897 | 2.05959e-07 | 4855334.2
100 | 141.2076 | 0.0002428627 | 0.01807798 | 2.271746e-07 | 4401901.5 | 100 | 163.8046 | 0.0002206087 | 0.01642145 | 2.063581e-07 | 4845945.3
100 | 141.6379 | 0.0002424205 | 0.01804506 | 2.267609e-07 | 4409931.1 | 100 | 163.339 | 0.000220917 | 0.0164444 | 2.066465e-07 | 4839182.5
100 | 142.2317 | 0.0002418514 | 0.0180027 | 2.262286e-07 | 4420308.1 | 100 | 162.7667 | 0.0002215557 | 0.01649195 | 2.072439e-07 | 4825232.2
100 | 142.6975 | 0.0002413601 | 0.01796613 | 2.25769e-07 | 4429305.8 | 100 | 162.289 | 0.0002218752 | 0.01651573 | 2.075428e-07 | 4818283.8
100 | 143.248 | 0.0002408026 | 0.01792463 | 2.252475e-07 | 4439560.4 | 100 | 161.7625 | 0.000222527 | 0.01656425 | 2.081525e-07 | 4804170.7
100 | 143.7141 | 0.0002403395 | 0.01789016 | 2.248143e-07 | 4448114.8 | 100 | 161.2816 | 0.0002228738 | 0.01659006 | 2.084769e-07 | 4796695.2
100 | 144.2191 | 0.0002398304 | 0.01785226 | 2.243381e-07 | 4457557.1 | 100 | 160.7576 | 0.0002233262 | 0.01662374 | 2.089e-07 | 4786978.4
100 | 144.6993 | 0.0002393251 | 0.01781465 | 2.238655e-07 | 4466968.5 | 100 | 160.3159 | 0.000223709 | 0.01665223 | 2.092581e-07 | 4778787.1
100 | 145.2518 | 0.000238775 | 0.0177737 | 2.233509e-07 | 4477259.7 | 100 | 159.7684 | 0.0002240617 | 0.01667849 | 2.09588e-07 | 4771264.7
100 | 145.7259 | 0.0002382664 | 0.01773584 | 2.228752e-07 | 4486816.8 | 100 | 159.3268 | 0.0002245093 | 0.0167118 | 2.100067e-07 | 4761752.4
100 | 146.1655 | 0.0002378609 | 0.01770566 | 2.224959e-07 | 4494465.8 | 100 | 158.7614 | 0.0002251478 | 0.01675933 | 2.10604e-07 | 4748248.4
100 | 146.664 | 0.0002374163 | 0.01767256 | 2.2208e-07 | 4502882.5 | 100 | 158.2747 | 0.0002255278 | 0.01678762 | 2.109594e-07 | 4740247.9
100 | 147.8143 | 0.0002363257 | 0.01759138 | 2.210598e-07 | 4523662.4 | 100 | 157.7976 | 0.0002258445 | 0.01681119 | 2.112557e-07 | 4733600.7
100 | 148.2553 | 0.0002358713 | 0.01755756 | 2.206348e-07 | 4532377.2 | 100 | 157.3091 | 0.0002261825 | 0.01683635 | 2.115718e-07 | 4726527.0
100 | 148.7415 | 0.0002354216 | 0.01752408 | 2.202141e-07 | 4541034.9 | 100 | 156.7879 | 0.0002269025 | 0.01688995 | 2.122453e-07 | 4711528.9
100 | 149.2115 | 0.0002349875 | 0.01749177 | 2.198081e-07 | 4549423.7 | 100 | 156.3193 | 0.0002272444 | 0.0169154 | 2.125651e-07 | 4704440.2
100 | 149.6515 | 0.0002345076 | 0.01745605 | 2.193592e-07 | 4558733.7 | 100 | 155.767 | 0.0002277481 | 0.01695289 | 2.130363e-07 | 4694035.6
100 | 150.1225 | 0.0002341095 | 0.01742641 | 2.189868e-07 | 4566485.7 | 100 | 155.3227 | 0.0002281213 | 0.01698067 | 2.133854e-07 | 4686356.3
100 | 150.6203 | 0.0002336434 | 0.01739172 | 2.185508e-07 | 4575595.5 | 100 | 154.7814 | 0.0002286541 | 0.01702033 | 2.138838e-07 | 4675436.4
100 | 151.1014 | 0.0002331678 | 0.01735632 | 2.181059e-07 | 4584928.5 | 100 | 154.3011 | 0.000229071 | 0.01705136 | 2.142737e-07 | 4666927.2
100 | 151.6142 | 0.0002327068 | 0.017322 | 2.176747e-07 | 4594011.4 | 100 | 153.7461 | 0.0002295793 | 0.0170892 | 2.147492e-07 | 4656594.4
100 | 152.0923 | 0.0002322886 | 0.01729087 | 2.172835e-07 | 4602282.2 | 100 | 153.3352 | 0.0002298828 | 0.01711179 | 2.150331e-07 | 4650446.6
100 | 152.5015 | 0.0002318039 | 0.01725479 | 2.168301e-07 | 4611905.5 | 100 | 152.7552 | 0.0002305201 | 0.01715923 | 2.156292e-07 | 4637589.9
100 | 153.0007 | 0.0002314238 | 0.0172265 | 2.164746e-07 | 4619480.3 | 100 | 152.3112 | 0.0002308263 | 0.01718202 | 2.159157e-07 | 4631438.0
100 | 153.4871 | 0.0002310321 | 0.01719734 | 2.161082e-07 | 4627312.4 | 100 | 151.7807 | 0.0002312362 | 0.01721253 | 2.162991e-07 | 4623228.1
100 | 153.9422 | 0.0002305674 | 0.01716275 | 2.156735e-07 | 4636638.5 | 100 | 151.3419 | 0.0002316123 | 0.01724053 | 2.166509e-07 | 4615720.7
100 | 154.3791 | 0.0002301647 | 0.01713277 | 2.152968e-07 | 4644750.9 | 100 | 150.7892 | 0.0002322999 | 0.01729171 | 2.172941e-07 | 4602058.3
100 | 154.7885 | 0.0002297541 | 0.01710221 | 2.149127e-07 | 4653051.6 | 100 | 150.3536 | 0.0002326368 | 0.01731679 | 2.176092e-07 | 4595393.7
100 | 155.2901 | 0.0002293422 | 0.01707155 | 2.145274e-07 | 4661408.5 | 100 | 149.7642 | 0.0002333027 | 0.01736636 | 2.182321e-07 | 4582277.4
100 | 155.7087 | 0.0002289268 | 0.01704063 | 2.141389e-07 | 4669866.9 | 100 | 149.2888 | 0.0002336672 | 0.01739349 | 2.18573e-07 | 4575129.5
100 | 156.2231 | 0.0002284742 | 0.01700694 | 2.137155e-07 | 4679117.8 | 100 | 148.765 | 0.0002341478 | 0.01742927 | 2.190226e-07 | 4565738.8
100 | 156.6912 | 0.0002280527 | 0.01697556 | 2.133212e-07 | 4687766.0 | 100 | 148.3126 | 0.0002345697 | 0.01746067 | 2.194173e-07 | 4557526.8
100 | 157.2567 | 0.0002275479 | 0.01693799 | 2.12849e-07 | 4698165.5 | 100 | 147.753 | 0.000235185 | 0.01750647 | 2.199928e-07 | 4545603.2
100 | 157.7379 | 0.0002271401 | 0.01690763 | 2.124676e-07 | 4706600.4 | 100 | 147.2939 | 0.0002355502 | 0.01753366 | 2.203344e-07 | 4538555.6
100 | 158.2025 | 0.0002266971 | 0.01687466 | 2.120532e-07 | 4715797.8 | 100 | 146.7849 | 0.0002359397 | 0.01756265 | 2.206988e-07 | 4531063.2
100 | 158.6575 | 0.0002262574 | 0.01684193 | 2.116419e-07 | 4724962.3 | 100 | 146.348 | 0.0002363783 | 0.0175953 | 2.21109e-07 | 4522655.8
100 | 159.2027 | 0.0002258047 | 0.01680823 | 2.112184e-07 | 4734435.1 | 100 | 145.767 | 0.0002371025 | 0.0176492 | 2.217864e-07 | 4508841.9
100 | 159.6756 | 0.0002253474 | 0.01677419 | 2.107907e-07 | 4744042.7 | 100 | 145.3152 | 0.0002375077 | 0.01767937 | 2.221655e-07 | 4501149.6
100 | 160.274 | 0.0002248959 | 0.01674058 | 2.103683e-07 | 4753566.8 | 100 | 144.8069 | 0.0002378688 | 0.01770625 | 2.225032e-07 | 4494316.6
100 | 160.7156 | 0.0002244459 | 0.01670708 | 2.099474e-07 | 4763097.4 | 100 | 144.3506 | 0.000238351 | 0.01774214 | 2.229543e-07 | 4485224.3
100 | 161.2018 | 0.0002240217 | 0.01667551 | 2.095506e-07 | 4772116.7 | 100 | 143.7802 | 0.0002390566 | 0.01779466 | 2.236143e-07 | 4471985.7
100 | 161.6209 | 0.0002236334 | 0.0166466 | 2.091874e-07 | 4780402.6 | 100 | 143.3695 | 0.0002394053 | 0.01782062 | 2.239405e-07 | 4465472.1
100 | 162.2033 | 0.0002231367 | 0.01660963 | 2.087228e-07 | 4791043.7 | 100 | 142.8004 | 0.0002398969 | 0.01785721 | 2.244003e-07 | 4456321.4
100 | 162.7161 | 0.0002227051 | 0.0165775 | 2.083191e-07 | 4800328.7 | 100 | 142.3773 | 0.0002403271 | 0.01788923 | 2.248027e-07 | 4448344.3
100 | 163.2422 | 0.0002222587 | 0.01654428 | 2.079015e-07 | 4809970.1 | 100 | 141.7589 | 0.0002412354 | 0.01795684 | 2.256524e-07 | 4431595.4
100 | 163.7123 | 0.0002218376 | 0.01651293 | 2.075076e-07 | 4819100.5 | 100 | 141.264 | 0.000241519 | 0.01797796 | 2.259176e-07 | 4426391.7
100 | 164.2265 | 0.0002214002 | 0.01648037 | 2.070985e-07 | 4828621.2 | 100 | 140.7759 | 0.0002420489 | 0.0180174 | 2.264133e-07 | 4416701.3
100 | 164.6919 | 0.0002210416 | 0.01645368 | 2.06763e-07 | 4836454.7 | 100 | 140.362 | 0.0002424734 | 0.018049 | 2.268104e-07 | 4408968.9
100 | 165.2276 | 0.0002205835 | 0.01641958 | 2.063345e-07 | 4846498.9 | 100 | 139.7843 | 0.000243134 | 0.01809817 | 2.274283e-07 | 4396989.7
100 | 165.6959 | 0.0002201849 | 0.01638991 | 2.059617e-07 | 4855272.5 | 100 | 139.2773 | 0.0002434796 | 0.0181239 | 2.277516e-07 | 4390748.5
100 | 166.2459 | 0.0002197183 | 0.01635518 | 2.055252e-07 | 4865583.3 | 100 | 138.7849 | 0.0002440264 | 0.0181646 | 2.282631e-07 | 4380910.0
100 | 166.6879 | 0.0002193599 | 0.0163285 | 2.0519e-07 | 4873532.9 | 100 | 138.2885 | 0.0002444513 | 0.01819623 | 2.286605e-07 | 4373295.2
100 | 167.2282 | 0.0002189168 | 0.01629551 | 2.047755e-07 | 4883397.2 | 100 | 137.7858 | 0.0002450659 | 0.01824198 | 2.292354e-07 | 4362327.4
100 | 167.6726 | 0.0002184513 | 0.01626086 | 2.0434e-07 | 4893803.3 | 100 | 137.3474 | 0.0002454785 | 0.01827269 | 2.296214e-07 | 4354995.2
100 | 168.7907 | 0.0002175589 | 0.01619444 | 2.035053e-07 | 4913877.1 | 100 | 136.7724 | 0.0002461185 | 0.01832033 | 2.3022e-07 | 4343670.6
100 | 169.2758 | 0.0002172633 | 0.01617243 | 2.032288e-07 | 4920562.7 | 100 | 136.3018 | 0.0002465617 | 0.01835332 | 2.306346e-07 | 4335862.8
100 | 169.7199 | 0.000216897 | 0.01614517 | 2.028862e-07 | 4928872.6 | 100 | 135.7726 | 0.0002471719 | 0.01839874 | 2.312054e-07 | 4325158.7
100 | 170.1798 | 0.0002165474 | 0.01611914 | 2.025591e-07 | 4936830.0 | 100 | 135.3119 | 0.0002476902 | 0.01843732 | 2.316902e-07 | 4316108.2
100 | 170.6672 | 0.0002161307 | 0.01608813 | 2.021694e-07 | 4946348.2 | 100 | 134.7775 | 0.0002482641 | 0.01848004 | 2.32227e-07 | 4306130.8
100 | 171.1127 | 0.0002157624 | 0.01606071 | 2.018248e-07 | 4954791.4 | 100 | 134.3158 | 0.0002486235 | 0.01850679 | 2.325632e-07 | 4299906.0
100 | 171.5377 | 0.0002153771 | 0.01603203 | 2.014644e-07 | 4963655.3 | 100 | 133.7253 | 0.0002494646 | 0.0185694 | 2.3335e-07 | 4285408.4
100 | 172.0214 | 0.0002150218 | 0.01600558 | 2.011321e-07 | 4971857.2 | 100 | 133.2651 | 0.0002498529 | 0.01859831 | 2.337132e-07 | 4278748.4
100 | 172.502 | 0.0002146616 | 0.01597877 | 2.007952e-07 | 4980200.0 | 100 | 132.7609 | 0.000250419 | 0.01864044 | 2.342427e-07 | 4269075.8
100 | 172.9652 | 0.0002142613 | 0.01594897 | 2.004207e-07 | 4989504.4 | 100 | 132.2621 | 0.0002508285 | 0.01867093 | 2.346258e-07 | 4262106.1
100 | 173.4424 | 0.0002140262 | 0.01593147 | 2.002008e-07 | 4994985.2 | 100 | 131.794 | 0.0002514177 | 0.01871479 | 2.351769e-07 | 4252117.9
100 | 173.9508 | 0.0002134703 | 0.01589009 | 1.996808e-07 | 5007992.6 | 100 | 131.3 | 0.0002518232 | 0.01874497 | 2.355562e-07 | 4245270.9
100 | 174.3985 | 0.0002131111 | 0.01586336 | 1.993448e-07 | 5016433.6 | 100 | 130.7995 | 0.000252548 | 0.01879892 | 2.362342e-07 | 4233087.1
100 | 174.8685 | 0.0002127221 | 0.0158344 | 1.989809e-07 | 5025607.1 | 100 | 130.304 | 0.0002529735 | 0.01883059 | 2.366322e-07 | 4225967.1
100 | 175.35 | 0.0002123807 | 0.01580899 | 1.986616e-07 | 5033685.7 | 100 | 129.7556 | 0.0002537154 | 0.01888582 | 2.373262e-07 | 4213609.8
100 | 175.7899 | 0.0002120332 | 0.01578312 | 1.983365e-07 | 5041935.4 | 100 | 129.269 | 0.0002541591 | 0.01891885 | 2.377412e-07 | 4206253.8
100 | 176.282 | 0.000211651 | 0.01575467 | 1.97979e-07 | 5051040.1 | 100 | 128.7793 | 0.000254681 | 0.0189577 | 2.382294e-07 | 4197634.3
100 | 177.6038 | 0.0002106068 | 0.01567694 | 1.970023e-07 | 5076083.4 | 100 | 128.3401 | 0.0002550925 | 0.01898833 | 2.386143e-07 | 4190862.9
100 | 178.0487 | 0.000210233 | 0.01564912 | 1.966526e-07 | 5085108.9 | 100 | 127.7227 | 0.0002559945 | 0.01905547 | 2.394581e-07 | 4176096.3
100 | 178.5472 | 0.0002099056 | 0.01562475 | 1.963464e-07 | 5093040.4 | 100 | 127.2614 | 0.000256366 | 0.01908312 | 2.398056e-07 | 4170044.7
100 | 179.0088 | 0.0002095422 | 0.0155977 | 1.960064e-07 | 5101873.0 | 100 | 126.7701 | 0.0002568924 | 0.01912231 | 2.40298e-07 | 4161499.9
100 | 179.4757 | 0.0002092126 | 0.01557316 | 1.956981e-07 | 5109910.6 | 100 | 126.3031 | 0.0002573705 | 0.01915789 | 2.407452e-07 | 4153769.3
100 | 179.9419 | 0.0002088612 | 0.01554701 | 1.953694e-07 | 5118507.8 | 100 | 125.8071 | 0.0002579505 | 0.01920107 | 2.412877e-07 | 4144429.6
100 | 180.4229 | 0.0002084824 | 0.01551881 | 1.950151e-07 | 5127807.9 | 100 | 125.377 | 0.0002584491 | 0.01923818 | 2.417541e-07 | 4136434.2
100 | 180.8288 | 0.000208126 | 0.01549228 | 1.946817e-07 | 5136588.9 | 100 | 124.7732 | 0.0002593323 | 0.01930392 | 2.425803e-07 | 4122346.9
100 | 181.3361 | 0.0002078134 | 0.01546901 | 1.943893e-07 | 5144315.5 | 100 | 124.2912 | 0.0002597806 | 0.01933729 | 2.429996e-07 | 4115233.0
100 | 181.7866 | 0.0002074048 | 0.0154386 | 1.940071e-07 | 5154450.1 | 100 | 123.7655 | 0.000260526 | 0.01939278 | 2.436969e-07 | 4103458.7
100 | 182.2834 | 0.0002070583 | 0.0154128 | 1.93683e-07 | 5163075.8 | 100 | 123.2847 | 0.0002610373 | 0.01943084 | 2.441751e-07 | 4095421.2
100 | 182.7356 | 0.0002067544 | 0.01539018 | 1.933987e-07 | 5170664.8 | 100 | 122.7818 | 0.0002616185 | 0.0194741 | 2.447188e-07 | 4086323.0
100 | 183.1932 | 0.0002063772 | 0.0153621 | 1.930459e-07 | 5180115.3 | 100 | 122.308 | 0.0002620473 | 0.01950602 | 2.451199e-07 | 4079636.4
100 | 183.6526 | 0.000206036 | 0.01533671 | 1.927267e-07 | 5188693.7 | 100 | 121.7164 | 0.0002629418 | 0.0195726 | 2.459566e-07 | 4065757.9
100 | 184.1145 | 0.0002057199 | 0.01531318 | 1.924311e-07 | 5196666.4 | 100 | 121.2603 | 0.0002633617 | 0.01960386 | 2.463494e-07 | 4059275.5
100 | 184.6044 | 0.0002053923 | 0.01528879 | 1.921246e-07 | 5204955.1 | 100 | 120.7927 | 0.0002638547 | 0.01964056 | 2.468105e-07 | 4051690.9
100 | 185.0612 | 0.0002050833 | 0.01526579 | 1.918356e-07 | 5212797.4 | 100 | 120.3604 | 0.0002642964 | 0.01967344 | 2.472237e-07 | 4044919.6
100 | 185.4745 | 0.0002047403 | 0.01524026 | 1.915147e-07 | 5221530.4 | 100 | 119.7901 | 0.0002650724 | 0.0197312 | 2.479496e-07 | 4033078.1
100 | 185.988 | 0.0002043934 | 0.01521444 | 1.911902e-07 | 5230392.4 | 100 | 119.3687 | 0.0002655728 | 0.01976845 | 2.484177e-07 | 4025478.9
100 | 186.4514 | 0.0002040676 | 0.01519018 | 1.908855e-07 | 5238742.9 | 100 | 118.7874 | 0.0002665397 | 0.01984042 | 2.493221e-07 | 4010876.0
100 | 186.9038 | 0.0002037683 | 0.01516791 | 1.906055e-07 | 5246437.7 | 100 | 118.3064 | 0.0002668915 | 0.01986661 | 2.496512e-07 | 4005589.1
100 | 187.3817 | 0.0002033884 | 0.01513963 | 1.902502e-07 | 5256237.3 | 100 | 117.7872 | 0.0003499387 | 0.02604839 | 3.273338e-07 | 3054985.6
100 | 187.8018 | 0.0002030549 | 0.0151148 | 1.899382e-07 | 5264870.2 | 100 | 117.2805 | 0.0002682205 | 0.01996554 | 2.508943e-07 | 3985741.9
100 | 188.3246 | 0.0002027293 | 0.01509057 | 1.896336e-07 | 5273326.0 | 100 | 116.7929 | 0.0002688821 | 0.02001478 | 2.515132e-07 | 3975934.8
100 | 188.7556 | 0.0002023987 | 0.01506596 | 1.893244e-07 | 5281939.5 | 100 | 116.282 | 0.000269359 | 0.02005028 | 2.519593e-07 | 3968895.4
100 | 189.9133 | 0.0002015964 | 0.01500624 | 1.885739e-07 | 5302960.2 | 100 | 115.7587 | 0.0002700475 | 0.02010153 | 2.526033e-07 | 3958776.5
100 | 190.3891 | 0.0002013116 | 0.01498504 | 1.883075e-07 | 5310462.4 | 100 | 115.3439 | 0.0002704466 | 0.02013124 | 2.529766e-07 | 3952934.5
100 | 190.8363 | 0.0002009774 | 0.01496016 | 1.879949e-07 | 5319293.1 | 100 | 114.7503 | 0.0002713008 | 0.02019482 | 2.537756e-07 | 3940488.5
100 | 191.282 | 0.0002006275 | 0.01493411 | 1.876676e-07 | 5328570.1 | 100 | 114.3067 | 0.0002717708 | 0.02022981 | 2.542153e-07 | 3933673.9
100 | 191.7613 | 0.0002002989 | 0.01490965 | 1.873602e-07 | 5337311.8 | 100 | 113.8152 | 0.0002724314 | 0.02027898 | 2.548332e-07 | 3924135.4
100 | 192.1866 | 0.0001999539 | 0.01488397 | 1.870375e-07 | 5346520.8 | 100 | 113.3343 | 0.000272959 | 0.02031826 | 2.553267e-07 | 3916550.4
100 | 192.7019 | 0.0001996178 | 0.01485895 | 1.867231e-07 | 5355522.9 | 100 | 112.7695 | 0.0002736572 | 0.02037023 | 2.559798e-07 | 3906557.9
100 | 193.1492 | 0.0001993293 | 0.01483748 | 1.864533e-07 | 5363274.2 | 100 | 112.3128 | 0.0002742143 | 0.0204117 | 2.565009e-07 | 3898621.2
100 | 193.602 | 0.0001990165 | 0.0148142 | 1.861607e-07 | 5371703.8 | 100 | 111.7544 | 0.0002751614 | 0.0204822 | 2.573869e-07 | 3885202.3
100 | 194.0782 | 0.000198624 | 0.01478498 | 1.857935e-07 | 5382318.8 | 100 | 111.3031 | 0.0002756978 | 0.02052212 | 2.578886e-07 | 3877643.2
100 | 194.5282 | 0.0001983602 | 0.01476534 | 1.855468e-07 | 5389476.8 | 100 | 110.8123 | 0.0002762209 | 0.02056106 | 2.583779e-07 | 3870299.8
100 | 194.9586 | 0.000198003 | 0.01473875 | 1.852126e-07 | 5399199.5 | 100 | 110.3541 | 0.000276878 | 0.02060997 | 2.589926e-07 | 3861114.6
100 | 195.4054 | 0.00019771 | 0.01471694 | 1.849386e-07 | 5407200.9 | 100 | 109.7977 | 0.0002776003 | 0.02066374 | 2.596682e-07 | 3851068.2
100 | 195.8686 | 0.00019739 | 0.01469312 | 1.846392e-07 | 5415966.8 | 100 | 109.3299 | 0.0002781193 | 0.02070237 | 2.601537e-07 | 3843881.7
100 | 196.3813 | 0.0001970573 | 0.01466836 | 1.84328e-07 | 5425110.8 | 100 | 108.7682 | 0.0002790263 | 0.02076989 | 2.610021e-07 | 3831386.8
100 | 196.871 | 0.0001967186 | 0.01464315 | 1.840112e-07 | 5434451.5 | 100 | 108.3477 | 0.0002795164 | 0.02080637 | 2.614605e-07 | 3824668.9
100 | 197.3154 | 0.0001964061 | 0.01461989 | 1.837189e-07 | 5443098.2 | 100 | 107.7678 | 0.0002803225 | 0.02086637 | 2.622146e-07 | 3813670.7
100 | 197.7432 | 0.0001961114 | 0.01459795 | 1.834432e-07 | 5451277.6 | 100 | 107.3461 | 0.0002808518 | 0.02090577 | 2.627097e-07 | 3806483.3
100 | 198.2618 | 0.0001957888 | 0.01457394 | 1.831415e-07 | 5460259.7 | 100 | 106.8094 | 0.0002814992 | 0.02095396 | 2.633153e-07 | 3797729.1
100 | 198.6862 | 0.0001955299 | 0.01455466 | 1.828993e-07 | 5467489.6 | 100 | 106.3596 | 0.0002820871 | 0.02099772 | 2.638652e-07 | 3789814.2
100 | 199.1909 | 0.0001951405 | 0.01452568 | 1.825351e-07 | 5478399.9 | 100 | 105.769 | 0.0002831935 | 0.02108008 | 2.649001e-07 | 3775007.9
100 | 199.6907 | 0.0001948833 | 0.01450653 | 1.822945e-07 | 5485630.1 | 100 | 105.3466 | 0.0002836682 | 0.02111542 | 2.653441e-07 | 3768690.6
100 | 200.1891 | 0.0001944717 | 0.01447589 | 1.819095e-07 | 5497240.4 | 100 | 104.7894 | 0.0002842613 | 0.02115956 | 2.658989e-07 | 3760827.4
100 | 200.7166 | 0.0001941862 | 0.01445464 | 1.816424e-07 | 5505322.7 | 100 | 104.3035 | 0.0002849638 | 0.02121186 | 2.665561e-07 | 3751556.1
100 | 201.2468 | 0.0001938427 | 0.01442907 | 1.813211e-07 | 5515078.4 | 100 | 103.7827 | 0.0002855937 | 0.02125874 | 2.671453e-07 | 3743281.8
100 | 201.6837 | 0.0001935448 | 0.0144069 | 1.810424e-07 | 5523567.1 | 100 | 103.3478 | 0.0002862164 | 0.0213051 | 2.677277e-07 | 3735137.8
100 | 202.188 | 0.0001932426 | 0.0143844 | 1.807597e-07 | 5532205.1 | 100 | 102.7412 | 0.0002873501 | 0.02138949 | 2.687882e-07 | 3720401.3
100 | 202.6367 | 0.0001929271 | 0.01436092 | 1.804646e-07 | 5541252.1 | 100 | 102.2807 | 0.0002879027 | 0.02143062 | 2.693051e-07 | 3713260.4
100 | 203.2003 | 0.0001926133 | 0.01433756 | 1.801711e-07 | 5550279.7 | 100 | 101.7458 | 0.0002885493 | 0.02147875 | 2.699099e-07 | 3704939.5
100 | 203.6376 | 0.0001922568 | 0.01431102 | 1.798376e-07 | 5560571.5 | 100 | 101.3282 | 0.0002891493 | 0.02152341 | 2.704712e-07 | 3697251.5
100 | 204.2146 | 0.0001919256 | 0.01428637 | 1.795278e-07 | 5570167.2 | 100 | 100.8054 | 0.0002898576 | 0.02157614 | 2.711337e-07 | 3688216.9
100 | 204.6602 | 0.0001916134 | 0.01426313 | 1.792358e-07 | 5579242.8 | 100 | 100.3229 | 0.0002904617 | 0.0216211 | 2.716988e-07 | 3680546.1
100 | 205.207 | 0.0001913167 | 0.01424105 | 1.789583e-07 | 5587895.3 | 100 | 99.76604 | 0.0002914052 | 0.02169134 | 2.725814e-07 | 3668629.4
100 | 205.653 | 0.0001909552 | 0.01421414 | 1.786201e-07 | 5598473.8 | 100 | 99.33008 | 0.0002920153 | 0.02173675 | 2.731521e-07 | 3660964.7
100 | 206.2133 | 0.0001906386 | 0.01419057 | 1.78324e-07 | 5607771.4 | 100 | 98.74857 | 0.0002930563 | 0.02181424 | 2.741258e-07 | 3647960.1
100 | 206.6478 | 0.0001903226 | 0.01416705 | 1.780284e-07 | 5617082.2 | 100 | 98.29048 | 0.0002936154 | 0.02185586 | 2.746488e-07 | 3641013.7
100 | 207.2174 | 0.0001899867 | 0.01414204 | 1.777142e-07 | 5627013.3 | 100 | 97.76154 | 0.0002942909 | 0.02190614 | 2.752807e-07 | 3632656.3
100 | 207.656 | 0.0001897229 | 0.01412241 | 1.774674e-07 | 5634837.4 | 100 | 97.27614 | 0.0002948691 | 0.02194918 | 2.758215e-07 | 3625533.1
100 | 208.2109 | 0.0001893313 | 0.01409326 | 1.771011e-07 | 5646492.1 | 100 | 96.76572 | 0.0002957045 | 0.02201136 | 2.766029e-07 | 3615290.6
100 | 208.6824 | 0.0001890599 | 0.01407306 | 1.768472e-07 | 5654597.8 | 100 | 96.30252 | 0.0002963344 | 0.02205825 | 2.771922e-07 | 3607605.8
100 | 209.8524 | 0.000188325 | 0.01401835 | 1.761598e-07 | 5676663.7 | 100 | 95.74276 | 0.0002973209 | 0.02213168 | 2.781149e-07 | 3595635.9
100 | 210.3192 | 0.0001880039 | 0.01399445 | 1.758595e-07 | 5686359.1 | 100 | 95.28085 | 0.0002979732 | 0.02218024 | 2.787251e-07 | 3587764.6
100 | 210.7836 | 0.0001876762 | 0.01397006 | 1.755529e-07 | 5696288.0 | 100 | 94.78615 | 0.00029858 | 0.02222541 | 2.792927e-07 | 3580473.2
100 | 211.28 | 0.0001874122 | 0.01395041 | 1.75306e-07 | 5704312.2 | 100 | 94.31549 | 0.0002992082 | 0.02227217 | 2.798803e-07 | 3572955.9
100 | 211.7446 | 0.0001871319 | 0.01392954 | 1.750438e-07 | 5712856.5 | 100 | 93.77436 | 0.0003002703 | 0.02235123 | 2.808738e-07 | 3560317.8
100 | 212.1944 | 0.0001867677 | 0.01390243 | 1.747031e-07 | 5723996.7 | 100 | 93.3127 | 0.0003008908 | 0.02239742 | 2.814542e-07 | 3552975.7
100 | 212.6718 | 0.0001865235 | 0.01388425 | 1.744747e-07 | 5731490.6 | 100 | 92.77458 | 0.0003018162 | 0.0224663 | 2.823198e-07 | 3542081.9
100 | 213.0997 | 0.0001862282 | 0.01386227 | 1.741985e-07 | 5740579.0 | 100 | 92.31902 | 0.0003024563 | 0.02251395 | 2.829186e-07 | 3534585.6
100 | 213.59 | 0.0001859192 | 0.01383927 | 1.739094e-07 | 5750119.9 | 100 | 91.7935 | 0.0003031493 | 0.02256553 | 2.835668e-07 | 3526505.6
100 | 214.0175 | 0.0001856871 | 0.01382199 | 1.736923e-07 | 5757307.3 | 100 | 91.3201 | 0.0003038901 | 0.02262067 | 2.842598e-07 | 3517908.9
100 | 214.5033 | 0.000185359 | 0.01379757 | 1.733854e-07 | 5767498.2 | 100 | 90.76901 | 0.000304903 | 0.02269607 | 2.852072e-07 | 3506222.3
100 | 215 | 0.0001850851 | 0.01377718 | 1.731292e-07 | 5776033.2 | 100 | 90.27121 | 0.0003055026 | 0.0227407 | 2.857681e-07 | 3499340.7
100 | 215.4069 | 0.0001848399 | 0.01375893 | 1.728998e-07 | 5783695.5 | 100 | 89.7288 | 0.0003065022 | 0.02281511 | 2.867031e-07 | 3487928.3
100 | 215.8815 | 0.0001845637 | 0.01373837 | 1.726415e-07 | 5792350.8 | 100 | 89.27229 | 0.0003071113 | 0.02286045 | 2.872729e-07 | 3481010.6
100 | 216.3849 | 0.000184213 | 0.01371227 | 1.723134e-07 | 5803378.1 | 100 | 88.75378 | 0.0003079489 | 0.0229228 | 2.880564e-07 | 3471542.5
100 | 216.8727 | 0.0001840068 | 0.01369692 | 1.721206e-07 | 5809881.4 | 100 | 88.29932 | 0.0003086365 | 0.02297398 | 2.886996e-07 | 3463808.4
100 | 217.2423 | 0.0001837225 | 0.01367576 | 1.718546e-07 | 5818871.9 | 100 | 87.80016 | 0.0003093955 | 0.02303048 | 2.894095e-07 | 3455311.1
100 | 217.7431 | 0.0001834429 | 0.01365494 | 1.715931e-07 | 5827740.9 | 100 | 87.30577 | 0.0003100215 | 0.02307708 | 2.899951e-07 | 3448334.0
100 | 218.2417 | 0.000183162 | 0.01363403 | 1.713303e-07 | 5836678.4 | 100 | 86.76498 | 0.0003111705 | 0.02316261 | 2.910699e-07 | 3435601.0
100 | 218.7111 | 0.0001829196 | 0.01361599 | 1.711036e-07 | 5844413.0 | 100 | 86.28098 | 0.0003118532 | 0.02321342 | 2.917085e-07 | 3428079.9
100 | 219.2142 | 0.000182605 | 0.01359257 | 1.708093e-07 | 5854482.0 | 100 | 85.78295 | 0.0003127253 | 0.02327834 | 2.925243e-07 | 3418520.0
100 | 219.6696 | 0.0001823306 | 0.01357215 | 1.705526e-07 | 5863292.8 | 100 | 85.31662 | 0.0003133752 | 0.02332672 | 2.931322e-07 | 3411430.4
100 | 220.2277 | 0.0001820084 | 0.01354816 | 1.702512e-07 | 5873672.3 | 100 | 84.74092 | 0.0003144763 | 0.02340868 | 2.941621e-07 | 3399485.7
100 | 220.6644 | 0.0001817761 | 0.01353087 | 1.700339e-07 | 5881178.5 | 100 | 84.27551 | 0.0003151894 | 0.02346176 | 2.948292e-07 | 3391794.6
100 | 221.2507 | 0.0001814196 | 0.01350433 | 1.697005e-07 | 5892735.4 | 100 | 83.76791 | 0.0003159405 | 0.02351767 | 2.955318e-07 | 3383731.1
100 | 221.7007 | 0.0001811528 | 0.01348448 | 1.694509e-07 | 5901414.1 | 100 | 83.31128 | 0.0003167324 | 0.02357662 | 2.962725e-07 | 3375271.0
100 | 222.2273 | 0.0001808457 | 0.01346162 | 1.691636e-07 | 5911435.5 | 100 | 82.73813 | 0.0003177749 | 0.02365422 | 2.972477e-07 | 3364198.0
100 | 222.7142 | 0.0001805843 | 0.01344216 | 1.689191e-07 | 5919992.4 | 100 | 82.19542 | 0.0003186465 | 0.0237191 | 2.98063e-07 | 3354995.9
100 | 223.2128 | 0.0001802769 | 0.01341928 | 1.686316e-07 | 5930086.9 | 100 | 81.67332 | 0.000319428 | 0.02377727 | 2.98794e-07 | 3346787.7
100 | 223.7089 | 0.0001800445 | 0.01340198 | 1.684142e-07 | 5937741.5 | 100 | 81.19608 | 0.0003201885 | 0.02383388 | 2.995054e-07 | 3338838.5
100 | 224.1929 | 0.000179701 | 0.01337641 | 1.680929e-07 | 5949091.5 | 100 | 80.73662 | 0.0003210018 | 0.02389442 | 3.002661e-07 | 3330379.1
100 | 224.6553 | 0.0001794276 | 0.01335606 | 1.678372e-07 | 5958156.3 | 100 | 80.26908 | 0.0003218262 | 0.02395578 | 3.010373e-07 | 3321847.9
100 | 225.2491 | 0.0001790925 | 0.01333111 | 1.675237e-07 | 5969304.6 | 100 | 79.74179 | 0.0003226616 | 0.02401797 | 3.018187e-07 | 3313247.3
100 | 225.6917 | 0.0001789021 | 0.01331694 | 1.673456e-07 | 5975657.6 | 100 | 79.26233 | 0.0003235381 | 0.02408321 | 3.026386e-07 | 3304271.4
100 | 226.2378 | 0.0001785354 | 0.01328964 | 1.670026e-07 | 5987931.2 | 100 | 78.79927 | 0.0003243605 | 0.02414443 | 3.034079e-07 | 3295893.6
100 | 226.6746 | 0.000178308 | 0.01327272 | 1.667899e-07 | 5995567.7 | 100 | 78.34586 | 0.0003251471 | 0.02420298 | 3.041436e-07 | 3287920.1
100 | 227.2256 | 0.0001780138 | 0.01325082 | 1.665147e-07 | 6005476.5 | 100 | 77.78607 | 0.0003263364 | 0.02429151 | 3.052561e-07 | 3275937.6
100 | 227.6811 | 0.0001777049 | 0.01322782 | 1.662257e-07 | 6015915.7 | 100 | 77.26129 | 0.0003271063 | 0.02434882 | 3.059763e-07 | 3268227.2
100 | 228.2469 | 0.0001773889 | 0.0132043 | 1.659301e-07 | 6026632.4 | 100 | 76.78393 | 0.0003280532 | 0.0244193 | 3.06862e-07 | 3258793.7
100 | 228.766 | 0.0001771371 | 0.01318556 | 1.656946e-07 | 6035199.2 | 100 | 76.25718 | 0.0003288605 | 0.0244794 | 3.076172e-07 | 3250793.9
100 | 229.2676 | 0.0001768551 | 0.01316457 | 1.654308e-07 | 6044822.5 | 100 | 75.7911 | 0.0003298907 | 0.02455608 | 3.085808e-07 | 3240642.1
100 | 229.6914 | 0.0001765722 | 0.01314351 | 1.651662e-07 | 6054507.4 | 100 | 75.28398 | 0.0003306643 | 0.02461367 | 3.093044e-07 | 3233060.5
100 | 230.8211 | 0.0001759564 | 0.01309767 | 1.645902e-07 | 6075696.5 | 100 | 74.71299 | 0.0003317523 | 0.02469465 | 3.103222e-07 | 3222457.5
100 | 231.3421 | 0.0001757562 | 0.01308277 | 1.644029e-07 | 6082617.2 | 100 | 74.27816 | 0.0004356055 | 0.03242518 | 4.074668e-07 | 2454187.8
100 | 231.7484 | 0.000175478 | 0.01306206 | 1.641427e-07 | 6092260.5 | 100 | 73.71114 | 0.000333442 | 0.02482043 | 3.119027e-07 | 3206127.9
100 | 232.1969 | 0.0001752019 | 0.01304151 | 1.638844e-07 | 6101861.3 | 100 | 73.23137 | 0.0003342822 | 0.02488297 | 3.126886e-07 | 3198069.4
100 | 232.6627 | 0.00017497 | 0.01302425 | 1.636675e-07 | 6109948.5 | 100 | 72.7826 | 0.0003353358 | 0.0249614 | 3.136742e-07 | 3188021.4
100 | 233.0732 | 0.0001747148 | 0.01300525 | 1.634288e-07 | 6118873.1 | 100 | 72.24663 | 0.0003362315 | 0.02502807 | 3.14512e-07 | 3179528.7
100 | 233.5839 | 0.0001743704 | 0.01297961 | 1.631066e-07 | 6130958.5 | 100 | 71.7616 | 0.000337138 | 0.02509555 | 3.1536e-07 | 3170979.5
100 | 234.1334 | 0.0001742096 | 0.01296764 | 1.629562e-07 | 6136617.6 | 100 | 71.24085 | 0.0003380231 | 0.02516143 | 3.161879e-07 | 3162676.4
100 | 234.5448 | 0.0001739246 | 0.01294643 | 1.626896e-07 | 6146673.3 | 100 | 70.77488 | 0.0003389083 | 0.02522732 | 3.170159e-07 | 3154415.8
100 | 235.0204 | 0.0001737404 | 0.01293272 | 1.625173e-07 | 6153190.0 | 100 | 70.28791 | 0.0003398587 | 0.02529807 | 3.179049e-07 | 3145594.6
100 | 235.493 | 0.0001734538 | 0.01291138 | 1.622492e-07 | 6163357.0 | 100 | 69.70683 | 0.0003411397 | 0.02539342 | 3.191032e-07 | 3133782.7
100 | 235.9835 | 0.0001732007 | 0.01289254 | 1.620125e-07 | 6172363.6 | 100 | 69.27541 | 0.0003420229 | 0.02545917 | 3.199293e-07 | 3125690.4
100 | 236.4918 | 0.0001729084 | 0.01287079 | 1.617391e-07 | 6182797.9 | 100 | 68.73924 | 0.0003429072 | 0.02552499 | 3.207565e-07 | 3117629.8
100 | 236.9119 | 0.0001726874 | 0.01285434 | 1.615323e-07 | 6190710.4 | 100 | 68.2762 | 0.0003437893 | 0.02559065 | 3.215816e-07 | 3109630.5
100 | 237.3229 | 0.0001724374 | 0.01283573 | 1.612985e-07 | 6199685.7 | 100 | 67.70071 | 0.0003449726 | 0.02567873 | 3.226885e-07 | 3098964.1
100 | 237.8161 | 0.0001721728 | 0.01281603 | 1.61051e-07 | 6209213.6 | 100 | 67.20771 | 0.0003458243 | 0.02574213 | 3.234852e-07 | 3091331.9
100 | 238.3273 | 0.0001719308 | 0.01279802 | 1.608246e-07 | 6217953.3 | 100 | 66.72624 | 0.0003467876 | 0.02581384 | 3.243862e-07 | 3082744.9
100 | 238.7815 | 0.0001716877 | 0.01277992 | 1.605972e-07 | 6226757.6 | 100 | 66.21838 | 0.0003477689 | 0.02588688 | 3.253041e-07 | 3074046.3
100 | 239.1665 | 0.0001714734 | 0.01276397 | 1.603968e-07 | 6234539.5 | 100 | 65.72679 | 0.0003487787 | 0.02596205 | 3.262487e-07 | 3065146.2
100 | 239.7224 | 0.000171249 | 0.01274727 | 1.601869e-07 | 6242709.1 | 100 | 65.23912 | 0.0003496758 | 0.02602883 | 3.270879e-07 | 3057282.5
100 | 240.1876 | 0.0001709077 | 0.01272186 | 1.598676e-07 | 6255175.7 | 100 | 64.72399 | 0.0003506851 | 0.02610395 | 3.28032e-07 | 3048483.4
100 | 240.6436 | 0.0001706884 | 0.01270554 | 1.596625e-07 | 6263212.3 | 100 | 64.28945 | 0.0003516978 | 0.02617934 | 3.289793e-07 | 3039705.4
100 | 241.2454 | 0.0001703844 | 0.01268291 | 1.593781e-07 | 6274387.2 | 100 | 63.78569 | 0.0003527845 | 0.02626023 | 3.299958e-07 | 3030342.0
100 | 241.7335 | 0.0001701587 | 0.01266611 | 1.59167e-07 | 6282709.6 | 100 | 63.23342 | 0.0003538309 | 0.02633812 | 3.309746e-07 | 3021380.2
100 | 242.1734 | 0.0001698861 | 0.01264582 | 1.58912e-07 | 6292790.8 | 100 | 62.70208 | 0.0003549955 | 0.02642481 | 3.320639e-07 | 3011468.3
100 | 242.6486 | 0.0001696046 | 0.01262486 | 1.586487e-07 | 6303235.2 | 100 | 62.26065 | 0.0003559664 | 0.02649708 | 3.329721e-07 | 3003254.5
100 | 243.2328 | 0.000169321 | 0.01260375 | 1.583834e-07 | 6313792.7 | 100 | 61.69928 | 0.0003570095 | 0.02657472 | 3.339478e-07 | 2994479.7
100 | 243.6729 | 0.0001691085 | 0.01258793 | 1.581846e-07 | 6321726.5 | 100 | 61.19709 | 0.0003580432 | 0.02665167 | 3.349148e-07 | 2985834.4
100 | 244.2564 | 0.0001688069 | 0.01256548 | 1.579025e-07 | 6333021.3 | 100 | 60.66144 | 0.0003591901 | 0.02673704 | 3.359876e-07 | 2976300.5
100 | 244.6263 | 0.0001685879 | 0.01254918 | 1.576977e-07 | 6341248.0 | 100 | 60.17036 | 0.0003601978 | 0.02681205 | 3.369302e-07 | 2967974.0
100 | 245.2148 | 0.000168315 | 0.01252887 | 1.574424e-07 | 6351529.5 | 100 | 59.712 | 0.0003612359 | 0.02688932 | 3.379012e-07 | 2959444.8
100 | 245.6568 | 0.0001680874 | 0.01251193 | 1.572295e-07 | 6360129.9 | 100 | 59.24297 | 0.0003623217 | 0.02697015 | 3.389169e-07 | 2950575.9
100 | 246.2387 | 0.0001677927 | 0.01248999 | 1.569538e-07 | 6371300.4 | 100 | 58.67218 | 0.0003634072 | 0.02705095 | 3.399323e-07 | 2941762.5
100 | 246.6264 | 0.0001676078 | 0.01247623 | 1.567809e-07 | 6378329.0 | 100 | 58.23602 | 0.0003644882 | 0.02713142 | 3.409434e-07 | 2933037.9
100 | 247.1959 | 0.0001673416 | 0.01245641 | 1.565319e-07 | 6388475.4 | 100 | 57.71485 | 0.0003656143 | 0.02721524 | 3.419968e-07 | 2924004.0
100 | 247.6689 | 0.000167068 | 0.01243604 | 1.562759e-07 | 6398937.5 | 100 | 57.22395 | 0.0003666797 | 0.02729455 | 3.429934e-07 | 2915508.3
100 | 248.2139 | 0.0001667973 | 0.01241589 | 1.560227e-07 | 6409322.5 | 100 | 56.73508 | 0.0003677689 | 0.02737562 | 3.440122e-07 | 2906873.6
100 | 248.6908 | 0.0001665799 | 0.01239971 | 1.558194e-07 | 6417687.2 | 100 | 56.22968 | 0.0003688983 | 0.02745969 | 3.450687e-07 | 2897974.0
100 | 249.2524 | 0.0001663181 | 0.01238022 | 1.555745e-07 | 6427789.2 | 100 | 55.67271 | 0.0003700017 | 0.02754182 | 3.461008e-07 | 2889331.8
100 | 249.6978 | 0.0001660495 | 0.01236023 | 1.553232e-07 | 6438186.8 | 100 | 55.18211 | 0.0003712563 | 0.02763521 | 3.472743e-07 | 2879567.8
100 | 250.7855 | 0.0001655916 | 0.01232615 | 1.548949e-07 | 6455989.9 | 100 | 54.70695 | 0.0003724119 | 0.02772123 | 3.483553e-07 | 2870632.5
100 | 251.2667 | 0.0001653974 | 0.01231169 | 1.547133e-07 | 6463570.1 | 100 | 54.20955 | 0.0003736267 | 0.02781166 | 3.494916e-07 | 2861299.0
100 | 251.6046 | 0.00016518 | 0.01229551 | 1.545099e-07 | 6472077.1 | 100 | 53.675 | 0.0003747221 | 0.0278932 | 3.505163e-07 | 2852934.7
100 | 252.1742 | 0.00016492 | 0.01227615 | 1.542667e-07 | 6482280.4 | 100 | 53.17727 | 0.0003760869 | 0.02799479 | 3.517929e-07 | 2842581.6
100 | 252.6673 | 0.000164735 | 0.01226238 | 1.540936e-07 | 6489560.1 | 100 | 52.68502 | 0.0003772684 | 0.02808274 | 3.528981e-07 | 2833679.4
100 | 253.1376 | 0.0001644395 | 0.01224039 | 1.538172e-07 | 6501222.0 | 100 | 52.18093 | 0.0003785038 | 0.0281747 | 3.540537e-07 | 2824430.5
100 | 253.573 | 0.0001642857 | 0.01222894 | 1.536734e-07 | 6507308.3 | 100 | 51.66621 | 0.0003797612 | 0.02826829 | 3.552298e-07 | 2815078.8
100 | 254.0595 | 0.0001640002 | 0.01220769 | 1.534063e-07 | 6518636.5 | 100 | 51.15504 | 0.000381157 | 0.02837219 | 3.565355e-07 | 2804769.9
100 | 254.4547 | 0.0001638235 | 0.01219453 | 1.53241e-07 | 6525667.5 | 100 | 50.67984 | 0.0003822599 | 0.02845429 | 3.575671e-07 | 2796677.6
100 | 254.9384 | 0.000163604 | 0.01217819 | 1.530357e-07 | 6534422.7 | 100 | 50.153 | 0.0003834387 | 0.02854204 | 3.586698e-07 | 2788079.8
100 | 255.4865 | 0.00016338 | 0.01216152 | 1.528262e-07 | 6543381.6 | 100 | 49.64001 | 0.0003846511 | 0.02863228 | 3.598039e-07 | 2779291.9
100 | 255.9431 | 0.0001631693 | 0.01214584 | 1.526291e-07 | 6551831.1 | 100 | 49.1791 | 0.0003860309 | 0.02873499 | 3.610945e-07 | 2769357.8
100 | 256.4263 | 0.0001628845 | 0.01212464 | 1.523627e-07 | 6563286.8 | 100 | 48.69389 | 0.0003872021 | 0.02882217 | 3.621901e-07 | 2760981.1
100 | 256.9305 | 0.0001626474 | 0.01210699 | 1.521409e-07 | 6572854.5 | 100 | 48.15358 | 0.0003884904 | 0.02891807 | 3.633952e-07 | 2751825.2
100 | 257.3353 | 0.0001624529 | 0.01209251 | 1.51959e-07 | 6580724.0 | 100 | 47.62794 | 0.0003898266 | 0.02901753 | 3.646451e-07 | 2742392.9
100 | 257.7988 | 0.0001622299 | 0.01207591 | 1.517504e-07 | 6589769.8 | 100 | 47.12868 | 0.0003910621 | 0.0291095 | 3.658007e-07 | 2733728.7
100 | 258.2958 | 0.0001619737 | 0.01205684 | 1.515107e-07 | 6600193.1 | 100 | 46.58364 | 0.0003923741 | 0.02920716 | 3.67028e-07 | 2724587.8
100 | 258.8077 | 0.0001617331 | 0.01203893 | 1.512857e-07 | 6610011.7 | 100 | 46.05517 | 0.0003937532 | 0.02930982 | 3.68318e-07 | 2715045.1
100 | 259.2894 | 0.0001615223 | 0.01202324 | 1.510885e-07 | 6618638.4 | 100 | 45.54578 | 0.0003949836 | 0.0294014 | 3.694689e-07 | 2706587.5
100 | 259.6568 | 0.0001613397 | 0.01200965 | 1.509177e-07 | 6626129.2 | 100 | 45.03807 | 0.0003963211 | 0.02950096 | 3.7072e-07 | 2697453.4
100 | 260.2263 | 0.000161077 | 0.01199009 | 1.506719e-07 | 6636935.7 | 100 | 44.51323 | 0.0003976236 | 0.02959792 | 3.719384e-07 | 2688617.3
100 | 260.7006 | 0.0001609152 | 0.01197805 | 1.505206e-07 | 6643609.1 | 100 | 43.46145 | 0.0004002173 | 0.02979098 | 3.743645e-07 | 2671193.1
100 | 261.2355 | 0.0001605932 | 0.01195408 | 1.502194e-07 | 6656930.0 | 100 | 42.92143 | 0.0004017321 | 0.02990374 | 3.757815e-07 | 2661120.9
100 | 261.7466 | 0.000160444 | 0.01194297 | 1.500798e-07 | 6663120.4 | 100 | 42.42926 | 0.0004029014 | 0.02999078 | 3.768753e-07 | 2653397.8
100 | 262.2465 | 0.0001601571 | 0.01192162 | 1.498115e-07 | 6675056.5 | 100 | 41.85881 | 0.0004043381 | 0.03009772 | 3.782192e-07 | 2643969.7
100 | 262.6194 | 0.0001599532 | 0.01190644 | 1.496207e-07 | 6683565.5 | 100 | 41.36111 | 0.0004056712 | 0.03019696 | 3.794661e-07 | 2635281.2
100 | 263.2566 | 0.0001596754 | 0.01188576 | 1.493609e-07 | 6695193.4 | 100 | 40.84743 | 0.0004068241 | 0.03028277 | 3.805446e-07 | 2627813.1
100 | 263.7704 | 0.0001594707 | 0.01187052 | 1.491694e-07 | 6703787.5 | 100 | 40.36624 | 0.0004082108 | 0.030386 | 3.818417e-07 | 2618886.3
100 | 264.245 | 0.0001592202 | 0.01185188 | 1.489351e-07 | 6714334.6 | 100 | 39.8428 | 0.0004095943 | 0.03048898 | 3.831358e-07 | 2610040.4
100 | 264.6981 | 0.0001590279 | 0.01183756 | 1.487552e-07 | 6722453.7 | 100 | 39.31855 | 0.0004109056 | 0.03058659 | 3.843624e-07 | 2601711.2
100 | 265.2371 | 0.0001588403 | 0.0118236 | 1.485797e-07 | 6730393.3 | 100 | 38.81107 | 0.0004122353 | 0.03068557 | 3.856062e-07 | 2593319.1
100 | 265.6259 | 0.0001585744 | 0.01180381 | 1.48331e-07 | 6741678.9 | 100 | 38.27104 | 0.0004136239 | 0.03078893 | 3.869051e-07 | 2584613.0
100 | 266.2268 | 0.0001583911 | 0.01179016 | 1.481595e-07 | 6749480.8 | 100 | 37.74446 | 0.0004150775 | 0.03089713 | 3.882648e-07 | 2575561.7
100 | 266.711 | 0.0001581508 | 0.01177227 | 1.479348e-07 | 6759736.2 | 100 | 37.22633 | 0.0004163812 | 0.03099418 | 3.894843e-07 | 2567497.5
100 | 267.2623 | 0.0001578985 | 0.01175349 | 1.476988e-07 | 6770537.3 | 100 | 36.68176 | 0.0004177722 | 0.03109772 | 3.907855e-07 | 2558948.9
100 | 267.6885 | 0.0001577224 | 0.01174039 | 1.47534e-07 | 6778096.8 | 100 | 36.17207 | 0.0004191672 | 0.03120156 | 3.920903e-07 | 2550432.6
100 | 268.2545 | 0.0001574713 | 0.01172169 | 1.472992e-07 | 6788905.0 | 100 | 35.68236 | 0.0004204829 | 0.0312995 | 3.933211e-07 | 2542452.2
100 | 268.7361 | 0.000157353 | 0.01171289 | 1.471885e-07 | 6794009.0 | 100 | 35.16136 | 0.0004217789 | 0.03139597 | 3.945333e-07 | 2534640.0
100 | 269.2371 | 0.0001569848 | 0.01168548 | 1.468441e-07 | 6809944.0 | 100 | 34.63659 | 0.000423152 | 0.03149818 | 3.958177e-07 | 2526415.3
100 | 269.6981 | 0.0001568372 | 0.01167449 | 1.46706e-07 | 6816352.8 | 100 | 34.15284 | 0.0004245244 | 0.03160033 | 3.971015e-07 | 2518247.9
100 | 270.819 | 0.0001563576 | 0.01163879 | 1.462574e-07 | 6837260.8 | 100 | 33.65325 | 0.0004258759 | 0.03170093 | 3.983657e-07 | 2510256.4
100 | 271.2928 | 0.000156209 | 0.01162773 | 1.461184e-07 | 6843765.0 | 100 | 33.12353 | 0.0004272609 | 0.03180403 | 3.996612e-07 | 2502119.2
100 | 271.7863 | 0.0001560042 | 0.01161249 | 1.459268e-07 | 6852749.4 | 100 | 32.59752 | 0.0004285587 | 0.03190063 | 4.008752e-07 | 2494542.0
100 | 272.2101 | 0.0001557993 | 0.01159724 | 1.457352e-07 | 6861761.8 | 100 | 32.08929 | 0.0004298954 | 0.03200013 | 4.021255e-07 | 2486785.6
100 | 272.6677 | 0.0001556203 | 0.01158391 | 1.455677e-07 | 6869654.5 | 100 | 31.60739 | 0.0004312402 | 0.03210024 | 4.033835e-07 | 2479030.7
100 | 273.1593 | 0.000155413 | 0.01156848 | 1.453738e-07 | 6878817.7 | 100 | 31.08379 | 0.0004325791 | 0.0321999 | 4.046359e-07 | 2471357.7
100 | 273.595 | 0.0001552027 | 0.01155283 | 1.451771e-07 | 6888138.5 | 100 | 30.55144 | 0.0004339305 | 0.03230049 | 4.059e-07 | 2463661.1
100 | 274.0539 | 0.0001549789 | 0.01153617 | 1.449678e-07 | 6898085.4 | 100 | 30.05119 | 0.0004352389 | 0.03239789 | 4.071239e-07 | 2456254.9
100 | 274.5471 | 0.0001547963 | 0.01152258 | 1.44797e-07 | 6906222.5 | 100 | 29.53283 | 0.0004364986 | 0.03249166 | 4.083022e-07 | 2449166.4
100 | 275.0459 | 0.0001545934 | 0.01150747 | 1.446072e-07 | 6915286.8 | 100 | 29.04591 | 0.0004377133 | 0.03258207 | 4.094384e-07 | 2442369.7
100 | 275.4295 | 0.0001544274 | 0.01149512 | 1.444519e-07 | 6922720.3 | 100 | 28.54179 | 0.0004389131 | 0.03267138 | 4.105607e-07 | 2435693.3
100 | 275.9207 | 0.0001542229 | 0.01147989 | 1.442606e-07 | 6931899.8 | 100 | 28.06442 | 0.0004401232 | 0.03276146 | 4.116927e-07 | 2428996.5
100 | 276.318 | 0.0001540769 | 0.01146903 | 1.44124e-07 | 6938468.3 | 100 | 27.55721 | 0.0004412315 | 0.03284396 | 4.127294e-07 | 2422895.2
100 | 276.8124 | 0.0001538948 | 0.01145547 | 1.439537e-07 | 6946678.5 | 100 | 27.04382 | 0.0004422025 | 0.03291624 | 4.136376e-07 | 2417575.0
100 | 277.2532 | 0.0001537244 | 0.01144279 | 1.437943e-07 | 6954378.7 | 100 | 26.53786 | 0.0004432731 | 0.03299593 | 4.146391e-07 | 2411736.0
100 | 277.7328 | 0.0001535018 | 0.01142622 | 1.435861e-07 | 6964463.6 | 100 | 26.04661 | 0.0004445431 | 0.03309046 | 4.15827e-07 | 2404846.0
100 | 278.2626 | 0.0001533445 | 0.01141451 | 1.434389e-07 | 6971607.7 | 100 | 25.57656 | 0.0004462721 | 0.03321917 | 4.174444e-07 | 2395528.9
100 | 278.712 | 0.0001531457 | 0.01139971 | 1.43253e-07 | 6980657.6 | 100 | 25.02472 | 0.0004467643 | 0.0332558 | 4.179048e-07 | 2392889.7
100 | 279.2045 | 0.000152918 | 0.01138276 | 1.4304e-07 | 6991052.0 | 100 | 24.27205 | 0.0004493328 | 0.033447 | 4.203073e-07 | 2379211.3
100 | 279.6306 | 0.0001527392 | 0.01136945 | 1.428727e-07 | 6999235.9 | 100 | 23.71523 | 0.0004495302 | 0.03346169 | 4.20492e-07 | 2378166.6
100 | 280.2291 | 0.0001524972 | 0.01135144 | 1.426464e-07 | 7010343.1 | 100 | 23.58257 | 0.0004502544 | 0.0335156 | 4.211694e-07 | 2374341.5
100 | 280.7006 | 0.0001523361 | 0.01133945 | 1.424957e-07 | 7017756.7 | 100 | 23.06021 | 0.0004502881 | 0.03351811 | 4.212009e-07 | 2374163.8
100 | 281.2386 | 0.0001521456 | 0.01132527 | 1.423175e-07 | 7026543.6 | 100 | 22.59138 | 0.0004504739 | 0.03353194 | 4.213747e-07 | 2373184.5
100 | 281.6906 | 0.0001519984 | 0.01131431 | 1.421798e-07 | 7033348.3 | 100 | 22.16172 | 0.0004504935 | 0.03353339 | 4.213931e-07 | 2373081.3
100 | 282.1943 | 0.0001517775 | 0.01129787 | 1.419732e-07 | 7043584.8 | 100 | 21.70179 | 0.0004503565 | 0.0335232 | 4.212649e-07 | 2373803.2
100 | 282.6729 | 0.0001516008 | 0.01128471 | 1.418079e-07 | 7051794.5 | 100 | 21.22953 | 0.0004502895 | 0.03351821 | 4.212022e-07 | 2374156.4
100 | 283.2502 | 0.000151417 | 0.01127103 | 1.416359e-07 | 7060354.5 | 100 | 20.73833 | 0.0004500541 | 0.03350069 | 4.209821e-07 | 2375398.2
100 | 283.6389 | 0.0001512716 | 0.01126021 | 1.414999e-07 | 7067140.8 | 100 | 20.28133 | 0.0004498157 | 0.03348294 | 4.207591e-07 | 2376657.1
100 | 284.2321 | 0.0001510553 | 0.01124411 | 1.412976e-07 | 7077260.4 | 100 | 19.78262 | 0.0004495164 | 0.03346066 | 4.204791e-07 | 2378239.6
100 | 284.6709 | 0.0001508938 | 0.01123209 | 1.411465e-07 | 7084835.1 | 100 | 19.33321 | 0.0004492549 | 0.0334412 | 4.202345e-07 | 2379623.9
100 | 285.2134 | 0.0001506073 | 0.01121076 | 1.408786e-07 | 7098312.6 | 100 | 18.84737 | 0.0004488849 | 0.03341366 | 4.198884e-07 | 2381585.3
100 | 285.6713 | 0.0001505058 | 0.0112032 | 1.407836e-07 | 7103099.6 | 100 | 18.39455 | 0.0004485539 | 0.03338902 | 4.195788e-07 | 2383342.8
100 | 286.2179 | 0.0001503082 | 0.01118849 | 1.405988e-07 | 7112437.6 | 100 | 17.92131 | 0.0004480821 | 0.0333539 | 4.191374e-07 | 2385852.3
100 | 286.7588 | 0.0001501112 | 0.01117383 | 1.404145e-07 | 7121771.7 | 100 | 17.46053 | 0.0004476225 | 0.03331969 | 4.187075e-07 | 2388302.0
100 | 287.2018 | 0.0001499148 | 0.01115921 | 1.402308e-07 | 7131101.7 | 100 | 16.99937 | 0.000447101 | 0.03328087 | 4.182197e-07 | 2391087.7
100 | 287.7307 | 0.0001497474 | 0.01114675 | 1.400742e-07 | 7139073.5 | 100 | 16.53271 | 0.0004466258 | 0.03324549 | 4.177752e-07 | 2393631.7
100 | 288.2494 | 0.000149632 | 0.01113816 | 1.399663e-07 | 7144579.3 | 100 | 16.06316 | 0.0004460226 | 0.03320059 | 4.17211e-07 | 2396868.9
100 | 288.6854 | 0.0001493769 | 0.01111917 | 1.397276e-07 | 7156780.5 | 100 | 15.60656 | 0.000445464 | 0.03315901 | 4.166885e-07 | 2399874.5
100 | 289.2685 | 0.0001491188 | 0.01109996 | 1.394862e-07 | 7169167.7 | 100 | 15.14186 | 0.0004448378 | 0.0331124 | 4.161027e-07 | 2403252.8
100 | 289.6995 | 0.0001489967 | 0.01109087 | 1.39372e-07 | 7175042.7 | 100 | 14.68909 | 0.0004441389 | 0.03306038 | 4.15449e-07 | 2407034.6
100 | 290.8937 | 0.0001485301 | 0.01105614 | 1.389355e-07 | 7197582.8 | 100 | 14.18653 | 0.0004435791 | 0.03301871 | 4.149253e-07 | 2410072.3
100 | 291.2679 | 0.0001484084 | 0.01104708 | 1.388217e-07 | 7203485.1 | 100 | 13.70949 | 0.0004426861 | 0.03295224 | 4.1409e-07 | 2414933.9
100 | 291.7592 | 0.0001482551 | 0.01103567 | 1.386783e-07 | 7210933.7 | 100 | 13.23893 | 0.0004421334 | 0.03291109 | 4.13573e-07 | 2417952.8
100 | 292.2186 | 0.0001480584 | 0.01102103 | 1.384943e-07 | 7220513.6 | 100 | 12.74979 | 0.0004413662 | 0.03285399 | 4.128554e-07 | 2422155.8
100 | 292.6839 | 0.0001479373 | 0.01101201 | 1.38381e-07 | 7226424.2 | 100 | 12.29152 | 0.0004405874 | 0.03279601 | 4.121269e-07 | 2426437.3
100 | 293.1466 | 0.000147731 | 0.01099666 | 1.381881e-07 | 7236515.6 | 100 | 11.79356 | 0.0004399072 | 0.03274538 | 4.114906e-07 | 2430189.1
100 | 293.6359 | 0.0001475932 | 0.0109864 | 1.380592e-07 | 7243272.0 | 100 | 11.33747 | 0.0004391001 | 0.0326853 | 4.107356e-07 | 2434656.0
100 | 294.085 | 0.0001475448 | 0.0109828 | 1.380139e-07 | 7245648.0 | 100 | 10.84907 | 0.0004383166 | 0.03262698 | 4.100028e-07 | 2439008.0
100 | 294.5229 | 0.0001472509 | 0.01096092 | 1.37739e-07 | 7260109.7 | 100 | 10.35074 | 0.0004374835 | 0.03256497 | 4.092235e-07 | 2443652.6
100 | 294.9789 | 0.0001470367 | 0.01094497 | 1.375386e-07 | 7270686.1 | 100 | 9.866177 | 0.0004364866 | 0.03249076 | 4.08291e-07 | 2449233.7
100 | 295.4876 | 0.0001468905 | 0.01093409 | 1.374018e-07 | 7277922.6 | 100 | 9.425083 | 0.0004356762 | 0.03243044 | 4.075329e-07 | 2453789.5
100 | 295.9297 | 0.0001467152 | 0.01092104 | 1.372379e-07 | 7286618.5 | 100 | 8.953249 | 0.0004347656 | 0.03236266 | 4.066811e-07 | 2458928.9
100 | 296.4161 | 0.0001466139 | 0.0109135 | 1.371431e-07 | 7291653.0 | 100 | 8.533577 | 0.0004338395 | 0.03229372 | 4.058149e-07 | 2464177.9
100 | 296.8914 | 0.0001464359 | 0.01090025 | 1.369766e-07 | 7300516.4 | 100 | 8.102198 | 0.0004329089 | 0.03222445 | 4.049444e-07 | 2469475.0
100 | 297.2947 | 0.0001462562 | 0.01088688 | 1.368085e-07 | 7309486.3 | 100 | 7.647393 | 0.0004319703 | 0.03215458 | 4.040664e-07 | 2474840.7
100 | 297.7684 | 0.0001461226 | 0.01087693 | 1.366835e-07 | 7316169.4 | 100 | 7.220886 | 0.0004311351 | 0.03209241 | 4.032852e-07 | 2479635.0
100 | 298.244 | 0.0001459267 | 0.01086235 | 1.365003e-07 | 7325991.0 | 100 | 6.814224 | 0.0004302594 | 0.03202723 | 4.02466e-07 | 2484681.8
100 | 298.6907 | 0.0001458559 | 0.01085708 | 1.364341e-07 | 7329547.1 | 100 | 6.423436 | 0.0004295202 | 0.0319722 | 4.017746e-07 | 2488957.9
100 | 299.213 | 0.0001455851 | 0.01083692 | 1.361808e-07 | 7343180.7 | 100 | 5.79427 | 0.0004282201 | 0.03187543 | 4.005585e-07 | 2496514.5
100 | 299.5929 | 0.0001454544 | 0.01082719 | 1.360585e-07 | 7349779.0 | 100 | 5.412292 | 0.0004274877 | 0.03182091 | 3.998734e-07 | 2500791.7
100 | 299.9957 | 0.0001447563 | 0.01077523 | 1.354055e-07 | 7385223.9 | 100 | 5.008244 | 0.0004265436 | 0.03175064 | 3.989903e-07 | 2506326.9
100 | 299.9913 | 0.000144745 | 0.01077439 | 1.353949e-07 | 7385800.5 | 100 | 5.008726 | 0.0004266165 | 0.03175606 | 3.990584e-07 | 2505898.6