## API-Viscosity
Heavy oil upgrading via induction heating of NiMo/Alumina catalyst with 3 mm steel balls
THAI Oil Physial Properties
API gravity (º) | 12.8
Viscosity @ 20 ºC (mPas) | 863
Asphaltene (wt%) | 14.6
Experimental conditions
Temperature (ºC) | 425
Pressure (barg) | 15
Oil flow rate (mL/min) | 1 ± 0.3
Gas flow rate (mL/min) | 400
solvent-to-Oil ratio (g/g) | 0.045
Catalyst/steel balls (v/v) | 66%
NiMo/Al2O3 under Nitrogen gas
| S/N | Time (min) | API 1 | API 2 | API gravity (º) | API increase (º) | STD (API) | Viscosity (mPas) | Asphaltene (wt%) | % Decrease
| 1 | 30 | 20.8142 | 24.36396 | 22.58908 | 9.789078 | 2.510056 | 18.81 | 8.823529 | 0.3956487
| 2 | 60 | 22.0725 | 21.30403 | 21.68826 | 8.888265 | 0.5433909 | 21.56
| 3 | 90 | 19.7892 | 20.92404 | 20.35662 | 7.556622 | 0.8024553 | 16.77
| 4 | 120 | 21.1782 | 20.51603 | 20.84711 | 8.047115 | 0.4682255 | 20.73
| 5 | 150 | 20.0387 | 19.44099 | 19.73985 | 6.939846 | 0.4226433 | 40.02
| 6 | 180 | 20.6381 | 19.74955 | 20.19383 | 7.393825 | 0.6282997 | 51.82
| 7 | 210 | 17.7639 | 18.83381 | 18.29886 | 5.498857 | 0.756543 | 91.11
| 8 | 240 | 16.6748 | 17.84412 | 17.25946 | 4.459462 | 0.8268366 | 106.23
0.8698063
NiMo/Al2O3 catalyst + Decalin under nitrogen gas
| S/N | Time (min) | API 1 | API 2 | API gravity (º) | API Increase (º) | STD (API) | Viscosity (mPas) | Asphaltene (wt%) | % decrease
| 1 | 30 | 21.8544 | 24.30007 | 23.07723 | 10.27723 | 1.729348 | 8.54 | 6.2 | 0.5753425
| 2 | 60 | 22.5662 | 25.2179 | 23.89205 | 11.09205 | 1.875034 | 7.58
| 3 | 90 | 21.8758 | 23.63832 | 22.75706 | 9.957059 | 1.246288 | 5.46
| 4 | 120 | 21.9163 | 25.32268 | 23.61949 | 10.81949 | 2.408676 | 6.35
| 5 | 150 | 22.5761 | 24.45896 | 23.51753 | 10.71753 | 1.331381 | 7.94
| 6 | 180 | 20.8175 | 21.89709 | 21.3573 | 8.557297 | 0.7633885 | 19.2
| 7 | 210 | 20.0972 | 19.22093 | 19.65906 | 6.859064 | 0.6196176 | 36.52
| 8 | 240 | 19.0593 | 18.6805 | 18.8699 | 6.0699 | 0.2678519 | 82.42
1.280198
NiMo/Al2O3 + Tetralin under Nitrogen gas
| S/N | Time (min) | API 1 | API 2 | API gravity (º) | API Increase (º) | STD (API) | Viscosity (mPas) | Asphaltene (wt%) | % Decrease
| 1 | 30 | 20.9566 | 22.78522 | 21.87091 | 9.070908 | 1.293027 | 18.7 | 7.4 | 0.4931507
| 2 | 60 | 21.8759 | 23.7055 | 22.7907 | 9.990699 | 1.293721 | 12.5
| 3 | 90 | 22.6588 | 23.76609 | 23.21244 | 10.41244 | 0.7829689 | 21.6
| 4 | 120 | 22.1857 | 23.05959 | 22.62264 | 9.822645 | 0.617933 | 8.2
| 5 | 150 | 20.8794 | 23.12863 | 22.00401 | 9.204014 | 1.590444 | 15.1
| 6 | 180 | 20.4456 | 20.72465 | 20.58512 | 7.785125 | 0.1973177 | 19.4
| 7 | 210 | 19.6778 | 20.93769 | 20.30775 | 7.507746 | 0.8908781 | 70.2
| 8 | 240 | 19.2887 | 19.99714 | 19.64292 | 6.842918 | 0.5009402 | 56.3
0.8959038
NiMo/Al2O3 under hydrogen
| S/N | Time (min) | API 1 | API 2 | API gravity (º) | API Increase (º) | STD (API) | Viscosity (mPas) | Asphaltene (wt%) | % Decrease
| 1 | 30 | 20.06755 | 21.07001 | 20.56878 | 7.76878 | 0.7088466 | 20.7 | 6.1 | 0.5821918
| 2 | 60 | 21.8665 | 22.54171 | 22.20411 | 9.404106 | 0.477447 | 14.4
| 3 | 90 | 23.94326 |  | 23.94326 | 11.14326 |  | 10.6
| 4 | 120 | 22.17072 |  | 22.17072 | 9.370721 |  | 13.5
| 5 | 150 | 20.48711 |  | 20.48711 | 7.687111 |  | 21.6
| 6 | 180 | 21.01132 |  | 21.01132 | 8.211317 |  | 43.1
| 7 | 210 | 19.80453 |  | 19.80453 | 7.004534 |  | 74.7
| 8 | 240 | 21.19235 |  | 21.19235 | 8.392349 |  | 33.8
0.5931468

## TGA_Distillation
Simulated distillation using TGA under nitrogen environment, 25-345 ºC at 10 ºC/min and gas flow 50 mL/min
THAI feed oil (Residue = 31.7%) |  |  |  | NiMo + N2 (Residue = 19.6%) |  |  |  | NiMo + Hydrogen (Residue = 14.2%) |  |  |  | NiMo + Decalin + N2 (residue = 11.7%) |  |  |  | NiMo + Tetralin + N2 (Residue = 15.5%) | [7 empty] | NiMo + Nitrogen gas only
##Temp./ｰC | Time/min | Mass/% | Distilled | ##Temp./ｰC | Time/min | Mass/% | Distilled (%) | ##Temp./ｰC | Time/min | Mass/% | Distilled% | ##Temp./ｰC | Time/min | Mass/% | Distilled | ##Temp./ｰC | Time/min | Mass/% | Distilled | Sample | IBP-177 ºC | 177-345 ºC | > 345 ºC | ##Temp./ｰC | Time/min | Mass/% | Distilled (%)
62.14106 | 4.25 | 98.29289 | 1.70711 | 62.08185 | 4.25 | 95.62386 | 4.37614 | 59.40705 | 4.25 | 95.92655 | 4.07345 | 62.04981 | 4.25 | 95.10173 | 4.89827 | 26.52 | 0.45303 | 99.85515 | 0.14485 | Heavy oil | 22.8 | 45.5 | 31.7 | 26.25 | 0.47829 | 99.73371 | 0.26629
64.83542 | 4.5 | 98.05929 | 1.94071 | 64.79222 | 4.5 | 95.07196 | 4.92804 | 62.15818 | 4.5 | 95.42936 | 4.57064 | 64.74939 | 4.5 | 94.65721 | 5.34279 | 27.52 | 0.63404 | 99.75 | 0.25 | Upgraded oil (Nitrogen) | 35.2 | 39.2 | 25.6 | 27.25 | 0.65672 | 99.63605 | 0.36395
67.52084 | 4.75 | 97.81207 | 2.18793 | 67.50557 | 4.75 | 94.45014 | 5.54986 | 64.91221 | 4.75 | 94.81546 | 5.18454 | 67.44834 | 4.75 | 94.2236 | 5.7764 | 28.52 | 0.79689 | 99.65768 | 0.34232 | Upgraded oil (Tetralin + Nitrogen) | 43.3 | 41.2 | 15.5 | 28.25 | 0.818 | 99.55919 | 0.44081
70.21866 | 5 | 97.5534 | 2.4466 | 70.20655 | 5 | 93.72148 | 6.27852 | 67.66883 | 5 | 94.23308 | 5.76692 | 70.15443 | 5 | 93.75915 | 6.24085 | 29.52 | 0.94644 | 99.57052 | 0.42948 | Upgraded oil (Decalin + Nitrogen) | 41.5 | 46.8 | 11.7 | 29.25 | 0.96643 | 99.48797 | 0.51203
72.901 | 5.25 | 97.27561 | 2.72439 | 72.897 | 5.25 | 92.83152 | 7.16848 | 70.43176 | 5.25 | 93.45352 | 6.54648 | 72.851 | 5.25 | 93.21111 | 6.78889 | 30.52 | 1.08564 | 99.47459 | 0.52541 | Upgraded oil (hydrogen) | 39 | 46.8 | 14.2 | 30.25 | 1.10434 | 99.42378 | 0.57622
75.56896 | 5.5 | 96.98032 | 3.01968 | 75.57255 | 5.5 | 92.00191 | 7.99809 | 73.185 | 5.5 | 92.82804 | 7.17196 | 75.52905 | 5.5 | 92.65292 | 7.34708 | 31.52 | 1.21643 | 99.39297 | 0.60703 | Standard deviations |  |  |  | 31.25 | 1.23448 | 99.31066 | 0.68934
78.2319 | 5.75 | 96.70685 | 3.29315 | 78.23683 | 5.75 | 91.08644 | 8.91356 | 75.94064 | 5.75 | 92.05228 | 7.94772 | 78.19177 | 5.75 | 92.07319 | 7.92681 | 32.52 | 1.3407 | 99.3232 | 0.6768 |  | 2.43 | 1.8 | 1.6 | 32.25 | 1.35789 | 99.23493 | 0.76507
80.87589 | 6 | 96.40053 | 3.59947 | 80.88965 | 6 | 90.12524 | 9.87476 | 78.69217 | 6 | 91.20717 | 8.79283 | 80.85605 | 6 | 91.44166 | 8.55834 | 33.52 | 1.45992 | 99.22441 | 0.77559 |  | 3.1 | 4.15 | 2.71 | 33.25 | 1.47626 | 99.16862 | 0.83138
83.51299 | 6.25 | 96.08268 | 3.91732 | 83.53116 | 6.25 | 89.11215 | 10.88785 | 81.42111 | 6.25 | 90.36838 | 9.63162 | 83.50434 | 6.25 | 90.80758 | 9.19242 | 34.52 | 1.57495 | 99.16252 | 0.83748 |  | 2.73 | 2.1 | 2.34 | 34.25 | 1.59041 | 99.1054 | 0.8946
86.1421 | 6.5 | 95.78676 | 4.21324 | 86.15826 | 6.5 | 88.01438 | 11.98562 | 84.1567 | 6.5 | 89.49213 | 10.50787 | 86.14168 | 6.5 | 90.07584 | 9.92416 | 35.52 | 1.68638 | 99.09263 | 0.90737 |  | 3.53 | 1.85 | 1.7 | 35.25 | 1.7011 | 99.03601 | 0.96399
88.75792 | 6.75 | 95.44559 | 4.55441 | 88.77197 | 6.75 | 86.8589 | 13.1411 | 86.87692 | 6.75 | 88.58539 | 11.41461 | 88.76143 | 6.75 | 89.34577 | 10.65423 | 36.52 | 1.79475 | 98.99991 | 1.00009 |  |  |  |  | 36.25 | 1.80898 | 98.92779 | 1.07221
91.362 | 7 | 95.11463 | 4.88537 | 91.38 | 7 | 85.71957 | 14.28043 | 89.59544 | 7 | 87.67115 | 12.32885 | 91.374 | 7 | 88.47333 | 11.52667 | 37.52 | 1.90057 | 98.9062 | 1.0938 |  |  |  |  | 37.25 | 1.9143 | 98.86295 | 1.13705
93.95612 | 7.25 | 94.76384 | 5.23616 | 93.98109 | 7.25 | 84.50143 | 15.49857 | 92.302 | 7.25 | 86.6972 | 13.3028 | 93.97286 | 7.25 | 87.74413 | 12.25587 | 38.52 | 2.00434 | 98.83316 | 1.16684 |  |  |  |  | 38.25 | 2.01755 | 98.792 | 1.208
96.54342 | 7.5 | 94.41456 | 5.58544 | 96.57187 | 7.5 | 83.30598 | 16.69402 | 94.9975 | 7.5 | 85.76292 | 14.23708 | 96.56206 | 7.5 | 86.98641 | 13.01359 | 39.52 | 2.1064 | 98.74199 | 1.25801 |  |  |  |  | 39.25 | 2.11905 | 98.72232 | 1.27768
99.12282 | 7.75 | 94.05912 | 5.94088 | 99.15787 | 7.75 | 82.11525 | 17.88475 | 97.6908 | 7.75 | 84.68915 | 15.31085 | 99.1487 | 7.75 | 86.06234 | 13.93766 | 40.52 | 2.20681 | 98.65904 | 1.34096 |  |  |  |  | 40.25 | 2.21898 | 98.65083 | 1.34917
101.69487 | 8 | 93.70551 | 6.29449 | 101.74133 | 8 | 80.92189 | 19.07811 | 100.37284 | 8 | 83.68823 | 16.31177 | 101.7242 | 8 | 85.25273 | 14.74727 | 41.52 | 2.30581 | 98.57931 | 1.42069 |  |  |  |  | 41.25 | 2.31754 | 98.55894 | 1.44106
104.25991 | 8.25 | 93.31443 | 6.68557 | 104.31193 | 8.25 | 79.77193 | 20.22807 | 103.05421 | 8.25 | 82.65213 | 17.34787 | 104.29517 | 8.25 | 84.35398 | 15.64602 | 42.52 | 2.4035 | 98.50343 | 1.49657 |  |  |  |  | 42.25 | 2.41488 | 98.48102 | 1.51898
106.82365 | 8.5 | 92.92486 | 7.07514 | 106.88352 | 8.5 | 78.63639 | 21.36361 | 105.72776 | 8.5 | 81.61936 | 18.38064 | 106.86372 | 8.5 | 83.45841 | 16.54159 | 43.52 | 2.50028 | 98.43118 | 1.56882 |  |  |  |  | 43.25 | 2.51127 | 98.39764 | 1.60236
109.379 | 8.75 | 92.52317 | 7.47683 | 109.443 | 8.75 | 77.54457 | 22.45543 | 108.38949 | 8.75 | 80.5619 | 19.4381 | 109.424 | 8.75 | 82.58556 | 17.41444 | 44.52 | 2.59629 | 98.3121 | 1.6879 |  |  |  |  | 44.25 | 2.60676 | 98.31127 | 1.68873
111.92821 | 9 | 92.10365 | 7.89635 | 112.00695 | 9 | 76.6018 | 23.3982 | 111.049 | 9 | 79.58505 | 20.41495 | 111.98464 | 9 | 81.65145 | 18.34855 | 45.52 | 2.6914 | 98.21678 | 1.78322 |  |  |  |  | 45.25 | 2.70165 | 98.22901 | 1.77099
114.48289 | 9.25 | 91.68561 | 8.31439 | 114.57088 | 9.25 | 75.57602 | 24.42398 | 113.70228 | 9.25 | 78.54362 | 21.45638 | 114.53722 | 9.25 | 80.75108 | 19.24892 | 46.52 | 2.78596 | 98.11327 | 1.88673 |  |  |  |  | 46.25 | 2.79587 | 98.15978 | 1.84022
117.02798 | 9.5 | 91.24234 | 8.75766 | 117.12258 | 9.5 | 74.70382 | 25.29618 | 116.35401 | 9.5 | 77.53534 | 22.46466 | 117.08426 | 9.5 | 79.92731 | 20.07269 | 47.52 | 2.87998 | 98.01609 | 1.98391 |  |  |  |  | 47.25 | 2.88946 | 98.07236 | 1.92764
119.57026 | 9.75 | 90.77855 | 9.22145 | 119.67932 | 9.75 | 73.94424 | 26.05576 | 119.00742 | 9.75 | 76.53236 | 23.46764 | 119.63266 | 9.75 | 79.11219 | 20.88781 | 48.52 | 2.97353 | 97.90156 | 2.09844 |  |  |  |  | 48.25 | 2.9827 | 97.97588 | 2.02412
122.11686 | 10 | 90.33817 | 9.66183 | 122.23223 | 10 | 73.14475 | 26.85525 | 121.64258 | 10 | 75.50617 | 24.49383 | 122.18088 | 10 | 78.22002 | 21.77998 | 49.52 | 3.0666 | 97.78556 | 2.21444 |  |  |  |  | 49.25 | 3.07553 | 97.88835 | 2.11165
124.65458 | 10.25 | 89.85332 | 10.14668 | 124.77917 | 10.25 | 72.40451 | 27.59549 | 124.27936 | 10.25 | 74.55186 | 25.44814 | 124.7278 | 10.25 | 77.29922 | 22.70078 | 50.52 | 3.15937 | 97.67628 | 2.32372 |  |  |  |  | 50.25 | 3.16804 | 97.78486 | 2.21514
127.201 | 10.5 | 89.37073 | 10.62927 | 127.327 | 10.5 | 71.69891 | 28.30109 | 126.91227 | 10.5 | 73.56244 | 26.43756 | 127.27 | 10.5 | 76.46111 | 23.53889 | 51.52 | 3.25197 | 97.57327 | 2.42673 |  |  |  |  | 51.25 | 3.26031 | 97.68913 | 2.31087
129.74564 | 10.75 | 88.85215 | 11.14785 | 129.87003 | 10.75 | 71.00065 | 28.99935 | 129.541 | 10.75 | 72.56168 | 27.43832 | 129.80682 | 10.75 | 75.54454 | 24.45546 | 52.52 | 3.34461 | 97.45401 | 2.54599 |  |  |  |  | 52.25 | 3.35231 | 97.58485 | 2.41515
132.29186 | 11 | 88.33269 | 11.66731 | 132.40993 | 11 | 70.41341 | 29.58659 | 132.15953 | 11 | 71.61382 | 28.38618 | 132.35362 | 11 | 74.8258 | 25.1742 | 53.52 | 3.43701 | 97.33028 | 2.66972 |  |  |  |  | 53.25 | 3.44432 | 97.47704 | 2.52296
134.83825 | 11.25 | 87.80896 | 12.19104 | 134.9571 | 11.25 | 69.80873 | 30.19127 | 134.78454 | 11.25 | 70.6437 | 29.3563 | 134.89507 | 11.25 | 73.92276 | 26.07724 | 54.52 | 3.52929 | 97.20988 | 2.79012 |  |  |  |  | 54.25 | 3.53613 | 97.3687 | 2.6313
137.38417 | 11.5 | 87.24941 | 12.75059 | 137.4937 | 11.5 | 69.19399 | 30.80601 | 137.40355 | 11.5 | 69.67217 | 30.32783 | 137.4407 | 11.5 | 73.07956 | 26.92044 | 55.52 | 3.62153 | 97.08331 | 2.91669 |  |  |  |  | 55.25 | 3.62781 | 97.26204 | 2.73796
139.93485 | 11.75 | 86.69246 | 13.30754 | 140.03943 | 11.75 | 68.60102 | 31.39898 | 140.0112 | 11.75 | 68.70195 | 31.29805 | 139.97979 | 11.75 | 72.20178 | 27.79822 | 56.52 | 3.71359 | 96.95512 | 3.04488 |  |  |  |  | 56.25 | 3.71934 | 97.17487 | 2.82513
142.48014 | 12 | 86.10784 | 13.89216 | 142.57469 | 12 | 67.98144 | 32.01856 | 142.62029 | 12 | 67.76447 | 32.23553 | 142.52516 | 12 | 71.29652 | 28.70348 | 57.52 | 3.80547 | 96.80916 | 3.19084 |  |  |  |  | 57.25 | 3.811 | 97.02456 | 2.97544
145.03 | 12.25 | 85.53415 | 14.46585 | 145.119 | 12.25 | 67.4163 | 32.5837 | 145.22341 | 12.25 | 66.77381 | 33.22619 | 145.07201 | 12.25 | 70.42111 | 29.57889 | 58.52 | 3.89732 | 96.68483 | 3.31517 |  |  |  |  | 58.25 | 3.90275 | 96.90798 | 3.09202
147.58 | 12.5 | 84.92916 | 15.07084 | 147.66078 | 12.5 | 66.71852 | 33.28148 | 147.817 | 12.5 | 65.78692 | 34.21308 | 147.61962 | 12.5 | 69.56862 | 30.43138 | 59.52 | 3.98919 | 96.55299 | 3.44701 |  |  |  |  | 59.25 | 3.99445 | 96.76717 | 3.23283
150.12826 | 12.75 | 84.31676 | 15.68324 | 150.20095 | 12.75 | 66.13029 | 33.86971 | 150.41262 | 12.75 | 64.84053 | 35.15947 | 150.16498 | 12.75 | 68.81131 | 31.18869 | 60.52 | 4.08109 | 96.4034 | 3.5966 |  |  |  |  | 60.25 | 4.08619 | 96.65017 | 3.34983
152.6724 | 13 | 83.69783 | 16.30217 | 152.74222 | 13 | 65.60853 | 34.39147 | 153.00509 | 13 | 63.84879 | 36.15121 | 152.70118 | 13 | 67.92138 | 32.07862 | 61.52 | 4.17307 | 96.24933 | 3.75067 |  |  |  |  | 61.25 | 4.17797 | 96.51294 | 3.48706
155.22044 | 13.25 | 83.06909 | 16.93091 | 155.27638 | 13.25 | 64.98979 | 35.01021 | 155.59106 | 13.25 | 62.9443 | 37.0557 | 155.24382 | 13.25 | 67.05863 | 32.94137 | 62.52 | 4.26509 | 96.09615 | 3.90385 |  |  |  |  | 62.25 | 4.2696 | 96.37728 | 3.62272
157.75883 | 13.5 | 82.44199 | 17.55801 | 157.81653 | 13.5 | 64.31506 | 35.68494 | 158.17067 | 13.5 | 61.95088 | 38.04912 | 157.78218 | 13.5 | 66.13104 | 33.86896 | 63.52 | 4.35711 | 95.93823 | 4.06177 |  |  |  |  | 63.25 | 4.36115 | 96.24669 | 3.75331
160.29887 | 13.75 | 81.795 | 18.205 | 160.3579 | 13.75 | 63.76315 | 36.23685 | 160.74132 | 13.75 | 60.99071 | 39.00929 | 160.32169 | 13.75 | 65.18122 | 34.81878 | 64.52 | 4.4491 | 95.79349 | 4.20651 |  |  |  |  | 64.25 | 4.45278 | 96.11754 | 3.88246
162.841 | 14 | 81.1378 | 18.8622 | 162.892 | 14 | 63.1 | 36.9 | 163.30707 | 14 | 60.01123 | 39.98877 | 162.862 | 14 | 64.24555 | 35.75445 | 65.52 | 4.54117 | 95.62688 | 4.37312 |  |  |  |  | 65.25 | 4.54451 | 95.9891 | 4.0109
165.37669 | 14.25 | 80.48523 | 19.51477 | 165.42796 | 14.25 | 62.39202 | 37.60798 | 165.869 | 14.25 | 59.05047 | 40.94953 | 165.39913 | 14.25 | 63.29633 | 36.70367 | 66.52 | 4.63336 | 95.44878 | 4.55122 |  |  |  |  | 66.25 | 4.6365 | 95.84309 | 4.15691
167.91854 | 14.5 | 79.83561 | 20.16439 | 167.96171 | 14.5 | 61.86127 | 38.13873 | 168.42306 | 14.5 | 58.09967 | 41.90033 | 167.94221 | 14.5 | 62.36963 | 37.63037 | 67.52 | 4.72569 | 95.27018 | 4.72982 |  |  |  |  | 67.25 | 4.72867 | 95.6781 | 4.3219
170.44948 | 14.75 | 79.16372 | 20.83628 | 170.49368 | 14.75 | 61.21033 | 38.78967 | 170.98096 | 14.75 | 57.13505 | 42.86495 | 170.47311 | 14.75 | 61.50726 | 38.49274 | 68.52 | 4.8181 | 95.08618 | 4.91382 |  |  |  |  | 68.25 | 4.82101 | 95.51943 | 4.48057
172.9853 | 15 | 78.49883 | 21.50117 | 173.02441 | 15 | 60.50674 | 39.49326 | 173.52096 | 15 | 56.17431 | 43.82569 | 173.00832 | 15 | 60.46928 | 39.53072 | 69.52 | 4.91062 | 94.89869 | 5.10131 |  |  |  |  | 69.25 | 4.91354 | 95.36125 | 4.63875
175.51681 | 15.25 | 77.80008 | 22.19992 | 175.55635 | 15.25 | 59.85776 | 40.14224 | 176.06715 | 15.25 | 55.22171 | 44.77829 | 175.53649 | 15.25 | 59.47102 | 40.52898 | 70.52 | 5.00336 | 94.71806 | 5.28194 |  |  |  |  | 70.25 | 5.00625 | 95.20653 | 4.79347
178.04938 | 15.5 | 77.14227 | 22.85773 | 178.08037 | 15.5 | 59.0916 | 40.9084 | 178.60369 | 15.5 | 54.28984 | 45.71016 | 178.06842 | 15.5 | 58.52678 | 41.47322 | 71.52 | 5.0964 | 94.53668 | 5.46332 |  |  |  |  | 71.25 | 5.09901 | 95.03697 | 4.96303
180.571 | 15.75 | 76.45976 | 23.54024 | 180.608 | 15.75 | 58.56413 | 41.43587 | 181.14139 | 15.75 | 53.36434 | 46.63566 | 180.59599 | 15.75 | 57.49333 | 42.50667 | 72.52 | 5.18958 | 94.33442 | 5.66558 |  |  |  |  | 72.25 | 5.19214 | 94.84598 | 5.15402
183.09589 | 16 | 75.79122 | 24.20878 | 183.13387 | 16 | 57.86615 | 42.13385 | 183.672 | 16 | 52.44579 | 47.55421 | 183.12121 | 16 | 56.51047 | 43.48953 | 73.52 | 5.28282 | 94.13783 | 5.86217 |  |  |  |  | 73.25 | 5.28553 | 94.67553 | 5.32447
185.6193 | 16.25 | 75.1038 | 24.8962 | 185.65389 | 16.25 | 57.24008 | 42.75992 | 186.19601 | 16.25 | 51.5436 | 48.4564 | 185.64208 | 16.25 | 55.59705 | 44.40295 | 74.52 | 5.37621 | 93.94728 | 6.05272 |  |  |  |  | 74.25 | 5.379 | 94.50315 | 5.49685
188.13516 | 16.5 | 74.43503 | 25.56497 | 188.16552 | 16.5 | 56.54689 | 43.45311 | 188.72651 | 16.5 | 50.69052 | 49.30948 | 188.15716 | 16.5 | 54.57498 | 45.42502 | 75.52 | 5.46994 | 93.73603 | 6.26397 |  |  |  |  | 75.25 | 5.47256 | 94.34069 | 5.65931
190.65694 | 16.75 | 73.75673 | 26.24327 | 190.68352 | 16.75 | 55.86939 | 44.13061 | 191.2496 | 16.75 | 49.76222 | 50.23778 | 190.67059 | 16.75 | 53.59906 | 46.40094 | 76.52 | 5.56375 | 93.4606 | 6.5394 |  |  |  |  | 76.25 | 5.56627 | 94.17003 | 5.82997
193.17053 | 17 | 73.07602 | 26.92398 | 193.19966 | 17 | 55.18338 | 44.81662 | 193.7667 | 17 | 48.9052 | 51.0948 | 193.18483 | 17 | 52.64204 | 47.35796 | 77.52 | 5.65785 | 93.29393 | 6.70607 |  |  |  |  | 77.25 | 5.66017 | 93.97739 | 6.02261
195.68214 | 17.25 | 72.40725 | 27.59275 | 195.71836 | 17.25 | 54.58448 | 45.41552 | 196.28258 | 17.25 | 48.03712 | 51.96288 | 195.69881 | 17.25 | 51.68978 | 48.31022 | 78.52 | 5.75219 | 92.99373 | 7.00627 |  |  |  |  | 78.25 | 5.75426 | 93.79504 | 6.20496
198.19701 | 17.5 | 71.73658 | 28.26342 | 198.231 | 17.5 | 53.91522 | 46.08478 | 198.79565 | 17.5 | 47.19184 | 52.80816 | 198.213 | 17.5 | 50.74556 | 49.25444 | 79.52 | 5.84669 | 92.82554 | 7.17446 |  |  |  |  | 79.25 | 5.84859 | 93.50071 | 6.49929
200.70273 | 17.75 | 71.06206 | 28.93794 | 200.73786 | 17.75 | 53.2754 | 46.7246 | 201.30901 | 17.75 | 46.36448 | 53.63552 | 200.7252 | 17.75 | 49.80436 | 50.19564 | 80.52 | 5.94132 | 92.58544 | 7.41456 |  |  |  |  | 80.25 | 5.94319 | 93.35785 | 6.64215
203.21795 | 18 | 70.39947 | 29.60053 | 203.25379 | 18 | 52.64361 | 47.35639 | 203.81166 | 18 | 45.57602 | 54.42398 | 203.2529 | 18 | 48.97463 | 51.02537 | 81.52 | 6.03613 | 92.36381 | 7.63619 |  |  |  |  | 81.25 | 6.03793 | 93.07117 | 6.92883
205.72782 | 18.25 | 69.74377 | 30.25623 | 205.75895 | 18.25 | 51.88903 | 48.11097 | 206.32762 | 18.25 | 44.84465 | 55.15535 | 205.76049 | 18.25 | 48.07016 | 51.92984 | 82.52 | 6.13104 | 92.06802 | 7.93198 |  |  |  |  | 82.25 | 6.13284 | 92.93362 | 7.06638
208.24059 | 18.5 | 69.08868 | 30.91132 | 208.26416 | 18.5 | 51.40905 | 48.59095 | 208.8311 | 18.5 | 44.04585 | 55.95415 | 208.26913 | 18.5 | 47.19429 | 52.80571 | 83.52 | 6.22616 | 91.88827 | 8.11173 |  |  |  |  | 83.25 | 6.22786 | 92.76041 | 7.23959
210.75248 | 18.75 | 68.29699 | 31.70301 | 210.77695 | 18.75 | 50.68421 | 49.31579 | 211.34169 | 18.75 | 43.08734 | 56.91266 | 210.77559 | 18.75 | 46.1282 | 53.8718 | 84.52 | 6.32139 | 91.56813 | 8.43187 |  |  |  |  | 84.25 | 6.32301 | 92.46084 | 7.53916
213.25948 | 19 | 67.63337 | 32.36663 | 213.28181 | 19 | 49.98243 | 50.01757 | 213.84679 | 19 | 42.40594 | 57.59406 | 213.28287 | 19 | 45.35494 | 54.64506 | 85.52 | 6.41689 | 91.404 | 8.596 |  |  |  |  | 85.25 | 6.41841 | 92.31793 | 7.68207
215.771 | 19.25 | 66.9939 | 33.0061 | 215.793 | 19.25 | 49.46087 | 50.53913 | 216.36227 | 19.25 | 41.59973 | 58.40027 | 215.79201 | 19.25 | 44.53333 | 55.46667 | 86.52 | 6.51254 | 91.06505 | 8.93495 |  |  |  |  | 86.25 | 6.51414 | 92.06603 | 7.93397
218.28359 | 19.5 | 66.34638 | 33.65362 | 218.29866 | 19.5 | 48.88981 | 51.11019 | 218.868 | 19.5 | 40.83645 | 59.16355 | 218.29534 | 19.5 | 43.79014 | 56.20986 | 87.52 | 6.6083 | 90.8794 | 9.1206 |  |  |  |  | 87.25 | 6.61008 | 91.82088 | 8.17912
220.79239 | 19.75 | 65.70545 | 34.29455 | 220.81218 | 19.75 | 48.29363 | 51.70637 | 221.37312 | 19.75 | 40.22005 | 59.77995 | 220.80744 | 19.75 | 42.85931 | 57.14069 | 88.52 | 6.70427 | 90.55824 | 9.44176 |  |  |  |  | 88.25 | 6.70605 | 91.65526 | 8.34474
223.29818 | 20 | 65.03825 | 34.96175 | 223.32155 | 20 | 47.70351 | 52.29649 | 223.8864 | 20 | 39.42192 | 60.57808 | 223.31219 | 20 | 42.08958 | 57.91042 | 89.52 | 6.80052 | 90.37264 | 9.62736 |  |  |  |  | 89.25 | 6.80216 | 91.45839 | 8.54161
225.80563 | 20.25 | 64.41635 | 35.58365 | 225.83264 | 20.25 | 47.11369 | 52.88631 | 226.38341 | 20.25 | 38.74941 | 61.25059 | 225.81746 | 20.25 | 41.37272 | 58.62728 | 90.52 | 6.89672 | 90.06168 | 9.93832 |  |  |  |  | 90.25 | 6.89857 | 91.16909 | 8.83091
228.32244 | 20.5 | 63.82045 | 36.17955 | 228.34461 | 20.5 | 46.55924 | 53.44076 | 228.8838 | 20.5 | 38.0156 | 61.9844 | 228.32713 | 20.5 | 40.65394 | 59.34606 | 91.52 | 6.99315 | 89.73208 | 10.26792 |  |  |  |  | 91.25 | 6.99516 | 90.9715 | 9.0285
230.8342 | 20.75 | 63.18806 | 36.81194 | 230.85078 | 20.75 | 45.97802 | 54.02198 | 231.43481 | 20.75 | 37.3851 | 62.6149 | 230.83313 | 20.75 | 39.8891 | 60.1109 | 92.52 | 7.08974 | 89.45362 | 10.54638 |  |  |  |  | 92.25 | 7.09168 | 90.68689 | 9.31311
233.34599 | 21 | 62.58537 | 37.41463 | 233.36501 | 21 | 45.39565 | 54.60435 | 233.94644 | 21 | 36.78349 | 63.21651 | 233.34399 | 21 | 39.17 | 60.83 | 93.52 | 7.18637 | 89.1553 | 10.8447 |  |  |  |  | 93.25 | 7.18832 | 90.5042 | 9.4958
235.85684 | 21.25 | 61.96796 | 38.03204 | 235.8727 | 21.25 | 44.8386 | 55.1614 | 236.433 | 21.25 | 36.09626 | 63.90374 | 235.84764 | 21.25 | 38.46162 | 61.53838 | 94.52 | 7.28316 | 88.87058 | 11.12942 |  |  |  |  | 94.25 | 7.28502 | 90.20706 | 9.79294
238.37122 | 21.5 | 61.35669 | 38.64331 | 238.38443 | 21.5 | 44.26656 | 55.73344 | 238.92038 | 21.5 | 35.48477 | 64.51523 | 238.35921 | 21.5 | 37.63443 | 62.36557 | 95.52 | 7.38009 | 88.61226 | 11.38774 |  |  |  |  | 95.25 | 7.38185 | 90.00895 | 9.99105
240.87823 | 21.75 | 60.73618 | 39.26382 | 240.8843 | 21.75 | 43.74993 | 56.25007 | 241.41502 | 21.75 | 34.87606 | 65.12394 | 240.8652 | 21.75 | 36.97818 | 63.02182 | 96.52 | 7.47712 | 88.28405 | 11.71595 |  |  |  |  | 96.25 | 7.47894 | 89.71945 | 10.28055
243.38023 | 22 | 60.15707 | 39.84293 | 243.39469 | 22 | 43.232 | 56.768 | 243.90947 | 22 | 34.24194 | 65.75806 | 243.37253 | 22 | 36.36549 | 63.63451 | 97.52 | 7.57426 | 87.99043 | 12.00957 |  |  |  |  | 97.25 | 7.5762 | 89.52562 | 10.47438
245.88559 | 22.25 | 59.57126 | 40.42874 | 245.90628 | 22.25 | 42.72496 | 57.27504 | 246.40481 | 22.25 | 33.62296 | 66.37704 | 245.88323 | 22.25 | 35.68009 | 64.31991 | 98.52 | 7.67135 | 87.69593 | 12.30407 |  |  |  |  | 98.25 | 7.67348 | 89.21893 | 10.78107
248.39219 | 22.5 | 58.95918 | 41.04082 | 248.41287 | 22.5 | 42.20896 | 57.79104 | 248.90049 | 22.5 | 33.00819 | 66.99181 | 248.38674 | 22.5 | 34.97779 | 65.02221 | 99.52 | 7.76864 | 87.38465 | 12.61535 |  |  |  |  | 99.25 | 7.77078 | 88.93226 | 11.06774
250.90401 | 22.75 | 58.38414 | 41.61586 | 250.929 | 22.75 | 41.69022 | 58.30978 | 251.39504 | 22.75 | 32.4385 | 67.5615 | 250.894 | 22.75 | 34.29222 | 65.70778 | 100.52 | 7.86603 | 87.0868 | 12.9132 |  |  |  |  | 100.25 | 7.86819 | 88.66431 | 11.33569
253.40905 | 23 | 57.80202 | 42.19798 | 253.4333 | 23 | 41.1874 | 58.8126 | 253.90199 | 23 | 31.84673 | 68.15327 | 253.40002 | 23 | 33.51978 | 66.48022 | 101.52 | 7.96354 | 86.76814 | 13.23186 |  |  |  |  | 101.25 | 7.96569 | 88.37932 | 11.62068
255.92089 | 23.25 | 57.20752 | 42.79248 | 255.94492 | 23.25 | 40.63722 | 59.36278 | 256.39683 | 23.25 | 31.22657 | 68.77343 | 255.90812 | 23.25 | 32.85877 | 67.14123 | 102.52 | 8.06126 | 86.47981 | 13.52019 |  |  |  |  | 102.25 | 8.0631 | 88.23741 | 11.76259
258.42859 | 23.5 | 56.63057 | 43.36943 | 258.44891 | 23.5 | 40.1553 | 59.8447 | 258.89261 | 23.5 | 30.72336 | 69.27664 | 258.41333 | 23.5 | 32.31844 | 67.68156 | 103.52 | 8.15896 | 86.17374 | 13.82626 |  |  |  |  | 103.25 | 8.16046 | 87.88716 | 12.11284
260.94001 | 23.75 | 56.06384 | 43.93616 | 260.95538 | 23.75 | 39.65173 | 60.34827 | 261.38922 | 23.75 | 30.10579 | 69.89421 | 260.92849 | 23.75 | 31.70944 | 68.29056 | 104.52 | 8.25659 | 85.85716 | 14.14284 |  |  |  |  | 104.25 | 8.25817 | 87.64749 | 12.35251
263.4512 | 24 | 55.48623 | 44.51377 | 263.47009 | 24 | 39.12754 | 60.87246 | 263.88751 | 24 | 29.61907 | 70.38093 | 263.43721 | 24 | 31.0892 | 68.9108 | 105.52 | 8.35424 | 85.54569 | 14.45431 |  |  |  |  | 105.25 | 8.35618 | 87.26969 | 12.73031
265.95418 | 24.25 | 54.89731 | 45.10269 | 265.98003 | 24.25 | 38.60532 | 61.39468 | 266.38344 | 24.25 | 29.07092 | 70.92908 | 265.94899 | 24.25 | 30.45034 | 69.54966 | 106.52 | 8.45202 | 85.22738 | 14.77262 |  |  |  |  | 106.25 | 8.45432 | 87.09887 | 12.90113
268.46399 | 24.5 | 54.32439 | 45.67561 | 268.49301 | 24.5 | 38.09565 | 61.90435 | 268.88663 | 24.5 | 28.58919 | 71.41081 | 268.46201 | 24.5 | 29.88222 | 70.11778 | 107.52 | 8.54992 | 84.89328 | 15.10672 |  |  |  |  | 107.25 | 8.55242 | 86.78891 | 13.21109
270.97517 | 24.75 | 53.78165 | 46.21835 | 271.00519 | 24.75 | 37.59819 | 62.40181 | 271.38699 | 24.75 | 28.08972 | 71.91028 | 270.96613 | 24.75 | 29.26194 | 70.73806 | 108.52 | 8.6479 | 84.5709 | 15.4291 |  |  |  |  | 108.25 | 8.65047 | 86.48982 | 13.51018
273.48706 | 25 | 53.21026 | 46.78974 | 273.52392 | 25 | 37.12955 | 62.87045 | 273.88338 | 25 | 27.58394 | 72.41606 | 273.48224 | 25 | 28.66773 | 71.33227 | 109.52 | 8.74595 | 84.2578 | 15.7422 |  |  |  |  | 109.25 | 8.7486 | 86.31278 | 13.68722
275.99702 | 25.25 | 52.66245 | 47.33755 | 276.03432 | 25.25 | 36.66659 | 63.33341 | 276.39113 | 25.25 | 27.13995 | 72.86005 | 275.98954 | 25.25 | 28.10914 | 71.89086 | 110.52 | 8.84395 | 83.92473 | 16.07527 |  |  |  |  | 110.25 | 8.84678 | 85.94569 | 14.05431
278.51034 | 25.5 | 52.08901 | 47.91099 | 278.53829 | 25.5 | 36.15876 | 63.84124 | 278.88381 | 25.5 | 26.58373 | 73.41627 | 278.50135 | 25.5 | 27.54113 | 72.45887 | 111.52 | 8.94204 | 83.58885 | 16.41115 |  |  |  |  | 111.25 | 8.94489 | 85.68014 | 14.31986
281.01983 | 25.75 | 51.5201 | 48.4799 | 281.05287 | 25.75 | 35.64385 | 64.35615 | 281.3785 | 25.75 | 26.15135 | 73.84865 | 281.01374 | 25.75 | 26.95625 | 73.04375 | 112.52 | 9.04028 | 83.26588 | 16.73412 |  |  |  |  | 112.25 | 9.04297 | 85.39618 | 14.60382
283.52757 | 26 | 50.96146 | 49.03854 | 283.56102 | 26 | 35.15926 | 64.84074 | 283.87771 | 26 | 25.711 | 74.289 | 283.52675 | 26 | 26.4059 | 73.5941 | 113.52 | 9.1386 | 82.92657 | 17.07343 |  |  |  |  | 113.25 | 9.14109 | 85.18629 | 14.81371
286.03299 | 26.25 | 50.40732 | 49.59268 | 286.07199 | 26.25 | 34.69021 | 65.30979 | 286.37759 | 26.25 | 25.24541 | 74.75459 | 286.04099 | 26.25 | 25.84555 | 74.15445 | 114.52 | 9.23678 | 82.59229 | 17.40771 |  |  |  |  | 114.25 | 9.23929 | 84.82834 | 15.17166
288.54276 | 26.5 | 49.83044 | 50.16956 | 288.58001 | 26.5 | 34.211 | 65.789 | 288.88699 | 26.5 | 24.86915 | 75.13085 | 288.54656 | 26.5 | 25.29895 | 74.70105 | 115.52 | 9.335 | 82.26486 | 17.73514 |  |  |  |  | 115.25 | 9.33754 | 84.53601 | 15.46399
291.05835 | 26.75 | 49.29114 | 50.70886 | 291.08814 | 26.75 | 33.73791 | 66.26209 | 291.37751 | 26.75 | 24.46541 | 75.53459 | 291.05902 | 26.75 | 24.79556 | 75.20444 | 116.52 | 9.43332 | 81.93589 | 18.06411 |  |  |  |  | 116.25 | 9.43599 | 84.24203 | 15.75797
293.56748 | 27 | 48.75627 | 51.24373 | 293.59875 | 27 | 33.28441 | 66.71559 | 293.89426 | 27 | 24.09227 | 75.90773 | 293.56653 | 27 | 24.26969 | 75.73031 | 117.52 | 9.53163 | 81.60726 | 18.39274 |  |  |  |  | 117.25 | 9.53441 | 83.94075 | 16.05925
296.08423 | 27.25 | 48.21809 | 51.78191 | 296.10695 | 27.25 | 32.83403 | 67.16597 | 296.39549 | 27.25 | 23.71105 | 76.28895 | 296.07126 | 27.25 | 23.79884 | 76.20116 | 118.52 | 9.62986 | 81.27449 | 18.72551 |  |  |  |  | 118.25 | 9.6327 | 83.76209 | 16.23791
298.59226 | 27.5 | 47.63888 | 52.36112 | 298.61854 | 27.5 | 32.35691 | 67.64309 | 298.89885 | 27.5 | 23.3325 | 76.6675 | 298.58663 | 27.5 | 23.25991 | 76.74009 | 119.52 | 9.72827 | 80.93582 | 19.06418 |  |  |  |  | 119.25 | 9.73102 | 83.40556 | 16.59444
301.10671 | 27.75 | 47.11009 | 52.88991 | 301.13495 | 27.75 | 31.93055 | 68.06945 | 301.39961 | 27.75 | 22.97042 | 77.02958 | 301.09475 | 27.75 | 23.03349 | 76.96651 | 120.52 | 9.82674 | 80.59805 | 19.40195 |  |  |  |  | 120.25 | 9.82941 | 83.11274 | 16.88726
303.62 | 28 | 46.59512 | 53.40488 | 303.647 | 28 | 31.51413 | 68.48587 | 303.9081 | 28 | 22.64902 | 77.35098 | 303.61099 | 28 | 22.53667 | 77.46333 | 121.52 | 9.92501 | 80.2562 | 19.7438 |  |  |  |  | 121.25 | 9.92765 | 82.80635 | 17.19365
306.13239 | 28.25 | 46.06721 | 53.93279 | 306.15717 | 28.25 | 31.10103 | 68.89897 | 306.41299 | 28.25 | 22.31589 | 77.68411 | 306.12621 | 28.25 | 22.09314 | 77.90686 | 122.52 | 10.02345 | 79.91827 | 20.08173 |  |  |  |  | 122.25 | 10.02597 | 82.48365 | 17.51635
308.64011 | 28.5 | 45.53101 | 54.46899 | 308.66914 | 28.5 | 30.68336 | 69.31664 | 308.91245 | 28.5 | 21.96856 | 78.03144 | 308.63696 | 28.5 | 21.57566 | 78.42434 | 123.52 | 10.12202 | 79.57239 | 20.42761 |  |  |  |  | 123.25 | 10.12436 | 82.19733 | 17.80267
311.1459 | 28.75 | 45.03019 | 54.96981 | 311.17937 | 28.75 | 30.21141 | 69.78859 | 311.42147 | 28.75 | 21.68006 | 78.31994 | 311.13977 | 28.75 | 21.10961 | 78.89039 | 124.52 | 10.22046 | 79.24221 | 20.75779 |  |  |  |  | 124.25 | 10.22283 | 81.99645 | 18.00355
313.65744 | 29 | 44.51832 | 55.48168 | 313.69045 | 29 | 29.83099 | 70.16901 | 313.9232 | 29 | 21.35095 | 78.64905 | 313.64626 | 29 | 20.647 | 79.353 | 125.52 | 10.31885 | 78.90586 | 21.09414 |  |  |  |  | 125.25 | 10.32146 | 81.64416 | 18.35584
316.16652 | 29.25 | 44.00488 | 55.99512 | 316.21075 | 29.25 | 29.4646 | 70.5354 | 316.43159 | 29.25 | 21.07062 | 78.92938 | 316.15213 | 29.25 | 20.2005 | 79.7995 | 126.52 | 10.41717 | 78.55742 | 21.44258 |  |  |  |  | 126.25 | 10.42008 | 81.30645 | 18.69355
318.6791 | 29.5 | 43.5056 | 56.4944 | 318.72733 | 29.5 | 29.10367 | 70.89633 | 318.94136 | 29.5 | 20.79966 | 79.20034 | 318.67698 | 29.5 | 19.7516 | 80.2484 | 127.52 | 10.51559 | 78.23613 | 21.76387 |  |  |  |  | 127.25 | 10.51866 | 81.00495 | 18.99505
321.19901 | 29.75 | 43.00122 | 56.99878 | 321.23599 | 29.75 | 28.74022 | 71.25978 | 321.44575 | 29.75 | 20.527 | 79.473 | 321.19299 | 29.75 | 19.29778 | 80.70222 | 128.52 | 10.614 | 77.88821 | 22.11179 |  |  |  |  | 128.25 | 10.61707 | 80.70104 | 19.29896
323.7092 | 30 | 42.50308 | 57.49692 | 323.75547 | 30 | 28.38781 | 71.61219 | 323.953 | 30 | 20.26262 | 79.73738 | 323.71263 | 30 | 18.87264 | 81.12736 | 129.52 | 10.71229 | 77.55196 | 22.44804 |  |  |  |  | 129.25 | 10.71563 | 80.39635 | 19.60365
326.22217 | 30.25 | 41.99424 | 58.00576 | 326.27029 | 30.25 | 28.05055 | 71.94945 | 326.4602 | 30.25 | 20.01534 | 79.98466 | 326.22951 | 30.25 | 18.42723 | 81.57277 | 130.52 | 10.81043 | 77.22155 | 22.77845 |  |  |  |  | 130.25 | 10.81413 | 80.08593 | 19.91407
328.73539 | 30.5 | 41.63079 | 58.36921 | 328.79494 | 30.5 | 27.7708 | 72.2292 | 328.97245 | 30.5 | 19.83546 | 80.16454 | 328.74873 | 30.5 | 18.14572 | 81.85428 | 131.52 | 10.90868 | 76.88269 | 23.11731 |  |  |  |  | 131.25 | 10.91253 | 79.76333 | 20.23667
331.25251 | 30.75 | 41.17269 | 58.82731 | 331.30951 | 30.75 | 27.48839 | 72.51161 | 331.47715 | 30.75 | 19.59668 | 80.40332 | 331.27335 | 30.75 | 17.83437 | 82.16563 | 132.52 | 11.00698 | 76.54737 | 23.45263 |  |  |  |  | 132.25 | 11.01093 | 79.46356 | 20.53644
333.7867 | 31 | 40.67661 | 59.32339 | 333.82543 | 31 | 27.13562 | 72.86438 | 333.97321 | 31 | 19.32885 | 80.67115 | 333.79 | 31 | 17.45188 | 82.54812 | 133.52 | 11.10532 | 76.17898 | 23.82102 |  |  |  |  | 133.25 | 11.10923 | 79.15373 | 20.84627
336.28937 | 31.25 | 40.20347 | 59.79653 | 336.33414 | 31.25 | 24.51672 | 75.48328 | 336.47114 | 31.25 | 19.11139 | 80.88861 | 336.29573 | 31.25 | 17.03967 | 82.96033 | 134.52 | 11.20379 | 75.84915 | 24.15085 |  |  |  |  | 134.25 | 11.20764 | 78.84067 | 21.15933
338.79401 | 31.5 | 39.7439 | 60.2561 | 338.83801 | 31.5 | 24.26304 | 75.73696 | 338.96063 | 31.5 | 18.88405 | 81.11595 | 338.79999 | 31.5 | 16.88555 | 83.11445 | 135.52 | 11.30225 | 75.50222 | 24.49778 |  |  |  |  | 135.25 | 11.30598 | 78.55289 | 21.44711
341.2886 | 31.75 | 39.25846 | 60.74154 | 341.33807 | 31.75 | 23.99738 | 76.00262 | 341.45599 | 31.75 | 18.68317 | 81.31683 | 341.30229 | 31.75 | 16.50591 | 83.49409 | 136.52 | 11.40069 | 75.16471 | 24.83529 |  |  |  |  | 136.25 | 11.40426 | 78.26449 | 21.73551
343.7874 | 32 | 38.82904 | 61.17096 | 343.83758 | 32 | 23.73262 | 76.26738 | 343.94045 | 32 | 18.45094 | 81.54906 | 343.80046 | 32 | 16.31158 | 83.68842 | 137.52 | 11.49894 | 74.82877 | 25.17123 |  |  |  |  | 137.25 | 11.5028 | 77.89992 | 22.10008
345.05016 | 32.25 | 38.36156 | 61.63844 | 345.09951 | 32.25 | 23.4532 | 76.5468 | 345.2044 | 32.25 | 18.22977 | 81.77023 | 345.07973 | 32.25 | 15.95243 | 84.04757 | 138.52 | 11.59734 | 74.49514 | 25.50486 |  |  |  |  | 138.25 | 11.60125 | 77.5994 | 22.4006
345.55591 | 32.5 | 37.93666 | 62.06334 | 345.6149 | 32.5 | 23.18056 | 76.81944 | 345.63607 | 32.5 | 18.0307 | 81.9693 | 345.60495 | 32.5 | 15.58014 | 84.41986 | 139.52 | 11.69572 | 74.1622 | 25.8378 |  |  |  |  | 139.25 | 11.69944 | 77.41716 | 22.58284
345.74988 | 32.75 | 37.53294 | 62.46706 | 345.81581 | 32.75 | 22.97356 | 77.02644 | 345.77915 | 32.75 | 17.8341 | 82.1659 | 345.80528 | 32.75 | 15.45762 | 84.54238 | 140.52 | 11.794 | 73.82601 | 26.17399 |  |  |  |  | 140.25 | 11.79775 | 76.95966 | 23.04034
345.79403 | 33 | 37.18638 | 62.81362 | 345.85709 | 33 | 22.75254 | 77.24746 | 345.80803 | 33 | 17.70944 | 82.29056 | 345.84827 | 33 | 15.16882 | 84.83118 | 141.52 | 11.89235 | 73.4455 | 26.5545 |  |  |  |  | 141.25 | 11.89625 | 76.64648 | 23.35352
345.76241 | 33.25 | 36.86592 | 63.13408 | 345.82191 | 33.25 | 22.61522 | 77.38478 | 345.76961 | 33.25 | 17.58918 | 82.41082 | 345.8159 | 33.25 | 14.89311 | 85.10689 | 142.52 | 11.99074 | 73.10646 | 26.89354 |  |  |  |  | 142.25 | 11.99471 | 76.33323 | 23.66677
345.69355 | 33.5 | 36.55328 | 63.44672 | 345.74696 | 33.5 | 22.40585 | 77.59415 | 345.70575 | 33.5 | 17.44304 | 82.55696 | 345.74177 | 33.5 | 14.78019 | 85.21981 | 143.52 | 12.08909 | 72.77229 | 27.22771 |  |  |  |  | 143.25 | 12.09306 | 76.04445 | 23.95555
345.60739 | 33.75 | 36.26122 | 63.73878 | 345.65086 | 33.75 | 22.2397 | 77.7603 | 345.62812 | 33.75 | 17.30958 | 82.69042 | 345.6527 | 33.75 | 14.24623 | 85.75377 | 144.52 | 12.18735 | 72.437 | 27.563 |  |  |  |  | 144.25 | 12.19148 | 75.72597 | 24.27403
345.51387 | 34 | 36.01112 | 63.98888 | 345.55426 | 34 | 22.09106 | 77.90894 | 345.55628 | 34 | 17.20461 | 82.79539 | 345.56034 | 34 | 14.11472 | 85.88528 | 145.52 | 12.28559 | 72.09447 | 27.90553 |  |  |  |  | 145.25 | 12.28993 | 75.3898 | 24.6102
345.42366 | 34.25 | 35.76299 | 64.23701 | 345.46743 | 34.25 | 21.96048 | 78.03952 | 345.48335 | 34.25 | 17.11524 | 82.88476 | 345.46512 | 34.25 | 13.93092 | 86.06908 | 146.52 | 12.38381 | 71.76564 | 28.23436 |  |  |  |  | 146.25 | 12.38837 | 75.08584 | 24.91416
345.34553 | 34.5 | 35.53813 | 64.46187 | 345.38063 | 34.5 | 21.80961 | 78.19039 | 345.41677 | 34.5 | 17.01593 | 82.98407 | 345.38066 | 34.5 | 13.7959 | 86.2041 | 147.52 | 12.48218 | 71.4079 | 28.5921 |  |  |  |  | 147.25 | 12.48684 | 74.73486 | 25.26514
345.27231 | 34.75 | 35.31359 | 64.68641 | 345.29452 | 34.75 | 21.66174 | 78.33826 | 345.35333 | 34.75 | 16.91693 | 83.08307 | 345.30781 | 34.75 | 13.6468 | 86.3532 | 148.52 | 12.58059 | 71.05824 | 28.94176 |  |  |  |  | 148.25 | 12.58516 | 74.4227 | 25.5773
345.20868 | 35 | 35.09709 | 64.90291 | 345.22701 | 35 | 21.57395 | 78.42605 | 345.29514 | 35 | 16.81241 | 83.18759 | 345.24171 | 35 | 13.48493 | 86.51507 | 149.52 | 12.67883 | 70.72814 | 29.27186 |  |  |  |  | 149.25 | 12.68341 | 74.1118 | 25.8882
345.15371 | 35.25 | 34.89409 | 65.10591 | 345.1655 | 35.25 | 21.44456 | 78.55544 | 345.25008 | 35.25 | 16.7416 | 83.2584 | 345.1869 | 35.25 | 13.37785 | 86.62215 | 150.52 | 12.77704 | 70.38918 | 29.61082 |  |  |  |  | 150.25 | 12.78171 | 73.77436 | 26.22564
345.10585 | 35.5 | 34.70754 | 65.29246 | 345.11678 | 35.5 | 21.30617 | 78.69383 | 345.21109 | 35.5 | 16.66995 | 83.33005 | 345.13395 | 35.5 | 13.2516 | 86.7484 | 151.52 | 12.87534 | 70.03928 | 29.96072 |  |  |  |  | 151.25 | 12.87997 | 73.56244 | 26.43756
345.06603 | 35.75 | 34.54151 | 65.45849 | 345.07498 | 35.75 | 21.22033 | 78.77967 | 345.1767 | 35.75 | 16.60834 | 83.39166 | 345.08793 | 35.75 | 13.14521 | 86.85479 | 152.52 | 12.97367 | 69.69261 | 30.30739 |  |  |  |  | 152.25 | 12.97808 | 73.11967 | 26.88033
345.03015 | 36 | 34.37967 | 65.62033 | 345.03414 | 36 | 21.11601 | 78.88399 | 345.14645 | 36 | 16.54339 | 83.45661 | 345.05363 | 36 | 13.0778 | 86.9222 | 153.52 | 13.07184 | 69.34667 | 30.65333 |  |  |  |  | 153.25 | 13.07643 | 72.90602 | 27.09398
345.00055 | 36.25 | 34.20345 | 65.79655 | 345.00896 | 36.25 | 21.03921 | 78.96079 | 345.12682 | 36.25 | 16.47479 | 83.52521 | 345.02079 | 36.25 | 12.99148 | 87.00852 | 154.52 | 13.17001 | 69.0147 | 30.9853 |  |  |  |  | 154.25 | 13.17493 | 72.42706 | 27.57294
344.97092 | 36.5 | 34.04465 | 65.95535 | 344.9816 | 36.5 | 20.96309 | 79.03691 | 345.11168 | 36.5 | 16.38566 | 83.61434 | 344.99116 | 36.5 | 12.88222 | 87.11778 | 155.52 | 13.26819 | 68.67813 | 31.32187 |  |  |  |  | 155.25 | 13.27347 | 72.10659 | 27.89341
344.95359 | 36.75 | 33.88665 | 66.11335 | 344.96479 | 36.75 | 20.8795 | 79.1205 | 345.09504 | 36.75 | 16.3225 | 83.6775 | 344.97124 | 36.75 | 12.79949 | 87.20051 | 156.52 | 13.36638 | 68.32471 | 31.67529 |  |  |  |  | 156.25 | 13.37188 | 71.78172 | 28.21828
344.94153 | 37 | 33.74341 | 66.25659 | 344.94745 | 37 | 20.82856 | 79.17144 | 345.08292 | 37 | 16.3042 | 83.6958 | 344.95312 | 37 | 12.72877 | 87.27123 | 157.52 | 13.46455 | 67.97257 | 32.02743 |  |  |  |  | 157.25 | 13.47017 | 71.485 | 28.515
344.92488 | 37.25 | 33.60278 | 66.39722 | 344.93742 | 37.25 | 20.75329 | 79.24671 | 345.05493 | 37.25 | 16.14612 | 83.85388 | 344.93677 | 37.25 | 12.64032 | 87.35968 | 158.52 | 13.5629 | 67.63356 | 32.36644 |  |  |  |  | 158.25 | 13.5683 | 71.1572 | 28.8428
344.91906 | 37.5 | 33.45434 | 66.54566 | 344.92419 | 37.5 | 20.67516 | 79.32484 | 345.04272 | 37.5 | 16.14107 | 83.85893 | 344.92419 | 37.5 | 12.55155 | 87.44845 | 159.52 | 13.66149 | 67.25508 | 32.74492 |  |  |  |  | 159.25 | 13.66657 | 70.83186 | 29.16814
344.91306 | 37.75 | 33.33606 | 66.66394 | 344.90919 | 37.75 | 20.61814 | 79.38186 | 345.03569 | 37.75 | 16.10214 | 83.89786 | 344.91745 | 37.75 | 12.48564 | 87.51436 | 160.52 | 13.76023 | 66.91386 | 33.08614 |  |  |  |  | 160.25 | 13.7651 | 70.46336 | 29.53664
[16 empty] | 161.52 | 13.85879 | 66.58455 | 33.41545 |  |  |  |  | 161.25 | 13.86355 | 70.13235 | 29.86765
[16 empty] | 162.52 | 13.95708 | 66.24074 | 33.75926 |  |  |  |  | 162.25 | 13.96206 | 69.80314 | 30.19686
[16 empty] | 163.52 | 14.05546 | 65.89337 | 34.10663 |  |  |  |  | 163.25 | 14.06052 | 69.4565 | 30.5435
[16 empty] | 164.52 | 14.15394 | 65.54307 | 34.45693 |  |  |  |  | 164.25 | 14.15898 | 69.1425 | 30.8575
[16 empty] | 165.52 | 14.25258 | 65.18784 | 34.81216 |  |  |  |  | 165.25 | 14.25745 | 68.82619 | 31.17381
[16 empty] | 166.52 | 14.3513 | 64.83956 | 35.16044 |  |  |  |  | 166.25 | 14.35592 | 68.48617 | 31.51383
[16 empty] | 167.52 | 14.45012 | 64.47948 | 35.52052 |  |  |  |  | 167.25 | 14.45452 | 68.15801 | 31.84199
[16 empty] | 168.52 | 14.54904 | 64.12752 | 35.87248 |  |  |  |  | 168.25 | 14.55313 | 67.82767 | 32.17233
[16 empty] | 169.52 | 14.64805 | 63.76519 | 36.23481 |  |  |  |  | 169.25 | 14.65161 | 67.49205 | 32.50795
[16 empty] | 170.52 | 14.7472 | 63.41952 | 36.58048 |  |  |  |  | 170.25 | 14.7503 | 67.15404 | 32.84596
[16 empty] | 171.52 | 14.84646 | 63.06334 | 36.93666 |  |  |  |  | 171.25 | 14.84933 | 66.82862 | 33.17138
[16 empty] | 172.52 | 14.94577 | 62.70354 | 37.29646 |  |  |  |  | 172.25 | 14.94858 | 66.49467 | 33.50533
[16 empty] | 173.52 | 15.04507 | 62.33272 | 37.66728 |  |  |  |  | 173.25 | 15.04776 | 66.14411 | 33.85589
[16 empty] | 174.52 | 15.14415 | 62.02109 | 37.97891 |  |  |  |  | 174.25 | 15.14709 | 65.80078 | 34.19922
[16 empty] | 175.52 | 15.24302 | 61.65897 | 38.34103 |  |  |  |  | 175.25 | 15.24631 | 65.46684 | 34.53316
[16 empty] | 176.52 | 15.34203 | 61.28456 | 38.71544 |  |  |  |  | 176.25 | 15.34537 | 65.12351 | 34.87649
[16 empty] | 177.52 | 15.44133 | 60.93089 | 39.06911 |  |  |  |  | 177.25 | 15.44423 | 64.80866 | 35.19134
[16 empty] | 178.52 | 15.54097 | 60.60001 | 39.39999 |  |  |  |  | 178.25 | 15.54306 | 64.48001 | 35.51999
[16 empty] | 179.52 | 15.64043 | 60.226 | 39.774 |  |  |  |  | 179.25 | 15.64222 | 64.14965 | 35.85035
[16 empty] | 180.52 | 15.73946 | 59.9123 | 40.0877 |  |  |  |  | 180.25 | 15.74152 | 63.81993 | 36.18007
[16 empty] | 181.52 | 15.83822 | 59.54348 | 40.45652 |  |  |  |  | 181.25 | 15.84113 | 63.48632 | 36.51368
[16 empty] | 182.52 | 15.93707 | 59.16458 | 40.83542 |  |  |  |  | 182.25 | 15.94055 | 63.15479 | 36.84521
[16 empty] | 183.52 | 16.03597 | 58.83463 | 41.16537 |  |  |  |  | 183.25 | 16.03954 | 62.82759 | 37.17241
[16 empty] | 184.52 | 16.13497 | 58.49028 | 41.50972 |  |  |  |  | 184.25 | 16.13835 | 62.51295 | 37.48705
[16 empty] | 185.52 | 16.23407 | 58.13087 | 41.86913 |  |  |  |  | 185.25 | 16.23724 | 62.18636 | 37.81364
[16 empty] | 186.52 | 16.33322 | 57.78075 | 42.21925 |  |  |  |  | 186.25 | 16.33618 | 61.86891 | 38.13109
[16 empty] | 187.52 | 16.43247 | 57.42983 | 42.57017 |  |  |  |  | 187.25 | 16.43517 | 61.54564 | 38.45436
[16 empty] | 188.52 | 16.53178 | 57.05582 | 42.94418 |  |  |  |  | 188.25 | 16.53419 | 61.22884 | 38.77116
[16 empty] | 189.52 | 16.63101 | 56.73332 | 43.26668 |  |  |  |  | 189.25 | 16.63327 | 60.91704 | 39.08296
[16 empty] | 190.52 | 16.73007 | 56.39977 | 43.60023 |  |  |  |  | 190.25 | 16.73233 | 60.59999 | 39.40001
[16 empty] | 191.52 | 16.82934 | 56.02532 | 43.97468 |  |  |  |  | 191.25 | 16.83147 | 60.29118 | 39.70882
[16 empty] | 192.52 | 16.92887 | 55.68389 | 44.31611 |  |  |  |  | 192.25 | 16.93069 | 59.97431 | 40.02569
[16 empty] | 193.52 | 17.02822 | 55.33823 | 44.66177 |  |  |  |  | 193.25 | 17.03008 | 59.65602 | 40.34398
[16 empty] | 194.52 | 17.12727 | 54.99163 | 45.00837 |  |  |  |  | 194.25 | 17.12948 | 59.33366 | 40.66634
[16 empty] | 195.52 | 17.22624 | 54.67085 | 45.32915 |  |  |  |  | 195.25 | 17.22875 | 59.03975 | 40.96025
[16 empty] | 196.52 | 17.32516 | 54.33692 | 45.66308 |  |  |  |  | 196.25 | 17.328 | 58.79482 | 41.20518
[16 empty] | 197.52 | 17.42417 | 53.97895 | 46.02105 |  |  |  |  | 197.25 | 17.42726 | 58.45187 | 41.54813
[16 empty] | 198.52 | 17.52336 | 53.65349 | 46.34651 |  |  |  |  | 198.25 | 17.52651 | 58.14011 | 41.85989
[16 empty] | 199.52 | 17.62266 | 53.30099 | 46.69901 |  |  |  |  | 199.25 | 17.62586 | 57.81808 | 42.18192
[16 empty] | 200.52 | 17.72202 | 52.95596 | 47.04404 |  |  |  |  | 200.25 | 17.72536 | 57.50676 | 42.49324
[16 empty] | 201.52 | 17.82152 | 52.62403 | 47.37597 |  |  |  |  | 201.25 | 17.82482 | 57.22234 | 42.77766
[16 empty] | 202.52 | 17.92109 | 52.28229 | 47.71771 |  |  |  |  | 202.25 | 17.92433 | 56.92988 | 43.07012
[16 empty] | 203.52 | 18.02061 | 51.95908 | 48.04092 |  |  |  |  | 203.25 | 18.02381 | 56.63763 | 43.36237
[16 empty] | 204.52 | 18.12012 | 51.62025 | 48.37975 |  |  |  |  | 204.25 | 18.12315 | 56.35081 | 43.64919
[16 empty] | 205.52 | 18.21965 | 51.27932 | 48.72068 |  |  |  |  | 205.25 | 18.22247 | 56.059 | 43.941
[16 empty] | 206.52 | 18.31911 | 50.96055 | 49.03945 |  |  |  |  | 206.25 | 18.32189 | 55.75503 | 44.24497
[16 empty] | 207.52 | 18.41854 | 50.63122 | 49.36878 |  |  |  |  | 207.25 | 18.4214 | 55.48013 | 44.51987
[16 empty] | 208.52 | 18.51805 | 50.28088 | 49.71912 |  |  |  |  | 208.25 | 18.52086 | 55.16551 | 44.83449
[16 empty] | 209.52 | 18.61761 | 49.88954 | 50.11046 |  |  |  |  | 209.25 | 18.62035 | 54.8035 | 45.1965
[16 empty] | 210.52 | 18.71743 | 49.52993 | 50.47007 |  |  |  |  | 210.25 | 18.71974 | 54.4898 | 45.5102
[16 empty] | 211.52 | 18.81717 | 49.25768 | 50.74232 |  |  |  |  | 211.25 | 18.81911 | 54.27252 | 45.72748
[16 empty] | 212.52 | 18.9166 | 48.91064 | 51.08936 |  |  |  |  | 212.25 | 18.91854 | 53.93155 | 46.06845
[16 empty] | 213.52 | 19.01612 | 48.57144 | 51.42856 |  |  |  |  | 213.25 | 19.018 | 53.72611 | 46.27389
[16 empty] | 214.52 | 19.11584 | 48.24217 | 51.75783 |  |  |  |  | 214.25 | 19.11746 | 53.37532 | 46.62468
[16 empty] | 215.52 | 19.21565 | 47.92481 | 52.07519 |  |  |  |  | 215.25 | 19.2169 | 53.09481 | 46.90519
[16 empty] | 216.52 | 19.31535 | 47.62212 | 52.37788 |  |  |  |  | 216.25 | 19.31636 | 52.9023 | 47.0977
[16 empty] | 217.52 | 19.41495 | 47.30966 | 52.69034 |  |  |  |  | 217.25 | 19.416 | 52.52459 | 47.47541
[16 empty] | 218.52 | 19.51462 | 46.97448 | 53.02552 |  |  |  |  | 218.25 | 19.51594 | 52.28571 | 47.71429
[16 empty] | 219.52 | 19.61429 | 46.72898 | 53.27102 |  |  |  |  | 219.25 | 19.61594 | 51.98276 | 48.01724
[16 empty] | 220.52 | 19.7138 | 46.3573 | 53.6427 |  |  |  |  | 220.25 | 19.71574 | 51.69592 | 48.30408
[16 empty] | 221.52 | 19.81339 | 46.04407 | 53.95593 |  |  |  |  | 221.25 | 19.8155 | 51.41755 | 48.58245
[16 empty] | 222.52 | 19.91313 | 45.704 | 54.296 |  |  |  |  | 222.25 | 19.91511 | 51.25815 | 48.74185
[16 empty] | 223.52 | 20.01284 | 45.40203 | 54.59797 |  |  |  |  | 223.25 | 20.01463 | 50.92924 | 49.07076
[16 empty] | 224.52 | 20.11244 | 45.17764 | 54.82236 |  |  |  |  | 224.25 | 20.1141 | 50.64148 | 49.35852
[16 empty] | 225.52 | 20.21188 | 44.8795 | 55.1205 |  |  |  |  | 225.25 | 20.21352 | 50.38172 | 49.61828
[16 empty] | 226.52 | 20.31139 | 44.5187 | 55.4813 |  |  |  |  | 226.25 | 20.31308 | 50.20981 | 49.79019
[16 empty] | 227.52 | 20.41104 | 44.20739 | 55.79261 |  |  |  |  | 227.25 | 20.41275 | 49.91404 | 50.08596
[16 empty] | 228.52 | 20.51067 | 43.90414 | 56.09586 |  |  |  |  | 228.25 | 20.51229 | 49.7157 | 50.2843
[16 empty] | 229.52 | 20.61041 | 43.57666 | 56.42334 |  |  |  |  | 229.25 | 20.61183 | 49.41678 | 50.58322
[16 empty] | 230.52 | 20.71019 | 43.33344 | 56.66656 |  |  |  |  | 230.25 | 20.71154 | 49.10391 | 50.89609
[16 empty] | 231.52 | 20.80988 | 42.99008 | 57.00992 |  |  |  |  | 231.25 | 20.81134 | 48.91838 | 51.08162
[16 empty] | 232.52 | 20.90949 | 42.70341 | 57.29659 |  |  |  |  | 232.25 | 20.91104 | 48.62754 | 51.37246
[16 empty] | 233.52 | 21.00912 | 42.3896 | 57.6104 |  |  |  |  | 233.25 | 21.01059 | 48.44322 | 51.55678
[16 empty] | 234.52 | 21.10863 | 42.17285 | 57.82715 |  |  |  |  | 234.25 | 21.1101 | 48.14726 | 51.85274
[16 empty] | 235.52 | 21.20817 | 41.83074 | 58.16926 |  |  |  |  | 235.25 | 21.2097 | 47.95834 | 52.04166
[16 empty] | 236.52 | 21.30789 | 41.49429 | 58.50571 |  |  |  |  | 236.25 | 21.30927 | 47.6499 | 52.3501
[16 empty] | 237.52 | 21.40768 | 41.20111 | 58.79889 |  |  |  |  | 237.25 | 21.40884 | 47.46108 | 52.53892
[16 empty] | 238.52 | 21.50732 | 40.98224 | 59.01776 |  |  |  |  | 238.25 | 21.50847 | 47.14988 | 52.85012
[16 empty] | 239.52 | 21.60684 | 40.62893 | 59.37107 |  |  |  |  | 239.25 | 21.60816 | 47.01736 | 52.98264
[16 empty] | 240.52 | 21.70638 | 40.37869 | 59.62131 |  |  |  |  | 240.25 | 21.70797 | 46.71053 | 53.28947
[16 empty] | 241.52 | 21.80586 | 40.05918 | 59.94082 |  |  |  |  | 241.25 | 21.80776 | 46.53981 | 53.46019
[16 empty] | 242.52 | 21.90547 | 39.84562 | 60.15438 |  |  |  |  | 242.25 | 21.90749 | 46.22536 | 53.77464
[16 empty] | 243.52 | 22.00524 | 39.48565 | 60.51435 |  |  |  |  | 243.25 | 22.00733 | 46.06397 | 53.93603
[16 empty] | 244.52 | 22.10509 | 39.2634 | 60.7366 |  |  |  |  | 244.25 | 22.10698 | 45.86227 | 54.13773
[16 empty] | 245.52 | 22.20483 | 38.99531 | 61.00469 |  |  |  |  | 245.25 | 22.2066 | 45.59894 | 54.40106
[16 empty] | 246.52 | 22.30454 | 38.79926 | 61.20074 |  |  |  |  | 246.25 | 22.30642 | 45.42975 | 54.57025
[16 empty] | 247.52 | 22.40421 | 38.55807 | 61.44193 |  |  |  |  | 247.25 | 22.40608 | 45.16003 | 54.83997
[16 empty] | 248.52 | 22.50382 | 38.2636 | 61.7364 |  |  |  |  | 248.25 | 22.50536 | 45.00182 | 54.99818
[16 empty] | 249.52 | 22.60354 | 38.01458 | 61.98542 |  |  |  |  | 249.25 | 22.60471 | 44.68749 | 55.31251
[16 empty] | 250.52 | 22.70326 | 37.67422 | 62.32578 |  |  |  |  | 250.25 | 22.70447 | 44.51223 | 55.48777
[16 empty] | 251.52 | 22.8031 | 37.45956 | 62.54044 |  |  |  |  | 251.25 | 22.80416 | 44.31711 | 55.68289
[16 empty] | 252.52 | 22.90286 | 37.18698 | 62.81302 |  |  |  |  | 252.25 | 22.90381 | 44.05696 | 55.94304
[16 empty] | 253.52 | 23.00249 | 36.89174 | 63.10826 |  |  |  |  | 253.25 | 23.00353 | 43.87356 | 56.12644
[16 empty] | 254.52 | 23.10202 | 36.67546 | 63.32454 |  |  |  |  | 254.25 | 23.10312 | 43.68826 | 56.31174
[16 empty] | 255.52 | 23.20148 | 36.42257 | 63.57743 |  |  |  |  | 255.25 | 23.20262 | 43.48107 | 56.51893
[16 empty] | 256.52 | 23.30085 | 36.16284 | 63.83716 |  |  |  |  | 256.25 | 23.30233 | 43.2085 | 56.7915
[16 empty] | 257.52 | 23.4002 | 35.93639 | 64.06361 |  |  |  |  | 257.25 | 23.40221 | 43.04646 | 56.95354
[16 empty] | 258.52 | 23.49963 | 35.66718 | 64.33282 |  |  |  |  | 258.25 | 23.50196 | 42.84743 | 57.15257
[16 empty] | 259.52 | 23.59921 | 35.34104 | 64.65896 |  |  |  |  | 259.25 | 23.60154 | 42.66553 | 57.33447
[16 empty] | 260.52 | 23.69886 | 35.16756 | 64.83244 |  |  |  |  | 260.25 | 23.70101 | 42.46299 | 57.53701
[16 empty] | 261.52 | 23.79873 | 34.84137 | 65.15863 |  |  |  |  | 261.25 | 23.80046 | 42.22736 | 57.77264
[16 empty] | 262.52 | 23.89858 | 34.63739 | 65.36261 |  |  |  |  | 262.25 | 23.89985 | 42.06512 | 57.93488
[16 empty] | 263.52 | 23.9983 | 34.41444 | 65.58556 |  |  |  |  | 263.25 | 23.99934 | 41.88285 | 58.11715
[16 empty] | 264.52 | 24.09794 | 34.1309 | 65.8691 |  |  |  |  | 264.25 | 24.09907 | 41.57189 | 58.42811
[16 empty] | 265.52 | 24.19755 | 33.92516 | 66.07484 |  |  |  |  | 265.25 | 24.19899 | 41.41544 | 58.58456
[16 empty] | 266.52 | 24.29707 | 33.65393 | 66.34607 |  |  |  |  | 266.25 | 24.29885 | 41.2316 | 58.7684
[16 empty] | 267.52 | 24.39652 | 33.46945 | 66.53055 |  |  |  |  | 267.25 | 24.39844 | 41.05668 | 58.94332
[16 empty] | 268.52 | 24.49607 | 33.17395 | 66.82605 |  |  |  |  | 268.25 | 24.49798 | 40.87821 | 59.12179
[16 empty] | 269.52 | 24.59584 | 32.92643 | 67.07357 |  |  |  |  | 269.25 | 24.59776 | 40.68945 | 59.31055
[16 empty] | 270.52 | 24.69588 | 32.69019 | 67.30981 |  |  |  |  | 270.25 | 24.69751 | 40.49542 | 59.50458
[16 empty] | 271.52 | 24.79563 | 32.48267 | 67.51733 |  |  |  |  | 271.25 | 24.79716 | 40.32973 | 59.67027
[16 empty] | 272.52 | 24.89511 | 32.26358 | 67.73642 |  |  |  |  | 272.25 | 24.89681 | 40.13792 | 59.86208
[16 empty] | 273.52 | 24.99474 | 31.94662 | 68.05338 |  |  |  |  | 273.25 | 24.99643 | 39.85693 | 60.14307
[16 empty] | 274.52 | 25.09435 | 31.78523 | 68.21477 |  |  |  |  | 274.25 | 25.09611 | 39.78744 | 60.21256
[16 empty] | 275.52 | 25.19378 | 31.59907 | 68.40093 |  |  |  |  | 275.25 | 25.19581 | 39.50857 | 60.49143
[16 empty] | 276.52 | 25.2931 | 31.39513 | 68.60487 |  |  |  |  | 276.25 | 25.29565 | 39.37346 | 60.62654
[16 empty] | 277.52 | 25.39243 | 31.18523 | 68.81477 |  |  |  |  | 277.25 | 25.39536 | 39.19503 | 60.80497
[16 empty] | 278.52 | 25.49186 | 30.90061 | 69.09939 |  |  |  |  | 278.25 | 25.49503 | 39.02088 | 60.97912
[16 empty] | 279.52 | 25.59141 | 30.70511 | 69.29489 |  |  |  |  | 279.25 | 25.59465 | 38.85414 | 61.14586
[16 empty] | 280.52 | 25.69099 | 30.43357 | 69.56643 |  |  |  |  | 280.25 | 25.6941 | 38.69449 | 61.30551
[16 empty] | 281.52 | 25.7908 | 30.25056 | 69.74944 |  |  |  |  | 281.25 | 25.79352 | 38.51136 | 61.48864
[16 empty] | 282.52 | 25.89071 | 29.93914 | 70.06086 |  |  |  |  | 282.25 | 25.89299 | 38.33106 | 61.66894
[16 empty] | 283.52 | 25.99058 | 29.79706 | 70.20294 |  |  |  |  | 283.25 | 25.99218 | 38.18447 | 61.81553
[16 empty] | 284.52 | 26.09042 | 29.60866 | 70.39134 |  |  |  |  | 284.25 | 26.09153 | 37.92111 | 62.07889
[16 empty] | 285.52 | 26.19015 | 29.30608 | 70.69392 |  |  |  |  | 285.25 | 26.19133 | 37.79977 | 62.20023
[16 empty] | 286.52 | 26.28998 | 29.15445 | 70.84555 |  |  |  |  | 286.25 | 26.29114 | 37.63364 | 62.36636
[16 empty] | 287.52 | 26.38961 | 28.95696 | 71.04304 |  |  |  |  | 287.25 | 26.39082 | 37.47187 | 62.52813
[16 empty] | 288.52 | 26.489 | 28.77817 | 71.22183 |  |  |  |  | 288.25 | 26.49044 | 37.31768 | 62.68232
[16 empty] | 289.52 | 26.58834 | 28.57945 | 71.42055 |  |  |  |  | 289.25 | 26.59022 | 37.16079 | 62.83921
[16 empty] | 290.52 | 26.68787 | 28.35738 | 71.64262 |  |  |  |  | 290.25 | 26.68999 | 36.98762 | 63.01238
[16 empty] | 291.52 | 26.78748 | 28.17521 | 71.82479 |  |  |  |  | 291.25 | 26.78952 | 36.83849 | 63.16151
[16 empty] | 292.52 | 26.88701 | 27.98387 | 72.01613 |  |  |  |  | 292.25 | 26.88921 | 36.67675 | 63.32325
[16 empty] | 293.52 | 26.98654 | 27.78984 | 72.21016 |  |  |  |  | 293.25 | 26.98921 | 36.50456 | 63.49544
[16 empty] | 294.52 | 27.08597 | 27.59174 | 72.40826 |  |  |  |  | 294.25 | 27.08923 | 36.35037 | 63.64963
[16 empty] | 295.52 | 27.1852 | 27.39637 | 72.60363 |  |  |  |  | 295.25 | 27.1891 | 36.18817 | 63.81183
[16 empty] | 296.52 | 27.28436 | 27.20936 | 72.79064 |  |  |  |  | 296.25 | 27.28886 | 36.02879 | 63.97121
[16 empty] | 297.52 | 27.3836 | 27.02417 | 72.97583 |  |  |  |  | 297.25 | 27.38837 | 35.87227 | 64.12773
[16 empty] | 298.52 | 27.48302 | 26.824 | 73.176 |  |  |  |  | 298.25 | 27.48801 | 35.71415 | 64.28585
[16 empty] | 299.52 | 27.58275 | 26.57306 | 73.42694 |  |  |  |  | 299.25 | 27.58766 | 35.55531 | 64.44469
[16 empty] | 300.52 | 27.6828 | 26.41686 | 73.58314 |  |  |  |  | 300.25 | 27.68741 | 35.40804 | 64.59196
[16 empty] | 301.52 | 27.78292 | 26.21676 | 73.78324 |  |  |  |  | 301.25 | 27.78722 | 35.24915 | 64.75085
[16 empty] | 302.52 | 27.88257 | 26.07145 | 73.92855 |  |  |  |  | 302.25 | 27.88678 | 35.10163 | 64.89837
[16 empty] | 303.52 | 27.98186 | 25.92851 | 74.07149 |  |  |  |  | 303.25 | 27.98613 | 34.96849 | 65.03151
[16 empty] | 304.52 | 28.08115 | 25.766 | 74.234 |  |  |  |  | 304.25 | 28.0855 | 34.82218 | 65.17782
[16 empty] | 305.52 | 28.18056 | 25.5927 | 74.4073 |  |  |  |  | 305.25 | 28.18493 | 34.6867 | 65.3133
[16 empty] | 306.52 | 28.28025 | 25.41386 | 74.58614 |  |  |  |  | 306.25 | 28.28432 | 34.55153 | 65.44847
[16 empty] | 307.52 | 28.38005 | 25.23318 | 74.76682 |  |  |  |  | 307.25 | 28.38361 | 34.4026 | 65.5974
[16 empty] | 308.52 | 28.4799 | 25.08311 | 74.91689 |  |  |  |  | 308.25 | 28.48297 | 34.26362 | 65.73638
[16 empty] | 309.52 | 28.57977 | 24.90356 | 75.09644 |  |  |  |  | 309.25 | 28.5825 | 34.12831 | 65.87169
[16 empty] | 310.52 | 28.67957 | 24.73799 | 75.26201 |  |  |  |  | 310.25 | 28.68215 | 33.98141 | 66.01859
[16 empty] | 311.52 | 28.77903 | 24.59082 | 75.40918 |  |  |  |  | 311.25 | 28.78187 | 33.8261 | 66.1739
[16 empty] | 312.52 | 28.8783 | 24.4346 | 75.5654 |  |  |  |  | 312.25 | 28.88165 | 33.69198 | 66.30802
[16 empty] | 313.52 | 28.97767 | 24.27608 | 75.72392 |  |  |  |  | 313.25 | 28.98148 | 33.56271 | 66.43729
[16 empty] | 314.52 | 29.07717 | 24.12631 | 75.87369 |  |  |  |  | 314.25 | 29.08145 | 33.43934 | 66.56066
[16 empty] | 315.52 | 29.17659 | 23.96854 | 76.03146 |  |  |  |  | 315.25 | 29.18143 | 33.30381 | 66.69619
[16 empty] | 316.52 | 29.27602 | 23.82055 | 76.17945 |  |  |  |  | 316.25 | 29.2811 | 33.1663 | 66.8337
[16 empty] | 317.52 | 29.37553 | 23.66161 | 76.33839 |  |  |  |  | 317.25 | 29.38059 | 33.0536 | 66.9464
[16 empty] | 318.52 | 29.47526 | 23.51493 | 76.48507 |  |  |  |  | 318.25 | 29.47998 | 32.93267 | 67.06733
[16 empty] | 319.52 | 29.57493 | 23.35367 | 76.64633 |  |  |  |  | 319.25 | 29.57937 | 32.81021 | 67.18979
[16 empty] | 320.52 | 29.67445 | 23.20388 | 76.79612 |  |  |  |  | 320.25 | 29.67885 | 32.67743 | 67.32257
[16 empty] | 321.52 | 29.77382 | 23.06366 | 76.93634 |  |  |  |  | 321.25 | 29.77814 | 32.56079 | 67.43921
[16 empty] | 322.52 | 29.87324 | 22.92702 | 77.07298 |  |  |  |  | 322.25 | 29.87747 | 32.44122 | 67.55878
[16 empty] | 323.52 | 29.97273 | 22.79039 | 77.20961 |  |  |  |  | 323.25 | 29.97688 | 32.30587 | 67.69413
[16 empty] | 324.52 | 30.07227 | 22.66048 | 77.33952 |  |  |  |  | 324.25 | 30.07633 | 32.17479 | 67.82521
[16 empty] | 325.52 | 30.17174 | 22.5108 | 77.4892 |  |  |  |  | 325.25 | 30.17568 | 32.06515 | 67.93485
[16 empty] | 326.52 | 30.27112 | 22.37792 | 77.62208 |  |  |  |  | 326.25 | 30.27493 | 31.96958 | 68.03042
[16 empty] | 327.52 | 30.37051 | 22.25057 | 77.74943 |  |  |  |  | 327.25 | 30.37427 | 31.8474 | 68.1526
[16 empty] | 328.52 | 30.46991 | 22.1592 | 77.8408 |  |  |  |  | 328.25 | 30.47377 | 31.77174 | 68.22826
[16 empty] | 329.52 | 30.56928 | 22.08286 | 77.91714 |  |  |  |  | 329.25 | 30.5732 | 31.69916 | 68.30084
[16 empty] | 330.52 | 30.66861 | 21.95286 | 78.04714 |  |  |  |  | 330.25 | 30.67263 | 31.59715 | 68.40285
[16 empty] | 331.52 | 30.76791 | 21.79868 | 78.20132 |  |  |  |  | 331.25 | 30.77214 | 31.46114 | 68.53886
[16 empty] | 332.52 | 30.86725 | 21.67312 | 78.32688 |  |  |  |  | 332.25 | 30.8717 | 31.35131 | 68.64869
[16 empty] | 333.52 | 30.96651 | 21.55321 | 78.44679 |  |  |  |  | 333.25 | 30.97109 | 31.23988 | 68.76012
[16 empty] | 334.52 | 31.06573 | 21.43576 | 78.56424 |  |  |  |  | 334.25 | 31.07056 | 31.13642 | 68.86358
[16 empty] | 335.52 | 31.16512 | 21.32221 | 78.67779 |  |  |  |  | 335.25 | 31.17005 | 31.01635 | 68.98365
[16 empty] | 336.52 | 31.26482 | 21.20396 | 78.79604 |  |  |  |  | 336.25 | 31.26945 | 30.90101 | 69.09899
[16 empty] | 337.52 | 31.36461 | 21.07307 | 78.92693 |  |  |  |  | 337.25 | 31.36889 | 30.80484 | 69.19516
[16 empty] | 338.52 | 31.46431 | 20.95541 | 79.04459 |  |  |  |  | 338.25 | 31.46834 | 30.70868 | 69.29132
[16 empty] | 339.52 | 31.5641 | 20.84543 | 79.15457 |  |  |  |  | 339.25 | 31.56823 | 30.60906 | 69.39094
[16 empty] | 340.52 | 31.66411 | 20.72032 | 79.27968 |  |  |  |  | 340.25 | 31.66856 | 30.46502 | 69.53498
[16 empty] | 341.52 | 31.76437 | 20.5967 | 79.4033 |  |  |  |  | 341.25 | 31.76901 | 30.37582 | 69.62418
[16 empty] | 342.52 | 31.86469 | 20.4835 | 79.5165 |  |  |  |  | 342.25 | 31.86938 | 30.2715 | 69.7285
[16 empty] | 343.52 | 31.96491 | 20.3875 | 79.6125 |  |  |  |  | 343.25 | 31.96942 | 30.17215 | 69.82785

## Coke
TGA of spent NiMo/Al2O3 catalyst 25 to 900 ºC at 10 ºC/min, stay at 900 ºC for 5 min under air flowing at 50 mL/min
NiMo (Nitrogen) |  |  |  | NiMo (Decalin + Nitrogen) |  |  |  | NiMo (Tetralin + Nitrogen) |  |  |  | NiMo (Hydrogen gas)
##Temp./ｰC | Time/min | Mass/% | DTG/(%/min) | ##Temp./ｰC | Time/min | Mass/% | DTG/(%/min) | ##Temp./ｰC | Time/min | Mass/% | DTG/(%/min) | ##Temp./ｰC | Time/min | Mass/% | DTG/(%/min)
115 | 9.29698 | 98.2701 | -0.10201 | 115 | 9.29911 | 100.02402 | -0.083204 | 110 | 8.80155 | 98.7434 | -0.30445 | 24.707 | 0 | 100 | 0.26169
120 | 9.7871 | 98.23338 | -0.070565 | 120 | 9.7904 | 99.98978 | -0.076708 | 115 | 9.29207 | 98.60966 | -0.30988 | 29.707 | 0.95994 | 100.2504 | 0.048559
125 | 10.27842 | 98.18733 | -0.090643 | 125 | 10.28087 | 99.93958 | -0.097401 | 120 | 9.78331 | 98.44305 | -0.30455 | 34.707 | 1.58939 | 100.2334 | -0.081858
130 | 10.76969 | 98.13396 | -0.085602 | 130 | 10.77213 | 99.88838 | -0.12469 | 125 | 10.27493 | 98.29965 | -0.29861 | 39.707 | 2.12307 | 100.19193 | -0.019945
135 | 11.26076 | 98.09975 | -0.067579 | 135 | 11.26402 | 99.82876 | -0.12971 | 130 | 10.7669 | 98.13922 | -0.30731 | 44.707 | 2.61493 | 100.22426 | 0.016196
140 | 11.75215 | 98.07896 | -0.075821 | 140 | 11.75549 | 99.76179 | -0.15333 | 135 | 11.25865 | 97.99984 | -0.30212 | 49.707 | 3.08795 | 100.20964 | -0.031677
145 | 12.24397 | 98.0348 | -0.058648 | 145 | 12.24742 | 99.68706 | -0.14558 | 140 | 11.74986 | 97.86335 | -0.3043 | 54.707 | 3.55159 | 100.18352 | -0.065939
150 | 12.73533 | 98.01214 | -0.043962 | 150 | 12.73792 | 99.61304 | -0.16912 | 145 | 12.24107 | 97.69874 | -0.29445 | 59.707 | 4.01207 | 100.15081 | -0.061449
155 | 13.22584 | 97.99687 | -0.052572 | 155 | 13.22908 | 99.50958 | -0.19812 | 150 | 12.73261 | 97.56997 | -0.29602 | 64.707 | 4.47289 | 100.11792 | -0.06661
160 | 13.71753 | 97.95778 | -0.051743 | 160 | 13.71954 | 99.4185 | -0.21636 | 155 | 13.22372 | 97.41644 | -0.31587 | 69.707 | 4.93511 | 100.09411 | -0.075362
165 | 14.20911 | 97.95006 | -0.035729 | 165 | 14.21099 | 99.31924 | -0.2269 | 160 | 13.71566 | 97.25226 | -0.31991 | 74.707 | 5.40115 | 100.06037 | -0.08827
170 | 14.7013 | 97.93142 | -0.028923 | 170 | 14.70354 | 99.20367 | -0.24749 | 165 | 14.20714 | 97.10321 | -0.30001 | 79.707 | 5.87128 | 100.00909 | -0.094904
175 | 15.19528 | 97.91805 | -0.028682 | 175 | 15.19688 | 99.0653 | -0.28233 | 170 | 14.69922 | 96.96627 | -0.31055 | 84.707 | 6.34588 | 99.96553 | -0.11305
180 | 15.68969 | 97.89625 | -0.017366 | 180 | 15.6924 | 98.91178 | -0.30216 | 175 | 15.19289 | 96.805 | -0.31125 | 89.707 | 6.82454 | 99.89645 | -0.12439
185 | 16.18566 | 97.8971 | -0.0071443 | 185 | 16.18887 | 98.77438 | -0.27011 | 180 | 15.68769 | 96.64381 | -0.30293 | 94.707 | 7.30697 | 99.84939 | -0.13401
190 | 16.68175 | 97.88466 | -0.032196 | 190 | 16.68322 | 98.64768 | -0.31816 | 185 | 16.1836 | 96.50821 | -0.29042 | 99.707 | 7.79243 | 99.76776 | -0.16188
195 | 17.17822 | 97.87284 | -0.019334 | 195 | 17.18008 | 98.44825 | -0.36291 | 190 | 16.6804 | 96.35485 | -0.3062 | 104.707 | 8.28058 | 99.69031 | -0.17655
200 | 17.67466 | 97.87464 | 0.00083451 | 200 | 17.67578 | 98.28067 | -0.40678 | 195 | 17.17751 | 96.19775 | -0.29985 | 109.707 | 8.7698 | 99.60911 | -0.20942
205 | 18.17212 | 97.86556 | -0.013878 | 205 | 18.17454 | 98.06514 | -0.42965 | 200 | 17.67514 | 96.06162 | -0.27738 | 114.707 | 9.26111 | 99.48478 | -0.23635 | Spent catalyst sample | Coke (%) | Complete burn-off temperature (ºC) | Asphaltene (wt%)
210 | 18.67046 | 97.85669 | 0.012217 | 210 | 18.67286 | 97.84214 | -0.48138 | 205 | 18.17355 | 95.90257 | -0.31228 | 119.707 | 9.75225 | 99.36781 | -0.22884 | NiMo (Nitrogen) | 21.7 | 632 | 8.8
215 | 19.16828 | 97.88 | 0.0075935 | 215 | 19.1732 | 97.57621 | -0.50105 | 210 | 18.67316 | 95.7502 | -0.29912 | 124.707 | 10.24463 | 99.24478 | -0.25437 | NiMo (Decalin + Nitrogen) | 13.4 | 585 | 6.2
220 | 19.66712 | 97.86355 | -0.0093039 | 220 | 19.67162 | 97.34634 | -0.51589 | 215 | 19.17259 | 95.60818 | -0.29387 | 129.707 | 10.73685 | 99.11884 | -0.29497 | NiMo (Tetralin + Nitrogen) | 17.3 | 628 | 7.4
225 | 20.16577 | 97.88023 | 0.034883 | 225 | 20.16882 | 97.07061 | -0.55664 | 220 | 19.67097 | 95.46692 | -0.30735 | 134.707 | 11.22834 | 98.96524 | -0.31115 | NiMo (Hydrogen) | 14.2 | 591 | 6.4
230 | 20.66356 | 97.89556 | 0.026949 | 230 | 20.66623 | 96.7926 | -0.59128 | 225 | 20.16726 | 95.31428 | -0.30315 | 139.707 | 11.71992 | 98.8141 | -0.33039
235 | 21.16207 | 97.90445 | 0.010067 | 235 | 21.16444 | 96.47989 | -0.63552 | 230 | 20.66423 | 95.16774 | -0.28567 | 144.707 | 12.21126 | 98.641 | -0.35314
240 | 21.66045 | 97.90721 | 0.04381 | 240 | 21.66243 | 96.15735 | -0.65227 | 235 | 21.16103 | 95.02254 | -0.30754 | 149.707 | 12.70229 | 98.46695 | -0.35987
245 | 22.1592 | 97.9289 | 0.046651 | 245 | 22.16036 | 95.82804 | -0.67733 | 240 | 21.65932 | 94.84899 | -0.28868 | 154.707 | 13.19323 | 98.28591 | -0.39734
250 | 22.65635 | 97.97 | 0.046667 | 250 | 22.65739 | 95.48692 | -0.73834 | 245 | 22.15533 | 94.73325 | -0.24226 | 159.707 | 13.68413 | 98.0768 | -0.43859
255 | 23.1542 | 97.9773 | 0.042701 | 255 | 23.1566 | 95.09691 | -0.75646 | 250 | 22.65233 | 94.6244 | -0.29448 | 164.707 | 14.17601 | 97.86724 | -0.44285
260 | 23.65159 | 98.02509 | 0.031688 | 260 | 23.65413 | 94.72959 | -0.77872 | 255 | 23.15178 | 94.44572 | -0.31258 | 169.707 | 14.66835 | 97.64006 | -0.44994
265 | 24.15083 | 98.01617 | 0.05517 | 265 | 24.15132 | 94.32533 | -0.8005 | 260 | 23.65051 | 94.30703 | -0.28562 | 174.707 | 15.16424 | 97.41364 | -0.47523
270 | 24.6474 | 98.0527 | 0.055258 | 270 | 24.64853 | 93.92299 | -0.81916 | 265 | 24.14792 | 94.15905 | -0.28198 | 179.707 | 15.66071 | 97.165 | -0.48914
275 | 25.14621 | 98.08071 | 0.068089 | 275 | 25.14552 | 93.5149 | -0.91593 | 270 | 24.6444 | 94.02491 | -0.25824 | 184.707 | 16.15502 | 96.93287 | -0.48316
280 | 25.6439 | 98.11988 | 0.03855 | 280 | 25.6433 | 93.1084 | -1.39344 | 275 | 25.14209 | 93.89994 | -0.26246 | 189.707 | 16.65051 | 96.69095 | -0.50652
285 | 26.14165 | 98.11999 | 0.07328 | 285 | 26.14061 | 92.19527 | -1.12113 | 280 | 25.63971 | 93.77173 | -0.27693 | 194.707 | 17.14592 | 96.43471 | -0.51871
290 | 26.63903 | 98.18538 | 0.088944 | 290 | 26.63758 | 91.80898 | -0.77789 | 285 | 26.13705 | 93.63638 | -0.26888 | 199.707 | 17.64269 | 96.17061 | -0.51487
295 | 27.13717 | 98.20004 | 0.080671 | 295 | 27.13514 | 91.4397 | -0.67302 | 290 | 26.63475 | 93.48622 | -0.25734 | 204.707 | 18.14015 | 95.9214 | -0.50559
300 | 27.63447 | 98.2608 | 0.067817 | 300 | 27.63193 | 91.14454 | -0.58484 | 295 | 27.13261 | 93.37861 | -0.23285 | 209.707 | 18.63735 | 95.67063 | -0.50798
305 | 28.13142 | 98.28055 | 0.060714 | 305 | 28.12905 | 90.86229 | -0.52538 | 300 | 27.62969 | 93.26644 | -0.25334 | 214.707 | 19.13464 | 95.41191 | -0.51427
310 | 28.62941 | 98.31325 | 0.048863 | 310 | 28.62956 | 90.62686 | -0.39925 | 305 | 28.12747 | 93.11719 | -0.23956 | 219.707 | 19.63331 | 95.15598 | -0.52463
315 | 29.12649 | 98.33426 | 0.053012 | 315 | 29.12674 | 90.45382 | -0.29981 | 310 | 28.62425 | 93.00822 | -0.24593 | 224.707 | 20.13085 | 94.89393 | -0.53534
320 | 29.62297 | 98.36468 | 0.038424 | 320 | 29.62459 | 90.31866 | -0.2336 | 315 | 29.12203 | 92.88302 | -0.23998 | 229.707 | 20.62858 | 94.62242 | -0.55214
325 | 30.11953 | 98.38139 | 0.034381 | 325 | 30.12241 | 90.22637 | -0.16516 | 320 | 29.61939 | 92.7781 | -0.19282 | 234.707 | 21.12675 | 94.3383 | -0.56116
330 | 30.61626 | 98.41174 | 0.041739 | 330 | 30.61831 | 90.16103 | -0.11458 | 325 | 30.11549 | 92.68784 | -0.17211 | 239.707 | 21.62532 | 94.06189 | -0.54748
335 | 31.11486 | 98.41334 | 0.054704 | 335 | 31.11511 | 90.10733 | -0.11431 | 330 | 30.61314 | 92.60256 | -0.16405 | 244.707 | 22.12324 | 93.8024 | -0.54968
340 | 31.61206 | 98.45547 | 0.059926 | 340 | 31.6139 | 90.03637 | -0.12165 | 335 | 31.11106 | 92.53405 | -0.14859 | 249.707 | 22.62142 | 93.51263 | -0.57928
345 | 32.11076 | 98.49485 | 0.017663 | 345 | 32.11372 | 90.00014 | -0.11627 | 340 | 31.60988 | 92.45183 | -0.14438 | 254.707 | 23.11891 | 93.21881 | -0.58531
350 | 32.61359 | 98.47765 | 0.02845 | 350 | 32.61494 | 89.93149 | -0.16472 | 345 | 32.10942 | 92.37635 | -0.13382 | 259.707 | 23.61701 | 92.93393 | -0.59189
355 | 33.11592 | 98.50149 | -0.0071106 | 355 | 33.12245 | 89.81671 | -0.13459 | 350 | 32.61066 | 92.3305 | -0.114 | 264.707 | 24.11477 | 92.63028 | -0.60389
360 | 33.62174 | 98.46619 | -0.021226 | 360 | 33.62339 | 89.78585 | -0.11123 | 355 | 33.11464 | 92.26631 | -0.1196 | 269.707 | 24.61232 | 92.32816 | -0.60836
365 | 34.12674 | 98.48571 | 0.020482 | 365 | 34.12882 | 89.7228 | -0.14304 | 360 | 33.61926 | 92.20636 | -0.098815 | 274.707 | 25.10987 | 92.03482 | -0.60408
370 | 34.63235 | 98.48435 | -0.015195 | 370 | 34.63606 | 89.6311 | -0.15448 | 365 | 34.12417 | 92.15788 | -0.083646 | 279.707 | 25.60787 | 91.73041 | -0.60309
375 | 35.13762 | 98.46845 | -0.02833 | 375 | 35.14198 | 89.56116 | -0.1728 | 370 | 34.63063 | 92.11544 | -0.11471 | 284.707 | 26.10581 | 91.42244 | -0.58191
380 | 35.64281 | 98.4686 | -0.037102 | 380 | 35.64633 | 89.47482 | -0.19535 | 375 | 35.13658 | 92.05224 | -0.15828 | 289.707 | 26.60284 | 91.14869 | -0.56581
385 | 36.14664 | 98.43433 | -0.072127 | 385 | 36.15004 | 89.37602 | -0.23132 | 380 | 35.64253 | 91.96877 | -0.18976 | 294.707 | 27.10023 | 90.86317 | -0.54183
390 | 36.64898 | 98.39413 | -0.067423 | 390 | 36.65138 | 89.23392 | -0.27183 | 385 | 36.1477 | 91.86071 | -0.20947 | 299.707 | 27.59866 | 90.61313 | -0.50398
395 | 37.15024 | 98.36219 | -0.091803 | 395 | 37.14975 | 89.09719 | -0.52575 | 390 | 36.64909 | 91.7497 | -0.21405 | 304.707 | 28.09575 | 90.35889 | -0.4673
400 | 37.65083 | 98.30019 | -0.11381 | 400 | 37.6461 | 88.71156 | -0.88285 | 395 | 37.15202 | 91.65188 | -0.26263 | 309.707 | 28.59284 | 90.15557 | -0.40643
405 | 38.15059 | 98.24805 | -0.13323 | 405 | 38.14673 | 88.21983 | -1.08459 | 400 | 37.64961 | 91.45969 | -0.42516 | 314.707 | 29.09113 | 89.95228 | -0.3716
410 | 38.65031 | 98.17327 | -0.16421 | 410 | 38.64772 | 87.63353 | -1.28637 | 405 | 38.15171 | 91.24081 | -0.43271 | 319.707 | 29.58922 | 89.78279 | -0.29108
415 | 39.14982 | 98.06552 | -0.18112 | 415 | 39.14884 | 86.91306 | -1.50391 | 410 | 38.65445 | 91.03648 | -0.50926 | 324.707 | 30.08709 | 89.65025 | -0.24945
420 | 39.64841 | 97.97726 | -0.20827 | 420 | 39.64962 | 86.14915 | -1.7219 | 415 | 39.15675 | 90.73472 | -0.54675 | 329.707 | 30.58474 | 89.54099 | -0.20206
425 | 40.14771 | 97.88154 | -0.23214 | 425 | 40.14982 | 85.20541 | -1.9927 | 420 | 39.65215 | 90.46503 | -0.71316 | 334.707 | 31.08161 | 89.4481 | -0.17209
430 | 40.64658 | 97.74804 | -0.29847 | 430 | 40.64838 | 84.13964 | -2.27326 | 425 | 40.14747 | 90.03793 | -0.77097 | 339.707 | 31.57993 | 89.3722 | -0.17388
435 | 41.14504 | 97.58198 | -0.3201 | 435 | 41.14675 | 82.93459 | -2.50587 | 430 | 40.64799 | 89.6915 | -0.72967 | 344.707 | 32.08059 | 89.27412 | -0.19599
440 | 41.64269 | 97.43175 | -0.3614 | 440 | 41.64482 | 81.63183 | -2.64433 | 435 | 41.14721 | 89.31566 | -0.77047 | 349.707 | 32.58333 | 89.18025 | -0.17476
445 | 42.13964 | 97.22076 | -0.45674 | 445 | 42.14324 | 80.30505 | -2.67372 | 440 | 41.64774 | 88.93304 | -0.80055 | 354.707 | 33.08672 | 89.09263 | -0.20416
450 | 42.6373 | 96.97078 | -0.52975 | 450 | 42.64286 | 78.96397 | -2.57364 | 445 | 42.14795 | 88.51146 | -0.81499 | 359.707 | 33.5914 | 88.97733 | -0.21649
455 | 43.13378 | 96.69868 | -0.57462 | 455 | 43.14259 | 77.72911 | -2.16728 | 450 | 42.64695 | 88.11805 | -0.73767 | 364.707 | 34.09735 | 88.8838 | -0.18861
460 | 43.63017 | 96.39626 | -0.66841 | 460 | 43.64634 | 76.78377 | -1.57598 | 455 | 43.14786 | 87.77316 | -0.62032 | 369.707 | 34.60473 | 88.76961 | -0.21864
465 | 44.12538 | 96.03135 | -0.81813 | 465 | 44.15029 | 76.13145 | -1.0797 | 460 | 43.6466 | 87.47917 | -0.55484 | 374.707 | 35.11129 | 88.66058 | -0.23768
470 | 44.61899 | 95.59362 | -1.0058 | 470 | 44.64958 | 75.68196 | -0.81093 | 465 | 44.14412 | 87.23788 | -0.47612 | 379.707 | 35.61706 | 88.54893 | -0.23751
475 | 45.11375 | 95.05547 | -1.1618 | 475 | 45.13949 | 75.35207 | -0.61425 | 470 | 44.63853 | 87.00274 | -0.51083 | 384.707 | 36.11982 | 88.4258 | -0.3175
480 | 45.60708 | 94.44288 | -1.40807 | 480 | 45.62946 | 75.09473 | -0.53993 | 475 | 45.13063 | 86.74499 | -0.53586 | 389.707 | 36.62204 | 88.22335 | -0.39509
485 | 46.0995 | 93.66677 | -1.73986 | 485 | 46.10918 | 74.82536 | -0.61298 | 480 | 45.61975 | 86.48092 | -0.64527 | 394.707 | 37.1235 | 88.02714 | -0.4757
490 | 46.59064 | 92.70288 | -2.06861 | 490 | 46.57238 | 74.52016 | -0.79306 | 485 | 46.107 | 86.11039 | -0.83292 | 399.707 | 37.62325 | 87.72923 | -0.64793
495 | 47.08243 | 91.60872 | -2.44343 | 495 | 47.02904 | 74.11488 | -1.11717 | 490 | 46.594 | 85.67134 | -1.00706 | 404.707 | 38.12452 | 87.38884 | -0.71042
500 | 47.57097 | 90.34202 | -2.75505 | 500 | 47.49267 | 73.49433 | -1.48216 | 495 | 47.08092 | 85.11518 | -1.28703 | 409.707 | 38.62453 | 87.00982 | -0.77897
505 | 48.0673 | 88.90496 | -3.03277 | 505 | 47.97287 | 72.68335 | -1.86411 | 500 | 47.57301 | 84.41986 | -1.58054 | 414.707 | 39.12436 | 86.60835 | -0.89222
510 | 48.57191 | 87.31239 | -3.27538 | 510 | 48.47712 | 71.64808 | -2.22018 | 505 | 48.06943 | 83.48417 | -1.86249 | 419.707 | 39.62276 | 86.12392 | -1.04458
515 | 49.0824 | 85.579 | -3.39342 | 515 | 49.00445 | 70.39825 | -2.45271 | 510 | 48.56875 | 82.59893 | -2.08081 | 424.707 | 40.121 | 85.57728 | -1.2078
520 | 49.59948 | 83.81101 | -3.42931 | 520 | 49.54686 | 69.00475 | -2.56774 | 515 | 49.07103 | 81.46574 | -2.33531 | 429.707 | 40.61934 | 84.91834 | -1.40657
525 | 50.1144 | 82.04886 | -3.46286 | 525 | 50.09238 | 67.61895 | -2.58684 | 520 | 49.58094 | 80.20084 | -2.4727 | 434.707 | 41.11723 | 84.1771 | -1.57151
530 | 50.62635 | 80.24814 | -3.47492 | 530 | 50.63046 | 66.2133 | -2.57728 | 525 | 50.09514 | 78.96601 | -2.56958 | 439.707 | 41.61533 | 83.35901 | -1.70674
535 | 51.13334 | 78.49358 | -3.43839 | 535 | 51.15834 | 64.87643 | -2.51145 | 530 | 50.61283 | 77.52568 | -2.69934 | 444.707 | 42.11396 | 82.47655 | -1.79497
540 | 51.64014 | 76.77202 | -3.45753 | 540 | 51.68085 | 63.56702 | -2.42628 | 535 | 51.12768 | 76.16003 | -2.70653 | 449.707 | 42.61273 | 81.58632 | -1.62136
545 | 52.14507 | 75.0035 | -3.48162 | 545 | 52.19666 | 62.34347 | -2.29155 | 540 | 51.64067 | 74.75014 | -2.77177 | 454.707 | 43.11424 | 80.82561 | -1.35193
550 | 52.65179 | 73.23426 | -3.44144 | 550 | 52.7103 | 61.20348 | -2.11199 | 545 | 52.15164 | 73.31555 | -2.78533 | 459.707 | 43.61752 | 80.22015 | -1.05272
555 | 53.15798 | 71.52643 | -3.34006 | 555 | 53.21954 | 60.18046 | -1.89345 | 550 | 52.66081 | 71.90522 | -2.70955 | 464.707 | 44.11945 | 79.76503 | -0.78632
560 | 53.66343 | 69.8789 | -3.21733 | 560 | 53.72781 | 59.29405 | -1.70629 | 555 | 53.16889 | 70.55492 | -2.60992 | 469.707 | 44.61946 | 79.42455 | -0.65127
565 | 54.16919 | 68.27929 | -3.10773 | 565 | 54.23247 | 58.48432 | -1.52104 | 560 | 53.6788 | 69.2587 | -2.45321 | 474.707 | 45.11571 | 79.13562 | -0.5617
570 | 54.67428 | 66.72229 | -2.98151 | 570 | 54.73241 | 57.74506 | -1.3765 | 565 | 54.18608 | 68.04861 | -2.33716 | 479.707 | 45.6101 | 78.871 | -0.57069
575 | 55.18152 | 65.2577 | -2.81821 | 575 | 55.22997 | 57.07856 | -1.24407 | 570 | 54.68948 | 66.88616 | -2.24647 | 484.707 | 46.09573 | 78.5708 | -0.64494
580 | 55.68833 | 63.86028 | -2.64011 | 580 | 55.7285 | 56.50625 | -1.10655 | 575 | 55.19557 | 65.76307 | -2.12947 | 489.707 | 46.57135 | 78.25362 | -0.80181
585 | 56.19374 | 62.5876 | -2.45189 | 585 | 56.22314 | 55.98639 | -0.97507 | 580 | 55.69751 | 64.78194 | -1.99553 | 494.707 | 47.04189 | 77.83241 | -1.12111
590 | 56.69828 | 61.38115 | -2.18338 | 590 | 56.71869 | 55.55221 | -0.81715 | 585 | 56.19809 | 63.76188 | -1.88786 | 499.707 | 47.51451 | 77.20395 | -1.52963
595 | 57.20193 | 60.41234 | -1.96715 | 595 | 57.21328 | 55.16968 | -0.74021 | 590 | 56.69968 | 62.81735 | -1.76965 | 504.707 | 47.99857 | 76.33641 | -2.01865
600 | 57.70128 | 59.36533 | -1.85167 | 600 | 57.70962 | 54.82331 | -0.6355 | 595 | 57.2002 | 61.98614 | -1.65713 | 509.707 | 48.49985 | 75.19883 | -2.45939
605 | 58.20345 | 58.55215 | -1.67195 | 605 | 58.20567 | 54.54262 | -0.52266 | 600 | 57.70015 | 61.20792 | -1.50748 | 514.707 | 49.01853 | 73.84522 | -2.69296
610 | 58.70507 | 57.73298 | -1.47557 | 610 | 58.70122 | 54.30897 | -0.44842 | 605 | 58.19999 | 60.49526 | -1.39945 | 519.707 | 49.54676 | 72.38141 | -2.8159
615 | 59.20338 | 57.04677 | -1.29629 | 615 | 59.19872 | 54.09615 | -0.34977 | 610 | 58.69902 | 59.81126 | -1.33676 | 524.707 | 50.0787 | 70.86528 | -2.8471
620 | 59.70059 | 56.44357 | -1.12337 | 620 | 59.69698 | 53.94871 | -0.24065 | 615 | 59.19806 | 59.16278 | -1.2322 | 529.707 | 50.60614 | 69.3524 | -2.79431
625 | 60.19687 | 55.92885 | -0.99297 | 625 | 60.19383 | 53.86817 | -0.16017 | 620 | 59.69679 | 58.57591 | -1.12474 | 534.707 | 51.12927 | 67.92762 | -2.6652
630 | 60.69257 | 55.45581 | -0.87688 | 630 | 60.68843 | 53.79288 | -0.10196 | 625 | 60.19655 | 58.05517 | -1.02495 | 539.707 | 51.64796 | 66.56785 | -2.56306
635 | 61.18821 | 55.0613 | -0.7458 | 635 | 61.18198 | 53.765 | -0.043942 | 630 | 60.69564 | 57.55136 | -0.92026 | 544.707 | 52.16243 | 65.26962 | -2.39096
640 | 61.68402 | 54.7203 | -0.6456 | 640 | 61.67298 | 53.74649 | -0.033917 | 635 | 61.19215 | 57.13112 | -0.80882 | 549.707 | 52.67485 | 64.08624 | -2.18917
645 | 62.18159 | 54.42985 | -0.50739 | 645 | 62.16526 | 53.73327 | -0.016491 | 640 | 61.68835 | 56.73417 | -0.77357 | 554.707 | 53.18168 | 63.00753 | -1.98141
650 | 62.67879 | 54.21171 | -0.41776 | 650 | 62.65911 | 53.72733 | 0.0051897 | 645 | 62.18463 | 56.36732 | -0.71901 | 559.707 | 53.68616 | 62.09485 | -1.7693
655 | 63.17628 | 54.01163 | -0.34316 | 655 | 63.1552 | 53.73326 | -0.019579 | 650 | 62.68196 | 56.03298 | -0.63604 | 564.707 | 54.18763 | 61.28085 | -1.57603
660 | 63.67377 | 53.85385 | -0.28487 | 660 | 63.65422 | 53.7178 | -0.020101 | 655 | 63.17907 | 55.74988 | -0.55469 | 569.707 | 54.6886 | 60.51708 | -1.42487
665 | 64.17007 | 53.743 | -0.22726 | 665 | 64.15298 | 53.71187 | -0.025726 | 660 | 63.67861 | 55.47472 | -0.54082 | 574.707 | 55.18672 | 59.85438 | -1.25035
670 | 64.66999 | 53.62487 | -0.18003 | 670 | 64.65265 | 53.69709 | -0.064319 | 665 | 64.17706 | 55.19752 | -0.49782 | 579.707 | 55.68307 | 59.27326 | -1.09472
675 | 65.16897 | 53.5619 | -0.090577 | 675 | 65.15375 | 53.65991 | 0.0076529 | 670 | 64.67572 | 54.97144 | -0.4327 | 584.707 | 56.18043 | 58.76712 | -0.95851
680 | 65.66716 | 53.53065 | -0.044807 | 680 | 65.65188 | 53.67748 | 0.013921 | 675 | 65.17457 | 54.76552 | -0.38438 | 589.707 | 56.67621 | 58.32459 | -0.79338
685 | 66.16414 | 53.52951 | -0.012922 | 685 | 66.15032 | 53.69108 | 0.0013246 | 680 | 65.6736 | 54.58517 | -0.3462 | 594.707 | 57.16993 | 57.97958 | -0.68609
690 | 66.66143 | 53.52691 | -0.012853 | 690 | 66.64794 | 53.67718 | -0.010805 | 685 | 66.17204 | 54.43987 | -0.31305 | 599.707 | 57.66693 | 57.65503 | -0.58677
695 | 67.15973 | 53.50279 | -0.035232 | 695 | 67.14954 | 53.67242 | -0.022193 | 690 | 66.67165 | 54.27284 | -0.29237 | 604.707 | 58.16207 | 57.38358 | -0.51225
700 | 67.6572 | 53.49139 | -0.020902 | 700 | 67.6502 | 53.66029 | -0.023431 | 695 | 67.17166 | 54.12978 | -0.2528 | 609.707 | 58.65817 | 57.14414 | -0.44493
705 | 68.15611 | 53.47943 | -0.027608 | 705 | 68.15089 | 53.64251 | -0.037287 | 700 | 67.67005 | 54.01855 | -0.25297 | 614.707 | 59.1534 | 56.94917 | -0.38012
710 | 68.65419 | 53.47247 | -0.019489 | 710 | 68.65142 | 53.6192 | -0.022735 | 705 | 68.16982 | 53.89364 | -0.21355 | 619.707 | 59.64858 | 56.7768 | -0.32296
715 | 69.15269 | 53.4635 | -0.029075 | 715 | 69.15058 | 53.62561 | -0.023054 | 710 | 68.66961 | 53.81835 | -0.17652 | 624.707 | 60.14504 | 56.63219 | -0.27907
720 | 69.65279 | 53.43689 | -0.058336 | 720 | 69.65121 | 53.60065 | -0.036116 | 715 | 69.16946 | 53.7209 | -0.14576 | 629.707 | 60.64215 | 56.49299 | -0.26632
725 | 70.1513 | 53.39925 | -0.027931 | 725 | 70.15153 | 53.57591 | -0.024346 | 720 | 69.66869 | 53.64525 | -0.13571 | 634.707 | 61.13948 | 56.37637 | -0.23324
730 | 70.65025 | 53.40128 | -0.002144 | 730 | 70.64979 | 53.57948 | -0.016993 | 725 | 70.16739 | 53.58991 | -0.075122 | 639.707 | 61.6368 | 56.27177 | -0.2044
735 | 71.14867 | 53.39895 | -0.0071316 | 735 | 71.14942 | 53.55635 | -0.0089934 | 730 | 70.66547 | 53.57425 | -0.032744 | 644.707 | 62.13543 | 56.16117 | -0.18293
740 | 71.64919 | 53.40755 | -0.0076898 | 740 | 71.64793 | 53.58054 | -0.01449 | 735 | 71.1643 | 53.56349 | -0.02141 | 649.707 | 62.63469 | 56.07875 | -0.13581
745 | 72.14831 | 53.39794 | -0.026381 | 745 | 72.14767 | 53.55442 | -0.076222 | 740 | 71.66391 | 53.54534 | -0.048973 | 654.707 | 63.13434 | 56.02636 | -0.1208
750 | 72.649 | 53.37066 | -0.033705 | 750 | 72.64849 | 53.47697 | -0.064831 | 745 | 72.16375 | 53.52091 | -0.042109 | 659.707 | 63.63415 | 55.96937 | -0.13016
755 | 73.14734 | 53.36918 | -0.022983 | 755 | 73.1467 | 53.49228 | -0.0072272 | 750 | 72.66358 | 53.4968 | -0.03033 | 664.707 | 64.133 | 55.89978 | -0.10729
760 | 73.64805 | 53.34335 | -0.03959 | 760 | 73.6471 | 53.48449 | -0.015282 | 755 | 73.16179 | 53.50126 | -0.039321 | 669.707 | 64.63257 | 55.85225 | -0.09019
765 | 74.14767 | 53.31723 | -0.036117 | 765 | 74.1454 | 53.47075 | -0.034526 | 760 | 73.66252 | 53.45662 | -0.034504 | 674.707 | 65.13131 | 55.8017 | -0.08926
770 | 74.6481 | 53.31481 | -0.048557 | 770 | 74.64545 | 53.44895 | -0.045355 | 765 | 74.16159 | 53.45231 | -0.030945 | 679.707 | 65.63118 | 55.76735 | -0.067166
775 | 75.1464 | 53.2918 | -0.044103 | 775 | 75.14617 | 53.42773 | -0.060898 | 770 | 74.66225 | 53.43326 | -0.042789 | 684.707 | 66.13058 | 55.74702 | -0.06159
780 | 75.64637 | 53.26338 | -0.040986 | 780 | 75.64668 | 53.38534 | -0.06193 | 775 | 75.16072 | 53.4162 | -0.04876 | 689.707 | 66.6323 | 55.69657 | -0.068606
785 | 76.14594 | 53.24505 | -0.034703 | 785 | 76.14603 | 53.36644 | -0.044278 | 780 | 75.6611 | 53.37054 | -0.042868 | 694.707 | 67.1312 | 55.67565 | -0.072267
790 | 76.6458 | 53.22719 | -0.035808 | 790 | 76.64581 | 53.34664 | -0.023447 | 785 | 76.15997 | 53.38365 | -0.022494 | 699.707 | 67.63288 | 55.63291 | -0.05868
795 | 77.14698 | 53.21822 | 0.013295 | 795 | 77.14642 | 53.34411 | -0.018766 | 790 | 76.65999 | 53.35792 | -0.013785 | 704.707 | 68.13314 | 55.60371 | -0.058883
800 | 77.64571 | 53.22241 | -0.01841 | 800 | 77.64472 | 53.31967 | -0.052917 | 795 | 77.15902 | 53.36793 | 0.005908 | 709.707 | 68.63288 | 55.57965 | -0.033853
805 | 78.14653 | 53.19674 | -0.050335 | 805 | 78.14606 | 53.28886 | -0.058073 | 800 | 77.6575 | 53.35985 | -0.032636 | 714.707 | 69.13128 | 55.57272 | -0.019509
810 | 78.64785 | 53.18798 | -0.035672 | 810 | 78.64578 | 53.28422 | -0.061606 | 805 | 78.15883 | 53.30135 | -0.060344 | 719.707 | 69.63071 | 55.55102 | -0.036382
[8 empty] | 810 | 78.65749 | 53.3175 | -0.016926 | 724.707 | 70.13041 | 55.53917 | -0.024916
[12 empty] | 729.707 | 70.63011 | 55.53087 | -0.024751
[12 empty] | 734.707 | 71.13152 | 55.5103 | -0.019713
[12 empty] | 739.707 | 71.6308 | 55.51911 | -0.017084
[12 empty] | 744.707 | 72.12925 | 55.50385 | -0.033876
[12 empty] | 749.707 | 72.63002 | 55.47142 | -0.041095
[12 empty] | 754.707 | 73.12936 | 55.46559 | -0.024891
[12 empty] | 759.707 | 73.63062 | 55.44823 | -0.030565
[12 empty] | 764.707 | 74.13039 | 55.42274 | -0.037012
[12 empty] | 769.707 | 74.63011 | 55.41947 | -0.047724
[12 empty] | 774.707 | 75.13014 | 55.39048 | -0.052084
[12 empty] | 779.707 | 75.63092 | 55.36318 | -0.052775
[12 empty] | 784.707 | 76.12872 | 55.33306 | -0.05458
[12 empty] | 789.707 | 76.62807 | 55.30211 | -0.044278
[12 empty] | 794.707 | 77.12953 | 55.29283 | 2.6066e-05
[12 empty] | 799.707 | 77.62969 | 55.28685 | -0.046878
[12 empty] | 804.707 | 78.12838 | 55.24485 | -0.076243
[12 empty] | 809.707 | 78.62736 | 55.23557 | -0.041194
[12 empty] | 814.707 | 79.12807 | 55.19763 | -0.061021
[12 empty] | 819.707 | 79.63103 | 55.16115 | -0.077616
[12 empty] | 824.707 | 80.1302 | 55.12418 | -0.067608
[12 empty] | 829.707 | 80.62919 | 55.09252 | -0.046632
[12 empty] | 834.707 | 81.1292 | 55.07446 | -0.091705
[12 empty] | 839.707 | 81.62975 | 55.02169 | -0.085031
[12 empty] | 844.707 | 82.12905 | 54.98631 | -0.054982
[12 empty] | 849.707 | 82.62892 | 54.95613 | -0.076279
[12 empty] | 854.707 | 83.1285 | 54.9056 | -0.087953
[12 empty] | 859.707 | 83.62836 | 54.85997 | -0.089342

## N2-isorption
Nitrogen adsorption-desorption isotherm of NiMo/Al2O3 catalyst
Fresh Catalyst NiMo/Al2O3 |  | Pore Width (nm) | dV/dw Pore Volume (cm³/g·nm)
P/Po | Amount adsorbed | 16.60258 | 0.006379789
0.00973847 | 39.30522 | 12.65456 | 0.02055184
0.01160698 | 40.24837 | 10.08655 | 0.06010244
0.01395477 | 41.25785 | 8.326598 | 0.0954475
0.01613516 | 42.07265 | 6.872382 | 0.07251781
0.01825078 | 42.77898 | 5.978869 | 0.04584292
0.02038425 | 43.42461 | 5.299751 | 0.03216805
0.02248816 | 44.01463 | 4.723018 | 0.02226158
0.02462092 | 44.56741 | 4.215525 | 0.01652915
0.02669833 | 45.07437 | 3.789489 | 0.01240136
0.02881512 | 45.56143 | 3.421621 | 0.01015358
0.0309548 | 46.0235 | 3.084588 | 0.006700401
0.03301521 | 46.44734 | 2.790706 | 0.004293798
0.03512845 | 46.86147 | 2.525722 | 0.002547282
0.0373695 | 47.28297 | 2.278243 | 7.725175e-06
0.0394507 | 47.6612
0.04156544 | 48.02732
0.0452787 | 48.65172
0.04780651 | 49.05449
0.0939827 | 55.00723
0.1443341 | 60.30584
0.1805208 | 63.90184
0.2245179 | 68.24468
0.2705601 | 72.85951
0.3151178 | 77.50156
0.3598109 | 82.38971
0.4051635 | 87.70397
0.4496582 | 93.39543
0.49388 | 99.67706
0.536882 | 106.6158
0.5804292 | 114.9513
0.6297221 | 126.6413
0.6720846 | 139.8816
0.715578 | 158.113
0.7621121 | 186.9427
0.805343 | 227.5993
0.8505418 | 288.0349
0.8974583 | 360.7119
0.8582029 | 344.1958
0.8155953 | 312.8593
0.7711245 | 255.2069
0.726272 | 193.2703
0.6688058 | 148.5575
0.6343929 | 133.458
0.5881398 | 119.5563
0.5480096 | 110.7258
0.4997339 | 102.1878
0.4581274 | 95.95808
0.4120846 | 89.78841
0.3659837 | 84.28209
0.3216675 | 79.38714
0.2766451 | 74.6554
0.2312543 | 70.07169
0.1863988 | 65.63522
0.1400775 | 61.01958
0.09619188 | 56.37689
0.05043218 | 50.5391
0.04803918 | 50.16368
0.04373127 | 49.4665
0.04163072 | 49.10816
0.03954908 | 48.74485
0.03751009 | 48.3722
0.03536405 | 47.96802
0.03326219 | 47.55262
0.03114519 | 47.11475
0.0290441 | 46.66366
0.02695079 | 46.19049
0.02485404 | 45.68335
0.02274055 | 45.13756
0.02062309 | 44.56022
0.01857104 | 43.94386
0.01643433 | 43.24237
0.01461019 | 42.58329
0.01225296 | 41.61299
0.01010706 | 40.57792