## Zn(A)2
# | Cat | Solvent | T /°C | wt % | t / min | [Int] | [CE] | Me-LA | ln([Int]0/[Int])
1533 | Zn(A)2 | THF | 50 | 4 | 0 | 100 |  |  | 0
2019-05-08 | SB8 | (MeOH) |  |  | 5 | 31 | 52 | 18 | 1.171183 | 69
[5 empty] | 10 | 21 | 53 | 26 | 1.560648 | 79
[5 empty] | 16 | 17 | 52 | 31 | 1.771957 | 83
[5 empty] | 21 | 15 | 51 | 34 | 1.89712 | 85
[5 empty] | 30 | 12 | 50 | 38 | 2.120264 | 88
[5 empty] | 45 | 10 | 49 | 40 | 2.302585 | 90
[5 empty] | 60 | 8 | 48 | 44 | 2.525729 | 92
# | Cat | Solvent | T /°C | wt % | t / min | [Int] | [CE] | Me-LA | ln([Int]0/[Int])
1542 | Zn(A)2 | THF | 50 | 4 | 0 | 100 |  |  | 0
2019-05-21 | SB8 | (MeOH) |  |  | 5 | 66 | 28 | 5 | 0.4155154
[5 empty] | 10 | 51 | 40 | 9 | 0.6733446
[5 empty] | 15 | 47 | 43 | 11 | 0.7550226
[5 empty] | 20 | 47 | 42 | 11 | 0.7550226
[5 empty] | 25 | 40 | 45 | 14 | 0.9162907
[5 empty] | 30 | 38 | 47 | 15 | 0.967584
[5 empty] | 40 | 31 | 48 | 21 | 1.171183
[5 empty] | 50 | 25 | 50 | 25 | 1.386294
[5 empty] | 60 | 22 | 51 | 27 | 1.514128
[5 empty] | 90 | 21 | 47 | 32 | 1.560648
# | Cat | Solvent | T /°C | wt % | t / min | [Int] | [CE] | Me-LA | ln([Int]0/[Int])
1543 | Zn(A)2 | THF | 50 | 4 | 0 | 100 |  |  | 0
2019-05-22 | SB8 | (MeOH) |  |  | 5 | 76 | 21 | 3 | 0.2744368
[5 empty] | 10 | 68 | 29 | 4 | 0.3856625
[5 empty] | 15 | 61 | 35 | 4 | 0.4942963
[5 empty] | 20 | 52 | 39 | 9 | 0.6539265
[5 empty] | 25 | 52 | 39 | 9 | 0.6539265
[5 empty] | 30 | 51 | 39 | 10 | 0.6733446
[5 empty] | 40 | 46 | 42 | 12 | 0.7765288
[5 empty] | 50 | 41 | 45 | 14 | 0.8915981
[5 empty] | 60 | 31 | 49 | 20 | 1.171183
[5 empty] | 90 | 25 | 51 | 24 | 1.386294
# | Cat | Solvent | T /°C | wt % | t / min | [Int] | [CE] | Me-LA | ln([Int]0/[Int])
1544 | Zn(A)2 | Tol(Dry) | 50 | 4 | 0 | 100 | 0 | 0 | 0
2019-05-24 | SB8 | (MeOH) |  |  | 5 | 17 | 41 | 42 | 1.771957
[5 empty] | 10 | 8 | 29 | 63 | 2.525729
[5 empty] | 15 | 4 | 25 | 71 | 3.218876
[5 empty] | 20 | 2 | 19 | 79 | 3.912023
[5 empty] | 30 | 0 | 11 | 89 | #DIV/0!
# | Cat | Solvent | T /°C | wt % | t / min | [Int] | [CE] | Me-LA | ln([Int]0/[Int])
1545 | Zn(A)2 | THF(NON-GPC) | 50 | 4 | 0 | 100 | 0 | 0 | 0
2019-05-24 | SB8 | (MeOH) |  |  | 6 | 16 | 53 | 31 | 1.832581
[5 empty] | 10 | 5 | 45 | 50 | 2.995732
[5 empty] | 15 | 2 | 37 | 60 | 3.912023
[5 empty] | 20 | 1 | 29 | 70 | 4.60517
[5 empty] | 25 | 0 | 27 | 75 | #DIV/0!
[5 empty] | 30 | 0 | 19 | 81 | #DIV/0!
# | Cat | Solvent | T /°C | wt % | t / min | [Int] | [CE] | Me-LA | ln([Int]0/[Int])
1564 | Zn(A)2 | MeOH | 130 | 1 | 0 | 100 | 0 | 0 | 0
1567 | SB8 |  |  |  | 15 | 35 | 44 | 21 | 1.049822
2019-06-20 |  |  |  |  | 30 | 15 | 43 | 42 | 1.89712
2019-06-21 |  |  |  |  | 60 | 0 | 2 | 98 | #DIV/0!
# | Cat | Solvent | T /°C | wt % | t / min | [Int] | [CE] | Me-LA | ln([Int]0/[Int])
1577 | Zn(A)2 | EtOH | 50 | 4 | 0 | 100 | 0 | 0 | 0
| SB8 |  |  |  | 10 | 41 | 47 | 12 | 0.8915981
[5 empty] | 20 | 25 | 53 | 22 | 1.386294
[5 empty] | 30 | 18 | 52 | 30 | 1.714798
[5 empty] | 40 | 14 | 51 | 36 | 1.966113
[5 empty] | 60 | 7 | 48 | 44 | 2.65926
[5 empty] | 90 | 4 | 44 | 53 | 3.218876
# | Cat | Solvent | T /°C | wt % | t / min | [Int] | [CE] | Me-LA | ln([Int]0/[Int])
1585 | Zn(A)2 | Aceto | 50 | 4 | 0 | 100 | 0 | 0 | 0
| SB8 |  |  |  | 5 | 33 | 49 | 18 | 1.108663
[5 empty] | 10 | 14 | 53 | 33 | 1.966113
[5 empty] | 15 | 9 | 51 | 40 | 2.407946
[5 empty] | 20 | 5 | 43 | 53 | 2.995732
[5 empty] | 25 | 3 | 40 | 57 | 3.506558
[5 empty] | 30 | 0 | 37 | 63 | #DIV/0!

## Zn(B)2
# | Cat | Solvent | T /°C | wt % | t / min | [Int] | [CE] | Me-LA | ln([Int]0/[Int])
1489 | Zn(B)2 | THF | 50 | 4 | 0 | 100 |  |  | 0
2019-03-25 | (Air) | (MeOH) |  |  | 10 | 30 | 47 | 23 | 1.203973
[5 empty] | 20 | 15 | 48 | 35 | 1.89712
[5 empty] | 30 | 18 | 35 | 47
[5 empty] | 45 | 5 | 38 | 57 | 2.995732
[5 empty] | 60 | 3 | 33 | 64 | 3.506558
[5 empty] | 80 | 1 | 29 | 70 | 4.60517
[5 empty] | 90 | 2 | 23 | 75
# | Cat | Solvent | T /°C | wt % | t / min | [Int] | [CE] | Me-LA | ln([Int]0/[Int])
1514 | Zn(B)2 | Tol | 50 | 4 | 0 | 100 |  |  | 0
2019-04-15 | (Air) | (MeOH) |  |  | 15 | 17 | 35 | 48 | 1.771957
[5 empty] | 32 | 8 | 32 | 60 | 2.525729
[5 empty] | 45 | 6 | 25 | 69 | 2.813411
[5 empty] | 61 | 1 | 22 | 77 | 4.60517
[5 empty] | 75 | 0.89 | 16.85962 | 81.908 | 4.721704
# | Cat | Solvent | T /°C | wt % | t / h | [Int] | [CE] | Me-LA | ln([Int]0/[Int])
1490 | Zn(B)2 | THF | 50 | 4 | 10 | 65 | 29 | 6
2019-03-25 | (Air) | (EtOH) |  |  | 20 | 59 | 34 | 7
[5 empty] | 30 | 48 | 42 | 10
45
[5 empty] | 60 | 33 | 50 | 17
[5 empty] | 80 | 34 | 49 | 17
[5 empty] | 90 | 32 | 49 | 18
[5 empty] | 120 | 30 | 49 | 21
[5 empty] | 150 | 28 | 49 | 23
# | Cat | Solvent | T /°C | wt % | t / min | [Int] | [CE] | Me-LA | ln([Int]0/[Int])
1533 | Zn(B)2 | THF | 50 | 4 | 0 | 100 |  |  | 0
2019-05-09 |  | (MeOH) |  |  | 10 | 37 | 49 | 14 | 0.9942523
[5 empty] | 21 | 16 | 52 | 33 | 1.832581
[5 empty] | 31 | 11 | 49 | 40 | 2.207275
[5 empty] | 40 | 8 | 45 | 47 | 2.525729
[5 empty] | 60 | 4 | 39 | 56 | 3.218876
# | Cat | Solvent | T /°C | wt % | t / min | [Int] | [CE] | Me-LA | ln([Int]0/[Int])
1537 | Zn(B)2 | THF | 50 | 4 | 0 | 100 |  |  | 0
2019-05-15 |  | (MeOH) |  |  | 5 | 71 | 27 | 2 | 0.3424903
[5 empty] | 10 | 55 | 38 | 7 | 0.597837
[5 empty] | 20 | 42 | 46 | 12 | 0.8675006
[5 empty] | 30 | 35 | 49 | 16 | 1.049822
[5 empty] | 40 | 31 | 50 | 19 | 1.171183
[5 empty] | 50 | 25 | 53 | 22 | 1.386294
[5 empty] | 60 | 24 | 52 | 24 | 1.427116
[5 empty] | 75 | 22 | 53 | 25 | 1.514128
[5 empty] | 90 | 20 | 53 | 27 | 1.609438
# | Cat | Solvent | T /°C | wt % | t / min | [Int] | [CE] | Me-LA | ln([Int]0/[Int])
1539 | Zn(B)2 | THF | 50 | 4 | 0 | 100 |  |  | 0
[5 empty] | 5 | 44 | 43 | 12 | 0.8209806
[5 empty] | 10 | 31 | 50 | 19 | 1.171183
[5 empty] | 15 | 20 | 51 | 29 | 1.609438
[5 empty] | 20 | 14 | 48 | 38 | 1.966113
[5 empty] | 30 | 9 | 45 | 47 | 2.407946
[5 empty] | 45 | 3 | 37 | 60 | 3.506558
[5 empty] | 60 | 1 | 31 | 68 | 4.60517
[5 empty] | 105 | 0 | 12 | 88 | #DIV/0!
# | Cat | Solvent | T /°C | wt % | t / min | [Int] | [CE] | Me-LA | ln([Int]0/[Int])
1549 | Zn(B)2 | THF | 50 | 4 | 0 | 100 |  |  | 0
2019-05-29 |  |  |  |  | 13 | 23 | 52 | 24 | 1.469676
[5 empty] | 20 | 14 | 51 | 35 | 1.966113
[5 empty] | 30 | 7 | 46 | 48 | 2.65926
[5 empty] | 40 | 5 | 43 | 54 | 2.995732
[5 empty] | 50 | 2 | 33 | 65 | 3.912023
[5 empty] | 60 | 0 | 28 | 71 | #DIV/0!
# | Cat | Solvent | T /°C | wt % | t / min | [Int] | [CE] | Me-LA | ln([Int]0/[Int])
1555 | Zn(B)2 | aceto | 50 | 4 | 0 | 100 | 0 | 0 | 0
2019-06-12 | 2019-05-21 |  |  |  | 5 | 45 | 45 | 10 | 0.7985077
[5 empty] | 10 | 34 | 49 | 17 | 1.07881
[5 empty] | 15 | 18 | 53 | 29 | 1.714798
[5 empty] | 20 | 13 | 50 | 37 | 2.040221
[5 empty] | 33 | 6 | 42 | 52 | 2.813411
[5 empty] | 45 | 5 | 34 | 61 | 2.995732
[5 empty] | 60 | 1 | 29 | 70 | 4.60517
# | Cat | Solvent | T /°C | wt % | t / min | [Int] | [CE] | Me-LA | ln([Int]0/[Int])
1556 | Zn(B)2 | thf | 90 | 4 | 0 | 100 | 0 | 0 | 0
2019-06-12 | 2019-04-21 |  |  |  | 30 | 0 | 5 | 95
# | Cat | Solvent | T /°C | wt % | t / min | [Int] | [CE] | Me-LA | ln([Int]0/[Int])
1556 | Zn(B)2 | MIBK | 80 | 4 | 0 | 100 | 0 | 0 | 0
2019-06-13 | outside GB/AIR |  |  |  | 30 | 10 | 33 | 57
# | Cat | Solvent | T /°C | wt % | t / min | [Int] | [CE] | Me-LA | ln([Int]0/[Int])
1559 | Zn(B)2 | thf | 50 | 4 | 0 | 100 | 0 | 0 | 0
2019-06-13 | 2019-05-21 | 2.5 g PLA |  |  | 5 | 51 | 40 | 9 | 0.6733446
[5 empty] | 10 | 32 | 47 | 20 | 1.139434
[5 empty] | 16 | 19 | 50 | 3 | 1.660731
[5 empty] | 20 | 16 | 48 | 39 | 1.832581
[5 empty] | 31 | 6 | 41 | 53 | 2.813411
[5 empty] | 45 | 2 | 33 | 65 | 3.912023
[5 empty] | 60 | 1 | 24 | 75 | 4.60517
# | Cat | Solvent | T /°C | wt % | t / min | [Int] | [CE] | Me-LA | ln([Int]0/[Int])
1560 | Zn(B)2 | 2Me-THF | 60 | 4 | 0 | 100 | 0 | 0 | 0
2019-06-17 | 2019-05-23 |  |  |  | 10 | 51 | 40 | 9 | 0.6733446
15
20
25
30
45
60
# | Cat | Solvent | T /°C | wt % | t / min | [Int] | [CE] | Me-LA | ln([Int]0/[Int])
1561 | Zn(B)2 | THF | 50 | 4 | 0 | 0 |  |  | #DIV/0!
2019-06-17 | 2019-05-23 |  |  |  | 30 | 6 | 39 | 55 | 2.813411
[5 empty] | 60 | 1 | 23 | 76 | 4.60517
# | Cat | Solvent | T /°C | wt % | t / min | [Int] | [CE] | Me-LA | ln([Int]0/[Int])
1563 | Zn(B)2 | THF | 50 | 4 | 0 | 100 | 0 | 0 | 0
2019-06-18 | 2019-06-18 |  |  |  | 30 | 6 | 43 | 52 | 2.813411
[5 empty] | 60 | 1 | 23 | 76 | 4.60517
# | Cat | Solvent | T /°C | wt % | t / min | [Int] | [CE] | Me-LA | ln([Int]0/[Int])
1564 | Zn(B)2 | MeOH | 130 | 1 | 0 | 100 | 0 | 0 | 0
1567 | 2019-05-23 |  |  |  | 15 | 41 | 44 | 15 | 0.8915981
2019-06-20 |  |  |  |  | 30 | 41 | 41 | 18 | 0.8915981
2019-06-21 |  |  |  |  | 60 | 2 | 24 | 74
# | Cat | Solvent | T /°C | wt % | t / min | [Int] | [CE] | Me-LA | ln([Int]0/[Int])
1573 | Zn(B)2 | THF | 50 | 4 | 0 | 100 |  |  | 0
2019-06-25 |  | 100mg PET |  |  | 5 | 36 | 46 | 8 | 1.021651
[5 empty] | 10 | 22 | 46 | 31 | 1.514128
[5 empty] | 15 | 10 | 47 | 43 | 2.302585
[5 empty] | 20 | 8 | 43 | 49 | 2.525729
[5 empty] | 30 | 4 | 32 | 65 | 3.218876
[5 empty] | 45 | 1 | 21 | 78 | 4.60517
[5 empty] | 60 | 0 | 13 | 87 | #DIV/0!
# | Cat | Solvent | T /°C | wt % | t / min | [Int] | [CE] | Me-LA | ln([Int]0/[Int])
1576 | Zn(B)2 | THF | 50 | 4 | 0 | 100 |  |  | 0
2019-06-26 |  | EtOH |  |  | 6 | 81 | 19 | 0 | 0.210721
|  | 2019-06-26 |  |  | 11 | 62 | 34 | 4 | 0.4780358
[5 empty] | 16 | 53 | 40 | 7 | 0.6348783
[5 empty] | 20 | 45 | 45 | 10 | 0.7985077
[5 empty] | 30 | 30 | 52 | 18 | 1.203973
[5 empty] | 45 | 24 | 51 | 25 | 1.427116
[5 empty] | 60 | 17 | 52 | 30 | 1.771957
[5 empty] | 90 | 9 | 48 | 43 | 2.407946
[5 empty] | 120 | 6 | 43 | 51 | 2.813411
# | Cat | Solvent | T /°C | wt % | t / min | [Int] | [CE] | Me-LA | ln([Int]0/[Int])
1577 | Zn(B)2 | THF | 50 | 4 | 0 | 100 |  |  | 0
2019-06-26 |  | EtOH 1.45 mL |  |  | 15 | 42 | 48 | 10 | 0.8675006
|  | 2019-06-18 |  |  | 30 | 24 | 54 | 22 | 1.427116
[5 empty] | 45 | 16 | 49 | 35 | 1.832581
[5 empty] | 60 | 11 | 47 | 42 | 2.207275
[5 empty] | 90 | 5 | 39 | 57 | 2.995732
# | Cat | Solvent | T /°C | wt % | t / min | [Int] | [CE] | Me-LA | ln([Int]0/[Int])
1581 | Zn(B)2 | THF | 50 | 4 | 0 | 100 |  |  | 0
2019-07-08 |  | EtOH 1.45 mL |  |  | 30 | 27 | 53 | 51 | 1.309333
|  | 2019-06-18 |  |  | 60 | 14 | 48 | 38 | 1.966113
[5 empty] | 90 | 6 | 41 | 52 | 2.813411
# | Cat | Solvent | T /°C | wt % | t / min | [Int] | [CE] | Me-LA | ln([Int]0/[Int])
1583 | Zn(B)2 | THF | 50 | 4 | 0 | 100 |  |  | 0
2019-07-09 |  | MeOH |  |  | 5 | 49 | 43 | 8 | 0.7133499
|  | 0.25 g PET |  |  | 10 | 28 | 52 | 20 | 1.272966
[5 empty] | 15 | 15 | 54 | 31 | 1.89712
[5 empty] | 20 | 11 | 49 | 40 | 2.207275
[5 empty] | 30 | 5 | 34 | 61 | 2.995732
[5 empty] | 45 | 1 | 24 | 75 | 4.60517
[5 empty] | 60 | 0 | 20 | 80 | #DIV/0!
# | Cat | Solvent | T /°C | wt % | t / min | [Int] | [CE] | Me-LA | ln([Int]0/[Int])
1584 | Zn(B)2 | Tol | 50 | 4 | 0 | 100 |  |  | 0
2019-07-10 |  | MeOH |  |  | 5 | 43 | 38 | 19 | 0.8439701
[5 empty] | 10 | 27 | 44 | 29 | 1.309333
[5 empty] | 15 | 18 | 43 | 39 | 1.714798
[5 empty] | 20 | 13 | 40 | 47 | 2.040221
[5 empty] | 30 | 6 | 30 | 64 | 2.813411
[5 empty] | 45 | 3 | 22 | 75 | 3.506558
[5 empty] | 60 | 1 | 19 | 80 | 4.60517

## Zn(C)2
# | Cat | Solvent | T /°C | wt % | t / min | [Int] | [CE] | Me-LA | ln([Int]0/[Int])
1551 | Zn(C)2 | THF | 50 | 4 | 0 | 100 | 0 | 0 | 0
[5 empty] | 15 | 93 | 7 | 0 | 0.07257069
[5 empty] | 30 | 90 | 10 | 0 | 0.1053605
[5 empty] | 45 | 86 | 13 | 1 | 0.1508229
[5 empty] | 60 | 84 | 16 | 1 | 0.1743534
[5 empty] | 130 | 60 | 33 | 7 | 0.5108256
[5 empty] | 180 | 51 | 39 | 10 | 0.6733446
[5 empty] | 1440 | 0 | 21 | 79 | #DIV/0!

## Zn(D)2
# | Cat | Solvent | T /°C | wt % | t / min | [Int] | [CE] | Me-LA | ln([Int]0/[Int])
1548 | Zn(D)2 | THF | 50 | 4 | 0 | 100 | 0 | 0 | 0
[5 empty] | 15 | 95 | 5 | 0 | 0.05129329
[5 empty] | 30 | 91 | 9 | 0 | 0.09431068
[5 empty] | 45 | 88 | 12 | 0 | 0.1278334
[5 empty] | 60 | 87 | 13 | 0 | 0.1392621
[5 empty] | 120 | 78 | 19 | 3 | 0.2484614
[5 empty] | 185 | 71 | 24 | 5 | 0.3424903
[5 empty] | 1200 | 17 | 49 | 37 | 1.771957

## Zn(1)2
# | Cat | Solvent | T /°C | wt % | t / min | [Int] | [CE] | Me-LA | ln([Int]0/[Int])
1548 | Zn(1)2 | THF | 50 | 4 | 0 | 100 | 0 | 0 | 0
[5 empty] | 15 | 96 | 4 | 0 | 0.04082199
[5 empty] | 30 | 88 | 12 | 0 | 0.1278334
[5 empty] | 45 | 82 | 18 | 0 | 0.1984509
[5 empty] | 60 | 78 | 20 | 2 | 0.2484614
[5 empty] | 120 | 66 | 29 | 5 | 0.4155154
[5 empty] | 180 | 59 | 31 | 10 | 0.5276327
[5 empty] | 1200 | 0 | 68 | 32 | #DIV/0!
# | Cat | Solvent | T /°C | wt % | t / min | [Int] | [CE] | Me-LA | ln([Int]0/[Int])
1587 | Zn(1)2 | THF | 50 | 4 | 0 | 100 | 0 | 0 | 0
[5 empty] | 15 | 92 | 8 | 0 | 0.08338161
[5 empty] | 30 | 87 | 13 | 0 | 0.1392621
[5 empty] | 45 | 78 | 19 | 3 | 0.2484614
[5 empty] | 60 | 72 | 25 | 3 | 0.3285041
[5 empty] | 90 | 60 | 33 | 7 | 0.5108256
[5 empty] | 120 | 52 | 38 | 10 | 0.6539265
[5 empty] | 150 | 43 | 43 | 14 | 0.8439701
[5 empty] | 180 | 34 | 47 | 19 | 1.07881
[5 empty] | 1200 | 0 | 5 | 95 | #DIV/0!

## Scale-up data
Cat. | Time / h | XInt | SA-La | YA-La | k1 / min-1 | k2 / min-1 | k-2 / min-1
Zn(1)2 | 1 | 66 | 28.78788 | 19 | 1.9 × 10-2 | 8.8 × 10-3 | 4.8 × 10-3
| 5 | 99.68535 | 61.8954 | 61.70065
Zn(A)2 | 1 | 63 | 25.39683 | 16 | 1.8 × 10-2 | 7.7 × 10-3 | 1.1 × 10-3
| 5 | 99.5972988 | 76.24732 | 75.94027
Zn(B)2 | 1 | 72 | 29.16667 | 21 | 2.2 × 10-2 | 9.4 × 10-3 | 1.5 × 10-3
| 5 | 99.8633504 | 80.05948 | 79.95008