## 40DegC
# | wt % | Solvent | Alcohol | ROH eq. | T /°C | t / min | [Int] | [CE] | Me-LA | ln([Int]0/[Int]) | X | S | Y | [MeLa]
1682 | 4 | THF | MeOH | 7 | 40 | 0 | 100 | 0 | 0 | 0 |  |  |  | 0
[6 empty] | 5 | 50 | 40 | 10 | 0.6931472 | 50 | 20 | 10 | 0.014
[6 empty] | 10 | 46 | 40 | 14 |  | 54 | 25.92593 | 14 | 0.01814815
[6 empty] | 20 | 32 | 45 | 23 |  | 68 | 33.82353 | 23 | 0.02367647
[6 empty] | 30 | 14 | 54 | 32 |  | 86 | 37.2093 | 32 | 0.02604651
[6 empty] | 45 | 9 | 44 | 47 |  | 91 | 51.64835 | 47 | 0.03615385
[6 empty] | 60 | 5 | 34 | 61 |  | 95 | 64.21053 | 61 | 0.04494737
[6 empty] | 75 | 4 | 30 | 66 |  | 96 | 68.75 | 66 | 0.048125
[6 empty] | 90 | 0 | 23 | 77 |  | 100 | 77 | 77 | 0.0539
[6 empty] | 120 | 0 | 18 | 82 |  | 100 | 82 | 82 | 0.0574
[6 empty] | 180 | 0 | 8 | 92 |  | 100 | 92 | 92 | 0.0644
[6 empty] | 240 | 0 | 6 | 94 |  | 100 | 94 | 94 | 0.0658

## 50DegC
# | wt % | Solvent | Alcohol | ROH eq. | T /°C | t / min | [Int] | [CE] | Me-LA | ln([Int]0/[Int]) | X | S | Y | [MeLa]
1664 | 4 | THF | MeOH | 7 | 50 | 0 | 100 | 0 | 0 | 0 |  |  |  | 0
[6 empty] | 5 | 50 | 42 | 8 | 0.6931472 | 50 | 16 | 8 | 0.0112
[6 empty] | 10 | 29 | 49 | 22 | 1.237874 | 71 | 30.98592 | 22 | 0.02169014
[6 empty] | 15 | 16 | 50 | 34 | 1.832581 | 84 | 40.47619 | 34 | 0.02833333 | 5 | 28 | 67
[6 empty] | 25 | 6 | 45 | 49 | 2.813411 | 94 | 52.12766 | 49 | 0.03648936
[6 empty] | 30 | 6 | 41 | 53 | 2.813411 | 94 | 56.38298 | 53 | 0.03946809
[6 empty] | 45 | 1 | 28 | 71 | 4.60517 | 99 | 71.71717 | 71 | 0.05020202
[6 empty] | 60 | 0 | 16 | 84 |  | 100 | 84 | 84 | 0.0588
[6 empty] | 75 | 0 | 14 | 86 |  | 100 | 86 | 86 | 0.0602 | x | 27 | 71
[6 empty] | 90 | 0 | 12 | 88 |  | 100 | 88 | 88 | 0.0616
[6 empty] | 105 | 0 | 7 | 93 |  | 100 | 93 | 93 | 0.0651
[6 empty] | 121 | 0 | 5 | 95 |  | 100 | 95 | 95 | 0.0665
[6 empty] | 150 | 0 | 4 | 96 |  | 100 | 96 | 96 | 0.0672
[6 empty] | 180 | 0 | 3 | 97 |  | 100 | 97 | 97 | 0.0679
# | wt % | Solvent | Alcohol | ROH eq. | T /°C | t / min | [Int] | [CE] | Me-LA | ln([Int]0/[Int]) | X | S | Y | [MeLa]
1690 | 4 | THF | MeOH | 7 | 50 | 0 | 100 | 0 | 0 | 0 |  |  |  | 0
In air, for stability | [5 empty] | 60 | 0 | 11 | 89 | #DIV/0! | 100 | 89 | 89 | 0.0623

## 60DegC (2)
# | wt % | Solvent | Alcohol | ROH eq. | T /°C | t / min | [Int] | [CE] | Me-LA | ln([Int]0/[Int]) | X | S | Y | [MeLa]
1685 | 4 | THF | MeOH | 7 | 60 | 0 | 100 | 0 | 0 | 0 |  |  |  | 0
[6 empty] | 4 | 50 | 40 | 10 | 0.6931472 | 50 | 20 | 10 | 0.014
[6 empty] | 8 | 29 | 48 | 23 | 1.237874 | 71 | 32.39437 | 23 | 0.02267606
[6 empty] | 12 | 19 | 49 | 33 | 1.660731 | 81 | 40.74074 | 33 | 0.02851852
[6 empty] | 16 | 11 | 50 | 39 | 2.207275 | 89 | 43.82022 | 39 | 0.03067416
[6 empty] | 20 | 8 | 46 | 46 | 2.525729 | 92 | 50 | 46 | 0.035
[6 empty] | 25 | 6 | 41 | 53 | 2.813411 | 94 | 56.38298 | 53 | 0.03946809
[6 empty] | 30 | 5 | 37 | 58 | 2.995732 | 95 | 61.05263 | 58 | 0.04273684
[6 empty] | 40 | 1 | 28 | 71 | 4.60517 | 99 | 71.71717 | 71 | 0.05020202
[6 empty] | 50 | 1 | 21 | 78 | 4.60517 | 99 | 78.78788 | 78 | 0.05515152
[6 empty] | 60 | 0 | 19 | 81 | #DIV/0! | 100 | 81 | 81 | 0.0567
[6 empty] | 75 | 0 | 12 | 88 |  | 100 | 88 | 88 | 0.0616
[6 empty] | 90 | 0 | 8 | 92 |  | 100 | 92 | 92 | 0.0644
[6 empty] | 120 | 0 | 7 | 93 |  | 100 | 93 | 93 | 0.0651
[6 empty] | 180 | 0 | 0 | 100 |  | 100 | 100 | 100 | 0.07

## 70DegC
# | wt % | Solvent | Alcohol | ROH eq. | T /°C | t / min | [Int] | [CE] | Me-LA | ln([Int]0/[Int]) | X | S | Y | [MeLa]
1661 | 4 | THF | MeOH | 7 | 70 | 0 | 100 | 0 | 0 | 0 |  |  |  | 0
[6 empty] | 3 | 45 | 45 | 10 | 0.7985077 | 55 | 18.18182 | 10 | 0.01272727
[6 empty] | 6 | 25 | 54 | 21 | 1.386294 | 75 | 28 | 21 | 0.0196
[6 empty] | 9 | 18 | 52 | 30 | 1.714798 | 82 | 36.58537 | 30 | 0.02560976
[6 empty] | 12 | 11 | 51 | 38 | 2.207275 | 89 | 42.69663 | 38 | 0.02988764
[6 empty] | 15 | 10 | 45 | 45 | 2.302585 | 90 | 50 | 45 | 0.035
[6 empty] | 20 | 5 | 41 | 55 | 2.995732 | 95 | 57.89474 | 55 | 0.04052632
[6 empty] | 25 | 3 | 37 | 59 | 3.506558 | 97 | 60.82474 | 59 | 0.04257732
[6 empty] | 30 | 2 | 33 | 65 | 3.912023 | 98 | 66.32653 | 65 | 0.04642857
[6 empty] | 40 | 1 | 26 | 73 | 4.60517 | 99 | 73.73737 | 73 | 0.05161616
[6 empty] | 50 | 0 | 19 | 81 |  | 100 | 81 | 81 | 0.0567
[6 empty] | 60 | 0 | 16 | 84 |  | 100 | 84 | 84 | 0.0588
[6 empty] | 80 | 0 | 13 | 89 |  | 100 | 89 | 89 | 0.0623
[6 empty] | 100 | 0 | 10 | 90 |  | 100 | 90 | 90 | 0.063
[6 empty] | 120 | 0 | 8 | 92 |  | 100 | 92 | 92 | 0.0644
[6 empty] | 150 | 0 | 5 | 95 |  | 100 | 95 | 95 | 0.0665
[6 empty] | 180 | 0 | 4 | 96 |  | 100 | 96 | 96 | 0.0672
[6 empty] | 240 | 0 | 4 | 96 |  | 100 | 96 | 96 | 0.0672

## Freezer tests
# | wt % | Solvent | Alcohol | ROH eq. | T /°C | t / min | [Int] | [CE] | Me-LA | ln([Int]0/[Int])
1679 | 4 | THF | MeOH | 7 | 50 | 0 | 100 | 0 | 0 | 0
ZnB | [5 empty] | 15 | 5 | 28 | 67
[5 empty] | -20 | 60
[6 empty] | 75 | 2 | 27 | 71
# | wt % | Solvent | Alcohol | ROH eq. | T /°C | t / min | [Int] | [CE] | Me-LA | ln([Int]0/[Int])
1681 | 4 | THF | MeOH | 7 | 50 | 0 | 100 | 0 | 0 | 0
ZnB | [5 empty] | 15 | 19 | 46 | 34
[5 empty] | -20 | 60
[6 empty] | 75 | 8 | 46 | 45
# | wt % | Solvent | Alcohol | ROH eq. | T /°C | t / min | [Int] | [CE] | Me-LA | ln([Int]0/[Int])
1683 | 4 | THF | MeOH | 7 | 50 | 0 | 100 | 0 | 0 | 0
ZnB | [5 empty] | 15 | 11 | 46 | 43
[5 empty] | -20 | 60 | (1 hr in freezer)
[6 empty] | 75 | 8 | 44 | 48
[6 empty] | 4320 | 2 | 26 | 72
(3 days in freezer)
# | wt % | Solvent | Alcohol | ROH eq. | T /°C | t / min | [Int] | [CE] | Me-LA | ln([Int]0/[Int])
1689 | 4 | THF | MeOH | 7 | 50 | 0 | 100 | 0 | 0 | 0
Zn1 | [5 empty] | 270 | 13 | 44 | 43
[5 empty] | -20 | 60 | 1 (hr in freezer)
330
[6 empty] | 1440 | 14 | 42 | 43
4320
(3 days in freezer)

## Experimental runs
Number | PLA grade | Temperature, °C | Catalyst
1 | 2500HP | 50 | Zn(1)2
13 | 6202D | 50 | Zn(1)2
4 | 2500HP | 70 | Zn(1)2
16 | 6202D | 70 | Zn(1)2
7 | 2500HP | 90 | Zn(1)2
19 | 6202D | 90 | Zn(1)2
10 | 2500HP | 110 | Zn(1)2
22 | 6202D | 110 | Zn(1)2
22 | 6202D | 110 | Zn(1)2
3 | 2500HP | 50 | Zn(B)2
15 | 6202D | 50 | Zn(B)2
6 | 2500HP | 70 | Zn(B)2
18 | 6202D | 70 | Zn(B)2
21 | 6202D | 90 | Zn(B)2
21 | 6202D | 90 | Zn(B)2
12 | 2500HP | 110 | Zn(B)2
24 | 6202D | 110 | Zn(B)2

## Data
Entry 1 |  |  |  | Entry 13 |  |  |  | Entry 4 |  |  |  | Entry 16
t | [Int] | [CE] | Me-LA | t | [Int] | [CE] | Me-LA | t | [Int] | [CE] | Me-LA | t | [Int] | [CE] | Me-LA
0 | 100 | 0 | 0 | 0 | 100 | 0 | 0 | 0 | 100 | 0 | 0 | 0 | 100 | 0 | 0
0.02430556 | 80 | 18 | 2 | 0.02083333 | 78.59723 | 17.27778 | 4.124989 | 0.02083333 | 53.7623 | 36.06557 | 10.17213 | 0.006944444 | 59 | 33 | 8
0.04166667 | 64 | 30 | 6 | 0.04166667 | 69.71397 | 25.78536 | 4.50067 | 0.04166667 | 38.88325 | 43.81101 | 17.30574 | 0.02777778 | 46 | 40 | 14
0.04652778 | 54.57018 | 35.16031 | 10.26951 | 0.09027778 | 61.72553 | 29.35155 | 8.922922 | 0.1222222 | 16.08807 | 53.21101 | 30.70092 | 0.04166667 | 39 | 44 | 17
0.08819444 | 52 | 33.99315 | 14.00685 | 0.13125 | 49.29644 | 40.31431 | 10.38926 | 0.2055556 | 11.49461 | 45.9168 | 42.5886 | 0.05555556 | 30 | 49 | 21
0.1319444 | 45 | 41 | 14 | 0.2145833 | 36.07398 | 42.89779 | 21.02823 | 0.3229167 | 7.706263 | 42.24641 | 50.04733 | 0.06944444 | 26 | 47 | 27
0.1722222 | 40 | 43 | 17 | 0.2979167 | 23.83364 | 49.96992 | 26.19644 | 0.4659722 | 6.167365 | 38.76169 | 55.07094 | 0.09027778 | 23 | 48 | 29
0.2986111 | 22 | 48.20532 | 29.79468 | 0.4875 | 7.107821 | 47.40288 | 45.4893 | 1.021528 | 0 | 22.96185 | 77.03815 | 0.1111111 | 18 | 47 | 35
0.4444444 | 14.18903 | 46.18934 | 39.62163 | 0.9826389 | -0.1383061 | 25.35439 | 74.78391 | 1.101389 | 0 | 22.85208 | 77.14792 | 0.1388889 | 12 | 47 | 41
1.050694 | 0 | 22 | 78 | 2.034028 | 0 | 7 | 93 |  |  |  |  | 0.2083333 | 4 | 46 | 50
2.047917 | 0 | 4 | 96 | 2.999306 | 0 | 5 | 95 |  |  |  |  | 0.3576389 | 0 | 34 | 66
3.038194 | 0 | 4 | 96 | [8 empty] | 0.5138889 | 0 | 21 | 79
[12 empty] | 1.052083 | 0 | 11 | 89
Entry 7 |  |  |  | Entry 19 |  |  |  | Entry 10 |  |  |  | Entry 22
0 | 100 | 0 | 0 | 0 | 100 | 0 | 0 | 0 | 100 | 0 | 0 | 0 | 100 | 0 | 0
0.003472222 | 81.03416 | 15.32779 | 3.638042 | 0.00625 | 71.54665 | 24.1449 | 4.30845 | 0.003472222 | 76.99115 | 23.00885 | 0 | 0.006944444 | 69.75047 | 30.24953 | 0
0.006944444 | 69.38544 | 25.15954 | 5.455022 | 0.01319444 | 59.69452 | 33.06903 | 7.236458 | 0.006944444 | 48.01194 | 38.69667 | 13.29139 | 0.01041667 | 52.75642 | 38.09601 | 9.147575
0.01041667 | 63.2303 | 30.16304 | 6.606658 | 0.02361111 | 53.22397 | 37.58324 | 9.192789 | 0.01180556 | 31.16962 | 48.69118 | 20.1392 | 0.01388889 | 51.19318 | 37.66234 | 11.14448
0.01527778 | 54.49323 | 35.86377 | 9.643004 | 0.03402778 | 38.34157 | 45.58369 | 16.07474 | 0.01875 | 22.59139 | 48.63392 | 28.77469 | 0.02083333 | 35.53757 | 47.28161 | 17.18082
0.02013889 | 43.08649 | 42.60644 | 14.30707 | 0.04166667 | 33.76544 | 47.49123 | 18.74333 | 0.02569444 | 12.10466 | 48.31248 | 39.58286 | 0.02777778 | 20.20407 | 49.95123 | 29.8447
0.02708333 | 42.18113 | 43.30931 | 14.50956 | 0.05555556 | 21.29056 | 54.17426 | 24.53518 | 0.03263889 | 4.587434 | 48.59955 | 46.81302 | 0.03472222 | 15.95499 | 50.9576 | 33.08741
0.03402778 | 37.515625 | 43.75 | 18.734375 | 0.07083333 | 14.7449 | 54.22741 | 31.0277 | 0.04166667 | 2.758127 | 41.03012 | 56.21175 | 0.04166667 | 11.12323 | 44.21249 | 44.66428
0.04166667 | 31.17755 | 47.46797 | 21.35448 | 0.09166667 | 11.20518 | 52.75712 | 36.03769 | 0.05208333 | 1.844611 | 29.9898 | 68.16559 | 0.05208333 | 9.657223 | 43.48098 | 46.86179
0.05208333 | 24.20397 | 49.80475 | 25.99129 | 0.1125 | 10.02828 | 47.12986 | 42.84186 | 0.06597222 | 0.9920283 | 22.85208 | 76.15589 | 0.06597222 | 0 | 38.04357 | 61.95643
0.05902778 | 19.67691 | 50.42256 | 29.90053 | 0.14375 | 7.313006 | 41.19422 | 51.49277 | 0.08125 | 0 | 16.53059 | 83.46941
0.07083333 | 18.60465 | 49.47693 | 31.91842 | 0.1854167 | 5.652174 | 38.9694 | 55.37842 | 0.1090278 | 0 | 12.73408 | 87.26592
0.09097222 | 14.21085 | 48.09357 | 37.69558 | 0.2375 | 0 | 35.06515 | 64.93485
0.1215278 | 8.568321 | 44.63606 | 46.79562 | 0.3 | 0 | 34.47819 | 65.52181
0.1631944 | 6.627551 | 34.7244 | 58.64805
0.2111111 | 2.977074 | 35.06515 | 61.95778
0.28125 | 1.174268 | 29.8162 | 69.00953
Entry 22 B |  |  |  | Entry 3* |  |  |  | Entry 15* |  |  |  | Entry 6*
0 | 100 | 0 | 0 | 0 | 100 | 0 | 0 | 0 | 100 | 0 | 0 | 0 | 100 | 0 | 0
0.004166667 | 73 | 27 | 0 | 0.006944444 | 42.6618 | 37.86326 | 19.47493 | 0.003472222 | 64.96423 | 28.48927 | 6.546506 | 0.004166667 | 45.43252 | 0.0789789 | 9.037721
0.008333333 | 55 | 36 | 9 | 0.01388889 | 18.39682 | 42.79363 | 38.80955 | 0.005555556 | 51.65927 | 32.82964 | 15.51109 | 0.006944444 | 29.79688 | 0.08222044 | 22.80469
0.01527778 | 41 | 44 | 15 | 0.02083333 | 11.67973 | 35.19932 | 53.12096 | 0.007638889 | 41.10669 | 36.77468 | 22.11863 | 0.01041667 | 19.17848 | 0.08357355 | 32.64304
0.02222222 | 35 | 45 | 20 | 0.02777778 | 8.130822 | 28.39247 | 63.47671 | 0.009722222 | 35.09671 | 36.07737 | 28.82591 | 0.01388889 | 13.83336 | 0.08283036 | 38.41659
0.03263889 | 17 | 51 | 32 | 0.03472222 | 5.828079 | 23.39828 | 70.77364 | 0.01319444 | 27.05919 | 37.76511 | 35.1757 | 0.02083333 | 7.897601 | 0.06903137 | 52.3072
0.04166667 | 14 | 44 | 42 | 0.04166667 | 4.029439 | 19.11776 | 76.8528 | 0.02013889 | 18.56265 | 32.84397 | 48.59339 | 0.02777778 | 5.501217 | 0.06028491 | 59.74574
0.05208333 | 6 | 42 | 52 | 0.0625 | 2.044314 | 11.19941 | 86.75627 | 0.02708333 | 11.53931 | 31.07862 | 57.38207 | 0.04166667 | 3.087083 | 0.04381982 | 71.65167
0.06597222 | 1 | 36 | 63 | 0.08402778 | 0.9623752 | 6.811876 | 92.22575 | 0.03402778 | 7.703001 | 25.2575 | 67.0395 | 0.0625 | 1.0904 | 0.02917083 | 82.0932
0.08333333 | 0 | 34 | 66 | 0.1145833 | 0 | 3.056655 | 96.94334 | 0.04166667 | 3.1896536 | 19.948268 | 76.8620784 | 0.09583333 | 0 | 0.01744465 | 89.94351
0.1090278 | 0 | 22 | 78 |  |  |  |  | 0.06666667 | 2.734309 | 12.57008 | 84.69561 | 0.1736111 | 0 | 0.005260456 | 96.96745
0.1506944 | 0 | 9 | 91 |  |  |  |  | 0.08333333 | 1.502273 | 8.257956 | 90.23977
0.1923611 | 0 | 9 | 91 |  |  |  |  | 0.1173611 | 0 | 2.857571 | 97.14243
Entry 18* |  |  |  | Entry 21 |  |  |  | Entry 21 B |  |  |  | Entry 12
0 | 100 | 0 | 0 | 0 | 100 | 0 | 0 | 0 | 100 | 0 | 0 | 0 | 100 | 0 | 0
0.004166667 | 45.1959 | 46.65877 | 8.145334 | 0.006944444 | 72.24767 | 25.51888 | 2.233455 | 0.006944444 | 79 | 19 | 2 | 0.003472222 | 90.21631 | 9.783686 | 0
0.006944444 | 28.25398 | 50.12699 | 21.61904 | 0.01388889 | 57.11235 | 38.05606 | 4.831588 | 0.01388889 | 58 | 38 | 4 | 0.006944444 | 68.78376 | 26.18394 | 5.032295
0.01041667 | 18.4106 | 48.4106 | 33.1788 | 0.02083333 | 48.01949 | 44.03351 | 7.947 | 0.02083333 | 50 | 42 | 8 | 0.01388889 | 43.29833 | 43.94915 | 12.75252
0.01388889 | 14.31738 | 46.97608 | 38.70654 | 0.02777778 | 40.48628 | 48.02283 | 11.49089 | 0.02777778 | 39 | 48 | 13 | 0.02777778 | 18.41181 | 48 | 33.58819
0.02083333 | 9.45156 | 37.90312 | 52.64532 | 0.03472222 | 32.07203 | 51.57615 | 16.35182 | 0.03472222 | 34 | 49 | 17 | 0.04166667 | 5 | 45 | 50
0.02777778 | 5.77719 | 33.44298 | 60.77983 | 0.04166667 | 27.2289 | 51.35398 | 21.41712 | 0.04166667 | 28 | 51 | 21 | 0.05555556 | 3.288188 | 33.55772 | 63.1541
0.04166667 | 2.729663 | 25.18899 | 72.08135 | 0.05277778 | 18.2849 | 54.7819 | 26.9332 | 0.05208333 | 22 | 51 | 27 | 0.06944444 | 0.1842972 | 27 | 72.8157
0.0625 | 1.463228 | 17.1213 | 81.41547 | 0.06666667 | 15.21924 | 49.45831 | 35.32245 | 0.06597222 | 15 | 50 | 35 | 0.08680556 | 0.002525197 | 19 | 80.99747
0.1013889 | 0 | 10.51817 | 89.48183 | 0.0875 | 7.800162 | 46.00509 | 46.19474 | 0.08680556 | 10 | 45 | 45 | 0.1111111 | 0 | 12 | 88
0.175 | 0 | 4.682224 | 95.31778 | 0.11875 | 2.251517 | 38.5889 | 59.15958 | 0.1215278 | 4 | 36 | 60
|  |  |  | 0.1604167 | 0 | 29 | 71 | 0.1631944 | 2 | 27 | 71
[8 empty] | 0.25 | 0 | 15 | 85
Entry 24
0 | 100 | 0 | 0
0.003472222 | 88.15625 | 11.79101 | 0.05274089
0.006944444 | 65.53457 | 30.53771 | 3.927729
0.01388889 | 37.65257 | 47.62601 | 14.72141
0.02777778 | 16.96817 | 49.26286 | 33.76896
0.04166667 | 8 | 42 | 50
0.05555556 | 3.023827 | 29.94417 | 67.03201
0.07013889 | 0 | 24 | 76
0.0875 | 0 | 16 | 84
0.1111111 | 0 | 9 | 91
0.1423611 | 0 | 5 | 95
* Values include a correction considering the GC concentrations

## 90C
Temperature
90
Catalyst | Zn(1Et)2 | Catalyst | Zn(1Pr)2
Polymer | 2500HP | Polymer | 6202D
rpm | 300 | rpm | 300
Run | N07A | Run | N20A
t/min | Me-La, g/mL | t/min | Me-La, g/mL
0 | 0 | 0 | 0
0.003472222 | 0.001285411 | 0.004166667 | 0.0004430388687
0.006944444 | 0.00201331 | 0.007638889 | 0.0007417830255
0.01041667 | 0.003008704 | 0.01180556 | 0.001234034
0.01527778 | 0.004639298 | 0.01597222 | 0.002254577
0.02013889 | 0.006312102 | 0.02083333 | 0.003410231259
0.02708333 | 0.008929821 | 0.02777778 | 0.005161863
0.03402778 | 0.01144094 | 0.03472222 | 0.007344454
0.04166667 | 0.01400773 | 0.04166667 | 0.009085374
0.05208333 | 0.01723305 | 0.06527778 | 0.0172002
0.05902778 | 0.01942477 | 0.09652778 | 0.02674706
0.07083333 | 0.02288461 | 0.1381944 | 0.03810558
0.09097222 | 0.02808428 | 0.1777778 | 0.04754624
0.1215278 | 0.03470973 | 0.2215278 | 0.0528952
0.1631944 | 0.04156949 | 0.2631944 | 0.05695034
0.2111111 | 0.04730006 | 0.3152778 | 0.06124961
0.28125 | 0.0539415
0.3611111 | 0.05918881
0.5486111 | 0.06366116

## Stir. Speed 110C
Temperature
110
Catalyst | Zn(1Et)2 | Catalyst | Zn(2Pr)2 | Catalyst | Zn(2Pr)2 | Catalyst | Zn(2Pr)2 | Catalyst | Zn(2Pr)2
Polymer | 6202D | Polymer | 2500HP | Polymer | 2500HP | Polymer | 6202D | Polymer | 2500HP
rpm | 300 | rpm | 300 | rpm | 700 | rpm | 870 | rpm | 870
Run | N22D | Run | N12A | Run | N12B | Run | N24B | Run | N12E
t/min | Me-La, g/mL | t/min | Me-La, g/mL | t/min | Me-La, g/mL | t/min | Me-La, g/mL | t/min | Me-La, g/mL
0 | 0 | 0 | 0 | 0 | 0 | 0 | 0 | 0 | 0
0.004166667 | 0.0009712688268 | 0.003472222 | 0.0002042957121 | 0.003472222 | 0.0001235887821 | 0.003472222 | 0.0002676512724 | 0.003472222 | 0.0002050211565
0.008333333 | 0.003305128 | 0.005555556 | 0.0004478644137 | 0.00625 | 0.001026447 | 0.006944444 | 0.002296603 | 0.006944444 | 0.004
0.01527778 | 0.009276479 | 0.009027778 | 0.001270615 | 0.009722222 | 0.002852566 | 0.01388889 | 0.008707666 | 0.01388889 | 0.009
0.02222222 | 0.01539786 | 0.0125 | 0.002783882 | 0.01458333 | 0.005770374 | 0.02777778 | 0.02255721 | 0.02777778 | 0.02393093
0.03263889 | 0.02519218 | 0.01597222 | 0.004516676 | 0.02152778 | 0.0118417 | 0.04166667 | 0.03634037 | 0.04166667 | 0.0365315
0.04166667 | 0.03293616 | 0.01944444 | 0.00636781 | 0.02847222 | 0.01703113 | 0.05555556 | 0.04563879 | 0.05555556 | 0.04612219
0.05208333 | 0.04033887 | 0.02291667 | 0.008668967 | 0.03541667 | 0.02344936 | 0.07013889 | 0.05254802 | 0.06944444 | 0.05274825
0.06597222 | 0.0477963 | 0.02847222 |  | 0.04166667 | 0.02788314 | 0.0875 | 0.0586933 | 0.08680556 | 0.05830018
0.08333333 | 0.05313301 | 0.03472222 | 0.01687639 | 0.05277778 | 0.03613072 | 0.1111111 | 0.0630365 | 0.1111111 | 0.06445805
0.1090278 | 0.05980823 | 0.04166667 | 0.02154973 | 0.06666667 | 0.0433838 | 0.1423611 | 0.06838813 | 0.1423611 | 0.06887183
0.1506944 | 0.06450818 | 0.05208333 | 0.02819827 | 0.08402778 | 0.0526444
0.1923611 | 0.06901553 | 0.0625 | 0.03441441 | 0.11875 | 0.06054821
|  | 0.07638889 | 0.04091175
|  | 0.09652778 | 0.04864302
|  | 0.1173611 | 0.05498612
|  | 0.1451389 | 0.05976602
|  | 0.1902778 | 0.06395806