## Properties and Sources
PLA sample | Mn, g mol-1 | Ð | Source
6202D | 44350 | 2 | NatureWorks
2500HP | 71900 | 1.62 | NatureWorks
Cup | 45150 | 2.08 | Vegware
Toy | 36050 | 2.02 | Bioserie
3D | 65100 | 2.12 | RS Components

## Virgin PLA concentrations
6202D
70 °C |  |  |  |  | 90 °C |  |  |  |  | 110 °C
t, min | Int, % | CE, % | MeLa, % | MeLa, g mL-1 | t, min | Int, % | CE, % | MeLa, % | MeLa, g mL-1 | t, min | Int, % | CE, % | MeLa, % | MeLa, g mL-1
0 | 100 | 0 | 0 | 0.00094709 | 0 | 100 | 0 | 0 | 0 | 0 | 100 | 0 | 0 | 0
6 | 63.0441 | 30.3303 | 6.6256 | 0.0043613 | 5 | 63.6284 | 31.2228 | 5.1488 | 0.0021189 | 7 | 59.9 | 30.8888 | 9.2112 | 0.0093098
13 | 49.1773 | 39.5655 | 11.2572 | 0.009749 | 10 | 52.1495 | 31.9159 | 15.9346 | 0.010203 | 9 | 25.7023 | 44.4996 | 29.7981 | 0.018619
23 | 43.6255 | 41.2531 | 15.1213 | 0.014588 | 15 | 30.2199 | 41.241 | 28.5391 | 0.018392 | 11 | 21.7963 | 39.9933 | 38.2104 | 0.02385
43 | 26.2114 | 45.408 | 28.3806 | 0.026802 | 22 | 14.5904 | 40.2747 | 45.135 | 0.031256 | 14 | 16.3857 | 34.5268 | 49.0874 | 0.03127
60 | 19.1062 | 43.1663 | 37.7274 | 0.032619 | 29 | 5.5006 | 37.4078 | 57.0917 | 0.040469 | 17 | 9.0961 | 33.6894 | 57.2144 | 0.038225
75 | 8.3434 | 36.5548 | 55.1018 | 0.03803 | 36 | 2.6637 | 31.1341 | 66.2022 | 0.04737 | 22 | 4 | 32 | 64 | 0.04681
130 | 0 | 29 | 71 | 0.049231 | 46 | 0 | 20.1405 | 79.8595 | 0.054578 | 27 | 4 | 22 | 74 | 0.053477
150 | 0 | 21.5145 | 78.4855 | 0.053856 | 56 | 0 | 14.5868 | 85.4132 | 0.060939 | 32 | 3 | 15 | 82 | 0.059183
180 | 0 | 12.551 | 87.449 | 0.059072 | 60 | 0 | 11.8851 | 88.1149 | 0.061819 | 42 | 0 | 12 | 88 | 0.063495
210 | 0 | 9.4489 | 90.5511 | 0.062118 | 74 | 0 | 6.8231 | 93.1769 | 0.065447 | 52 | 0 | 5 | 95 | 0.06878
270 | 0 | 5.632 | 94.368 | 0.067332 | 88 | 0 | 4.4365 | 95.5635 | 0.067532 | 60 | 0 | 4 | 96 | 0.069647
330 | 0 | 2.7532 | 97.2468 | 0.068071 | 102 | 0 | 2.3245 | 97.6755 | 0.068625 | 84 | 0 | 5 | 95 | 0.068733
360 | 0 | 3 | 97 | 0.068391 | 120 | 0 | 1.6516 | 98.3484 | 0.069418 | 92 | 0 | 3 | 97 | 0.070148
[5 empty] | 150 | 0 | 1.7942 | 98.2058 | 0.069611
2500HP
70 °C |  |  |  |  | 90 °C |  |  |  |  | 110 °C
t, min | Int, % | CE, % | MeLa, % | MeLa, g mL-1 | t, min | Int, % | CE, % | MeLa, % | MeLa, g mL-1 | t, min | Int, % | CE, % | MeLa, % | MeLa, g mL-1
0 | 100 | 0 | 0 | 0.00070717 | 0 | 100 | 0 | 0 | 0.0012225 | 0 | 100 | 0 | 0 | 0.0036569
16 | 68.3938 | 26.2316 | 5.3747 | 0.0043704 | 5 | 71.5131 | 24.3987 | 4.0882 | 0.0057308 | 7 | 50.2328 | 36.5753 | 13.1919 | 0.0075941
26 | 51.7459 | 34.7286 | 13.5256 | 0.0093879 | 10 | 52.3944 | 37.8652 | 9.7403 | 0.011642 | 11 | 28.1325 | 45.4157 | 26.4518 | 0.017343
36 | 33.2053 | 45.5163 | 21.2785 | 0.01444 | 15 | 38.2908 | 43.2825 | 18.4267 | 0.01921 | 14 | 20.7218 | 43.1627 | 36.1155 | 0.025168
51 | 23.7878 | 44.7462 | 31.466 | 0.020424 | 22 | 26.266 | 45.3233 | 28.4107 | 0.027124 | 17 | 11.5454 | 41.3025 | 47.1522 | 0.033732
60 | 19.8628 | 44.4345 | 35.7026 | 0.02422 | 29 | 16.2533 | 44.2216 | 39.5251 | 0.034046 | 22 | 3.9991 | 37.1256 | 58.8753 | 0.042138
75 | 15.23 | 38.4007 | 46.3693 | 0.029919 | 36 | 10.723 | 40.8909 | 48.3862 | 0.042571 | 27 | 4.2547 | 24.2866 | 71.4587 | 0.049361
90 | 12.9759 | 36.0152 | 51.009 | 0.034904 | 46 | 5.8023 | 33.0057 | 61.192 | 0.05072 | 32 | 2.6697 | 18.6925 | 78.6378 | 0.054143
105 | 9.6236 | 32.4685 | 57.9078 | 0.039284 | 56 | 2.4782 | 26.7824 | 70.7394 | 0.05145 | 42 | 2.5594 | 8.6655 | 88.7751 | 0.061878
125 | 7.3019 | 29.9319 | 62.7662 | 0.041527 | 60 | 1.8837 | 24.5315 | 73.5849 | 0.058131 | 52 | 0 | 7.4318 | 92.5682 | 0.06624
145 | 2.1153 | 27.4962 | 70.3885 | 0.049129 | 74 | 1.1225 | 17.0849 | 81.7927 | 0.062654 | 60 | 0 | 5 | 95 | 0.067951
165 | 1.2564 | 21.8441 | 76.8995 | 0.054207 | 88 | 0 | 11.3089 | 88.6911 | 0.065152 | 84 | 0 | 4 | 96 | 0.068862
195 | 0.3648 | 17.163 | 82.837 | 0.057525 | 102 | 0 | 9.8701 | 90.0075 | 0.067465 | 92 | 0 | 3 | 97 | 0.069927
225 | 0 | 12.957 | 87.043 | 0.060941 | 120 | 0 | 8 | 91.5804 | 0.068529
255 | 0 | 8.5153 | 91.4847 | 0.060618 | 138 | 0 | 5.1821 | 94.8179 | 0.069371
285 | 0 | 6.7541 | 93.2459 | 0.065441 | 156 | 0 | 3 | 97 | 0.069276
315 | 0 | 6 | 94 | 0.066147 | 177 | 0 | 3 | 97 | 0.069676
378 | 0 | 5.4906 | 94.5094 | 0.067976 | 198 | 0 | 2 | 98 | 0.070268
[5 empty] | 210 | 0 | 1 | 99 | 0.069343