## Coke-TGA
CoMo_Naphthalene (hydrogen), 300C |  |  |  | NiMo_Naphthalene (hydrogen), 300C |  |  |  | NiMo_Tetralin (Hydrogen), 300C | [7 empty] | 300 ºC, Tetralin, N2
##Temp./ｰC | Time/min | Mass/% | DTG/(%/min) | ##Temp./ｰC | Time/min | Mass/% | DTG/(%/min) | ##Temp./ｰC | Time/min | Mass/% | DTG/(%/min) |  |  |  |  | ##Temp./ｰC | Time/min | Mass/% | DTG/(%/min)
26.24 | 0 | 100 | 0.059112 | 25.014 | 0 | 100 | -0.094854 | 24.455 | 0 | 100 | -0.13112 |  |  |  |  | 28.294 | 0 | 100 | 0.07425
27.24 | 0.3107 | 99.92599 | -0.10792 | 26.014 | 0.27005 | 99.98409 | -0.053969 | 25.455 | 0.27942 | 99.96737 | -0.085452 |  |  |  |  | 29.294 | 0.39546 | 99.97088 | -0.068347
28.24 | 0.54334 | 99.93511 | -0.046423 | 27.014 | 0.46925 | 99.97664 | -0.052534 | 26.455 | 0.47978 | 99.95837 | -0.074615 |  |  |  |  | 30.294 | 0.68155 | 99.95371 | -0.049658
29.24 | 0.74492 | 99.94634 | -0.035178 | 28.014 | 0.65608 | 99.96301 | -0.046217 | 27.455 | 0.66206 | 99.9463 | -0.071006 |  |  |  |  | 31.294 | 0.90856 | 99.94563 | -0.043988
30.24 | 0.92197 | 99.92613 | -0.04921 | 29.014 | 0.82662 | 99.95981 | -0.040248 | 28.455 | 0.82641 | 99.93657 | -0.073609 |  |  |  |  | 32.294 | 1.09928 | 99.94114 | -0.054072
31.24 | 1.08144 | 99.91494 | -0.053959 | 30.014 | 0.98372 | 99.95305 | -0.039778 | 29.455 | 0.97686 | 99.923 | -0.080192 |  |  |  |  | 33.294 | 1.26695 | 99.93253 | -0.066801
32.24 | 1.22834 | 99.90975 | -0.045437 | 31.014 | 1.12948 | 99.95091 | -0.045402 | 30.455 | 1.11673 | 99.91655 | -0.088943 |  |  |  |  | 34.294 | 1.41927 | 99.91587 | -0.074358
33.24 | 1.36534 | 99.89944 | -0.030625 | 32.014 | 1.26628 | 99.94286 | -0.054142 | 31.455 | 1.24829 | 99.90094 | -0.097613 |  |  |  |  | 35.294 | 1.56027 | 99.90321 | -0.076509
34.24 | 1.49474 | 99.89343 | -0.015646 | 33.014 | 1.39598 | 99.93615 | -0.062407 | 32.455 | 1.37336 | 99.88726 | -0.10417 |  |  |  |  | 36.294 | 1.6926 | 99.89539 | -0.076846
35.24 | 1.61796 | 99.89787 | -0.0040912 | 34.014 | 1.51979 | 99.92543 | -0.068068 | 33.455 | 1.49318 | 99.87112 | -0.10798 |  |  |  |  | 37.294 | 1.81818 | 99.88597 | -0.078333
36.24 | 1.73632 | 99.90265 | 0.0029992 | 35.014 | 1.63863 | 99.91426 | -0.070982 | 34.455 | 1.6086 | 99.85985 | -0.11002 |  |  |  |  | 38.294 | 1.93839 | 99.87683 | -0.081897
37.24 | 1.85073 | 99.90308 | 0.0065857 | 36.014 | 1.7535 | 99.9077 | -0.072168 | 35.455 | 1.72036 | 99.84627 | -0.11188 |  |  |  |  | 39.294 | 2.05422 | 99.86791 | -0.087028
38.24 | 1.9618 | 99.90332 | 0.0083241 | 37.014 | 1.86506 | 99.90108 | -0.072614 | 36.455 | 1.82909 | 99.83788 | -0.1146 |  |  |  |  | 40.294 | 2.16642 | 99.85925 | -0.092522
39.24 | 2.06982 | 99.90336 | 0.009311 | 38.014 | 1.97371 | 99.89409 | -0.072707 | 37.455 | 1.93522 | 99.82969 | -0.11825 |  |  |  |  | 41.294 | 2.27579 | 99.84765 | -0.096961
40.24 | 2.1755 | 99.90372 | 0.009728 | 39.014 | 2.08009 | 99.88362 | -0.07249 | 38.455 | 2.03906 | 99.81339 | -0.12243 |  |  |  |  | 42.294 | 2.38278 | 99.83509 | -0.099222
41.24 | 2.27934 | 99.90396 | 0.0092018 | 40.014 | 2.18444 | 99.87425 | -0.07214 | 39.455 | 2.14098 | 99.79461 | -0.12712 |  |  |  |  | 43.294 | 2.48765 | 99.82027 | -0.099079
42.24 | 2.3815 | 99.90813 | 0.0072871 | 41.014 | 2.28687 | 99.86962 | -0.072053 | 40.455 | 2.24131 | 99.78575 | -0.13277 |  |  |  |  | 44.294 | 2.59062 | 99.81121 | -0.097421
43.24 | 2.4821 | 99.90765 | 0.0035954 | 42.014 | 2.3879 | 99.86448 | -0.072552 | 41.455 | 2.34028 | 99.77752 | -0.13953 |  |  |  |  | 45.294 | 2.69189 | 99.80334 | -0.095863
44.24 | 2.58127 | 99.91054 | -0.0024978 | 43.014 | 2.48751 | 99.85496 | -0.073615 | 42.455 | 2.43803 | 99.76659 | -0.14643 |  |  |  |  | 46.294 | 2.79163 | 99.79407 | -0.095997
45.24 | 2.67935 | 99.90874 | -0.012191 | 44.014 | 2.58585 | 99.84699 | -0.07493 | 43.455 | 2.5349 | 99.75031 | -0.15147 |  |  |  |  | 47.294 | 2.89027 | 99.78837 | -0.098747
46.24 | 2.77665 | 99.90481 | -0.026989 | 45.014 | 2.68324 | 99.84067 | -0.076169 | 44.455 | 2.63089 | 99.72824 | -0.15266 |  |  |  |  | 48.294 | 2.98792 | 99.78069 | -0.10409
47.24 | 2.87313 | 99.90736 | -0.047523 | 46.014 | 2.77981 | 99.83243 | -0.077226 | 45.455 | 2.72607 | 99.7082 | -0.14942 |  |  |  |  | 49.294 | 3.0847 | 99.76868 | -0.11121
48.24 | 2.96865 | 99.9141 | -0.072157 | 47.014 | 2.87557 | 99.8249 | -0.078271 | 46.455 | 2.82055 | 99.69209 | -0.14308 |  |  |  |  | 50.294 | 3.18078 | 99.75797 | -0.11894
49.24 | 3.06351 | 99.91119 | -0.096731 | 48.014 | 2.97061 | 99.81825 | -0.079615 | 47.455 | 2.91453 | 99.67977 | -0.13633 |  |  |  |  | 51.294 | 3.27624 | 99.74531 | -0.12635
50.24 | 3.15789 | 99.88529 | -0.11568 | 49.014 | 3.06507 | 99.81123 | -0.081514 | 48.455 | 3.00788 | 99.67447 | -0.13195 |  |  |  |  | 52.294 | 3.37099 | 99.7316 | -0.13307
51.24 | 3.25187 | 99.87061 | -0.12441 | 50.014 | 3.15897 | 99.80298 | -0.084041 | 49.455 | 3.10066 | 99.66487 | -0.13156 |  | Catalyst | Coke (%) |  | 53.294 | 3.46519 | 99.7174 | -0.13941
52.24 | 3.34545 | 99.84173 | -0.12157 | 51.014 | 3.25248 | 99.7952 | -0.087123 | 50.455 | 3.19305 | 99.65535 | -0.13516 | naphth | NiMo | 3.3 | H2 | 54.294 | 3.55897 | 99.70836 | -0.14595
53.24 | 3.43865 | 99.82503 | -0.10964 | 52.014 | 3.34567 | 99.78778 | -0.090644 | 51.455 | 3.28525 | 99.64607 | -0.14156 | naphth | CoMo | 3.9 | H2 | 55.294 | 3.65218 | 99.6943 | -0.15293
54.24 | 3.5316 | 99.82517 | -0.093635 | 53.014 | 3.43854 | 99.77814 | -0.094521 | 52.455 | 3.37735 | 99.62509 | -0.14917 | tetralin | NiMo | 2.8 | H2 | 56.294 | 3.74513 | 99.6792 | -0.15994
55.24 | 3.62441 | 99.82127 | -0.078832 | 54.014 | 3.53113 | 99.7703 | -0.098689 | 53.455 | 3.46927 | 99.60905 | -0.15675 | tetralin | NiMo | 19.4 | N2 | 57.294 | 3.83799 | 99.66581 | -0.16583
56.24 | 3.71691 | 99.81776 | -0.068899 | 55.014 | 3.62372 | 99.76052 | -0.10302 | 54.455 | 3.56103 | 99.59965 | -0.16364 |  |  |  |  | 58.294 | 3.93082 | 99.64966 | -0.16926
57.24 | 3.80914 | 99.81714 | -0.065 | 56.014 | 3.71622 | 99.75161 | -0.10721 | 55.455 | 3.65266 | 99.58737 | -0.16953 |  |  |  |  | 59.294 | 4.02332 | 99.62336 | -0.16941
58.24 | 3.90141 | 99.81014 | -0.066163 | 57.014 | 3.8084 | 99.74151 | -0.11084 | 56.455 | 3.74401 | 99.56406 | -0.17428 |  |  |  |  | 60.294 | 4.11559 | 99.60666 | -0.16645
59.24 | 3.99362 | 99.8046 | -0.070191 | 58.014 | 3.90039 | 99.73028 | -0.11349 | 57.455 | 3.83524 | 99.54792 | -0.17789 |  |  |  |  | 61.294 | 4.20772 | 99.59777 | -0.16144
60.24 | 4.08575 | 99.80039 | -0.074566 | 59.014 | 3.9923 | 99.71952 | -0.11486 | 58.455 | 3.92644 | 99.52814 | -0.18043 |  |  |  |  | 62.294 | 4.2999 | 99.58891 | -0.15592
61.24 | 4.1779 | 99.78646 | -0.077271 | 60.014 | 4.08442 | 99.70535 | -0.115 | 59.455 | 4.01772 | 99.5179 | -0.18204 |  |  |  |  | 63.294 | 4.39209 | 99.56094 | -0.15153
62.24 | 4.27015 | 99.78181 | -0.077346 | 61.014 | 4.17649 | 99.69301 | -0.11427 | 60.455 | 4.10912 | 99.50323 | -0.18265 |  |  |  |  | 64.294 | 4.48422 | 99.54942 | -0.14961
63.24 | 4.36243 | 99.76638 | -0.075186 | 62.014 | 4.26845 | 99.68929 | -0.11331 | 61.455 | 4.2007 | 99.48298 | -0.18209 |  |  |  |  | 65.294 | 4.57634 | 99.54936 | -0.15098
64.24 | 4.45472 | 99.75683 | -0.072378 | 63.014 | 4.36057 | 99.67424 | -0.11273 | 62.455 | 4.29242 | 99.46556 | -0.18031 |  |  |  |  | 66.294 | 4.66861 | 99.53319 | -0.15584
65.24 | 4.54704 | 99.76175 | -0.071039 | 64.014 | 4.45291 | 99.66414 | -0.11292 | 63.455 | 4.38412 | 99.43852 | -0.17783 |  |  |  |  | 67.294 | 4.76099 | 99.51551 | -0.16387
66.24 | 4.63946 | 99.75579 | -0.072919 | 65.014 | 4.54511 | 99.66189 | -0.11401 | 64.455 | 4.47597 | 99.42929 | -0.17572 |  |  |  |  | 68.294 | 4.85335 | 99.5 | -0.1743
67.24 | 4.732 | 99.74972 | -0.0787 | 66.014 | 4.63723 | 99.64664 | -0.11598 | 65.455 | 4.56786 | 99.42392 | -0.1752 |  |  |  |  | 69.294 | 4.94571 | 99.48887 | -0.18611
68.24 | 4.82473 | 99.7447 | -0.087818 | 67.014 | 4.72969 | 99.62945 | -0.11887 | 66.455 | 4.65983 | 99.40372 | -0.17714 |  |  |  |  | 70.294 | 5.03807 | 99.47665 | -0.19802
69.24 | 4.91741 | 99.73813 | -0.098837 | 68.014 | 4.82249 | 99.62316 | -0.12275 | 67.455 | 4.75194 | 99.38156 | -0.18168 |  |  |  |  | 71.294 | 5.13068 | 99.4454 | -0.20863
70.24 | 5.01005 | 99.72416 | -0.11024 | 69.014 | 4.91505 | 99.6176 | -0.1275 | 68.455 | 4.84419 | 99.37124 | -0.18818 |  |  |  |  | 72.294 | 5.22327 | 99.42068 | -0.21652
71.24 | 5.10282 | 99.71228 | -0.12107 | 70.014 | 5.00764 | 99.60396 | -0.13278 | 69.455 | 4.93668 | 99.3582 | -0.1954 |  |  |  |  | 73.294 | 5.31595 | 99.41342 | -0.22073
72.24 | 5.19566 | 99.69948 | -0.1311 | 71.014 | 5.1007 | 99.58689 | -0.13802 | 70.455 | 5.0292 | 99.33492 | -0.20178 |  |  |  |  | 74.294 | 5.40879 | 99.38511 | -0.22107
73.24 | 5.2887 | 99.68605 | -0.14049 | 72.014 | 5.19381 | 99.57225 | -0.14267 | 71.455 | 5.12176 | 99.31123 | -0.20603 |  |  |  |  | 75.294 | 5.50181 | 99.35462 | -0.2183
74.24 | 5.38187 | 99.67634 | -0.14932 | 73.014 | 5.2867 | 99.56157 | -0.14634 | 72.455 | 5.21435 | 99.29115 | -0.20766 |  |  |  |  | 76.294 | 5.5949 | 99.33845 | -0.21393
75.24 | 5.47515 | 99.66781 | -0.15727 | 74.014 | 5.38008 | 99.54743 | -0.14889 | 73.455 | 5.30723 | 99.27103 | -0.20714 |  |  |  |  | 77.294 | 5.68801 | 99.31869 | -0.20965
76.24 | 5.56848 | 99.64631 | -0.16409 | 75.014 | 5.47412 | 99.53552 | -0.15028 | 74.455 | 5.40032 | 99.25088 | -0.20581 |  |  |  |  | 78.294 | 5.78111 | 99.31204 | -0.20657
77.24 | 5.66193 | 99.61808 | -0.17019 | 76.014 | 5.56785 | 99.51975 | -0.1508 | 75.455 | 5.49343 | 99.23672 | -0.2054 |  |  |  |  | 79.294 | 5.87428 | 99.2891 | -0.2049
78.24 | 5.75569 | 99.60775 | -0.17692 | 77.014 | 5.66163 | 99.49419 | -0.15117 | 76.455 | 5.5867 | 99.21801 | -0.20745 |  |  |  |  | 80.294 | 5.96777 | 99.26238 | -0.20435
79.24 | 5.84961 | 99.59891 | -0.18592 | 78.014 | 5.75607 | 99.48974 | -0.1524 | 77.455 | 5.68032 | 99.19341 | -0.21273 |  |  |  |  | 81.294 | 6.06137 | 99.2427 | -0.20463
80.24 | 5.94358 | 99.58509 | -0.198 | 79.014 | 5.85046 | 99.48035 | -0.15522 | 78.455 | 5.77413 | 99.18562 | -0.22083 |  |  |  |  | 82.294 | 6.15515 | 99.22747 | -0.20573
81.24 | 6.03769 | 99.56495 | -0.21249 | 80.014 | 5.94453 | 99.46717 | -0.15962 | 79.455 | 5.86807 | 99.16758 | -0.23017 |  |  |  |  | 83.294 | 6.24911 | 99.21437 | -0.20765
82.24 | 6.13211 | 99.54221 | -0.22739 | 81.014 | 6.03913 | 99.44332 | -0.16498 | 80.455 | 5.96222 | 99.13722 | -0.23866 |  |  |  |  | 84.294 | 6.34332 | 99.19235 | -0.21011
83.24 | 6.22661 | 99.51844 | -0.24029 | 82.014 | 6.13401 | 99.43341 | -0.17052 | 81.455 | 6.05643 | 99.10347 | -0.24469 |  |  |  |  | 85.294 | 6.43777 | 99.16752 | -0.21273
84.24 | 6.32119 | 99.49623 | -0.24978 | 83.014 | 6.22836 | 99.41258 | -0.17592 | 82.455 | 6.1508 | 99.08552 | -0.24784 |  |  |  |  | 86.294 | 6.53244 | 99.14899 | -0.21544
85.24 | 6.41591 | 99.46119 | -0.25627 | 84.014 | 6.32301 | 99.39394 | -0.18161 | 83.455 | 6.24535 | 99.06517 | -0.24878 |  |  |  |  | 87.294 | 6.62719 | 99.1268 | -0.21872
86.24 | 6.51078 | 99.43722 | -0.26206 | 85.014 | 6.41812 | 99.38266 | -0.18815 | 84.455 | 6.34004 | 99.04052 | -0.24876 |  |  |  |  | 88.294 | 6.72204 | 99.10637 | -0.22314
87.24 | 6.60595 | 99.41327 | -0.27041 | 86.014 | 6.51291 | 99.36378 | -0.19552 | 85.455 | 6.43492 | 99.01699 | -0.24906 |  |  |  |  | 89.294 | 6.81692 | 99.09334 | -0.22862
88.24 | 6.70158 | 99.40054 | -0.28389 | 87.014 | 6.60803 | 99.34339 | -0.20293 | 86.455 | 6.52997 | 98.98936 | -0.25075 |  |  |  |  | 90.294 | 6.91189 | 99.07313 | -0.23413
89.24 | 6.79727 | 99.37302 | -0.30274 | 88.014 | 6.7035 | 99.33346 | -0.20902 | 87.455 | 6.62542 | 98.96954 | -0.25453 |  |  |  |  | 91.294 | 7.00707 | 99.03859 | -0.23813
90.24 | 6.89285 | 99.34678 | -0.32438 | 89.014 | 6.79864 | 99.30146 | -0.21285 | 88.455 | 6.72093 | 98.95161 | -0.26044 |  |  |  |  | 92.294 | 7.10242 | 99.01694 | -0.23951
91.24 | 6.98859 | 99.31114 | -0.34463 | 90.014 | 6.89405 | 99.26708 | -0.21483 | 89.455 | 6.81642 | 98.9211 | -0.26775 |  |  |  |  | 93.294 | 7.19795 | 98.99001 | -0.23835
92.24 | 7.08439 | 99.27294 | -0.35961 | 91.014 | 6.98973 | 99.25647 | -0.21643 | 90.455 | 6.912 | 98.89834 | -0.27512 |  |  |  |  | 94.294 | 7.29352 | 98.97212 | -0.23591
93.24 | 7.18041 | 99.22416 | -0.36784 | 92.014 | 7.08514 | 99.24881 | -0.21917 | 91.455 | 7.0079 | 98.86709 | -0.28124 |  |  |  |  | 95.294 | 7.38917 | 98.94852 | -0.234
94.24 | 7.27666 | 99.18733 | -0.37087 | 93.014 | 7.18077 | 99.22828 | -0.22356 | 92.455 | 7.10403 | 98.83903 | -0.28539 |  |  |  |  | 96.294 | 7.48501 | 98.92905 | -0.23415
95.24 | 7.373 | 99.15679 | -0.3722 | 94.014 | 7.2767 | 99.19687 | -0.22902 | 93.455 | 7.20028 | 98.8083 | -0.28785 |  |  |  |  | 97.294 | 7.58102 | 98.90379 | -0.23699
96.24 | 7.46931 | 99.12855 | -0.37515 | 95.014 | 7.37277 | 99.1688 | -0.23464 | 94.455 | 7.29661 | 98.78265 | -0.28976 |  |  |  |  | 98.294 | 7.6773 | 98.88861 | -0.24208
97.24 | 7.56586 | 99.09682 | -0.38113 | 96.014 | 7.46902 | 99.15603 | -0.24007 | 95.455 | 7.3931 | 98.75586 | -0.29256 |  |  |  |  | 99.294 | 7.77377 | 98.86392 | -0.24805
98.24 | 7.66274 | 99.05558 | -0.38936 | 97.014 | 7.56527 | 99.13026 | -0.24566 | 96.455 | 7.48971 | 98.72938 | -0.29747 |  |  |  |  | 100.294 | 7.87018 | 98.8384 | -0.25337
99.24 | 7.75972 | 99.01548 | -0.39809 | 98.014 | 7.66169 | 99.10826 | -0.25195 | 97.455 | 7.58645 | 98.69891 | -0.30509 |  |  |  |  | 101.294 | 7.96674 | 98.80714 | -0.25717
100.24 | 7.85666 | 98.9728 | -0.40617 | 99.014 | 7.75827 | 99.08319 | -0.25921 | 98.455 | 7.68342 | 98.67422 | -0.31521 |  |  |  |  | 102.294 | 8.0634 | 98.78108 | -0.2597
101.24 | 7.95361 | 98.93267 | -0.41393 | 100.014 | 7.85492 | 99.05777 | -0.26728 | 99.455 | 7.78042 | 98.64263 | -0.32694 |  |  |  |  | 103.294 | 8.1601 | 98.76067 | -0.26207
102.24 | 8.0506 | 98.89603 | -0.42279 | 101.014 | 7.9517 | 99.03213 | -0.27578 | 100.455 | 7.87747 | 98.6103 | -0.33922 |  |  |  |  | 104.294 | 8.25698 | 98.736 | -0.26536
103.24 | 8.14788 | 98.85452 | -0.43422 | 102.014 | 8.04849 | 99.00409 | -0.2844 | 101.455 | 7.97456 | 98.57271 | -0.35135 |  |  |  |  | 105.294 | 8.35398 | 98.7133 | -0.26991
104.24 | 8.24514 | 98.81669 | -0.4488 | 103.014 | 8.14526 | 98.97505 | -0.29319 | 102.455 | 8.07184 | 98.53587 | -0.36328 |  |  |  |  | 106.294 | 8.45103 | 98.68551 | -0.27512
105.24 | 8.34245 | 98.77342 | -0.4662 | 104.014 | 8.24213 | 98.94488 | -0.3025 | 103.455 | 8.16909 | 98.50366 | -0.37523 |  |  |  |  | 107.294 | 8.54805 | 98.65625 | -0.27993
106.24 | 8.43991 | 98.72259 | -0.4859 | 105.014 | 8.33908 | 98.91877 | -0.31273 | 104.455 | 8.26642 | 98.47056 | -0.38726 |  |  |  |  | 108.294 | 8.64519 | 98.62748 | -0.28367
107.24 | 8.53743 | 98.67394 | -0.50783 | 106.014 | 8.43612 | 98.88932 | -0.32395 | 105.455 | 8.36404 | 98.43277 | -0.39895 |  |  |  |  | 109.294 | 8.74258 | 98.59829 | -0.28644
108.24 | 8.63489 | 98.62488 | -0.53241 | 107.014 | 8.53322 | 98.85674 | -0.33574 | 106.455 | 8.46169 | 98.38538 | -0.40962 |  |  |  |  | 110.294 | 8.84006 | 98.57159 | -0.289
109.24 | 8.7324 | 98.5737 | -0.55951 | 108.014 | 8.63033 | 98.82326 | -0.34741 | 107.455 | 8.55924 | 98.34439 | -0.41904 |  |  |  |  | 111.294 | 8.93759 | 98.54747 | -0.29239
110.24 | 8.83008 | 98.52577 | -0.58722 | 109.014 | 8.72736 | 98.78431 | -0.35844 | 108.455 | 8.65685 | 98.30531 | -0.42773 |  |  |  |  | 112.294 | 9.03512 | 98.514 | -0.29737
111.24 | 8.92778 | 98.4729 | -0.61163 | 110.014 | 8.82445 | 98.7498 | -0.36879 | 109.455 | 8.75461 | 98.26333 | -0.43653 |  |  |  |  | 113.294 | 9.13265 | 98.48763 | -0.3041
112.24 | 9.02546 | 98.39061 | -0.6287 | 111.014 | 8.92175 | 98.71575 | -0.37895 | 110.455 | 8.85244 | 98.22112 | -0.44609 |  |  |  |  | 114.294 | 9.23021 | 98.46174 | -0.31204
113.24 | 9.12318 | 98.31722 | -0.63683 | 112.014 | 9.01922 | 98.67955 | -0.38962 | 111.455 | 8.95038 | 98.18374 | -0.45659 |  |  |  |  | 115.294 | 9.3279 | 98.42862 | -0.32014
114.24 | 9.22111 | 98.25442 | -0.63823 | 113.014 | 9.11679 | 98.63764 | -0.40145 | 112.455 | 9.04834 | 98.13028 | -0.46802 |  |  |  |  | 116.294 | 9.42593 | 98.39634 | -0.32728
115.24 | 9.31916 | 98.2002 | -0.63786 | 114.014 | 9.21441 | 98.60144 | -0.41482 | 113.455 | 9.14638 | 98.08315 | -0.4807 |  |  |  |  | 117.294 | 9.52396 | 98.36031 | -0.33293
116.24 | 9.41717 | 98.14412 | -0.6407 | 115.014 | 9.31197 | 98.56116 | -0.4297 | 114.455 | 9.24441 | 98.03767 | -0.49545 |  |  |  |  | 118.294 | 9.62185 | 98.32487 | -0.33755
117.24 | 9.5152 | 98.08548 | -0.64926 | 116.014 | 9.40954 | 98.52 | -0.44567 | 115.455 | 9.34245 | 97.99142 | -0.51315 |  |  |  |  | 119.294 | 9.7197 | 98.29457 | -0.34248
118.24 | 9.61318 | 98.0231 | -0.66313 | 117.014 | 9.50721 | 98.47264 | -0.46217 | 116.455 | 9.44047 | 97.94513 | -0.53392 |  |  |  |  | 120.294 | 9.81766 | 98.26345 | -0.34929
119.24 | 9.71113 | 97.95212 | -0.68046 | 118.014 | 9.60479 | 98.42578 | -0.47872 | 117.455 | 9.53864 | 97.88945 | -0.5567 |  |  |  |  | 121.294 | 9.91579 | 98.22897 | -0.35897
120.24 | 9.80923 | 97.88142 | -0.69992 | 119.014 | 9.7024 | 98.37966 | -0.49528 | 118.455 | 9.63678 | 97.83784 | -0.57959 |  |  |  |  | 122.294 | 10.01396 | 98.19498 | -0.37134
121.24 | 9.90756 | 97.81364 | -0.72155 | 120.014 | 9.80006 | 98.33268 | -0.51209 | 119.455 | 9.73512 | 97.77729 | -0.60123 |  |  |  |  | 123.294 | 10.11199 | 98.15969 | -0.38504
122.24 | 10.00587 | 97.746 | -0.74625 | 121.014 | 9.89773 | 98.27903 | -0.52948 | 120.455 | 9.83346 | 97.70321 | -0.62181 |  |  |  |  | 124.294 | 10.21004 | 98.12279 | -0.39815
123.24 | 10.10404 | 97.67483 | -0.77465 | 122.014 | 9.99556 | 98.2291 | -0.54772 | 121.455 | 9.9316 | 97.64334 | -0.6433 |  |  |  |  | 125.294 | 10.30825 | 98.07664 | -0.40915
124.24 | 10.20217 | 97.59995 | -0.8062 | 123.014 | 10.09343 | 98.1733 | -0.56686 | 122.455 | 10.02957 | 97.59259 | -0.66819 |  |  |  |  | 126.294 | 10.40664 | 98.03035 | -0.41775
125.24 | 10.30037 | 97.5136 | -0.8389 | 124.014 | 10.19128 | 98.11768 | -0.58679 | 123.455 | 10.1276 | 97.52947 | -0.69787 |  |  |  |  | 127.294 | 10.50482 | 97.9928 | -0.42504
126.24 | 10.39844 | 97.43156 | -0.86947 | 125.014 | 10.28899 | 98.06084 | -0.60729 | 124.455 | 10.22585 | 97.46289 | -0.73177 |  |  |  |  | 128.294 | 10.60294 | 97.95202 | -0.4329
127.24 | 10.49649 | 97.34865 | -0.89417 | 126.014 | 10.38686 | 97.99909 | -0.62814 | 125.455 | 10.3242 | 97.37718 | -0.76795 |  |  |  |  | 129.294 | 10.70116 | 97.91457 | -0.44292
128.24 | 10.59481 | 97.25093 | -0.90973 | 127.014 | 10.48478 | 97.93714 | -0.64901 | 126.455 | 10.42254 | 97.30639 | -0.80458 |  |  |  |  | 130.294 | 10.79929 | 97.86978 | -0.45568
129.24 | 10.69358 | 97.15112 | -0.91451 | 128.014 | 10.58262 | 97.8732 | -0.66949 | 127.455 | 10.52088 | 97.21946 | -0.8409 |  |  |  |  | 131.294 | 10.89737 | 97.81996 | -0.47077
130.24 | 10.79246 | 97.05324 | -0.90974 | 129.014 | 10.68037 | 97.8064 | -0.6893 | 128.455 | 10.61936 | 97.1405 | -0.87731 |  |  |  |  | 132.294 | 10.99547 | 97.78168 | -0.48718
131.24 | 10.89118 | 96.96036 | -0.8994 | 130.014 | 10.77807 | 97.73713 | -0.70834 | 129.455 | 10.71802 | 97.0495 | -0.91479 |  |  |  |  | 133.294 | 11.09363 | 97.72825 | -0.5039
132.24 | 10.98967 | 96.87885 | -0.88827 | 131.014 | 10.87578 | 97.6653 | -0.72685 | 130.455 | 10.81673 | 96.9567 | -0.9545 |  |  |  |  | 134.294 | 11.19183 | 97.67743 | -0.5205
133.24 | 11.08792 | 96.80526 | -0.87954 | 132.014 | 10.97376 | 97.59481 | -0.74542 | 131.455 | 10.91533 | 96.86307 | -0.99752 |  |  |  |  | 135.294 | 11.29008 | 97.62289 | -0.53736
134.24 | 11.18603 | 96.71825 | -0.8735 | 133.014 | 11.07177 | 97.52095 | -0.76461 | 132.455 | 11.01386 | 96.76698 | -1.04462 |  |  |  |  | 136.294 | 11.38811 | 97.56793 | -0.55527
135.24 | 11.28417 | 96.62617 | -0.8684 | 134.014 | 11.16962 | 97.44786 | -0.7848 | 133.455 | 11.1125 | 96.66447 | -1.09612 |  |  |  |  | 137.294 | 11.48603 | 97.52226 | -0.5747
136.24 | 11.38222 | 96.53794 | -0.86231 | 135.014 | 11.26741 | 97.36748 | -0.80602 | 134.455 | 11.21118 | 96.55186 | -1.15146 |  |  |  |  | 138.294 | 11.584 | 97.4653 | -0.5952
137.24 | 11.48017 | 96.4528 | -0.85485 | 136.014 | 11.36523 | 97.29006 | -0.82788 | 135.455 | 11.3098 | 96.43023 | -1.2091 |  |  |  |  | 139.294 | 11.68213 | 97.40067 | -0.61548
138.24 | 11.57801 | 96.37237 | -0.84749 | 137.014 | 11.46308 | 97.20411 | -0.84968 | 136.455 | 11.40835 | 96.31514 | -1.26618 |  |  |  |  | 140.294 | 11.78028 | 97.33963 | -0.63426
139.24 | 11.67584 | 96.28948 | -0.8426 | 138.014 | 11.56077 | 97.12643 | -0.87063 | 137.455 | 11.50692 | 96.20049 | -1.31864 |  |  |  |  | 141.294 | 11.87847 | 97.27243 | -0.65138
140.24 | 11.77354 | 96.21369 | -0.84209 | 139.014 | 11.65843 | 97.0342 | -0.89037 | 138.455 | 11.60545 | 96.06853 | -1.36228 |  |  |  |  | 142.294 | 11.97668 | 97.20871 | -0.66808
141.24 | 11.87105 | 96.13383 | -0.84657 | 140.014 | 11.75614 | 96.94252 | -0.90917 | 139.455 | 11.70385 | 95.88316 | -1.39474 |  |  |  |  | 143.294 | 12.07502 | 97.14212 | -0.68641
142.24 | 11.9686 | 96.05451 | -0.85544 | 141.014 | 11.85391 | 96.85877 | -0.92812 | 140.455 | 11.80207 | 95.76917 | -1.41666 |  |  |  |  | 144.294 | 12.17318 | 97.07984 | -0.70801
143.24 | 12.06619 | 95.96607 | -0.86764 | 142.014 | 11.95161 | 96.76284 | -0.94879 | 141.455 | 11.90017 | 95.62092 | -1.43092 |  |  |  |  | 145.294 | 12.27121 | 97.01423 | -0.73324
144.24 | 12.16379 | 95.88058 | -0.88247 | 143.014 | 12.04925 | 96.67571 | -0.97275 | 142.455 | 11.99827 | 95.48376 | -1.44084 |  |  |  |  | 146.294 | 12.36936 | 96.93878 | -0.76124
145.24 | 12.26145 | 95.79431 | -0.89988 | 144.014 | 12.14683 | 96.5836 | -1.00111 | 143.455 | 12.09632 | 95.35872 | -1.44874 |  |  |  |  | 147.294 | 12.46756 | 96.86016 | -0.79068
146.24 | 12.35912 | 95.7104 | -0.92015 | 145.014 | 12.24445 | 96.48315 | -1.03446 | 144.455 | 12.19424 | 95.19299 | -1.45587 |  |  |  |  | 148.294 | 12.5656 | 96.781 | -0.82087
147.24 | 12.45687 | 95.62267 | -0.94349 | 146.014 | 12.34214 | 96.38009 | -1.07301 | 145.455 | 12.29207 | 95.07626 | -1.46288 |  |  |  |  | 149.294 | 12.66353 | 96.69466 | -0.85227
148.24 | 12.55475 | 95.52803 | -0.96997 | 147.014 | 12.43974 | 96.27292 | -1.11636 | 146.455 | 12.39003 | 94.90091 | -1.4703 |  |  |  |  | 150.294 | 12.76161 | 96.61355 | -0.88556
149.24 | 12.65257 | 95.42458 | -0.99967 | 148.014 | 12.5373 | 96.16926 | -1.16312 | 147.455 | 12.48795 | 94.78679 | -1.47871 |  |  |  |  | 151.294 | 12.85975 | 96.53509 | -0.91987
150.24 | 12.75017 | 95.33329 | -1.03286 | 149.014 | 12.63502 | 96.05979 | -1.21072 | 148.455 | 12.58567 | 94.6049 | -1.48883 |  |  |  |  | 152.294 | 12.95782 | 96.43813 | -0.95228
151.24 | 12.84786 | 95.23757 | -1.07001 | 150.014 | 12.73275 | 95.94758 | -1.25605 | 149.455 | 12.68318 | 94.48983 | -1.5017 |  |  |  |  | 153.294 | 13.05578 | 96.37037 | -0.97927
152.24 | 12.94563 | 95.12421 | -1.11105 | 151.014 | 12.83033 | 95.78651 | -1.29738 | 150.455 | 12.78084 | 94.31059 | -1.51885 |  |  |  |  | 154.294 | 13.15391 | 96.19977 | -0.99946
153.24 | 13.04343 | 95.01807 | -1.15505 | 152.014 | 12.92792 | 95.63974 | -1.33551 | 151.455 | 12.87863 | 94.20019 | -1.54192 |  |  |  |  | 155.294 | 13.25206 | 96.13026 | -1.01517
154.24 | 13.14134 | 94.89974 | -1.20028 | 153.014 | 13.02556 | 95.5541 | -1.37312 | 152.455 | 12.97623 | 94.02307 | -1.57206 |  |  |  |  | 156.294 | 13.35009 | 96.03765 | -1.03168
155.24 | 13.23929 | 94.79846 | -1.2447 | 154.014 | 13.12335 | 95.38496 | -1.41318 | 153.455 | 13.0737 | 93.90718 | -1.60969 |  |  |  |  | 157.294 | 13.44814 | 95.93796 | -1.05416
156.24 | 13.33741 | 94.65195 | -1.28725 | 155.014 | 13.22122 | 95.28422 | -1.45765 | 154.455 | 13.17128 | 93.72631 | -1.65466 |  |  |  |  | 158.294 | 13.54622 | 95.8454 | -1.08465
157.24 | 13.43565 | 94.50777 | -1.3283 | 156.014 | 13.31902 | 95.13421 | -1.50733 | 155.455 | 13.26886 | 93.53928 | -1.70642 |  |  |  |  | 159.294 | 13.64439 | 95.73676 | -1.12138
158.24 | 13.53383 | 94.41449 | -1.36911 | 157.014 | 13.41674 | 94.98589 | -1.56227 | 156.455 | 13.36652 | 93.38675 | -1.76438 |  |  |  |  | 160.294 | 13.74266 | 95.62211 | -1.16031
159.24 | 13.63189 | 94.22838 | -1.41047 | 158.014 | 13.5146 | 94.8052 | -1.62197 | 157.455 | 13.4645 | 93.22465 | -1.82783 |  |  |  |  | 161.294 | 13.84076 | 95.50313 | -1.19765
160.24 | 13.73022 | 94.12076 | -1.45213 | 159.014 | 13.61265 | 94.65947 | -1.6852 | 158.455 | 13.56259 | 93.04406 | -1.89521 |  |  |  |  | 162.294 | 13.939 | 95.3751 | -1.23215
161.24 | 13.82861 | 94.00432 | -1.49338 | 160.014 | 13.7107 | 94.47666 | -1.75015 | 159.455 | 13.66084 | 92.85706 | -1.96482 |  |  |  |  | 163.294 | 14.03746 | 95.25339 | -1.26507
162.24 | 13.927 | 93.80711 | -1.53487 | 161.014 | 13.80873 | 94.34711 | -1.8152 | 160.455 | 13.75927 | 92.66034 | -2.03523 |  |  |  |  | 164.294 | 14.13596 | 95.12964 | -1.29873
163.24 | 14.02535 | 93.63278 | -1.57908 | 162.014 | 13.90676 | 94.1339 | -1.87939 | 161.455 | 13.85777 | 92.45286 | -2.10602 |  |  |  |  | 165.294 | 14.23426 | 95.00613 | -1.33438
164.24 | 14.12358 | 93.5406 | -1.62878 | 163.014 | 14.00491 | 93.94271 | -1.94286 | 162.455 | 13.95614 | 92.23616 | -2.17812 |  |  |  |  | 166.294 | 14.33259 | 94.87872 | -1.37095
165.24 | 14.22183 | 93.33887 | -1.68503 | 164.014 | 14.10329 | 93.75068 | -2.00704 | 163.455 | 14.0545 | 92.02239 | -2.25354 |  |  |  |  | 167.294 | 14.43112 | 94.74566 | -1.40539
166.24 | 14.32022 | 93.22913 | -1.74653 | 165.014 | 14.20184 | 93.55298 | -2.07409 | 164.455 | 14.1528 | 91.8044 | -2.33387 |  |  |  |  | 168.294 | 14.52959 | 94.54456 | -1.43443
167.24 | 14.4188 | 93.01003 | -1.81068 | 166.014 | 14.30038 | 93.34502 | -2.14582 | 165.455 | 14.25123 | 91.57517 | -2.41965 |  |  |  |  | 169.294 | 14.62809 | 94.44392 | -1.4566
168.24 | 14.5175 | 92.84697 | -1.87536 | 167.014 | 14.39897 | 93.14113 | -2.22284 | 166.455 | 14.3498 | 91.32823 | -2.50999 |  |  |  |  | 170.294 | 14.72663 | 94.3224 | -1.4727
169.24 | 14.61628 | 92.6319 | -1.93964 | 168.014 | 14.49764 | 92.92462 | -2.30427 | 167.455 | 14.44847 | 91.07705 | -2.60351 |  |  |  |  | 171.294 | 14.82529 | 94.12802 | -1.4851
170.24 | 14.715 | 92.45268 | -2.00318 | 169.014 | 14.59648 | 92.67464 | -2.38865 | 168.455 | 14.54736 | 90.81581 | -2.69953 |  |  |  |  | 172.294 | 14.92406 | 94.01265 | -1.49646
171.24 | 14.81385 | 92.25053 | -2.06614 | 170.014 | 14.6954 | 92.44541 | -2.47485 | 169.455 | 14.64644 | 90.5406 | -2.79823 |  |  |  |  | 173.294 | 15.02282 | 93.86547 | -1.50873
172.24 | 14.91305 | 92.02875 | -2.12938 | 171.014 | 14.79446 | 92.18795 | -2.56296 | 170.455 | 14.74567 | 90.26597 | -2.90051 |  |  |  |  | 174.294 | 15.12155 | 93.71233 | -1.52226
173.24 | 15.01264 | 91.82298 | -2.19486 | 172.014 | 14.89349 | 91.9371 | -2.65373 | 171.455 | 14.84505 | 89.98248 | -3.00738 |  |  |  |  | 175.294 | 15.22038 | 93.58463 | -1.53566
174.24 | 15.11239 | 91.60827 | -2.26527 | 173.014 | 14.99242 | 91.67068 | -2.7482 | 172.455 | 14.94477 | 89.66306 | -3.11982 |  |  |  |  | 176.294 | 15.31926 | 93.39716 | -1.54618
175.24 | 15.21207 | 91.38364 | -2.34279 | 174.014 | 15.0915 | 91.40028 | -2.84706 | 173.455 | 15.04475 | 89.35018 | -3.23794 |  |  |  |  | 177.294 | 15.41811 | 93.27619 | -1.55094
176.24 | 15.31163 | 91.14553 | -2.42777 | 175.014 | 15.19084 | 91.11894 | -2.94984 | 174.455 | 15.14448 | 89.03165 | -3.36044 |  |  |  |  | 178.294 | 15.51689 | 93.07668 | -1.54813
177.24 | 15.41105 | 90.90466 | -2.51831 | 176.014 | 15.29022 | 90.81415 | -3.05481 | 175.455 | 15.24379 | 88.69372 | -3.48533 |  |  |  |  | 179.294 | 15.61572 | 92.95425 | -1.53769
178.24 | 15.51025 | 90.65607 | -2.611 | 177.014 | 15.38959 | 90.50084 | -3.16038 | 176.455 | 15.34293 | 88.33689 | -3.61078 |  |  |  |  | 180.294 | 15.71457 | 92.77417 | -1.52114
179.24 | 15.60934 | 90.38114 | -2.70286 | 178.014 | 15.48906 | 90.18382 | -3.26597 | 177.455 | 15.44213 | 87.9647 | -3.73568 |  |  |  |  | 181.294 | 15.81359 | 92.65032 | -1.50087
180.24 | 15.70845 | 90.10019 | -2.79285 | 179.014 | 15.58852 | 89.84711 | -3.37193 | 178.455 | 15.5413 | 87.58535 | -3.85991 |  |  |  |  | 182.294 | 15.91275 | 92.46405 | -1.47907
181.24 | 15.80753 | 89.82297 | -2.88219 | 180.014 | 15.68796 | 89.50878 | -3.47912 | 179.455 | 15.64028 | 87.20622 | -3.98433 |  |  |  |  | 183.294 | 16.01199 | 92.34537 | -1.45652
182.24 | 15.90666 | 89.55034 | -2.97363 | 181.014 | 15.78744 | 89.16041 | -3.58802 | 180.455 | 15.73946 | 86.81301 | -4.11027 |  |  |  |  | 184.294 | 16.11102 | 92.20652 | -1.43215
183.24 | 16.00596 | 89.24272 | -3.06951 | 182.014 | 15.88694 | 88.80772 | -3.69817 | 181.455 | 15.8387 | 86.38563 | -4.23736 |  |  |  |  | 185.294 | 16.2099 | 92.07277 | -1.40388
184.24 | 16.10513 | 88.94229 | -3.1697 | 183.014 | 15.98651 | 88.41331 | -3.80866 | 182.455 | 15.93793 | 85.97272 | -4.3643 |  |  |  |  | 186.294 | 16.30893 | 91.89434 | -1.37052
185.24 | 16.20404 | 88.6138 | -3.27179 | 184.014 | 16.0862 | 88.03857 | -3.9188 | 183.455 | 16.03713 | 85.5201 | -4.48982 |  |  |  |  | 187.294 | 16.40804 | 91.77459 | -1.33324
186.24 | 16.30305 | 88.285 | -3.37253 | 185.014 | 16.18584 | 87.64494 | -4.02835 | 184.455 | 16.13642 | 85.06797 | -4.61344 |  |  |  |  | 188.294 | 16.50723 | 91.65358 | -1.29475
187.24 | 16.40218 | 87.95099 | -3.46853 | 186.014 | 16.28536 | 87.24128 | -4.13773 | 185.455 | 16.2357 | 84.60914 | -4.735 |  |  |  |  | 189.294 | 16.6063 | 91.52626 | -1.25745
188.24 | 16.50159 | 87.5895 | -3.5583 | 187.014 | 16.38503 | 86.82179 | -4.24763 | 186.455 | 16.33509 | 84.13082 | -4.8548 |  |  |  |  | 190.294 | 16.7054 | 91.40428 | -1.22184
189.24 | 16.60101 | 87.22629 | -3.64239 | 188.014 | 16.48468 | 86.39298 | -4.3578 | 187.455 | 16.43445 | 83.64181 | -4.9726 |  |  |  |  | 191.294 | 16.80464 | 91.28128 | -1.18702
190.24 | 16.70029 | 86.85905 | -3.7229 | 189.014 | 16.58435 | 85.95686 | -4.46758 | 188.455 | 16.53378 | 83.14638 | -5.08821 |  |  |  |  | 192.294 | 16.904 | 91.16112 | -1.15171
191.24 | 16.79964 | 86.50083 | -3.80185 | 190.014 | 16.68405 | 85.49688 | -4.57595 | 189.455 | 16.63317 | 82.61552 | -5.20154 |  |  |  |  | 193.294 | 17.00329 | 91.05514 | -1.11495
192.24 | 16.89891 | 86.11689 | -3.87912 | 191.014 | 16.78373 | 85.03475 | -4.68194 | 190.455 | 16.73253 | 82.11105 | -5.31212 |  |  |  |  | 194.294 | 17.10242 | 90.94431 | -1.07597
193.24 | 16.99827 | 85.71418 | -3.95311 | 192.014 | 16.88345 | 84.55883 | -4.78495 | 191.455 | 16.8318 | 81.57335 | -5.41894 |  |  |  |  | 195.294 | 17.20177 | 90.83425 | -1.03382
194.24 | 17.09768 | 85.31505 | -4.02145 | 193.014 | 16.9832 | 84.06717 | -4.88414 | 192.455 | 16.93119 | 81.01393 | -5.52043 |  |  |  |  | 196.294 | 17.30121 | 90.7364 | -0.98811
195.24 | 17.19706 | 84.90274 | -4.08173 | 194.014 | 17.08281 | 83.59234 | -4.97776 | 193.455 | 17.03064 | 80.46576 | -5.614 |  |  |  |  | 197.294 | 17.40067 | 90.63801 | -0.93969
196.24 | 17.29626 | 84.51752 | -4.13126 | 195.014 | 17.18247 | 83.09413 | -5.06354 | 194.455 | 17.13006 | 79.91272 | -5.69664 |  |  |  |  | 198.294 | 17.50013 | 90.53697 | -0.89131
197.24 | 17.39532 | 84.08262 | -4.1668 | 196.014 | 17.28233 | 82.56379 | -5.13901 | 195.455 | 17.22947 | 79.32708 | -5.76544 |  |  |  |  | 199.294 | 17.59954 | 90.45382 | -0.84711
198.24 | 17.4944 | 83.6668 | -4.18498 | 197.014 | 17.38208 | 82.05367 | -5.2024 | 196.455 | 17.3289 | 78.74843 | -5.81795 |  |  |  |  | 200.294 | 17.69873 | 90.38457 | -0.81071
199.24 | 17.59355 | 83.23976 | -4.18337 | 198.014 | 17.48181 | 81.5204 | -5.25372 | 197.455 | 17.4282 | 78.16418 | -5.85239 |  |  |  |  | 201.294 | 17.79774 | 90.31964 | -0.78296
200.24 | 17.69286 | 82.81191 | -4.16113 | 199.014 | 17.5815 | 80.99102 | -5.29359 | 198.455 | 17.52737 | 77.57128 | -5.86768 |  |  |  |  | 202.294 | 17.89681 | 90.23693 | -0.76132
201.24 | 17.792 | 82.41147 | -4.11867 | 200.014 | 17.68113 | 80.46544 | -5.32178 | 199.455 | 17.62648 | 76.9881 | -5.86232 |  |  |  |  | 203.294 | 17.99624 | 90.15488 | -0.74115
202.24 | 17.89099 | 82.00708 | -4.0565 | 201.014 | 17.7807 | 79.92845 | -5.33627 | 200.455 | 17.72554 | 76.40093 | -5.83339 |  |  |  |  | 204.294 | 18.09587 | 90.08698 | -0.71801
203.24 | 17.98971 | 81.58037 | -3.9749 | 202.014 | 17.88015 | 79.38978 | -5.33343 | 201.455 | 17.82457 | 75.81327 | -5.77647 |  |  |  |  | 205.294 | 18.19544 | 90.01035 | -0.68958
204.24 | 18.08826 | 81.19803 | -3.87403 | 203.014 | 17.97951 | 78.84198 | -5.30938 | 202.455 | 17.92341 | 75.22519 | -5.68685 |  |  |  |  | 206.294 | 18.29507 | 89.93862 | -0.65614
205.24 | 18.18676 | 80.82324 | -3.7543 | 204.014 | 18.07893 | 78.31883 | -5.26104 | 203.455 | 18.0221 | 74.65169 | -5.56072 |  |  |  |  | 207.294 | 18.39462 | 89.87744 | -0.62029
206.24 | 18.28514 | 80.44768 | -3.61662 | 205.014 | 18.17819 | 77.78468 | -5.18682 | 204.455 | 18.12072 | 74.10336 | -5.39601 |  |  |  |  | 208.294 | 18.49411 | 89.81536 | -0.58558
207.24 | 18.38341 | 80.09092 | -3.46211 | 206.014 | 18.27731 | 77.27283 | -5.08624 | 205.455 | 18.21926 | 73.56856 | -5.19281 |  |  |  |  | 209.294 | 18.59371 | 89.76549 | -0.5552
208.24 | 18.48162 | 79.73387 | -3.29217 | 207.014 | 18.3762 | 76.7468 | -4.95981 | 206.455 | 18.31771 | 73.04458 | -4.95322 |  |  |  |  | 210.294 | 18.69335 | 89.71984 | -0.53092
209.24 | 18.5797 | 79.4357 | -3.10926 | 208.014 | 18.4751 | 76.27003 | -4.80823 | 207.455 | 18.41612 | 72.56626 | -4.68109 |  |  |  |  | 211.294 | 18.79289 | 89.66287 | -0.51261
210.24 | 18.6776 | 79.13582 | -2.91678 | 209.014 | 18.57379 | 75.80062 | -4.63326 | 208.455 | 18.51428 | 72.11725 | -4.38296 |  |  |  |  | 212.294 | 18.8923 | 89.61487 | -0.49853
211.24 | 18.77562 | 78.85036 | -2.71834 | 210.014 | 18.67235 | 75.34385 | -4.43663 | 209.455 | 18.61228 | 71.68924 | -4.06627 |  |  |  |  | 213.294 | 18.99194 | 89.57104 | -0.4862
212.24 | 18.87369 | 78.59177 | -2.51858 | 211.014 | 18.77085 | 74.90578 | -4.22074 | 210.455 | 18.71015 | 71.31024 | -3.74029 |  |  |  |  | 214.294 | 19.09175 | 89.51239 | -0.47341
213.24 | 18.97167 | 78.36884 | -2.32198 | 212.014 | 18.86916 | 74.50316 | -3.98923 | 211.455 | 18.80792 | 70.95672 | -3.41533 |  |  |  |  | 215.294 | 19.19145 | 89.47143 | -0.45879
214.24 | 19.06967 | 78.15078 | -2.13143 | 213.014 | 18.96728 | 74.11756 | -3.74642 | 212.455 | 18.90561 | 70.64823 | -3.10114 |  |  |  |  | 216.294 | 19.29112 | 89.4261 | -0.44187
215.24 | 19.16773 | 77.95619 | -1.94891 | 214.014 | 19.06529 | 73.75874 | -3.49673 | 213.455 | 19.00312 | 70.37767 | -2.80557 |  |  |  |  | 217.294 | 19.3908 | 89.37825 | -0.42307
216.24 | 19.2658 | 77.78029 | -1.77662 | 215.014 | 19.16332 | 73.42979 | -3.24431 | 214.455 | 19.10071 | 70.12742 | -2.53153 |  |  |  |  | 218.294 | 19.49055 | 89.33702 | -0.40343
217.24 | 19.36387 | 77.59912 | -1.61793 | 216.014 | 19.2613 | 73.1282 | -2.99355 | 215.455 | 19.19848 | 69.90372 | -2.27927 |  |  |  |  | 219.294 | 19.59038 | 89.29831 | -0.38432
218.24 | 19.46213 | 77.46287 | -1.477 | 217.014 | 19.35927 | 72.84581 | -2.74814 | 216.455 | 19.29637 | 69.69208 | -2.04811 |  |  |  |  | 220.294 | 19.69024 | 89.26644 | -0.36701
219.24 | 19.56041 | 77.34567 | -1.35777 | 218.014 | 19.45737 | 72.59536 | -2.51139 | 217.455 | 19.39443 | 69.50468 | -1.83844 |  |  |  |  | 221.294 | 19.79015 | 89.22909 | -0.3523
220.24 | 19.6587 | 77.22791 | -1.26051 | 219.014 | 19.55557 | 72.36299 | -2.28677 | 218.455 | 19.49265 | 69.32856 | -1.65289 |  |  |  |  | 222.294 | 19.88989 | 89.19272 | -0.34036
221.24 | 19.75728 | 77.11303 | -1.18097 | 220.014 | 19.65387 | 72.15125 | -2.07762 | 219.455 | 19.59116 | 69.20232 | -1.49442 |  |  |  |  | 223.294 | 19.9895 | 89.16374 | -0.33073
222.24 | 19.85598 | 77.00021 | -1.11241 | 221.014 | 19.75219 | 71.96506 | -1.88703 | 220.455 | 19.68976 | 69.10467 | -1.36376 |  |  |  |  | 224.294 | 20.0892 | 89.13285 | -0.32245
223.24 | 19.95486 | 76.88072 | -1.04804 | 222.014 | 19.85059 | 71.79803 | -1.71702 | 221.455 | 19.78863 | 68.96921 | -1.25711 |  |  |  |  | 225.294 | 20.18899 | 89.09669 | -0.31432
224.24 | 20.05402 | 76.78552 | -0.98367 | 223.014 | 19.94916 | 71.64243 | -1.56816 | 222.455 | 19.88781 | 68.8271 | -1.16823 |  |  |  |  | 226.294 | 20.28868 | 89.06845 | -0.30521
225.24 | 20.15327 | 76.68536 | -0.91851 | 224.014 | 20.04799 | 71.53478 | -1.4393 | 223.455 | 19.98706 | 68.73162 | -1.09118 |  |  |  |  | 227.294 | 20.3886 | 89.03783 | -0.2944
226.24 | 20.25285 | 76.60466 | -0.85383 | 225.014 | 20.14693 | 71.36269 | -1.32789 | 224.455 | 20.08637 | 68.62636 | -1.02171 |  |  |  |  | 228.294 | 20.48857 | 89.00375 | -0.2819
227.24 | 20.35256 | 76.5252 | -0.79205 | 226.014 | 20.24608 | 71.26613 | -1.23024 | 225.455 | 20.1859 | 68.52601 | -0.95727 |  |  |  |  | 229.294 | 20.58841 | 88.97894 | -0.26845
228.24 | 20.45225 | 76.44341 | -0.7354 | 227.014 | 20.34539 | 71.11049 | -1.14314 | 226.455 | 20.28559 | 68.43658 | -0.89652 |  |  |  |  | 230.294 | 20.68821 | 88.95259 | -0.25503
229.24 | 20.55201 | 76.38071 | -0.68508 | 228.014 | 20.44483 | 71.02514 | -1.06446 | 227.455 | 20.38532 | 68.34694 | -0.83879 |  |  |  |  | 231.294 | 20.7881 | 88.92853 | -0.24233
230.24 | 20.65179 | 76.31998 | -0.64113 | 229.014 | 20.54444 | 70.93239 | -0.99308 | 228.455 | 20.48521 | 68.26818 | -0.78379 |  |  |  |  | 232.294 | 20.88794 | 88.90654 | -0.23027
231.24 | 20.75187 | 76.25843 | -0.60217 | 230.014 | 20.6442 | 70.83041 | -0.92839 | 229.455 | 20.58533 | 68.19451 | -0.73176 |  |  |  |  | 233.294 | 20.98778 | 88.88437 | -0.21812
232.24 | 20.85211 | 76.19685 | -0.56623 | 231.014 | 20.7441 | 70.74886 | -0.86966 | 230.455 | 20.68558 | 68.12632 | -0.68318 |  |  |  |  | 234.294 | 21.0876 | 88.86464 | -0.20521
233.24 | 20.95237 | 76.14488 | -0.5315 | 232.014 | 20.84394 | 70.66189 | -0.81593 | 231.455 | 20.78582 | 68.06167 | -0.63867 |  |  |  |  | 235.294 | 21.1874 | 88.83521 | -0.19185
234.24 | 21.05274 | 76.09008 | -0.49722 | 233.014 | 20.94398 | 70.58322 | -0.76596 | 232.455 | 20.88606 | 67.99647 | -0.59872 |  |  |  |  | 236.294 | 21.28721 | 88.81741 | -0.17956
235.24 | 21.15311 | 76.03832 | -0.46385 | 234.014 | 21.04424 | 70.51068 | -0.71898 | 233.455 | 20.9863 | 67.94334 | -0.5635 |  |  |  |  | 237.294 | 21.38695 | 88.80715 | -0.17014
236.24 | 21.25343 | 75.99973 | -0.43235 | 235.014 | 21.14448 | 70.44205 | -0.67454 | 234.455 | 21.08654 | 67.89481 | -0.53225 |  |  |  |  | 238.294 | 21.48653 | 88.7982 | -0.16429
237.24 | 21.35379 | 75.96568 | -0.40318 | 236.014 | 21.24489 | 70.37763 | -0.63208 | 235.455 | 21.18693 | 67.84225 | -0.50308 |  |  |  |  | 239.294 | 21.58611 | 88.7814 | -0.16084
238.24 | 21.45421 | 75.91849 | -0.37614 | 237.014 | 21.34536 | 70.31776 | -0.59113 | 236.455 | 21.28755 | 67.78828 | -0.47365 |  |  |  |  | 240.294 | 21.68582 | 88.76024 | -0.15749
239.24 | 21.55467 | 75.87895 | -0.35066 | 238.014 | 21.44575 | 70.2567 | -0.55131 | 237.455 | 21.38816 | 67.74236 | -0.44244 |  |  |  |  | 241.294 | 21.78561 | 88.74208 | -0.15226
240.24 | 21.65523 | 75.84879 | -0.32646 | 239.014 | 21.54613 | 70.20803 | -0.5125 | 238.455 | 21.48875 | 67.69319 | -0.40972 |  |  |  |  | 242.294 | 21.88536 | 88.72259 | -0.14458
241.24 | 21.7558 | 75.82464 | -0.30383 | 240.014 | 21.64663 | 70.157 | -0.47509 | 239.455 | 21.58927 | 67.65598 | -0.37753 |  |  |  |  | 243.294 | 21.98517 | 88.71326 | -0.1352
242.24 | 21.85657 | 75.78902 | -0.28349 | 241.014 | 21.74718 | 70.1077 | -0.43996 | 240.455 | 21.68972 | 67.62481 | -0.3484 |  |  |  |  | 244.294 | 22.08508 | 88.7028 | -0.12524
243.24 | 21.95732 | 75.75756 | -0.26618 | 242.014 | 21.84799 | 70.07069 | -0.4078 | 241.455 | 21.79025 | 67.59442 | -0.32374 |  |  |  |  | 245.294 | 22.18499 | 88.69079 | -0.11546
244.24 | 22.05806 | 75.74059 | -0.25167 | 243.014 | 21.94896 | 70.03468 | -0.37867 | 242.455 | 21.89075 | 67.56657 | -0.30297 |  |  |  |  | 246.294 | 22.28475 | 88.67735 | -0.10625
245.24 | 22.15875 | 75.72352 | -0.23814 | 244.014 | 22.05007 | 69.99717 | -0.35153 | 243.455 | 21.99124 | 67.53419 | -0.28371 |  |  |  |  | 247.294 | 22.38445 | 88.66759 | -0.097945
246.24 | 22.25939 | 75.69641 | -0.22265 | 245.014 | 22.15103 | 69.96516 | -0.32481 | 244.455 | 22.0918 | 67.50884 | -0.26328 |  |  |  |  | 248.294 | 22.48432 | 88.65597 | -0.091021
247.24 | 22.36019 | 75.66187 | -0.20301 | 246.014 | 22.25201 | 69.9272 | -0.29727 | 245.455 | 22.19233 | 67.47324 | -0.24038 |  |  |  |  | 249.294 | 22.58412 | 88.65132 | -0.085731
248.24 | 22.46126 | 75.63558 | -0.17991 | 247.014 | 22.35302 | 69.89681 | -0.26912 | 246.455 | 22.29289 | 67.44814 | -0.21596 |  |  |  |  | 250.294 | 22.68393 | 88.64762 | -0.081576
249.24 | 22.56238 | 75.62411 | -0.15728 | 248.014 | 22.45407 | 69.87306 | -0.24207 | 247.455 | 22.39355 | 67.43629 | -0.19266 |  |  |  |  | 251.294 | 22.78374 | 88.63952 | -0.077513
250.24 | 22.66338 | 75.61892 | -0.14027 | 249.014 | 22.55491 | 69.85372 | -0.21853 | 248.455 | 22.49416 | 67.41912 | -0.17339 |  |  |  |  | 252.294 | 22.88358 | 88.62254 | -0.072815
251.24 | 22.76432 | 75.61431 | -0.13219 | 250.014 | 22.6557 | 69.83379 | -0.20006 | 249.455 | 22.59466 | 67.40412 | -0.15974 |  |  |  |  | 253.294 | 22.98333 | 88.6118 | -0.0678
252.24 | 22.86514 | 75.60239 | -0.13309 | 251.014 | 22.75645 | 69.82087 | -0.18671 | 250.455 | 22.69513 | 67.39443 | -0.1514 |  |  |  |  | 254.294 | 23.08293 | 88.61379 | -0.063517
253.24 | 22.96594 | 75.58424 | -0.14007 | 252.014 | 22.85743 | 69.80385 | -0.17685 | 251.455 | 22.79553 | 67.38057 | -0.14672 |  |  |  |  | 255.294 | 23.18256 | 88.61798 | -0.060665
254.24 | 23.06682 | 75.57031 | -0.14875 | 253.014 | 22.95852 | 69.78212 | -0.16812 | 252.455 | 22.89596 | 67.36086 | -0.14372 |  |  |  |  | 256.294 | 23.28227 | 88.60424 | -0.058908
255.24 | 23.16766 | 75.56166 | -0.15474 | 254.014 | 23.05939 | 69.76385 | -0.15861 | 253.455 | 22.99639 | 67.34043 | -0.14082 |  |  |  |  | 257.294 | 23.38185 | 88.59203 | -0.05719
256.24 | 23.26861 | 75.53853 | -0.15503 | 255.014 | 23.16026 | 69.746 | -0.14775 | 254.455 | 23.0968 | 67.33526 | -0.13687 |  |  |  |  | 258.294 | 23.4814 | 88.5905 | -0.05464
257.24 | 23.36957 | 75.50837 | -0.14896 | 256.014 | 23.26112 | 69.73339 | -0.13646 | 255.455 | 23.19729 | 67.32854 | -0.13074 |  |  |  |  | 259.294 | 23.58118 | 88.58882 | -0.051198
258.24 | 23.47043 | 75.49478 | -0.13845 | 257.014 | 23.3619 | 69.71882 | -0.12633 | 256.455 | 23.29786 | 67.30204 | -0.12155 |  |  |  |  | 260.294 | 23.68095 | 88.5782 | -0.047599
259.24 | 23.57147 | 75.49291 | -0.12695 | 258.014 | 23.4628 | 69.71213 | -0.1184 | 257.455 | 23.39843 | 67.2844 | -0.10937 |  |  |  |  | 261.294 | 23.78069 | 88.5725 | -0.044818
260.24 | 23.67254 | 75.47964 | -0.11764 | 259.014 | 23.56375 | 69.70598 | -0.11243 | 258.455 | 23.499 | 67.27739 | -0.095734 |  |  |  |  | 262.294 | 23.88047 | 88.57354 | -0.043351
261.24 | 23.7735 | 75.46591 | -0.11199 | 260.014 | 23.66478 | 69.68877 | -0.10707 | 259.455 | 23.59945 | 67.27831 | -0.083264 |  |  |  |  | 263.294 | 23.98032 | 88.57444 | -0.042678
262.24 | 23.87444 | 75.46007 | -0.10924 | 261.014 | 23.76594 | 69.67277 | -0.10076 | 260.455 | 23.69975 | 67.2653 | -0.074432 |  |  |  |  | 264.294 | 24.0803 | 88.56571 | -0.041336
263.24 | 23.9753 | 75.45183 | -0.10713 | 262.014 | 23.8671 | 69.66705 | -0.092744 | 261.455 | 23.8 | 67.25947 | -0.070435 |  |  |  |  | 265.294 | 24.18035 | 88.55867 | -0.037762
264.24 | 24.07643 | 75.43707 | -0.10307 | 263.014 | 23.96822 | 69.65778 | -0.083372 | 262.455 | 23.90034 | 67.26083 | -0.070705 |  |  |  |  | 266.294 | 24.28029 | 88.54882 | -0.031328
265.24 | 24.17753 | 75.41745 | -0.09576 | 264.014 | 24.06931 | 69.64662 | -0.073838 | 263.455 | 24.00069 | 67.25656 | -0.073151 |  |  |  |  | 267.294 | 24.38 | 88.54992 | -0.02272
266.24 | 24.27831 | 75.40856 | -0.086028 | 265.014 | 24.17028 | 69.64307 | -0.065583 | 264.455 | 24.10112 | 67.24259 | -0.07515 |  |  |  |  | 268.294 | 24.4797 | 88.54977 | -0.013389
267.24 | 24.3791 | 75.40236 | -0.076529 | 266.014 | 24.27133 | 69.63809 | -0.059692 | 265.455 | 24.20161 | 67.23001 | -0.074907 |  |  |  |  | 269.294 | 24.57935 | 88.54883 | -0.0047931
268.24 | 24.47978 | 75.40123 | -0.070449 | 267.014 | 24.37249 | 69.6336 | -0.05655 | 266.455 | 24.302 | 67.2195 | -0.072322 |  |  |  |  | 270.294 | 24.67893 | 88.54885 | 0.0021462
269.24 | 24.5801 | 75.39797 | -0.069907 | 268.014 | 24.47365 | 69.63044 | -0.055728 | 267.455 | 24.40234 | 67.21731 | -0.068699 |  |  |  |  | 271.294 | 24.77846 | 88.54825 | 0.0071456
270.24 | 24.68028 | 75.39127 | -0.075086 | 269.014 | 24.57474 | 69.62397 | -0.056275 | 268.455 | 24.50283 | 67.21334 | -0.0656 |  |  |  |  | 272.294 | 24.87814 | 88.55297 | 0.01048
271.24 | 24.78054 | 75.3855 | -0.084358 | 270.014 | 24.6759 | 69.61626 | -0.057273 | 269.455 | 24.60348 | 67.20647 | -0.063856 |  |  |  |  | 273.294 | 24.97799 | 88.55618 | 0.012788
272.24 | 24.88088 | 75.37592 | -0.094884 | 271.014 | 24.77693 | 69.6085 | -0.058232 | 270.455 | 24.70402 | 67.19943 | -0.06334 |  |  |  |  | 274.294 | 25.0779 | 88.55398 | 0.014752
273.24 | 24.98121 | 75.36603 | -0.10359 | 272.014 | 24.87778 | 69.60537 | -0.059071 | 271.455 | 24.80444 | 67.19204 | -0.063426 |  |  |  |  | 275.294 | 25.17785 | 88.55385 | 0.01666
274.24 | 25.08176 | 75.35226 | -0.10825 | 273.014 | 24.97854 | 69.6028 | -0.059841 | 272.455 | 24.90471 | 67.18834 | -0.063583 |  |  |  |  | 276.294 | 25.27775 | 88.55595 | 0.01818
275.24 | 25.18231 | 75.33142 | -0.1083 | 274.014 | 25.0793 | 69.59264 | -0.060583 | 273.455 | 25.00503 | 67.18026 | -0.063727 |  |  |  |  | 277.294 | 25.37749 | 88.56121 | 0.0186
276.24 | 25.2827 | 75.32249 | -0.10503 | 275.014 | 25.18014 | 69.58386 | -0.061457 | 274.455 | 25.1053 | 67.17102 | -0.064267 |  |  |  |  | 278.294 | 25.47727 | 88.56348 | 0.017363
277.24 | 25.38308 | 75.31786 | -0.10069 | 276.014 | 25.28102 | 69.5804 | -0.06287 | 275.455 | 25.2055 | 67.16628 | -0.065891 |  |  |  |  | 279.294 | 25.57704 | 88.56621 | 0.014507
278.24 | 25.48325 | 75.3063 | -0.097363 | 277.014 | 25.38179 | 69.57641 | -0.065285 | 276.455 | 25.30575 | 67.16282 | -0.069138 |  |  |  |  | 280.294 | 25.6768 | 88.56728 | 0.01078
279.24 | 25.58329 | 75.29787 | -0.096037 | 278.014 | 25.48231 | 69.56948 | -0.068758 | 277.455 | 25.40592 | 67.15671 | -0.073956 |  |  |  |  | 281.294 | 25.77642 | 88.56865 | 0.0074242
280.24 | 25.68347 | 75.29232 | -0.096602 | 279.014 | 25.58255 | 69.56176 | -0.072609 | 278.455 | 25.50609 | 67.15027 | -0.079597 |  |  |  |  | 282.294 | 25.87619 | 88.56576 | 0.0057516
281.24 | 25.78379 | 75.28124 | -0.098406 | 280.014 | 25.68255 | 69.55655 | -0.075567 | 279.455 | 25.6063 | 67.13856 | -0.084885 |  |  |  |  | 283.294 | 25.97607 | 88.56738 | 0.0067023
282.24 | 25.884 | 75.26546 | -0.1008 | 281.014 | 25.78276 | 69.54683 | -0.076388 | 280.455 | 25.70639 | 67.13107 | -0.08865 |  |  |  |  | 284.294 | 26.07595 | 88.56462 | 0.010387
283.24 | 25.98395 | 75.25864 | -0.10325 | 282.014 | 25.88304 | 69.53035 | -0.074588 | 281.455 | 25.80632 | 67.11953 | -0.090037 |  |  |  |  | 285.294 | 26.17571 | 88.56474 | 0.015876
284.24 | 26.08382 | 75.25169 | -0.10509 | 283.014 | 25.98317 | 69.52569 | -0.070894 | 282.455 | 25.90645 | 67.10988 | -0.088599 |  |  |  |  | 286.294 | 26.27537 | 88.56739 | 0.021485
285.24 | 26.18384 | 75.24217 | -0.10551 | 284.014 | 26.08326 | 69.52313 | -0.066983 | 283.455 | 26.00674 | 67.10193 | -0.084409 |  |  |  |  | 287.294 | 26.37497 | 88.57017 | 0.025561
286.24 | 26.28401 | 75.22591 | -0.10406 | 285.014 | 26.18326 | 69.51678 | -0.064809 | 284.455 | 26.10696 | 67.08887 | -0.078385 |  |  |  |  | 288.294 | 26.47461 | 88.57712 | 0.027456
287.24 | 26.38427 | 75.20582 | -0.10135 | 286.014 | 26.2833 | 69.51034 | -0.065898 | 285.455 | 26.20703 | 67.08009 | -0.072383 |  |  |  |  | 289.294 | 26.57434 | 88.58505 | 0.028034
288.24 | 26.48425 | 75.20646 | -0.098894 | 287.014 | 26.38335 | 69.50514 | -0.070819 | 286.455 | 26.30694 | 67.07587 | -0.068708 |  |  |  |  | 290.294 | 26.6742 | 88.58369 | 0.029207
289.24 | 26.58422 | 75.20148 | -0.098076 | 288.014 | 26.48331 | 69.5014 | -0.078796 | 287.455 | 26.40682 | 67.07738 | -0.069038 |  |  |  |  | 291.294 | 26.77418 | 88.57865 | 0.032605
290.24 | 26.68427 | 75.19088 | -0.099188 | 289.014 | 26.58326 | 69.49719 | -0.087712 | 288.455 | 26.50678 | 67.06582 | -0.073387 |  |  |  |  | 292.294 | 26.87414 | 88.58489 | 0.038259
291.24 | 26.7843 | 75.17882 | -0.10149 | 290.014 | 26.6833 | 69.48482 | -0.094723 | 289.455 | 26.60684 | 67.06733 | -0.079885 |  |  |  |  | 293.294 | 26.97389 | 88.58602 | 0.044306
292.24 | 26.88441 | 75.16526 | -0.10413 | 291.014 | 26.78344 | 69.4642 | -0.097451 | 290.455 | 26.70679 | 67.05439 | -0.085721 |  |  |  |  | 294.294 | 27.07357 | 88.59475 | 0.04802
293.24 | 26.98457 | 75.15512 | -0.10693 | 292.014 | 26.8835 | 69.45711 | -0.095167 | 291.455 | 26.80664 | 67.0361 | -0.088777 |  |  |  |  | 295.294 | 27.17324 | 88.60301 | 0.047384
294.24 | 27.08454 | 75.14456 | -0.11025 | 293.014 | 26.9835 | 69.44547 | -0.089151 | 292.455 | 26.90638 | 67.02757 | -0.088725 |  |  |  |  | 296.294 | 27.27293 | 88.61438 | 0.04227
295.24 | 27.18441 | 75.14 | -0.11422 | 294.014 | 27.0834 | 69.434 | -0.081985 | 293.455 | 27.00629 | 67.02045 | -0.086956 |  |  |  |  | 297.294 | 27.3727 | 88.61647 | 0.034577
296.24 | 27.28439 | 75.12923 | -0.1182 | 295.014 | 27.18325 | 69.43364 | -0.076308 | 294.455 | 27.10626 | 67.01528 | -0.085595 |  |  |  |  | 298.294 | 27.47256 | 88.61797 | 0.027286
297.24 | 27.38431 | 75.10888 | -0.12111 | 296.014 | 27.28309 | 69.42736 | -0.073764 | 295.455 | 27.20618 | 67.00719 | -0.086343 |  |  |  |  | 299.294 | 27.57247 | 88.61613 | 0.02301
298.24 | 27.48413 | 75.09374 | -0.12209 | 297.014 | 27.38299 | 69.42144 | -0.074597 | 296.455 | 27.306 | 66.99894 | -0.089747 |  |  |  |  | 300.294 | 27.67218 | 88.61629 | 0.022723
299.24 | 27.58401 | 75.08774 | -0.12106 | 298.014 | 27.48283 | 69.41155 | -0.077912 | 297.455 | 27.40584 | 66.99007 | -0.095006 |  |  |  |  | 301.294 | 27.77178 | 88.61621 | 0.025374
300.24 | 27.68392 | 75.07503 | -0.11873 | 299.014 | 27.5826 | 69.40625 | -0.082322 | 298.455 | 27.50587 | 66.98341 | -0.10015 |  |  |  |  | 302.294 | 27.87142 | 88.614 | 0.028656
301.24 | 27.78364 | 75.06089 | -0.11653 | 300.014 | 27.68259 | 69.39834 | -0.086654 | 299.455 | 27.6057 | 66.97244 | -0.10266 |  |  |  |  | 303.294 | 27.97118 | 88.62919 | 0.030439
302.24 | 27.88338 | 75.04117 | -0.11607 | 301.014 | 27.78253 | 69.38687 | -0.090331 | 300.455 | 27.70553 | 66.95946 | -0.10075 |  |  |  |  | 304.294 | 28.07094 | 88.63541 | 0.030032
303.24 | 27.98301 | 75.0422 | -0.11836 | 302.014 | 27.88239 | 69.37158 | -0.093414 | 301.455 | 27.80549 | 66.93656 | -0.094561 |  |  |  |  | 305.294 | 28.17065 | 88.63372 | 0.028402
304.24 | 28.08272 | 75.0378 | -0.12286 | 303.014 | 27.98231 | 69.37379 | -0.096236 | 302.455 | 27.90551 | 66.92665 | -0.086398 |  |  |  |  | 306.294 | 28.27018 | 88.63434 | 0.027167
305.24 | 28.18259 | 75.02207 | -0.12753 | 304.014 | 28.0824 | 69.36015 | -0.099011 | 303.455 | 28.00544 | 66.93372 | -0.079477 |  |  |  |  | 307.294 | 28.36983 | 88.63521 | 0.027234
306.24 | 28.28252 | 74.99917 | -0.13015 | 305.014 | 28.18251 | 69.34455 | -0.10174 | 304.455 | 28.1053 | 66.92755 | -0.07601 |  |  |  |  | 308.294 | 28.46981 | 88.63655 | 0.028177
307.24 | 28.38254 | 74.98049 | -0.13011 | 306.014 | 28.28264 | 69.33815 | -0.10436 | 305.455 | 28.20533 | 66.91778 | -0.076314 |  |  |  |  | 309.294 | 28.56969 | 88.64218 | 0.028688
308.24 | 28.48256 | 74.9702 | -0.12899 | 307.014 | 28.3827 | 69.32719 | -0.10684 | 306.455 | 28.30541 | 66.90858 | -0.079423 |  |  |  |  | 310.294 | 28.66944 | 88.64969 | 0.027733
309.24 | 28.58252 | 74.96585 | -0.12935 | 308.014 | 28.48272 | 69.31716 | -0.109 | 307.455 | 28.40553 | 66.89829 | -0.084298 |  |  |  |  | 311.294 | 28.76932 | 88.65162 | 0.025434
310.24 | 28.68247 | 74.9545 | -0.13288 | 309.014 | 28.58268 | 69.30759 | -0.11043 | 308.455 | 28.50554 | 66.8911 | -0.090316 |  |  |  |  | 312.294 | 28.86914 | 88.65449 | 0.023049
311.24 | 28.7823 | 74.94428 | -0.13941 | 310.014 | 28.68261 | 69.29249 | -0.11059 | 309.455 | 28.60546 | 66.88604 | -0.096789 |  |  |  |  | 313.294 | 28.96902 | 88.65397 | 0.02206
312.24 | 28.88212 | 74.92258 | -0.14732 | 311.014 | 28.78267 | 69.28079 | -0.10912 | 310.455 | 28.7054 | 66.87789 | -0.10237 |  |  |  |  | 314.294 | 29.06897 | 88.65128 | 0.023058
313.24 | 28.98177 | 74.90731 | -0.15439 | 312.014 | 28.8829 | 69.27221 | -0.10602 | 311.455 | 28.80558 | 66.86502 | -0.10536 |  |  |  |  | 315.294 | 29.16876 | 88.65178 | 0.025212
314.24 | 29.08138 | 74.89684 | -0.15853 | 313.014 | 28.98304 | 69.25932 | -0.10178 | 312.455 | 28.90588 | 66.8433 | -0.10486 |  |  |  |  | 316.294 | 29.26835 | 88.66142 | 0.026715
315.24 | 29.18112 | 74.87507 | -0.15793 | 314.014 | 29.08309 | 69.24744 | -0.097312 | 313.455 | 29.00592 | 66.83177 | -0.10174 |  |  |  |  | 317.294 | 29.36803 | 88.66515 | 0.025812
316.24 | 29.28113 | 74.86147 | -0.15149 | 315.014 | 29.18309 | 69.23833 | -0.093846 | 314.455 | 29.10581 | 66.82878 | -0.098218 |  |  |  |  | 318.294 | 29.46765 | 88.66609 | 0.021688
317.24 | 29.38134 | 74.83196 | -0.13953 | 316.014 | 29.28304 | 69.23414 | -0.09252 | 315.455 | 29.20566 | 66.82099 | -0.096451 |  |  |  |  | 319.294 | 29.56724 | 88.67355 | 0.014782
318.24 | 29.48162 | 74.81658 | -0.12385 | 317.014 | 29.38315 | 69.22529 | -0.093869 | 316.455 | 29.30551 | 66.81521 | -0.097237 |  |  |  |  | 320.294 | 29.66708 | 88.67195 | 0.0064942
319.24 | 29.58166 | 74.81652 | -0.10664 | 318.014 | 29.48307 | 69.21634 | -0.097402 | 317.455 | 29.40543 | 66.80623 | -0.099814 |  |  |  |  | 321.294 | 29.76702 | 88.67204 | -0.0013162
320.24 | 29.68148 | 74.81267 | -0.088793 | 319.014 | 29.58283 | 69.21003 | -0.10166 | 318.455 | 29.50523 | 66.78885 | -0.10266 |  |  |  |  | 322.294 | 29.86681 | 88.67135 | -0.0069575
321.24 | 29.78121 | 74.80293 | -0.069779 | 320.014 | 29.6828 | 69.19802 | -0.10493 | 319.455 | 29.60509 | 66.78033 | -0.10448 |  |  |  |  | 323.294 | 29.96669 | 88.66646 | -0.0094354
322.24 | 29.88087 | 74.79067 | -0.049549 | 321.014 | 29.78295 | 69.17811 | -0.10617 | 320.455 | 29.70507 | 66.77054 | -0.10466 |  |  |  |  | 324.294 | 30.06657 | 88.6647 | -0.0087014
323.24 | 29.98057 | 74.76479 | -0.030789 | 322.014 | 29.88295 | 69.16817 | -0.10572 | 321.455 | 29.80495 | 66.75965 | -0.10326 |  |  |  |  | 325.294 | 30.16643 | 88.66233 | -0.005711
324.24 | 30.08036 | 74.77835 | -0.019104 | 323.014 | 29.98276 | 69.15989 | -0.10502 | 322.455 | 29.90503 | 66.7491 | -0.1009 |  |  |  |  | 326.294 | 30.26634 | 88.66254 | -0.0021086
325.24 | 30.17992 | 74.80371 | -0.020212 | 324.014 | 30.08257 | 69.15526 | -0.10543 | 323.455 | 30.00498 | 66.72886 | -0.098666 |  |  |  |  | 327.294 | 30.36618 | 88.6646 | 0.00033977
326.24 | 30.27949 | 74.80036 | -0.036191 | 325.014 | 30.18236 | 69.14431 | -0.10722 | 324.455 | 30.10461 | 66.73107 | -0.097703 |  |  |  |  | 328.294 | 30.46577 | 88.66496 | 0.00037296
327.24 | 30.37909 | 74.7957 | -0.063897 | 326.014 | 30.28223 | 69.1345 | -0.10941 | 325.455 | 30.20422 | 66.72377 | -0.098716 |  |  |  |  | 329.294 | 30.56526 | 88.66853 | -0.002388
328.24 | 30.4787 | 74.79523 | -0.096348 | 327.014 | 30.38233 | 69.11943 | -0.11074 | 326.455 | 30.30391 | 66.71359 | -0.10173 |  |  |  |  | 330.294 | 30.66489 | 88.66956 | -0.0074434
329.24 | 30.57866 | 74.77906 | -0.12629 | 328.014 | 30.48239 | 69.10192 | -0.11078 | 327.455 | 30.40364 | 66.69919 | -0.10632 |  |  |  |  | 331.294 | 30.76462 | 88.6641 | -0.013584
330.24 | 30.6788 | 74.74281 | -0.14906 | 329.014 | 30.58233 | 69.09617 | -0.11042 | 328.455 | 30.50331 | 66.68978 | -0.11213 |  |  |  |  | 332.294 | 30.8643 | 88.66506 | -0.019136
331.24 | 30.77867 | 74.72668 | -0.16388 | 330.014 | 30.68225 | 69.08465 | -0.11105 | 329.455 | 30.60299 | 66.6803 | -0.11897 |  |  |  |  | 333.294 | 30.96369 | 88.66516 | -0.02232
332.24 | 30.87813 | 74.71942 | -0.17257 | 331.014 | 30.78223 | 69.07658 | -0.11335 | 330.455 | 30.70288 | 66.66921 | -0.12644 |  |  |  |  | 334.294 | 31.06311 | 88.66043 | -0.021855
333.24 | 30.97765 | 74.70946 | -0.17698 | 332.014 | 30.88213 | 69.07006 | -0.11651 | 331.455 | 30.80265 | 66.64928 | -0.13324 |  |  |  |  | 335.294 | 31.16277 | 88.64333 | -0.017607
334.24 | 31.07727 | 74.6836 | -0.17769 | 333.014 | 30.98203 | 69.05453 | -0.1187 | 332.455 | 30.90237 | 66.64777 | -0.13702 |  |  |  |  | 336.294 | 31.26264 | 88.65016 | -0.01101
335.24 | 31.17682 | 74.65194 | -0.1747 | 334.014 | 31.08188 | 69.03785 | -0.11842 | 333.455 | 31.00221 | 66.62646 | -0.1352 |  |  |  |  | 337.294 | 31.36267 | 88.6484 | -0.004669
336.24 | 31.27631 | 74.646 | -0.16895 | 335.014 | 31.18171 | 69.01815 | -0.11561 | 334.455 | 31.10208 | 66.60499 | -0.12653 |  |  |  |  | 338.294 | 31.46268 | 88.65396 | -0.0012601
337.24 | 31.37583 | 74.61836 | -0.16284 | 336.014 | 31.2816 | 69.01685 | -0.11169 | 335.455 | 31.20206 | 66.58525 | -0.11256 |  |  |  |  | 339.294 | 31.56269 | 88.65668 | -0.0024177
338.24 | 31.47551 | 74.61022 | -0.15919 | 337.014 | 31.38156 | 69.00159 | -0.10846 | 336.455 | 31.30206 | 66.57605 | -0.097624 |  |  |  |  | 340.294 | 31.66254 | 88.65611 | -0.0082583
339.24 | 31.57536 | 74.60161 | -0.15939 | 338.014 | 31.48142 | 68.99846 | -0.1069 | 337.455 | 31.40181 | 66.57647 | -0.086796 |  |  |  |  | 341.294 | 31.76243 | 88.65614 | -0.017555
340.24 | 31.67535 | 74.59405 | -0.16234 | 339.014 | 31.58109 | 68.98745 | -0.10687 | 338.455 | 31.50168 | 66.57996 | -0.083212 |  |  |  |  | 342.294 | 31.86243 | 88.65397 | -0.028156
341.24 | 31.77548 | 74.56935 | -0.16531 | 340.014 | 31.6807 | 68.97467 | -0.10778 | 339.455 | 31.60194 | 66.56997 | -0.086854 |  |  |  |  | 343.294 | 31.96257 | 88.65361 | -0.037513
342.24 | 31.87574 | 74.54261 | -0.1661 | 341.014 | 31.78046 | 68.95741 | -0.10951 | 340.455 | 31.70244 | 66.55906 | -0.095175 |  |  |  |  | 344.294 | 32.06289 | 88.64462 | -0.043408
343.24 | 31.97585 | 74.52272 | -0.16487 | 342.014 | 31.88029 | 68.95071 | -0.1125 | 341.455 | 31.80284 | 66.54396 | -0.10493 |  |  |  |  | 345.294 | 32.1632 | 88.63376 | -0.044755
344.24 | 32.07596 | 74.51109 | -0.16382 | 343.014 | 31.97999 | 68.94469 | -0.11702 | 342.455 | 31.90312 | 66.53303 | -0.1137 |  |  |  |  | 346.294 | 32.26355 | 88.625 | -0.042079
345.24 | 32.17604 | 74.5059 | -0.16505 | 344.014 | 32.07975 | 68.93457 | -0.12233 | 343.455 | 32.00323 | 66.52486 | -0.11998 |  |  |  |  | 347.294 | 32.36394 | 88.62758 | -0.037221
346.24 | 32.27601 | 74.48786 | -0.1686 | 345.014 | 32.17952 | 68.92175 | -0.12655 | 344.455 | 32.10336 | 66.51477 | -0.12274 |  |  |  |  | 348.294 | 32.4644 | 88.62424 | -0.032517
347.24 | 32.37609 | 74.47341 | -0.17239 | 346.014 | 32.27931 | 68.89769 | -0.12773 | 345.455 | 32.20375 | 66.49609 | -0.1214 |  |  |  |  | 349.294 | 32.56488 | 88.62079 | -0.029951
348.24 | 32.47637 | 74.44324 | -0.17402 | 347.014 | 32.37922 | 68.88828 | -0.12509 | 346.455 | 32.30418 | 66.47425 | -0.11645 |  |  |  |  | 350.294 | 32.66517 | 88.61754 | -0.030617
349.24 | 32.57666 | 74.42466 | -0.17281 | 348.014 | 32.47913 | 68.87259 | -0.11971 | 347.455 | 32.40455 | 66.46977 | -0.10994 |  |  |  |  | 351.294 | 32.76551 | 88.62097 | -0.034536
350.24 | 32.67694 | 74.40826 | -0.17045 | 349.014 | 32.57888 | 68.861 | -0.11407 | 348.455 | 32.50489 | 66.45934 | -0.10489 |  |  |  |  | 352.294 | 32.86609 | 88.61895 | -0.040801
351.24 | 32.77724 | 74.39404 | -0.16971 | 350.014 | 32.67845 | 68.85372 | -0.11073 | 349.455 | 32.6053 | 66.45202 | -0.10386 |  |  |  |  | 353.294 | 32.96664 | 88.61012 | -0.047978
352.24 | 32.87754 | 74.38498 | -0.17247 | 351.014 | 32.77807 | 68.84657 | -0.11108 | 350.455 | 32.7057 | 66.44575 | -0.1077 |  |  |  |  | 354.294 | 33.06705 | 88.60396 | -0.054846
353.24 | 32.97792 | 74.36949 | -0.17839 | 352.014 | 32.87769 | 68.83822 | -0.11467 | 351.455 | 32.80621 | 66.43896 | -0.1151 |  |  |  |  | 355.294 | 33.16762 | 88.59944 | -0.060989
354.24 | 33.07828 | 74.34262 | -0.18511 | 353.014 | 32.97733 | 68.82551 | -0.11943 | 352.455 | 32.90657 | 66.426 | -0.12332 |  |  |  |  | 356.294 | 33.26833 | 88.58974 | -0.066731
355.24 | 33.17862 | 74.33174 | -0.1897 | 354.014 | 33.07716 | 68.81248 | -0.12296 | 353.455 | 33.00682 | 66.40175 | -0.12967 |  |  |  |  | 357.294 | 33.36897 | 88.58304 | -0.072562
356.24 | 33.27919 | 74.30533 | -0.19039 | 355.014 | 33.17706 | 68.79645 | -0.1239 | 354.455 | 33.10716 | 66.39086 | -0.13263 |  |  |  |  | 358.294 | 33.46975 | 88.58218 | -0.078411
357.24 | 33.37979 | 74.27513 | -0.18772 | 356.014 | 33.27685 | 68.77665 | -0.12285 | 355.455 | 33.20753 | 66.38168 | -0.13217 |  |  |  |  | 359.294 | 33.57046 | 88.56986 | -0.08325
358.24 | 33.48022 | 74.26296 | -0.18437 | 357.014 | 33.3766 | 68.76962 | -0.12188 | 356.455 | 33.30802 | 66.36417 | -0.12944 |  |  |  |  | 360.294 | 33.67094 | 88.5606 | -0.085556
359.24 | 33.58068 | 74.24883 | -0.18345 | 358.014 | 33.47627 | 68.76422 | -0.12297 | 357.455 | 33.40869 | 66.34714 | -0.12622 |  |  |  |  | 361.294 | 33.77166 | 88.55118 | -0.084358
360.24 | 33.68112 | 74.23534 | -0.18642 | 359.014 | 33.57583 | 68.75244 | -0.12642 | 358.455 | 33.50937 | 66.34066 | -0.12418 |  |  |  |  | 362.294 | 33.87274 | 88.53659 | -0.080266
361.24 | 33.78147 | 74.22223 | -0.19207 | 360.014 | 33.67541 | 68.74053 | -0.13046 | 359.455 | 33.60991 | 66.33033 | -0.12403 |  |  |  |  | 363.294 | 33.97383 | 88.52524 | -0.075819
362.24 | 33.88169 | 74.19842 | -0.19747 | 361.014 | 33.77522 | 68.72705 | -0.1323 | 360.455 | 33.71037 | 66.31943 | -0.125 |  |  |  |  | 364.294 | 34.07462 | 88.52418 | -0.074369
363.24 | 33.98215 | 74.16907 | -0.20006 | 362.014 | 33.87528 | 68.70415 | -0.13022 | 361.455 | 33.81085 | 66.3089 | -0.12518 |  |  |  |  | 365.294 | 34.17527 | 88.52334 | -0.078057
364.24 | 34.08269 | 74.1417 | -0.19924 | 363.014 | 33.97539 | 68.68381 | -0.12499 | 362.455 | 33.91131 | 66.28774 | -0.12286 |  |  |  |  | 366.294 | 34.2759 | 88.52199 | -0.086381
365.24 | 34.18306 | 74.12888 | -0.19635 | 364.014 | 34.0753 | 68.67562 | -0.11945 | 363.455 | 34.01186 | 66.26909 | -0.11789 |  |  |  |  | 367.294 | 34.37655 | 88.51175 | -0.096464
366.24 | 34.28326 | 74.12036 | -0.19326 | 365.014 | 34.17513 | 68.67621 | -0.11646 | 364.455 | 34.11237 | 66.26021 | -0.11199 |  |  |  |  | 368.294 | 34.47729 | 88.49336 | -0.10495
367.24 | 34.3836 | 74.09211 | -0.19118 | 366.014 | 34.2749 | 68.66908 | -0.11689 | 365.455 | 34.21287 | 66.25841 | -0.10766 |  |  |  |  | 369.294 | 34.57792 | 88.46973 | -0.11005
368.24 | 34.48417 | 74.0675 | -0.19068 | 367.014 | 34.37464 | 68.65045 | -0.11934 | 366.455 | 34.31337 | 66.24922 | -0.10667 |  |  |  |  | 370.294 | 34.67838 | 88.47298 | -0.11223
369.24 | 34.58494 | 74.05681 | -0.19229 | 368.014 | 34.47442 | 68.63467 | -0.12169 | 367.455 | 34.41394 | 66.23684 | -0.10922 |  |  |  |  | 371.294 | 34.779 | 88.46119 | -0.11334
370.24 | 34.68548 | 74.03305 | -0.19648 | 369.014 | 34.57423 | 68.62386 | -0.12285 | 368.455 | 34.51434 | 66.22429 | -0.11424 |  |  |  |  | 372.294 | 34.87982 | 88.44687 | -0.11526
371.24 | 34.78571 | 74.02066 | -0.2031 | 370.014 | 34.67414 | 68.60922 | -0.12354 | 369.455 | 34.61485 | 66.21536 | -0.12025 |  |  |  |  | 373.294 | 34.98059 | 88.43192 | -0.11909
372.24 | 34.88596 | 74.00715 | -0.21106 | 371.014 | 34.77409 | 68.59951 | -0.12535 | 370.455 | 34.71561 | 66.20287 | -0.12598 |  |  |  |  | 374.294 | 35.08136 | 88.427 | -0.12487
373.24 | 34.98635 | 73.97246 | -0.21874 | 372.014 | 34.87395 | 68.59294 | -0.12928 | 371.455 | 34.81638 | 66.1843 | -0.13058 |  |  |  |  | 375.294 | 35.18195 | 88.4174 | -0.13167
374.24 | 35.08674 | 73.94654 | -0.22493 | 373.014 | 34.97372 | 68.58221 | -0.13478 | 372.455 | 34.91707 | 66.176 | -0.13378 |  |  |  |  | 376.294 | 35.28257 | 88.40354 | -0.13818
375.24 | 35.18699 | 73.92986 | -0.22935 | 374.014 | 35.07347 | 68.56178 | -0.1401 | 373.455 | 35.01764 | 66.15824 | -0.13595 |  |  |  |  | 377.294 | 35.38329 | 88.37446 | -0.14352
376.24 | 35.28711 | 73.90859 | -0.23231 | 375.014 | 35.17321 | 68.54321 | -0.14346 | 374.455 | 35.11818 | 66.14437 | -0.1379 |  |  |  |  | 378.294 | 35.48382 | 88.36449 | -0.14784
377.24 | 35.3873 | 73.88071 | -0.23408 | 376.014 | 35.27306 | 68.53194 | -0.1441 | 375.455 | 35.21847 | 66.13012 | -0.1403 |  |  |  |  | 379.294 | 35.58417 | 88.35776 | -0.15188
378.24 | 35.48756 | 73.857 | -0.23469 | 377.014 | 35.37291 | 68.51413 | -0.1426 | 376.455 | 35.31842 | 66.12163 | -0.14281 |  |  |  |  | 380.294 | 35.68463 | 88.34036 | -0.15619
379.24 | 35.58781 | 73.83374 | -0.23417 | 378.014 | 35.47285 | 68.5015 | -0.14035 | 377.455 | 35.41826 | 66.10915 | -0.14373 |  |  |  |  | 381.294 | 35.7851 | 88.32314 | -0.16063
380.24 | 35.68818 | 73.81073 | -0.23295 | 379.014 | 35.5728 | 68.48584 | -0.13875 | 378.455 | 35.5185 | 66.08942 | -0.14069 |  |  |  |  | 382.294 | 35.88545 | 88.30258 | -0.16477
381.24 | 35.78846 | 73.78614 | -0.23189 | 380.014 | 35.67265 | 68.4769 | -0.13844 | 379.455 | 35.61908 | 66.06611 | -0.13234 |  |  |  |  | 383.294 | 35.98559 | 88.28418 | -0.16843
382.24 | 35.88859 | 73.76157 | -0.23189 | 381.014 | 35.77249 | 68.46817 | -0.13903 | 380.455 | 35.71965 | 66.05481 | -0.12003 |  |  |  |  | 384.294 | 36.08562 | 88.27453 | -0.17184
383.24 | 35.98861 | 73.74288 | -0.23326 | 382.014 | 35.8723 | 68.446 | -0.13955 | 381.455 | 35.81997 | 66.03915 | -0.108 |  |  |  |  | 385.294 | 36.18585 | 88.25359 | -0.17537
384.24 | 36.08871 | 73.72218 | -0.23542 | 383.014 | 35.972 | 68.43214 | -0.13915 | 382.455 | 35.9201 | 66.03466 | -0.10144 |  |  |  |  | 386.294 | 36.28601 | 88.23616 | -0.17919
385.24 | 36.18875 | 73.69673 | -0.23711 | 384.014 | 36.07167 | 68.41465 | -0.13762 | 383.455 | 36.02001 | 66.03421 | -0.10353 |  |  |  |  | 387.294 | 36.38594 | 88.2211 | -0.18326
386.24 | 36.28865 | 73.66793 | -0.23729 | 385.014 | 36.17144 | 68.40801 | -0.13538 | 384.455 | 36.11987 | 66.0351 | -0.11334 |  |  |  |  | 388.294 | 36.48578 | 88.19943 | -0.18745
387.24 | 36.38857 | 73.64218 | -0.23581 | 386.014 | 36.27122 | 68.3935 | -0.13314 | 385.455 | 36.21991 | 66.02446 | -0.126 |  |  |  |  | 389.294 | 36.58563 | 88.17992 | -0.1916
388.24 | 36.48824 | 73.61794 | -0.23329 | 387.014 | 36.37093 | 68.37349 | -0.1316 | 386.455 | 36.32002 | 65.99761 | -0.13541 |  |  |  |  | 390.294 | 36.68548 | 88.16341 | -0.1957
389.24 | 36.58777 | 73.60295 | -0.23021 | 388.014 | 36.47065 | 68.36584 | -0.13126 | 387.455 | 36.41993 | 65.96577 | -0.13776 |  |  |  |  | 391.294 | 36.78534 | 88.14488 | -0.19998
390.24 | 36.68738 | 73.58272 | -0.22625 | 389.014 | 36.57048 | 68.35691 | -0.13235 | 388.455 | 36.51971 | 65.96026 | -0.13354 |  |  |  |  | 392.294 | 36.88526 | 88.118 | -0.20514
391.24 | 36.78685 | 73.55337 | -0.22101 | 390.014 | 36.67046 | 68.34492 | -0.13473 | 389.455 | 36.61939 | 65.94936 | -0.12654 |  |  |  |  | 393.294 | 36.98524 | 88.09843 | -0.21213
392.24 | 36.88631 | 73.52534 | -0.21522 | 391.014 | 36.7703 | 68.3269 | -0.13816 | 390.455 | 36.71906 | 65.94274 | -0.12135 |  |  |  |  | 394.294 | 37.08508 | 88.08158 | -0.22148
393.24 | 36.98594 | 73.50262 | -0.21148 | 392.014 | 36.87018 | 68.30809 | -0.14257 | 391.455 | 36.81897 | 65.93124 | -0.12123 |  |  |  |  | 395.294 | 37.18469 | 88.06751 | -0.23248
394.24 | 37.08561 | 73.489 | -0.21304 | 393.014 | 36.97003 | 68.30193 | -0.14799 | 392.455 | 36.91909 | 65.91883 | -0.12713 |  |  |  |  | 396.294 | 37.28443 | 88.04235 | -0.24333
395.24 | 37.18535 | 73.47921 | -0.22139 | 394.014 | 37.06997 | 68.28991 | -0.15412 | 393.455 | 37.01896 | 65.90832 | -0.13756 |  |  |  |  | 397.294 | 37.38429 | 88.00492 | -0.25215
396.24 | 37.28534 | 73.46542 | -0.2347 | 395.014 | 37.16992 | 68.26776 | -0.15994 | 394.455 | 37.11878 | 65.90245 | -0.14911 |  |  |  |  | 398.294 | 37.48425 | 87.97605 | -0.25834
397.24 | 37.3854 | 73.4337 | -0.24871 | 396.014 | 37.2699 | 68.25398 | -0.16398 | 395.455 | 37.21881 | 65.88622 | -0.1576 |  |  |  |  | 399.294 | 37.58406 | 87.9525 | -0.26263
398.24 | 37.48556 | 73.39128 | -0.25965 | 397.014 | 37.36992 | 68.23149 | -0.16502 | 396.455 | 37.31905 | 65.85397 | -0.15984 |  |  |  |  | 400.294 | 37.68374 | 87.93651 | -0.26611
399.24 | 37.58552 | 73.36285 | -0.26669 | 398.014 | 37.47002 | 68.21695 | -0.16269 | 397.455 | 37.4191 | 65.82851 | -0.1555 |  |  |  |  | 401.294 | 37.78358 | 87.90628 | -0.26915
400.24 | 37.6851 | 73.3393 | -0.27174 | 399.014 | 37.57034 | 68.19935 | -0.15766 | 398.455 | 37.51885 | 65.81814 | -0.14731 |  |  |  |  | 402.294 | 37.88362 | 87.87363 | -0.2717
401.24 | 37.78466 | 73.32813 | -0.27698 | 400.014 | 37.67044 | 68.1805 | -0.15142 | 399.455 | 37.61852 | 65.8142 | -0.13918 |  |  |  |  | 403.294 | 37.98351 | 87.84329 | -0.27434
402.24 | 37.88456 | 73.29692 | -0.2827 | 401.014 | 37.77033 | 68.17021 | -0.14579 | 400.455 | 37.71834 | 65.79929 | -0.13386 |  |  |  |  | 404.294 | 38.0832 | 87.816 | -0.27869
403.24 | 37.98456 | 73.26606 | -0.28733 | 402.014 | 37.87017 | 68.15371 | -0.14242 | 401.455 | 37.81822 | 65.78977 | -0.13175 |  |  |  |  | 405.294 | 38.18278 | 87.79769 | -0.28629
404.24 | 38.08467 | 73.22038 | -0.28956 | 403.014 | 37.97005 | 68.14698 | -0.14242 | 402.455 | 37.91805 | 65.77863 | -0.13163 |  |  |  |  | 406.294 | 38.2824 | 87.77595 | -0.29691
405.24 | 38.18472 | 73.19626 | -0.29002 | 404.014 | 38.07006 | 68.13135 | -0.14609 | 403.455 | 38.01791 | 65.75859 | -0.13231 |  |  |  |  | 407.294 | 38.38219 | 87.74193 | -0.30794
406.24 | 38.28468 | 73.17371 | -0.29084 | 405.014 | 38.17009 | 68.11497 | -0.15284 | 404.455 | 38.11775 | 65.73535 | -0.13369 |  |  |  |  | 408.294 | 38.4822 | 87.70665 | -0.31556
407.24 | 38.38461 | 73.14518 | -0.29342 | 406.014 | 38.27008 | 68.10413 | -0.16124 | 405.455 | 38.21751 | 65.73839 | -0.13631 |  |  |  |  | 409.294 | 38.58237 | 87.66715 | -0.31721
408.24 | 38.48435 | 73.12537 | -0.29669 | 407.014 | 38.36993 | 68.08676 | -0.16919 | 406.455 | 38.31732 | 65.73065 | -0.14012 |  |  |  |  | 410.294 | 38.68216 | 87.63144 | -0.31367
409.24 | 38.58418 | 73.09227 | -0.29764 | 408.014 | 38.46982 | 68.06664 | -0.17441 | 407.455 | 38.41734 | 65.71121 | -0.14395 |  |  |  |  | 411.294 | 38.78168 | 87.59905 | -0.30905
410.24 | 38.68417 | 73.05094 | -0.29373 | 409.014 | 38.56974 | 68.04724 | -0.17528 | 408.455 | 38.51754 | 65.68254 | -0.1464 |  |  |  |  | 412.294 | 38.88129 | 87.57372 | -0.30859
411.24 | 38.78416 | 73.0049 | -0.2854 | 410.014 | 38.66964 | 68.03034 | -0.17191 | 409.455 | 38.61748 | 65.67483 | -0.14715 |  |  |  |  | 413.294 | 38.98093 | 87.55815 | -0.31596
412.24 | 38.88398 | 72.99406 | -0.27621 | 411.014 | 38.76961 | 67.99826 | -0.16656 | 410.455 | 38.71737 | 65.65747 | -0.14741 |  |  |  |  | 414.294 | 39.08042 | 87.52914 | -0.33142
413.24 | 38.98364 | 72.97369 | -0.27063 | 412.014 | 38.86967 | 67.98747 | -0.16274 | 411.455 | 38.81756 | 65.64369 | -0.14888 |  |  |  |  | 415.294 | 39.1799 | 87.48257 | -0.35204
414.24 | 39.08335 | 72.95241 | -0.27132 | 413.014 | 38.9697 | 67.99013 | -0.16313 | 412.455 | 38.91763 | 65.64106 | -0.15236 |  |  |  |  | 416.294 | 39.27954 | 87.45888 | -0.37326
415.24 | 39.18306 | 72.91729 | -0.27804 | 414.014 | 39.06963 | 67.97403 | -0.16773 | 413.455 | 39.01738 | 65.6211 | -0.157 |  |  |  |  | 417.294 | 39.37929 | 87.40555 | -0.39063
416.24 | 39.28273 | 72.89801 | -0.28838 | 415.014 | 39.16952 | 67.94642 | -0.174 | 414.455 | 39.11705 | 65.6035 | -0.16107 |  |  |  |  | 418.294 | 39.47905 | 87.3746 | -0.40136
417.24 | 39.38253 | 72.85853 | -0.29926 | 416.014 | 39.26946 | 67.9328 | -0.17868 | 415.455 | 39.21679 | 65.58367 | -0.1633 |  |  |  |  | 419.294 | 39.57901 | 87.31809 | -0.40519
418.24 | 39.48252 | 72.83456 | -0.30779 | 417.014 | 39.3694 | 67.90251 | -0.17993 | 416.455 | 39.31653 | 65.56521 | -0.16384 |  |  |  |  | 420.294 | 39.67887 | 87.27901 | -0.40466
419.24 | 39.58236 | 72.79494 | -0.31161 | 418.014 | 39.46929 | 67.89194 | -0.17809 | 417.455 | 39.4162 | 65.54358 | -0.16407 |  |  |  |  | 421.294 | 39.77835 | 87.23852 | -0.40412
420.24 | 39.68212 | 72.77514 | -0.30926 | 419.014 | 39.5691 | 67.86579 | -0.17496 | 418.455 | 39.51588 | 65.54118 | -0.16523 |  |  |  |  | 422.294 | 39.87767 | 87.21008 | -0.40777
421.24 | 39.78197 | 72.73017 | -0.30114 | 420.014 | 39.66894 | 67.86482 | -0.17234 | 419.455 | 39.61565 | 65.52487 | -0.16727 |  |  |  |  | 423.294 | 39.97694 | 87.17077 | -0.41758
422.24 | 39.88197 | 72.6888 | -0.29035 | 421.014 | 39.76886 | 67.83699 | -0.17128 | 420.455 | 39.7155 | 65.51014 | -0.16884 |  |  |  |  | 424.294 | 40.07633 | 87.13859 | -0.43249
423.24 | 39.98197 | 72.66944 | -0.28208 | 422.014 | 39.86867 | 67.8195 | -0.17189 | 421.455 | 39.81541 | 65.47061 | -0.16855 |  |  |  |  | 425.294 | 40.17592 | 87.09051 | -0.44924
424.24 | 40.08181 | 72.65352 | -0.28101 | 423.014 | 39.96863 | 67.81317 | -0.17359 | 422.455 | 39.91526 | 65.46473 | -0.16608 |  |  |  |  | 426.294 | 40.27553 | 87.02955 | -0.46435
425.24 | 40.18176 | 72.63883 | -0.28837 | 424.014 | 40.06874 | 67.79273 | -0.17548 | 423.455 | 40.01505 | 65.45176 | -0.16225 |  |  |  |  | 427.294 | 40.37513 | 86.98798 | -0.47592
426.24 | 40.28194 | 72.6061 | -0.30121 | 425.014 | 40.16911 | 67.77314 | -0.17677 | 424.455 | 40.11481 | 65.43794 | -0.15821 |  |  |  |  | 428.294 | 40.47462 | 86.94264 | -0.48431
427.24 | 40.38207 | 72.56312 | -0.31436 | 426.014 | 40.2695 | 67.74695 | -0.17728 | 425.455 | 40.21452 | 65.4184 | -0.1548 |  |  |  |  | 429.294 | 40.574 | 86.88182 | -0.49147
428.24 | 40.48219 | 72.53133 | -0.32378 | 427.014 | 40.36969 | 67.73753 | -0.17774 | 426.455 | 40.31416 | 65.40149 | -0.15255 |  |  |  |  | 430.294 | 40.6733 | 86.84457 | -0.49967
429.24 | 40.58253 | 72.49006 | -0.32854 | 428.014 | 40.46957 | 67.72004 | -0.17929 | 427.455 | 40.41379 | 65.39052 | -0.15193 |  |  |  |  | 431.294 | 40.77271 | 86.79447 | -0.51023
430.24 | 40.68286 | 72.45838 | -0.33027 | 429.014 | 40.56932 | 67.69295 | -0.18266 | 428.455 | 40.51347 | 65.37224 | -0.15323 |  |  |  |  | 432.294 | 40.87204 | 86.74906 | -0.52287
431.24 | 40.78268 | 72.43358 | -0.33102 | 430.014 | 40.66908 | 67.68416 | -0.18744 | 429.455 | 40.61321 | 65.36648 | -0.15615 |  |  |  |  | 433.294 | 40.97139 | 86.69064 | -0.5362
432.24 | 40.88248 | 72.40613 | -0.33136 | 431.014 | 40.76908 | 67.67438 | -0.19182 | 430.455 | 40.71302 | 65.35174 | -0.15985 |  |  |  |  | 434.294 | 41.07091 | 86.63456 | -0.54894
433.24 | 40.98267 | 72.36741 | -0.33037 | 432.014 | 40.86955 | 67.64586 | -0.19349 | 431.455 | 40.81284 | 65.31777 | -0.16343 |  |  |  |  | 435.294 | 41.17047 | 86.5747 | -0.56074
434.24 | 41.08309 | 72.32167 | -0.32708 | 433.014 | 40.9701 | 67.61323 | -0.19113 | 432.455 | 40.91243 | 65.30824 | -0.16644 |  |  |  |  | 436.294 | 41.27005 | 86.52489 | -0.57234
435.24 | 41.18333 | 72.29145 | -0.32194 | 434.014 | 41.07045 | 67.59879 | -0.18569 | 433.455 | 41.01208 | 65.30113 | -0.16879 |  |  |  |  | 437.294 | 41.36967 | 86.46935 | -0.5847
436.24 | 41.28358 | 72.26676 | -0.3167 | 435.014 | 41.17057 | 67.57896 | -0.17988 | 434.455 | 41.11196 | 65.27799 | -0.17022 |  |  |  |  | 438.294 | 41.46939 | 86.41121 | -0.59817
437.24 | 41.38382 | 72.23505 | -0.31308 | 436.014 | 41.27055 | 67.57627 | -0.17638 | 435.455 | 41.21199 | 65.25731 | -0.1702 |  |  |  |  | 439.294 | 41.56904 | 86.35224 | -0.61238
438.24 | 41.48396 | 72.20981 | -0.31141 | 437.014 | 41.3706 | 67.55218 | -0.17619 | 436.455 | 41.31204 | 65.24251 | -0.16833 |  |  |  |  | 440.294 | 41.66871 | 86.28346 | -0.62689
439.24 | 41.58401 | 72.17366 | -0.31055 | 438.014 | 41.47076 | 67.53733 | -0.17858 | 437.455 | 41.41198 | 65.22591 | -0.165 |  |  |  |  | 441.294 | 41.76837 | 86.22215 | -0.6415
440.24 | 41.68417 | 72.14244 | -0.30892 | 439.014 | 41.57095 | 67.51301 | -0.18197 | 438.455 | 41.51193 | 65.20398 | -0.16143 |  |  |  |  | 442.294 | 41.86811 | 86.15893 | -0.65625
441.24 | 41.78452 | 72.10867 | -0.30583 | 440.014 | 41.67121 | 67.49589 | -0.18498 | 439.455 | 41.61179 | 65.19326 | -0.15913 |  |  |  |  | 443.294 | 41.96774 | 86.08994 | -0.67076
442.24 | 41.885 | 72.06744 | -0.30184 | 441.014 | 41.77126 | 67.47976 | -0.18662 | 440.455 | 41.71153 | 65.18088 | -0.15917 |  |  |  |  | 444.294 | 42.06729 | 86.03918 | -0.68417
443.24 | 41.98535 | 72.0525 | -0.29797 | 442.014 | 41.87134 | 67.46501 | -0.18627 | 441.455 | 41.8114 | 65.16444 | -0.16165 |  |  |  |  | 445.294 | 42.16683 | 85.95433 | -0.69559
444.24 | 42.08564 | 72.02698 | -0.29458 | 443.014 | 41.97161 | 67.4394 | -0.18398 | 442.455 | 41.91131 | 65.1506 | -0.16567 |  |  |  |  | 446.294 | 42.26631 | 85.87753 | -0.70514
445.24 | 42.18607 | 71.99216 | -0.29103 | 444.014 | 42.07202 | 67.41155 | -0.18105 | 443.455 | 42.0111 | 65.1309 | -0.16964 |  |  |  |  | 447.294 | 42.3658 | 85.80909 | -0.71435
446.24 | 42.28657 | 71.9593 | -0.28666 | 445.014 | 42.17207 | 67.39762 | -0.1797 | 444.455 | 42.11092 | 65.11407 | -0.1719 |  |  |  |  | 448.294 | 42.46547 | 85.74626 | -0.72557
447.24 | 42.38715 | 71.9238 | -0.28179 | 446.014 | 42.27174 | 67.39715 | -0.18163 | 445.455 | 42.21073 | 65.0928 | -0.17123 |  |  |  |  | 449.294 | 42.56521 | 85.67103 | -0.7406
448.24 | 42.48758 | 71.90519 | -0.2778 | 447.014 | 42.3714 | 67.37863 | -0.18651 | 446.455 | 42.31054 | 65.07372 | -0.1674 |  |  |  |  | 450.294 | 42.66483 | 85.6018 | -0.75974
449.24 | 42.5878 | 71.87973 | -0.27603 | 448.014 | 42.4714 | 67.35439 | -0.1921 | 447.455 | 42.41062 | 65.05591 | -0.16142 |  |  |  |  | 451.294 | 42.76446 | 85.53168 | -0.78191
450.24 | 42.68815 | 71.85408 | -0.27692 | 449.014 | 42.5716 | 67.32105 | -0.19569 | 448.455 | 42.51088 | 65.04266 | -0.1553 |  |  |  |  | 452.294 | 42.86432 | 85.43847 | -0.80542
451.24 | 42.78854 | 71.82051 | -0.27995 | 450.014 | 42.6718 | 67.30601 | -0.19587 | 449.455 | 42.61106 | 65.02526 | -0.1512 |  |  |  |  | 453.294 | 42.96431 | 85.35932 | -0.82862
452.24 | 42.88871 | 71.79062 | -0.28395 | 451.014 | 42.77195 | 67.29276 | -0.19316 | 450.455 | 42.71109 | 65.02313 | -0.15024 |  |  |  |  | 454.294 | 43.06411 | 85.27602 | -0.85019
453.24 | 42.98875 | 71.77148 | -0.28735 | 452.014 | 42.87207 | 67.26977 | -0.18925 | 451.455 | 42.81108 | 65.00346 | -0.15216 |  |  |  |  | 455.294 | 43.16371 | 85.19804 | -0.86925
454.24 | 43.08897 | 71.74373 | -0.28807 | 453.014 | 42.97213 | 67.24928 | -0.18594 | 452.455 | 42.91109 | 64.98595 | -0.15579 |  |  |  |  | 456.294 | 43.26337 | 85.09654 | -0.88549
455.24 | 43.18955 | 71.70291 | -0.28407 | 454.014 | 43.07207 | 67.23327 | -0.18448 | 453.455 | 43.01116 | 64.96949 | -0.1601 |  |  |  |  | 457.294 | 43.36301 | 85.0083 | -0.89932
456.24 | 43.29006 | 71.66975 | -0.27447 | 455.014 | 43.17202 | 67.21883 | -0.1851 | 454.455 | 43.11121 | 64.95201 | -0.16456 |  |  |  |  | 458.294 | 43.46255 | 84.92056 | -0.91193
457.24 | 43.39064 | 71.65275 | -0.26052 | 456.014 | 43.27215 | 67.19845 | -0.18698 | 455.455 | 43.211 | 64.93986 | -0.16879 |  |  |  |  | 459.294 | 43.56221 | 84.83359 | -0.92474
458.24 | 43.49138 | 71.61015 | -0.24562 | 457.014 | 43.37246 | 67.18273 | -0.18858 | 456.455 | 43.3107 | 64.92379 | -0.17194 |  |  |  |  | 460.294 | 43.66195 | 84.7381 | -0.93859
459.24 | 43.59182 | 71.5932 | -0.23396 | 458.014 | 43.47277 | 67.157 | -0.18836 | 457.455 | 43.4106 | 64.90666 | -0.1727 |  |  |  |  | 461.294 | 43.76173 | 84.64319 | -0.95353
460.24 | 43.69201 | 71.58554 | -0.22818 | 459.014 | 43.57301 | 67.14005 | -0.18578 | 458.455 | 43.51074 | 64.87767 | -0.17017 |  |  |  |  | 462.294 | 43.86163 | 84.54844 | -0.96904
461.24 | 43.79233 | 71.56446 | -0.22783 | 460.014 | 43.67326 | 67.11562 | -0.18158 | 459.455 | 43.61094 | 64.86243 | -0.16471 |  |  |  |  | 463.294 | 43.96168 | 84.44941 | -0.9845
462.24 | 43.89265 | 71.54451 | -0.22947 | 461.014 | 43.77352 | 67.0981 | -0.17721 | 460.455 | 43.71103 | 64.84916 | -0.15808 |  |  |  |  | 464.294 | 44.06177 | 84.35434 | -0.99942
463.24 | 43.99297 | 71.5119 | -0.2287 | 462.014 | 43.87374 | 67.09056 | -0.17373 | 461.455 | 43.81108 | 64.83245 | -0.15237 |  |  |  |  | 465.294 | 44.16192 | 84.25041 | -1.01376
464.24 | 44.09348 | 71.47925 | -0.22301 | 463.014 | 43.97388 | 67.07492 | -0.17107 | 462.455 | 43.9112 | 64.82185 | -0.14874 |  |  |  |  | 466.294 | 44.26197 | 84.15106 | -1.02801
465.24 | 44.19367 | 71.4475 | -0.21323 | 464.014 | 44.07421 | 67.05308 | -0.16841 | 463.455 | 44.01141 | 64.81003 | -0.14691 |  |  |  |  | 467.294 | 44.36185 | 84.03693 | -1.04307
466.24 | 44.29346 | 71.44762 | -0.20251 | 465.014 | 44.17448 | 67.02281 | -0.16536 | 464.455 | 44.11138 | 64.79502 | -0.14564 |  |  |  |  | 468.294 | 44.46171 | 83.94491 | -1.05983
467.24 | 44.39322 | 71.42111 | -0.19389 | 466.014 | 44.27446 | 67.01867 | -0.16251 | 465.455 | 44.2111 | 64.76686 | -0.14372 |  |  |  |  | 469.294 | 44.56173 | 83.83726 | -1.07858
468.24 | 44.49324 | 71.41406 | -0.18863 | 467.014 | 44.37446 | 67.00192 | -0.1609 | 466.455 | 44.311 | 64.76454 | -0.14076 |  |  |  |  | 470.294 | 44.66201 | 83.72391 | -1.09873
469.24 | 44.59349 | 71.38771 | -0.18624 | 468.014 | 44.47458 | 66.99057 | -0.16093 | 467.455 | 44.41118 | 64.74809 | -0.13712 |  |  |  |  | 471.294 | 44.7624 | 83.61531 | -1.11904
470.24 | 44.69379 | 71.36061 | -0.18558 | 469.014 | 44.57482 | 66.97361 | -0.16187 | 468.455 | 44.51159 | 64.73615 | -0.13358 |  |  |  |  | 472.294 | 44.86269 | 83.50023 | -1.13829
471.24 | 44.79391 | 71.3508 | -0.18567 | 470.014 | 44.67513 | 66.95252 | -0.16243 | 469.455 | 44.61186 | 64.72144 | -0.13104 |  |  |  |  | 473.294 | 44.96281 | 83.38434 | -1.15593
472.24 | 44.89388 | 71.3395 | -0.18565 | 471.014 | 44.77546 | 66.9366 | -0.16176 | 470.455 | 44.71199 | 64.70417 | -0.13038 |  |  |  |  | 474.294 | 45.06279 | 83.26229 | -1.17207
473.24 | 44.99383 | 71.31761 | -0.18455 | 472.014 | 44.87578 | 66.91988 | -0.15997 | 471.455 | 44.81193 | 64.69808 | -0.13221 |  |  |  |  | 475.294 | 45.16291 | 83.15375 | -1.18723
474.24 | 45.09382 | 71.28828 | -0.1816 | 473.014 | 44.97593 | 66.90321 | -0.15779 | 472.455 | 44.91183 | 64.69033 | -0.13632 |  |  |  |  | 476.294 | 45.26324 | 83.03015 | -1.20185
475.24 | 45.19374 | 71.2756 | -0.17694 | 474.014 | 45.07585 | 66.88997 | -0.15585 | 473.455 | 45.01169 | 64.67014 | -0.14136 |  |  |  |  | 477.294 | 45.36343 | 82.90892 | -1.21616
476.24 | 45.29361 | 71.25532 | -0.17175 | 475.014 | 45.17574 | 66.87904 | -0.15427 | 474.455 | 45.11152 | 64.65866 | -0.14514 |  |  |  |  | 478.294 | 45.4635 | 82.78675 | -1.23056
477.24 | 45.39355 | 71.23877 | -0.16748 | 476.014 | 45.27583 | 66.85983 | -0.15296 | 475.455 | 45.21145 | 64.64045 | -0.14562 |  |  |  |  | 479.294 | 45.5638 | 82.65958 | -1.24595
478.24 | 45.49323 | 71.22854 | -0.16486 | 477.014 | 45.37606 | 66.83505 | -0.15212 | 476.455 | 45.31161 | 64.62385 | -0.14208 |  |  |  |  | 480.294 | 45.66413 | 82.53551 | -1.26358
479.24 | 45.59271 | 71.21777 | -0.16337 | 478.014 | 45.47608 | 66.82807 | -0.15214 | 477.455 | 45.41189 | 64.60208 | -0.13576 |  |  |  |  | 481.294 | 45.76423 | 82.41061 | -1.28472
480.24 | 45.69233 | 71.1946 | -0.16184 | 479.014 | 45.57587 | 66.82006 | -0.15281 | 478.455 | 45.51203 | 64.58906 | -0.1294 |  |  |  |  | 482.294 | 45.86425 | 82.28209 | -1.30992
481.24 | 45.79202 | 71.16678 | -0.15934 | 480.014 | 45.67579 | 66.80731 | -0.15284 | 479.455 | 45.61222 | 64.58739 | -0.12576 |  |  |  |  | 483.294 | 45.96434 | 82.15343 | -1.3381
482.24 | 45.89166 | 71.16002 | -0.15553 | 481.014 | 45.77598 | 66.78357 | -0.15062 | 480.455 | 45.71254 | 64.58108 | -0.12613 |  |  |  |  | 484.294 | 46.06461 | 82.01831 | -1.366
483.24 | 45.99109 | 71.15279 | -0.15037 | 482.014 | 45.87645 | 66.75007 | -0.14569 | 481.455 | 45.81273 | 64.56438 | -0.1298 |  |  |  |  | 485.294 | 46.16498 | 81.88204 | -1.38863
484.24 | 46.0909 | 71.13355 | -0.14372 | 483.014 | 45.97671 | 66.74811 | -0.13946 | 482.455 | 45.9125 | 64.54331 | -0.13462 |  |  |  |  | 486.294 | 46.26549 | 81.75089 | -1.4014
485.24 | 46.19104 | 71.10572 | -0.13593 | 484.014 | 46.07667 | 66.7438 | -0.13413 | 483.455 | 46.0121 | 64.5356 | -0.13808 |  |  |  |  | 487.294 | 46.36607 | 81.5328 | -1.40289
486.24 | 46.29082 | 71.10004 | -0.12838 | 485.014 | 46.17654 | 66.73086 | -0.13091 | 484.455 | 46.11189 | 64.52627 | -0.13804 |  |  |  |  | 488.294 | 46.46656 | 81.44522 | -1.39648
487.24 | 46.39044 | 71.09288 | -0.12314 | 486.014 | 46.27629 | 66.71608 | -0.12954 | 485.455 | 46.21199 | 64.50311 | -0.13342 |  |  |  |  | 489.294 | 46.56695 | 81.30874 | -1.38893
488.24 | 46.48995 | 71.07753 | -0.12175 | 487.014 | 46.37599 | 66.70069 | -0.12917 | 486.455 | 46.31222 | 64.48053 | -0.1249 |  |  |  |  | 490.294 | 46.66741 | 81.1627 | -1.38665
489.24 | 46.58945 | 71.07541 | -0.12385 | 488.014 | 46.47577 | 66.67877 | -0.12941 | 487.455 | 46.41221 | 64.47213 | -0.11503 |  |  |  |  | 491.294 | 46.76766 | 81.0465 | -1.39231
490.24 | 46.68912 | 71.06652 | -0.12713 | 489.014 | 46.57537 | 66.67561 | -0.13031 | 488.455 | 46.51195 | 64.46772 | -0.10701 |  |  |  |  | 492.294 | 46.86765 | 80.92049 | -1.40405
491.24 | 46.78888 | 71.04332 | -0.12885 | 490.014 | 46.67495 | 66.6733 | -0.13138 | 489.455 | 46.61161 | 64.4632 | -0.10298 |  |  |  |  | 493.294 | 46.96771 | 80.73261 | -1.41783
492.24 | 46.88864 | 71.02509 | -0.12783 | 491.014 | 46.77496 | 66.65529 | -0.13126 | 490.455 | 46.71146 | 64.45367 | -0.10295 |  |  |  |  | 494.294 | 47.06793 | 80.61096 | -1.43041
493.24 | 46.9884 | 71.00629 | -0.12538 | 492.014 | 46.87524 | 66.62888 | -0.12866 | 491.455 | 46.81149 | 64.44318 | -0.10511 |  |  |  |  | 495.294 | 47.16811 | 80.4696 | -1.44094
494.24 | 47.08782 | 71.00268 | -0.12387 | 493.014 | 46.97536 | 66.61348 | -0.12393 | 492.455 | 46.91166 | 64.42845 | -0.10726 |  |  |  |  | 496.294 | 47.26829 | 80.32093 | -1.45047
495.24 | 47.18703 | 71.00346 | -0.12406 | 494.014 | 47.07499 | 66.60654 | -0.11911 | 493.455 | 47.0117 | 64.41468 | -0.10818 |  |  |  |  | 497.294 | 47.36846 | 80.1882 | -1.46044
496.24 | 47.28663 | 70.99474 | -0.12345 | 495.014 | 47.17458 | 66.60424 | -0.11635 | 494.455 | 47.11162 | 64.40384 | -0.10812 |  |  |  |  | 498.294 | 47.46877 | 79.99064 | -1.47165
497.24 | 47.38655 | 70.95979 | -0.11675 | 496.014 | 47.27448 | 66.5971 | -0.11617 | 495.455 | 47.21138 | 64.39445 | -0.10801 |  |  |  |  | 499.294 | 47.56924 | 79.88627 | -1.48393
498.24 | 47.48661 | 70.94653 | -0.098292 | 497.014 | 47.37472 | 66.57677 | -0.11715 | 496.455 | 47.31108 | 64.38804 | -0.1083 |  |  |  |  | 500.294 | 47.66958 | 79.75542 | -1.49617
499.24 | 47.58662 | 70.93858 | -0.064916 | 498.014 | 47.47494 | 66.5635 | -0.11715 | 497.455 | 47.41097 | 64.37946 | -0.10819 |  |  |  |  | 501.294 | 47.76983 | 79.57923 | -1.50674
500.24 | 47.68656 | 70.92549 | -0.018073 | 499.014 | 47.57499 | 66.55066 | -0.11495 | 498.455 | 47.51075 | 64.36438 | -0.10606 |  |  |  |  | 502.294 | 47.87014 | 79.37956 | -1.51405
501.24 | 47.78643 | 70.91872 | 0.035014 | 500.014 | 47.67491 | 66.5372 | -0.11097 | 499.455 | 47.61041 | 64.35094 | -0.10083 |  |  |  |  | 503.294 | 47.97064 | 79.2814 | -1.5174
502.24 | 47.88626 | 70.91253 | 0.082095 | 501.014 | 47.775 | 66.52991 | -0.10661 | 500.455 | 47.71016 | 64.33261 | -0.09313 |  |  |  |  | 504.294 | 48.07129 | 79.08927 | -1.51767
503.24 | 47.98598 | 70.93042 | 0.10965 | 502.014 | 47.87496 | 66.51734 | -0.10301 | 501.455 | 47.81005 | 64.33047 | -0.085383 |  |  |  |  | 505.294 | 48.17177 | 78.97566 | -1.5173
504.24 | 48.08559 | 71.00847 | 0.10899 | 503.014 | 47.97478 | 66.51441 | -0.10017 | 502.455 | 47.91006 | 64.32521 | -0.080655 |  |  |  |  | 506.294 | 48.27202 | 78.81276 | -1.51905
505.24 | 48.18529 | 71.01704 | 0.08074 | 504.014 | 48.07477 | 66.50496 | -0.097144 | 503.455 | 48.00997 | 64.32093 | -0.080954 |  |  |  |  | 507.294 | 48.37232 | 78.69349 | -1.52445
506.24 | 48.285 | 71.01544 | 0.034816 | 505.014 | 48.17505 | 66.48733 | -0.093094 | 504.455 | 48.10973 | 64.31691 | -0.08611 |  |  |  |  | 508.294 | 48.47289 | 78.51727 | -1.53297
507.24 | 48.38473 | 71.00815 | -0.014283 | 506.014 | 48.27502 | 66.47072 | -0.088402 | 505.455 | 48.20939 | 64.30567 | -0.09383 |  |  |  |  | 509.294 | 48.57357 | 78.35465 | -1.54255
508.24 | 48.48461 | 71.00295 | -0.053705 | 507.014 | 48.37454 | 66.4699 | -0.084502 | 506.455 | 48.30909 | 64.29469 | -0.10064 |  |  |  |  | 510.294 | 48.67403 | 78.19915 | -1.55112
509.24 | 48.58447 | 70.98322 | -0.076403 | 508.014 | 48.47385 | 66.47054 | -0.082663 | 507.455 | 48.40899 | 64.28578 | -0.10319 |  |  |  |  | 511.294 | 48.77425 | 78.02645 | -1.55791
510.24 | 48.68429 | 70.95729 | -0.082524 | 509.014 | 48.57342 | 66.46024 | -0.082907 | 508.455 | 48.50921 | 64.26872 | -0.099622 |  |  |  |  | 512.294 | 48.8746 | 77.84544 | -1.56334
511.24 | 48.78406 | 70.94979 | -0.077687 | 510.014 | 48.67331 | 66.45 | -0.084028 | 509.455 | 48.60947 | 64.24931 | -0.090425 |  |  |  |  | 513.294 | 48.97514 | 77.74726 | -1.56807
512.24 | 48.88351 | 70.95188 | -0.069742 | 511.014 | 48.77333 | 66.43602 | -0.08461 | 510.455 | 48.70956 | 64.24316 | -0.078238 |  |  |  |  | 514.294 | 49.07565 | 77.54926 | -1.57215
513.24 | 48.98295 | 70.95293 | -0.065284 | 512.014 | 48.87323 | 66.43283 | -0.084076 | 511.455 | 48.80959 | 64.24183 | -0.066426 |  |  |  |  | 515.294 | 49.17623 | 77.43294 | -1.57522
514.24 | 49.0827 | 70.94594 | -0.067626 | 513.014 | 48.97295 | 66.41828 | -0.082803 | 512.455 | 48.90966 | 64.24313 | -0.057626 |  |  |  |  | 516.294 | 49.27675 | 77.25302 | -1.57739
515.24 | 49.18267 | 70.94135 | -0.07644 | 514.014 | 49.07282 | 66.41609 | -0.081437 | 513.455 | 49.0096 | 64.2329 | -0.053188 |  |  |  |  | 517.294 | 49.37739 | 77.05923 | -1.57974
516.24 | 49.28272 | 70.93669 | -0.088584 | 515.014 | 49.17287 | 66.41089 | -0.08028 | 514.455 | 49.10931 | 64.22424 | -0.053481 |  |  |  |  | 518.294 | 49.47802 | 76.94985 | -1.58374
517.24 | 49.3826 | 70.92199 | -0.099609 | 516.014 | 49.27309 | 66.39809 | -0.079267 | 515.455 | 49.20879 | 64.22418 | -0.058291 |  |  |  |  | 519.294 | 49.57864 | 76.75926 | -1.58991
518.24 | 49.48233 | 70.91444 | -0.1055 | 517.014 | 49.37306 | 66.38834 | -0.078374 | 516.455 | 49.30822 | 64.22527 | -0.066611 |  |  |  |  | 520.294 | 49.67935 | 76.63235 | -1.59698
519.24 | 49.58199 | 70.89285 | -0.10417 | 518.014 | 49.47283 | 66.38269 | -0.077833 | 517.455 | 49.40793 | 64.21953 | -0.076277 |  |  |  |  | 521.294 | 49.78011 | 76.4259 | -1.60237
520.24 | 49.68187 | 70.87333 | -0.096218 | 519.014 | 49.57251 | 66.37511 | -0.077877 | 518.455 | 49.5079 | 64.20982 | -0.084316 |  |  |  |  | 522.294 | 49.88097 | 76.30395 | -1.60347
521.24 | 49.78184 | 70.86952 | -0.084634 | 520.014 | 49.67208 | 66.37057 | -0.078285 | 519.455 | 49.60781 | 64.18878 | -0.08832 |  |  |  |  | 523.294 | 49.98191 | 76.11569 | -1.59888
522.24 | 49.88161 | 70.86709 | -0.073167 | 521.014 | 49.77168 | 66.36089 | -0.078288 | 520.455 | 49.70766 | 64.17554 | -0.087705 |  |  |  |  | 524.294 | 50.08286 | 75.98649 | -1.5891
523.24 | 49.98118 | 70.86252 | -0.064394 | 522.014 | 49.87155 | 66.35179 | -0.077029 | 521.455 | 49.80742 | 64.17473 | -0.083591 |  |  |  |  | 525.294 | 50.18383 | 75.80298 | -1.57641
524.24 | 50.08074 | 70.86055 | -0.058846 | 523.014 | 49.97139 | 66.34052 | -0.074274 | 522.455 | 49.90728 | 64.16898 | -0.077653 |  |  |  |  | 526.294 | 50.28479 | 75.66807 | -1.5642
525.24 | 50.18045 | 70.85156 | -0.055554 | 524.014 | 50.07128 | 66.33599 | -0.070771 | 523.455 | 50.00714 | 64.15956 | -0.071159 |  |  |  |  | 527.294 | 50.38566 | 75.47928 | -1.55547
526.24 | 50.28013 | 70.84431 | -0.053295 | 525.014 | 50.17106 | 66.32713 | -0.067923 | 524.455 | 50.10687 | 64.15019 | -0.064891 |  |  |  |  | 528.294 | 50.48646 | 75.34867 | -1.55145
527.24 | 50.37972 | 70.83821 | -0.051579 | 526.014 | 50.27078 | 66.32429 | -0.066947 | 525.455 | 50.20646 | 64.14001 | -0.059589 |  |  |  |  | 529.294 | 50.58726 | 75.1455 | -1.55095
528.24 | 50.4793 | 70.8338 | -0.050788 | 527.014 | 50.37062 | 66.32023 | -0.068074 | 526.455 | 50.30617 | 64.14127 | -0.056061 |  |  |  |  | 530.294 | 50.68821 | 75.02877 | -1.55126
529.24 | 50.57885 | 70.83272 | -0.051606 | 528.014 | 50.4706 | 66.31255 | -0.070276 | 527.455 | 50.406 | 64.1394 | -0.054805 |  |  |  |  | 531.294 | 50.78918 | 74.83247 | -1.54997
530.24 | 50.6784 | 70.82789 | -0.054338 | 529.014 | 50.57067 | 66.30729 | -0.071778 | 528.455 | 50.50598 | 64.13255 | -0.055587 |  |  |  |  | 532.294 | 50.8901 | 74.71167 | -1.54654
531.24 | 50.77783 | 70.82259 | -0.058659 | 530.014 | 50.67066 | 66.29222 | -0.071156 | 529.455 | 50.60601 | 64.12592 | -0.057567 |  |  |  |  | 533.294 | 50.99117 | 74.5812 | -1.54254
532.24 | 50.87723 | 70.81345 | -0.063796 | 531.014 | 50.7704 | 66.28229 | -0.068298 | 530.455 | 50.70588 | 64.11788 | -0.0598 |  |  |  |  | 534.294 | 51.09236 | 74.37553 | -1.54024
533.24 | 50.97684 | 70.81079 | -0.068821 | 532.014 | 50.86994 | 66.2783 | -0.064463 | 531.455 | 50.80571 | 64.11399 | -0.061616 |  |  |  |  | 535.294 | 51.19341 | 74.24822 | -1.53992
534.24 | 51.07669 | 70.80321 | -0.072799 | 533.014 | 50.96968 | 66.27664 | -0.061361 | 532.455 | 50.9055 | 64.10796 | -0.062602 |  |  |  |  | 536.294 | 51.29414 | 74.12906 | -1.53798
535.24 | 51.17659 | 70.79298 | -0.074917 | 534.014 | 51.06958 | 66.27109 | -0.060008 | 533.455 | 51.00541 | 64.10061 | -0.062461 |  |  |  |  | 537.294 | 51.39486 | 73.93284 | -1.52807
536.24 | 51.2767 | 70.78469 | -0.074671 | 535.014 | 51.16944 | 66.26453 | -0.060032 | 534.455 | 51.1053 | 64.09263 | -0.060972 |  |  |  |  | 538.294 | 51.49598 | 73.71263 | -1.5052
537.24 | 51.37689 | 70.77222 | -0.071973 | 536.014 | 51.26935 | 66.26293 | -0.059992 | 535.455 | 51.20511 | 64.08742 | -0.058061 |  |  |  |  | 539.294 | 51.59752 | 73.63956 | -1.47016
538.24 | 51.47698 | 70.77059 | -0.067132 | 537.014 | 51.36925 | 66.25037 | -0.058419 | 536.455 | 51.30491 | 64.08206 | -0.053845 |  |  |  |  | 540.294 | 51.69921 | 73.43422 | -1.43016
539.24 | 51.57691 | 70.76323 | -0.060742 | 538.014 | 51.46902 | 66.24132 | -0.054835 | 537.455 | 51.40468 | 64.07656 | -0.048684 |  |  |  |  | 541.294 | 51.80096 | 73.32808 | -1.39419
540.24 | 51.6769 | 70.75454 | -0.053673 | 539.014 | 51.5685 | 66.23458 | -0.050058 | 538.455 | 51.50439 | 64.06988 | -0.043298 |  |  |  |  | 542.294 | 51.90208 | 73.20234 | -1.36747
541.24 | 51.7768 | 70.74759 | -0.047169 | 540.014 | 51.66802 | 66.23881 | -0.045604 | 539.455 | 51.6041 | 64.06514 | -0.038841 |  |  |  |  | 543.294 | 52.00282 | 73.08172 | -1.34896
542.24 | 51.87667 | 70.74699 | -0.04261 | 541.014 | 51.76763 | 66.2311 | -0.042809 | 540.455 | 51.70394 | 64.0635 | -0.036737 |  |  |  |  | 544.294 | 52.10364 | 72.89135 | -1.33476
543.24 | 51.97633 | 70.74761 | -0.041013 | 542.014 | 51.86719 | 66.22654 | -0.042188 | 541.455 | 51.80378 | 64.0632 | -0.038135 |  |  |  |  | 545.294 | 52.20451 | 72.78172 | -1.32232
544.24 | 52.07591 | 70.74334 | -0.042525 | 543.014 | 51.96696 | 66.22642 | -0.043341 | 542.455 | 51.9037 | 64.06111 | -0.043142 |  |  |  |  | 546.294 | 52.30554 | 72.65599 | -1.31176
545.24 | 52.17554 | 70.74045 | -0.04642 | 544.014 | 52.06704 | 66.22069 | -0.045287 | 543.455 | 52.00369 | 64.05839 | -0.050313 |  |  |  |  | 547.294 | 52.40677 | 72.52513 | -1.30378
546.24 | 52.27527 | 70.73377 | -0.051474 | 545.014 | 52.16714 | 66.21522 | -0.046873 | 544.455 | 52.10357 | 64.05488 | -0.056864 |  |  |  |  | 548.294 | 52.50788 | 72.39681 | -1.29694
547.24 | 52.37499 | 70.7277 | -0.056392 | 546.014 | 52.26717 | 66.20978 | -0.047206 | 545.455 | 52.2035 | 64.04768 | -0.059858 |  |  |  |  | 549.294 | 52.60871 | 72.26899 | -1.28715
548.24 | 52.47476 | 70.72097 | -0.059994 | 547.014 | 52.36707 | 66.20429 | -0.045988 | 546.455 | 52.30339 | 64.02667 | -0.057736 |  |  |  |  | 550.294 | 52.70971 | 72.13968 | -1.27017
549.24 | 52.57467 | 70.71746 | -0.061233 | 548.014 | 52.46686 | 66.19751 | -0.043645 | 547.455 | 52.40297 | 64.01974 | -0.051283 |  |  |  |  | 551.294 | 52.81085 | 71.96362 | -1.24499
550.24 | 52.67449 | 70.70809 | -0.059368 | 549.014 | 52.56644 | 66.19417 | -0.041188 | 548.455 | 52.50238 | 64.02215 | -0.043092 |  |  |  |  | 552.294 | 52.91196 | 71.86894 | -1.21505
551.24 | 52.77415 | 70.69773 | -0.054397 | 550.014 | 52.66597 | 66.19105 | -0.039739 | 549.455 | 52.60205 | 64.02183 | -0.035948 |  |  |  |  | 553.294 | 53.01283 | 71.75858 | -1.18632
552.24 | 52.87379 | 70.69036 | -0.047317 | 551.014 | 52.76568 | 66.18934 | -0.039939 | 550.455 | 52.70202 | 64.01847 | -0.031472 |  |  |  |  | 554.294 | 53.11327 | 71.63439 | -1.16367
553.24 | 52.97369 | 70.68912 | -0.03994 | 552.014 | 52.86556 | 66.18881 | -0.041514 | 551.455 | 52.80221 | 64.01627 | -0.02967 |  |  |  |  | 555.294 | 53.21352 | 71.53216 | -1.14839
554.24 | 53.07367 | 70.6897 | -0.034307 | 553.014 | 52.96564 | 66.18187 | -0.043329 | 552.455 | 52.90252 | 64.01316 | -0.02964 |  |  |  |  | 556.294 | 53.31374 | 71.41156 | -1.13826
555.24 | 53.17353 | 70.6852 | -0.03191 | 554.014 | 53.06557 | 66.17552 | -0.043986 | 553.455 | 53.00268 | 64.00784 | -0.030593 |  |  |  |  | 557.294 | 53.41403 | 71.30284 | -1.12912
556.24 | 53.27319 | 70.68342 | -0.033188 | 555.014 | 53.16545 | 66.17054 | -0.042657 | 554.455 | 53.10271 | 64.00363 | -0.032347 |  |  |  |  | 558.294 | 53.51457 | 71.1853 | -1.1171
557.24 | 53.37289 | 70.68348 | -0.037435 | 556.014 | 53.26546 | 66.1639 | -0.03955 | 555.455 | 53.20261 | 64.00525 | -0.03503 |  |  |  |  | 559.294 | 53.61517 | 71.06412 | -1.10051
558.24 | 53.47272 | 70.68048 | -0.042972 | 557.014 | 53.36558 | 66.15972 | -0.035785 | 556.455 | 53.30255 | 64.00351 | -0.038439 |  |  |  |  | 560.294 | 53.71553 | 70.95382 | -1.08048
559.24 | 53.57278 | 70.67545 | -0.047698 | 558.014 | 53.46567 | 66.1595 | -0.032771 | 557.455 | 53.40233 | 63.99683 | -0.041691 |  |  |  |  | 561.294 | 53.81539 | 70.84816 | -1.0601
560.24 | 53.67293 | 70.66595 | -0.04999 | 559.014 | 53.56553 | 66.15839 | -0.031454 | 558.455 | 53.50195 | 63.99297 | -0.043561 |  |  |  |  | 562.294 | 53.91482 | 70.74992 | -1.04246
561.24 | 53.77302 | 70.65706 | -0.049567 | 560.014 | 53.665 | 66.15708 | -0.031939 | 559.455 | 53.60173 | 63.98473 | -0.043232 |  |  |  |  | 563.294 | 54.01415 | 70.64909 | -1.029
562.24 | 53.873 | 70.65025 | -0.047606 | 561.014 | 53.7643 | 66.15173 | -0.033701 | 560.455 | 53.70167 | 63.97976 | -0.040917 |  |  |  |  | 564.294 | 54.1134 | 70.54679 | -1.01889
563.24 | 53.97295 | 70.6531 | -0.045924 | 562.014 | 53.86377 | 66.14679 | -0.036102 | 561.455 | 53.80151 | 63.97194 | -0.037925 |  |  |  |  | 565.294 | 54.21289 | 70.45728 | -1.00967
564.24 | 54.07308 | 70.65104 | -0.045838 | 563.014 | 53.96352 | 66.14468 | -0.038758 | 562.455 | 53.90113 | 63.97381 | -0.035962 |  |  |  |  | 566.294 | 54.31288 | 70.34369 | -0.9988
565.24 | 54.17333 | 70.64234 | -0.047452 | 564.014 | 54.06335 | 66.13832 | -0.041514 | 563.455 | 54.00077 | 63.97571 | -0.036166 |  |  |  |  | 567.294 | 54.41282 | 70.23241 | -0.98521
566.24 | 54.27346 | 70.63903 | -0.049695 | 565.014 | 54.16326 | 66.13896 | -0.044129 | 564.455 | 54.10049 | 63.96905 | -0.038552 |  |  |  |  | 568.294 | 54.51242 | 70.14625 | -0.96955
567.24 | 54.37347 | 70.63546 | -0.051019 | 566.014 | 54.26309 | 66.13255 | -0.046004 | 565.455 | 54.20067 | 63.96574 | -0.042132 |  |  |  |  | 569.294 | 54.61197 | 70.05646 | -0.95311
568.24 | 54.47349 | 70.62799 | -0.050266 | 567.014 | 54.36293 | 66.12611 | -0.046323 | 566.455 | 54.30107 | 63.95896 | -0.045483 |  |  |  |  | 570.294 | 54.71169 | 69.95731 | -0.93673
569.24 | 54.57353 | 70.61741 | -0.047303 | 568.014 | 54.46273 | 66.12011 | -0.044557 | 567.455 | 54.40134 | 63.95631 | -0.047419 |  |  |  |  | 571.294 | 54.81144 | 69.86402 | -0.92071
570.24 | 54.6734 | 70.61135 | -0.043098 | 569.014 | 54.56235 | 66.11282 | -0.040958 | 568.455 | 54.50152 | 63.95089 | -0.047425 |  |  |  |  | 572.294 | 54.91136 | 69.77826 | -0.90535
571.24 | 54.77302 | 70.61451 | -0.039129 | 570.014 | 54.66187 | 66.10844 | -0.03657 | 569.455 | 54.60124 | 63.94063 | -0.04572 |  |  |  |  | 573.294 | 55.01141 | 69.67304 | -0.8916
572.24 | 54.87292 | 70.61185 | -0.03658 | 571.014 | 54.76143 | 66.10891 | -0.032709 | 570.455 | 54.70074 | 63.93635 | -0.043031 |  |  |  |  | 574.294 | 55.11127 | 69.59501 | -0.88029
573.24 | 54.97288 | 70.60481 | -0.035952 | 572.014 | 54.86114 | 66.10742 | -0.030266 | 571.455 | 54.80056 | 63.937 | -0.040162 |  |  |  |  | 575.294 | 55.21077 | 69.51577 | -0.87078
574.24 | 55.07265 | 70.60275 | -0.037064 | 573.014 | 54.96103 | 66.10658 | -0.029336 | 572.455 | 54.90065 | 63.93298 | -0.037649 |  |  |  |  | 576.294 | 55.31013 | 69.45128 | -0.86049
575.24 | 55.1724 | 70.60265 | -0.039311 | 574.014 | 55.06111 | 66.09937 | -0.029388 | 573.455 | 55.00088 | 63.92789 | -0.035629 |  |  |  |  | 577.294 | 55.40985 | 69.27882 | -0.84632
576.24 | 55.27214 | 70.59566 | -0.04179 | 575.014 | 55.16119 | 66.09671 | -0.02973 | 574.455 | 55.10108 | 63.92419 | -0.033999 |  |  |  |  | 578.294 | 55.50998 | 69.25 | -0.82705
577.24 | 55.37171 | 70.59202 | -0.043341 | 576.014 | 55.26111 | 66.09536 | -0.029835 | 575.455 | 55.20109 | 63.91945 | -0.032577 |  |  |  |  | 579.294 | 55.61004 | 69.16697 | -0.80468
578.24 | 55.47122 | 70.5894 | -0.042803 | 577.014 | 55.36102 | 66.09147 | -0.029323 | 576.455 | 55.30084 | 63.92 | -0.031077 |  |  |  |  | 580.294 | 55.71006 | 69.08054 | -0.78316
579.24 | 55.57095 | 70.57838 | -0.039497 | 578.014 | 55.4609 | 66.09017 | -0.027867 | 577.455 | 55.40046 | 63.91848 | -0.029072 |  |  |  |  | 581.294 | 55.80972 | 69.02115 | -0.76609
580.24 | 55.67068 | 70.57207 | -0.03374 | 579.014 | 55.56087 | 66.08588 | -0.025295 | 578.455 | 55.50008 | 63.91214 | -0.026236 |  |  |  |  | 582.294 | 55.9095 | 68.94722 | -0.7547
581.24 | 55.77057 | 70.57248 | -0.026924 | 580.014 | 55.66079 | 66.07902 | -0.021869 | 579.455 | 55.59994 | 63.90619 | -0.02272 |  |  |  |  | 583.294 | 56.0095 | 68.8618 | -0.74775
582.24 | 55.87065 | 70.57063 | -0.021052 | 581.014 | 55.76058 | 66.08033 | -0.018364 | 580.455 | 55.69998 | 63.90472 | -0.019298 |  |  |  |  | 584.294 | 56.10918 | 68.79891 | -0.74229
583.24 | 55.97065 | 70.56932 | -0.017876 | 582.014 | 55.8602 | 66.07992 | -0.01574 | 581.455 | 55.80018 | 63.90728 | -0.016925 |  |  |  |  | 585.294 | 56.20899 | 68.72098 | -0.73515
584.24 | 56.07053 | 70.57379 | -0.018129 | 583.014 | 55.95996 | 66.07926 | -0.014606 | 582.455 | 55.9004 | 63.90577 | -0.016052 |  |  |  |  | 586.294 | 56.30894 | 68.63941 | -0.72461
585.24 | 56.17048 | 70.57211 | -0.021408 | 584.014 | 56.05995 | 66.07894 | -0.014914 | 583.455 | 56.00037 | 63.90622 | -0.016302 |  |  |  |  | 587.294 | 56.40887 | 68.55858 | -0.71125
586.24 | 56.27065 | 70.5667 | -0.026631 | 585.014 | 56.1598 | 66.07808 | -0.016085 | 584.455 | 56.10007 | 63.90309 | -0.016887 |  |  |  |  | 588.294 | 56.50844 | 68.49729 | -0.69748
587.24 | 56.37075 | 70.56251 | -0.032611 | 586.014 | 56.25968 | 66.07642 | -0.017535 | 585.455 | 56.19978 | 63.89812 | -0.017425 |  |  |  |  | 589.294 | 56.60769 | 68.44085 | -0.68563
588.24 | 56.47076 | 70.5628 | -0.038392 | 587.014 | 56.35953 | 66.06859 | -0.019096 | 586.455 | 56.29975 | 63.89567 | -0.018418 |  |  |  |  | 590.294 | 56.70714 | 68.37159 | -0.67633
589.24 | 56.57051 | 70.55572 | -0.043079 | 588.014 | 56.45917 | 66.07028 | -0.020962 | 587.455 | 56.39968 | 63.89461 | -0.020911 |  |  |  |  | 591.294 | 56.80676 | 68.30057 | -0.66829
590.24 | 56.67024 | 70.5513 | -0.045668 | 589.014 | 56.55855 | 66.07332 | -0.023225 | 588.455 | 56.49938 | 63.89871 | -0.025505 |  |  |  |  | 592.294 | 56.90634 | 68.23831 | -0.65943
591.24 | 56.7703 | 70.55023 | -0.045216 | 590.014 | 56.65797 | 66.06755 | -0.025483 | 589.455 | 56.5989 | 63.89795 | -0.031523 |  |  |  |  | 593.294 | 57.00576 | 68.16134 | -0.6484
592.24 | 56.87061 | 70.53351 | -0.041541 | 591.014 | 56.75772 | 66.06266 | -0.026883 | 590.455 | 56.69859 | 63.89241 | -0.037084 |  |  |  |  | 594.294 | 57.10511 | 68.09949 | -0.63527
593.24 | 56.97082 | 70.53003 | -0.035894 | 592.014 | 56.85795 | 66.05924 | -0.026627 | 591.455 | 56.79841 | 63.88368 | -0.040003 |  |  |  |  | 595.294 | 57.20442 | 68.03868 | -0.6211
594.24 | 57.0708 | 70.53126 | -0.030701 | 593.014 | 56.95832 | 66.0583 | -0.024635 | 592.455 | 56.89826 | 63.87749 | -0.03903 |  |  |  |  | 596.294 | 57.3037 | 67.9831 | -0.60695
595.24 | 57.17095 | 70.52985 | -0.02837 | 594.014 | 57.0584 | 66.05046 | -0.021914 | 593.455 | 56.99805 | 63.87257 | -0.03453 |  |  |  |  | 597.294 | 57.40306 | 67.92509 | -0.59326
596.24 | 57.27114 | 70.53689 | -0.029954 | 595.014 | 57.1583 | 66.04814 | -0.020232 | 594.455 | 57.09784 | 63.86694 | -0.028237 |  |  |  |  | 598.294 | 57.50254 | 67.85584 | -0.58003
597.24 | 57.37123 | 70.52514 | -0.034313 | 596.014 | 57.25829 | 66.05558 | -0.021225 | 595.455 | 57.19768 | 63.86717 | -0.022378 |  |  |  |  | 599.294 | 57.60186 | 67.80336 | -0.56737
598.24 | 57.47113 | 70.52687 | -0.038476 | 597.014 | 57.35837 | 66.0527 | -0.025293 | 596.455 | 57.29757 | 63.86968 | -0.018678 |  |  |  |  | 600.294 | 57.70106 | 67.75123 | -0.55575
599.24 | 57.571 | 70.52575 | -0.039044 | 598.014 | 57.45846 | 66.05186 | -0.030918 | 597.455 | 57.39754 | 63.86762 | -0.017691 |  |  |  |  | 601.294 | 57.80017 | 67.69124 | -0.54587
600.24 | 57.67111 | 70.5055 | -0.033993 | 599.014 | 57.55844 | 66.0497 | -0.03508 | 598.455 | 57.49746 | 63.8679 | -0.018718 |  |  |  |  | 602.294 | 57.89984 | 67.66209 | -0.53832
601.24 | 57.77108 | 70.49678 | -0.024086 | 600.014 | 57.65831 | 66.04175 | -0.034791 | 599.455 | 57.5975 | 63.86401 | -0.020268 |  |  |  |  | 603.294 | 57.99987 | 67.57603 | -0.53346
602.24 | 57.87085 | 70.49965 | -0.012713 | 601.014 | 57.75805 | 66.02501 | -0.028862 | 600.455 | 57.69761 | 63.86099 | -0.020794 |  |  |  |  | 604.294 | 58.09959 | 67.54341 | -0.53096
603.24 | 57.97057 | 70.50689 | -0.004078 | 602.014 | 57.85763 | 66.02443 | -0.018782 | 601.455 | 57.79759 | 63.86062 | -0.019431 |  |  |  |  | 605.294 | 58.19909 | 67.48976 | -0.52951
604.24 | 58.07045 | 70.51105 | -0.0010377 | 603.014 | 57.95721 | 66.02669 | -0.0079948 | 602.455 | 57.89779 | 63.85292 | -0.016457 |  |  |  |  | 606.294 | 58.29869 | 67.43799 | -0.52714
605.24 | 58.17055 | 70.51392 | -0.0039364 | 604.014 | 58.05692 | 66.0292 | -0.00011058 | 603.455 | 57.99783 | 63.8477 | -0.013244 |  |  |  |  | 607.294 | 58.39845 | 67.377 | -0.52217
606.24 | 58.27052 | 70.51176 | -0.010957 | 605.014 | 58.15678 | 66.03636 | 0.0028381 | 604.455 | 58.09746 | 63.85617 | -0.011539 |  |  |  |  | 608.294 | 58.49825 | 67.31546 | -0.51444
607.24 | 58.37047 | 70.50809 | -0.019576 | 606.014 | 58.25675 | 66.03668 | 0.0010684 | 605.455 | 58.19686 | 63.85646 | -0.012492 |  |  |  |  | 609.294 | 58.59789 | 67.27693 | -0.50556
608.24 | 58.47039 | 70.50456 | -0.027798 | 607.014 | 58.35669 | 66.03458 | -0.003599 | 606.455 | 58.29641 | 63.85556 | -0.016137 |  |  |  |  | 610.294 | 58.69733 | 67.22404 | -0.49785
609.24 | 58.57022 | 70.50203 | -0.034523 | 608.014 | 58.45647 | 66.03289 | -0.0090272 | 607.455 | 58.39626 | 63.85159 | -0.021503 |  |  |  |  | 611.294 | 58.79645 | 67.17794 | -0.4928
610.24 | 58.6701 | 70.49846 | -0.039267 | 609.014 | 58.55616 | 66.03088 | -0.01377 | 608.455 | 58.49613 | 63.85085 | -0.027143 |  |  |  |  | 612.294 | 58.89561 | 67.13906 | -0.49022
611.24 | 58.77016 | 70.49388 | -0.041812 | 610.014 | 58.65573 | 66.02847 | -0.017299 | 609.455 | 58.59595 | 63.84687 | -0.031747 |  |  |  |  | 613.294 | 58.99508 | 67.08084 | -0.48853
612.24 | 58.87006 | 70.48877 | -0.042266 | 611.014 | 58.75539 | 66.02952 | -0.01975 | 610.455 | 58.69591 | 63.83978 | -0.034497 |  |  |  |  | 614.294 | 59.09493 | 67.02876 | -0.48561
613.24 | 58.96993 | 70.48029 | -0.041365 | 612.014 | 58.85498 | 66.02569 | -0.021576 | 611.455 | 58.79608 | 63.83888 | -0.035248 |  |  |  |  | 615.294 | 59.19471 | 66.97716 | -0.47929
614.24 | 59.06994 | 70.4755 | -0.040361 | 613.014 | 58.95459 | 66.02225 | -0.023378 | 612.455 | 58.89635 | 63.83427 | -0.034675 |  |  |  |  | 616.294 | 59.29417 | 66.93892 | -0.46758
615.24 | 59.17002 | 70.47655 | -0.040302 | 614.014 | 59.05419 | 66.01963 | -0.0257 | 613.455 | 58.99649 | 63.82661 | -0.03417 |  |  |  |  | 617.294 | 59.39352 | 66.89686 | -0.44923
616.24 | 59.26983 | 70.47441 | -0.041047 | 615.014 | 59.15391 | 66.01937 | -0.028621 | 614.455 | 59.09628 | 63.82575 | -0.035147 |  |  |  |  | 618.294 | 59.49297 | 66.82731 | -0.42524
617.24 | 59.36945 | 70.47551 | -0.041067 | 616.014 | 59.25384 | 66.01633 | -0.031292 | 615.455 | 59.19604 | 63.82674 | -0.037945 |  |  |  |  | 619.294 | 59.59253 | 66.78066 | -0.40022
618.24 | 59.46921 | 70.46415 | -0.038526 | 617.014 | 59.35381 | 66.01777 | -0.032041 | 616.455 | 59.29613 | 63.82737 | -0.041099 |  |  |  |  | 620.294 | 59.69211 | 66.75724 | -0.38142
619.24 | 59.56912 | 70.44812 | -0.032927 | 618.014 | 59.45363 | 66.01161 | -0.029443 | 617.455 | 59.39641 | 63.82507 | -0.041875 |  |  |  |  | 621.294 | 59.79132 | 66.73047 | -0.37493
620.24 | 59.66922 | 70.44342 | -0.02592 | 619.014 | 59.55348 | 65.99318 | -0.02371 | 618.455 | 59.49652 | 63.8047 | -0.038259 |  |  |  |  | 622.294 | 59.89054 | 66.72744 | -0.38149
621.24 | 59.76958 | 70.45786 | -0.020432 | 620.014 | 59.65357 | 65.98942 | -0.017082 | 619.455 | 59.59657 | 63.7902 | -0.030849 |  |  |  |  | 623.294 | 59.98974 | 66.65687 | -0.39564
622.24 | 59.86955 | 70.45585 | -0.018815 | 621.014 | 59.75361 | 66.00639 | -0.012615 | 620.455 | 59.6966 | 63.7995 | -0.022829 |  |  |  |  | 624.294 | 60.08932 | 66.6415 | -0.40868
623.24 | 59.96935 | 70.45504 | -0.021476 | 622.014 | 59.85376 | 66.009 | -0.012054 | 621.455 | 59.79655 | 63.80842 | -0.017901 |  |  |  |  | 625.294 | 60.18933 | 66.56298 | -0.41341
624.24 | 60.06912 | 70.44995 | -0.027093 | 623.014 | 59.95406 | 66.00473 | -0.014796 | 622.455 | 59.89622 | 63.80615 | -0.017838 |  |  |  |  | 626.294 | 60.28905 | 66.51369 | -0.40792
625.24 | 60.16882 | 70.45056 | -0.033575 | 624.014 | 60.05446 | 65.99912 | -0.018627 | 623.455 | 59.99603 | 63.80366 | -0.021658 |  |  |  |  | 627.294 | 60.38842 | 66.48306 | -0.39541
626.24 | 60.2686 | 70.44125 | -0.03902 | 625.014 | 60.15461 | 65.99485 | -0.021479 | 624.455 | 60.09595 | 63.80051 | -0.026747 |  |  |  |  | 628.294 | 60.48785 | 66.45466 | -0.38054
627.24 | 60.36852 | 70.43916 | -0.042218 | 626.014 | 60.25448 | 65.99222 | -0.022659 | 625.455 | 60.1958 | 63.79545 | -0.030643 |  |  |  |  | 629.294 | 60.58724 | 66.41994 | -0.36622
628.24 | 60.46892 | 70.43467 | -0.04289 | 627.014 | 60.35428 | 65.98983 | -0.022727 | 626.455 | 60.29551 | 63.78753 | -0.032252 |  |  |  |  | 630.294 | 60.68683 | 66.38023 | -0.35251
629.24 | 60.56937 | 70.4238 | -0.041749 | 628.014 | 60.45403 | 65.99122 | -0.022606 | 627.455 | 60.3951 | 63.78689 | -0.031855 |  |  |  |  | 631.294 | 60.78671 | 66.3364 | -0.33825
630.24 | 60.66946 | 70.42244 | -0.040306 | 629.014 | 60.55387 | 65.98831 | -0.022867 | 628.455 | 60.49466 | 63.78531 | -0.030396 |  |  |  |  | 632.294 | 60.88669 | 66.30557 | -0.32321
631.24 | 60.76923 | 70.42166 | -0.040151 | 630.014 | 60.65398 | 65.98413 | -0.023633 | 629.455 | 60.59444 | 63.78232 | -0.028807 |  |  |  |  | 633.294 | 60.98671 | 66.27697 | -0.30896
632.24 | 60.86896 | 70.41719 | -0.042058 | 631.014 | 60.75434 | 65.98244 | -0.024884 | 630.455 | 60.69453 | 63.77843 | -0.027761 |  |  |  |  | 634.294 | 61.08695 | 66.24492 | -0.29788
633.24 | 60.96893 | 70.41816 | -0.045382 | 632.014 | 60.85471 | 65.97941 | -0.026654 | 631.455 | 60.79486 | 63.77448 | -0.027645 |  |  |  |  | 635.294 | 61.18703 | 66.2147 | -0.29122
634.24 | 61.06916 | 70.41206 | -0.048212 | 633.014 | 60.9547 | 65.97579 | -0.028767 | 632.455 | 60.89541 | 63.77467 | -0.028424 |  |  |  |  | 636.294 | 61.28679 | 66.21297 | -0.28768
635.24 | 61.16966 | 70.40415 | -0.048513 | 634.014 | 61.05443 | 65.97767 | -0.030353 | 633.455 | 60.99592 | 63.77384 | -0.029322 |  |  |  |  | 637.294 | 61.3866 | 66.17176 | -0.28412
636.24 | 61.26999 | 70.39372 | -0.045723 | 635.014 | 61.1542 | 65.974 | -0.029771 | 634.455 | 61.09601 | 63.77088 | -0.028805 |  |  |  |  | 638.294 | 61.4868 | 66.11734 | -0.2779
637.24 | 61.36996 | 70.38557 | -0.041404 | 636.014 | 61.25422 | 65.96877 | -0.025435 | 635.455 | 61.19576 | 63.76379 | -0.025304 |  |  |  |  | 639.294 | 61.58692 | 66.09995 | -0.26914
638.24 | 61.46916 | 70.37138 | -0.038009 | 637.014 | 61.35446 | 65.96081 | -0.017298 | 636.455 | 61.2952 | 63.75956 | -0.018437 |  |  |  |  | 640.294 | 61.68703 | 66.07779 | -0.26068
639.24 | 61.56868 | 70.40813 | -0.03664 | 638.014 | 61.45463 | 65.94253 | -0.0077423 | 637.455 | 61.39469 | 63.75373 | -0.0097769 |  |  |  |  | 641.294 | 61.78682 | 66.0584 | -0.25577
640.24 | 61.66931 | 70.39589 | -0.036092 | 639.014 | 61.55461 | 65.96339 | -0.0006027 | 638.455 | 61.49465 | 63.74651 | -0.0024141 |  |  |  |  | 642.294 | 61.88617 | 66.03229 | -0.25524
641.24 | 61.77021 | 70.36578 | -0.033949 | 640.014 | 61.65444 | 65.97265 | 0.0011687 | 639.455 | 61.59496 | 63.76897 | 0.00068219 |  |  |  |  | 643.294 | 61.98623 | 66.02883 | -0.25704
642.24 | 61.87037 | 70.36453 | -0.029134 | 641.014 | 61.75433 | 65.97481 | -0.002709 | 640.455 | 61.69523 | 63.76837 | -0.0014341 |  |  |  |  | 644.294 | 62.08679 | 65.96797 | -0.25778
643.24 | 61.96995 | 70.37141 | -0.023033 | 642.014 | 61.85423 | 65.96648 | -0.0099518 | 641.455 | 61.79522 | 63.76597 | -0.0072197 |  |  |  |  | 645.294 | 62.18665 | 65.94483 | -0.25495
644.24 | 62.06969 | 70.37193 | -0.018197 | 643.014 | 61.95408 | 65.96226 | -0.017406 | 642.455 | 61.89511 | 63.75898 | -0.01396 |  |  |  |  | 646.294 | 62.28612 | 65.93129 | -0.24782
645.24 | 62.16953 | 70.37089 | -0.01638 | 644.014 | 62.05423 | 65.96119 | -0.022818 | 643.455 | 61.99498 | 63.75757 | -0.019387 |  |  |  |  | 647.294 | 62.38576 | 65.90875 | -0.23686
646.24 | 62.26929 | 70.37228 | -0.017421 | 645.014 | 62.15451 | 65.95819 | -0.025349 | 644.455 | 62.09505 | 63.75526 | -0.022465 |  |  |  |  | 648.294 | 62.4858 | 65.87286 | -0.22329
647.24 | 62.36915 | 70.36955 | -0.019805 | 646.014 | 62.25477 | 65.95693 | -0.025209 | 645.455 | 62.19526 | 63.75556 | -0.023192 |  |  |  |  | 649.294 | 62.58576 | 65.84976 | -0.20937
648.24 | 62.46901 | 70.35999 | -0.021993 | 647.014 | 62.35503 | 65.95062 | -0.023035 | 646.455 | 62.29544 | 63.75019 | -0.022173 |  |  |  |  | 650.294 | 62.68537 | 65.83194 | -0.19824
649.24 | 62.56893 | 70.36308 | -0.023382 | 648.014 | 62.45523 | 65.9481 | -0.019579 | 647.455 | 62.39546 | 63.74324 | -0.020335 |  |  |  |  | 651.294 | 62.7849 | 65.8227 | -0.19261
650.24 | 62.66902 | 70.35625 | -0.024373 | 649.014 | 62.55528 | 65.94808 | -0.015667 | 648.455 | 62.49544 | 63.74537 | -0.018712 |  |  |  |  | 652.294 | 62.88418 | 65.80256 | -0.19302
651.24 | 62.76919 | 70.35883 | -0.025762 | 650.014 | 62.65519 | 65.94552 | -0.012142 | 649.455 | 62.59551 | 63.74691 | -0.018104 |  |  |  |  | 653.294 | 62.98387 | 65.80813 | -0.19688
652.24 | 62.86901 | 70.35424 | -0.027966 | 651.014 | 62.75506 | 65.94533 | -0.0097008 | 650.455 | 62.69549 | 63.74507 | -0.018751 |  |  |  |  | 654.294 | 63.08412 | 65.76029 | -0.19961
653.24 | 62.96883 | 70.3541 | -0.030657 | 652.014 | 62.855 | 65.94404 | -0.0086175 | 651.455 | 62.7954 | 63.74421 | -0.02031 |  |  |  |  | 655.294 | 63.18436 | 65.73461 | -0.19719
654.24 | 63.06907 | 70.35133 | -0.032914 | 653.014 | 62.95492 | 65.94625 | -0.0085332 | 652.455 | 62.89517 | 63.73499 | -0.022095 |  |  |  |  | 656.294 | 63.28424 | 65.71679 | -0.18886
655.24 | 63.16944 | 70.34225 | -0.033624 | 654.014 | 63.05473 | 65.94725 | -0.0085668 | 653.455 | 62.99468 | 63.73755 | -0.023281 |  |  |  |  | 657.294 | 63.38429 | 65.69507 | -0.17739
656.24 | 63.26972 | 70.33691 | -0.031793 | 655.014 | 63.15454 | 65.9433 | -0.0078726 | 654.455 | 63.09416 | 63.74171 | -0.023025 |  |  |  |  | 658.294 | 63.48437 | 65.68109 | -0.16728
657.24 | 63.37003 | 70.33999 | -0.026436 | 656.014 | 63.2545 | 65.93684 | -0.0063105 | 655.455 | 63.19401 | 63.72977 | -0.020725 |  |  |  |  | 659.294 | 63.58404 | 65.66504 | -0.16173
658.24 | 63.47029 | 70.33164 | -0.016451 | 657.014 | 63.35464 | 65.9393 | -0.0046685 | 656.455 | 63.29415 | 63.72309 | -0.016555 |  |  |  |  | 660.294 | 63.68381 | 65.68845 | -0.16041
659.24 | 63.57049 | 70.33366 | -0.0011642 | 658.014 | 63.45487 | 65.94206 | -0.0041335 | 657.455 | 63.3941 | 63.72477 | -0.011769 |  |  |  |  | 661.294 | 63.78412 | 65.63198 | -0.15988
660.24 | 63.67067 | 70.32817 | 0.018377 | 659.014 | 63.55498 | 65.94228 | -0.0053312 | 658.455 | 63.49386 | 63.72685 | -0.0081296 |  |  |  |  | 662.294 | 63.88444 | 65.61582 | -0.15571
661.24 | 63.77087 | 70.31756 | 0.038492 | 660.014 | 63.65504 | 65.9444 | -0.0077386 | 659.455 | 63.59392 | 63.72761 | -0.0068251 |  |  |  |  | 663.294 | 63.98419 | 65.60723 | -0.14553
662.24 | 63.87074 | 70.3194 | 0.053787 | 661.014 | 63.75507 | 65.94307 | -0.009967 | 660.455 | 63.69424 | 63.73322 | -0.0077115 |  |  |  |  | 664.294 | 64.08384 | 65.58513 | -0.13046
663.24 | 63.97043 | 70.37064 | 0.06021 | 662.014 | 63.85502 | 65.93576 | -0.010685 | 661.455 | 63.79439 | 63.72802 | -0.0094141 |  |  |  |  | 665.294 | 64.18365 | 65.56799 | -0.11463
664.24 | 64.07036 | 70.37092 | 0.05729 | 663.014 | 63.95498 | 65.9331 | -0.0094779 | 662.455 | 63.89436 | 63.72211 | -0.010339 |  |  |  |  | 666.294 | 64.28349 | 65.56572 | -0.10335
665.24 | 64.1707 | 70.37011 | 0.047873 | 664.014 | 64.05519 | 65.93802 | -0.0070442 | 663.455 | 63.9943 | 63.72142 | -0.0096654 |  |  |  |  | 667.294 | 64.38318 | 65.56433 | -0.10043
666.24 | 64.27095 | 70.3513 | 0.035668 | 665.014 | 64.15546 | 65.93084 | -0.0047082 | 664.455 | 64.09415 | 63.72249 | -0.0076342 |  |  |  |  | 668.294 | 64.48314 | 65.57398 | -0.10638
667.24 | 64.37086 | 70.36957 | 0.022606 | 666.014 | 64.25545 | 65.93682 | -0.0036369 | 665.455 | 64.19411 | 63.72214 | -0.0051631 |  |  |  |  | 669.294 | 64.58328 | 65.5369 | -0.11809
668.24 | 64.47058 | 70.38018 | 0.0085254 | 667.014 | 64.35511 | 65.93709 | -0.0043294 | 666.455 | 64.29425 | 63.71993 | -0.0033009 |  |  |  |  | 670.294 | 64.68318 | 65.53454 | -0.12986
669.24 | 64.57045 | 70.37504 | -0.0072652 | 668.014 | 64.45471 | 65.9397 | -0.0067101 | 667.455 | 64.39428 | 63.72213 | -0.0028987 |  |  |  |  | 671.294 | 64.78307 | 65.52537 | -0.13577
670.24 | 64.67055 | 70.37746 | -0.024531 | 669.014 | 64.55432 | 65.93013 | -0.010505 | 668.455 | 64.49433 | 63.72258 | -0.0044861 |  |  |  |  | 672.294 | 64.88357 | 65.48903 | -0.13166
671.24 | 64.7705 | 70.37143 | -0.041866 | 670.014 | 64.65408 | 65.93453 | -0.015402 | 669.455 | 64.59451 | 63.71952 | -0.0081733 |  |  |  |  | 673.294 | 64.98376 | 65.47471 | -0.11669
672.24 | 64.87037 | 70.36071 | -0.057347 | 671.014 | 64.75379 | 65.93488 | -0.020751 | 670.455 | 64.69456 | 63.72585 | -0.013414 |  |  |  |  | 674.294 | 65.08357 | 65.46584 | -0.093799
673.24 | 64.97033 | 70.36047 | -0.068908 | 672.014 | 64.85342 | 65.93364 | -0.025236 | 671.455 | 64.79456 | 63.72213 | -0.018903 |  |  |  |  | 675.294 | 65.18325 | 65.46332 | -0.068581
674.24 | 65.07047 | 70.35117 | -0.074738 | 673.014 | 64.95333 | 65.92921 | -0.027128 | 672.455 | 64.89458 | 63.71735 | -0.022791 |  |  |  |  | 676.294 | 65.28289 | 65.45092 | -0.047693
675.24 | 65.1711 | 70.34107 | -0.074218 | 674.014 | 65.05352 | 65.9196 | -0.02528 | 673.455 | 64.99466 | 63.71411 | -0.023348 |  |  |  |  | 677.294 | 65.38252 | 65.44393 | -0.036673
676.24 | 65.27186 | 70.31795 | -0.068983 | 675.014 | 65.15352 | 65.9152 | -0.02037 | 674.455 | 65.09452 | 63.70739 | -0.019918 |  |  |  |  | 678.294 | 65.48193 | 65.47665 | -0.037743
677.24 | 65.37221 | 70.3023 | -0.062784 | 676.014 | 65.2534 | 65.91542 | -0.015021 | 675.455 | 65.19445 | 63.70792 | -0.013674 |  |  |  |  | 679.294 | 65.58139 | 65.46929 | -0.04874
678.24 | 65.47212 | 70.33267 | -0.05927 | 677.014 | 65.35348 | 65.90364 | -0.012335 | 676.455 | 65.29441 | 63.69589 | -0.0075181 |  |  |  |  | 680.294 | 65.68107 | 65.45294 | -0.064173
679.24 | 65.57186 | 70.32295 | -0.059618 | 678.014 | 65.45367 | 65.93094 | -0.013735 | 677.455 | 65.39436 | 63.70133 | -0.0047199 |  |  |  |  | 681.294 | 65.78072 | 65.43793 | -0.077709
680.24 | 65.67156 | 70.30912 | -0.062079 | 679.014 | 65.55371 | 65.92826 | -0.017624 | 678.455 | 65.49431 | 63.72426 | -0.0068849 |  |  |  |  | 682.294 | 65.88048 | 65.44205 | -0.085012
681.24 | 65.77134 | 70.29444 | -0.06367 | 680.014 | 65.6537 | 65.91312 | -0.020368 | 679.455 | 65.5944 | 63.7143 | -0.012803 |  |  |  |  | 683.294 | 65.98062 | 65.41396 | -0.085003
682.24 | 65.8714 | 70.29301 | -0.062507 | 681.014 | 65.75383 | 65.90461 | -0.018895 | 680.455 | 65.69437 | 63.70604 | -0.019189 |  |  |  |  | 684.294 | 66.08082 | 65.4017 | -0.07948
683.24 | 65.97187 | 70.28606 | -0.05895 | 682.014 | 65.85405 | 65.89977 | -0.012923 | 681.455 | 65.79411 | 63.69993 | -0.022889 |  |  |  |  | 685.294 | 66.18076 | 65.40589 | -0.071616
684.24 | 66.07198 | 70.2736 | -0.055103 | 683.014 | 65.95433 | 65.90452 | -0.0051854 | 682.455 | 65.89387 | 63.69933 | -0.022781 |  |  |  |  | 686.294 | 66.28082 | 65.4 | -0.064022
685.24 | 66.17146 | 70.28136 | -0.05325 | 684.014 | 66.05475 | 65.90301 | 0.00037844 | 683.455 | 65.9939 | 63.69287 | -0.020122 |  |  |  |  | 687.294 | 66.38088 | 65.39475 | -0.057765
686.24 | 66.27101 | 70.27161 | -0.05464 | 685.014 | 66.15497 | 65.91349 | 0.00092065 | 684.455 | 66.09391 | 63.69262 | -0.01763 |  |  |  |  | 688.294 | 66.48083 | 65.38469 | -0.052422
687.24 | 66.37092 | 70.27226 | -0.059208 | 686.014 | 66.25484 | 65.91309 | -0.0039397 | 685.455 | 66.19356 | 63.69596 | -0.017843 |  |  |  |  | 689.294 | 66.58068 | 65.38422 | -0.047015
688.24 | 66.47125 | 70.26103 | -0.065857 | 687.014 | 66.35464 | 65.91419 | -0.012406 | 686.455 | 66.29305 | 63.69527 | -0.021627 |  |  |  |  | 690.294 | 66.6803 | 65.37844 | -0.041002
689.24 | 66.57178 | 70.25437 | -0.072919 | 688.014 | 66.45464 | 65.90831 | -0.021605 | 687.455 | 66.39248 | 63.69787 | -0.027558 |  |  |  |  | 691.294 | 66.77964 | 65.36798 | -0.034632
690.24 | 66.67228 | 70.2474 | -0.078478 | 689.014 | 66.55488 | 65.90509 | -0.028616 | 688.455 | 66.49209 | 63.69532 | -0.032516 |  |  |  |  | 692.294 | 66.87887 | 65.37108 | -0.028632
691.24 | 66.77282 | 70.2427 | -0.080694 | 690.014 | 66.65499 | 65.90203 | -0.031206 | 689.455 | 66.59218 | 63.68557 | -0.033361 |  |  |  |  | 693.294 | 66.97849 | 65.37191 | -0.02365
692.24 | 66.87343 | 70.23153 | -0.078483 | 691.014 | 66.75485 | 65.89537 | -0.028383 | 690.455 | 66.69225 | 63.66574 | -0.028902 |  |  |  |  | 694.294 | 67.07858 | 65.36677 | -0.019984
693.24 | 66.97374 | 70.20668 | -0.072513 | 692.014 | 66.85441 | 65.88798 | -0.020775 | 691.455 | 66.79177 | 63.67257 | -0.020848 |  |  |  |  | 695.294 | 67.17866 | 65.36443 | -0.017699
694.24 | 67.07356 | 70.20832 | -0.065377 | 693.014 | 66.95392 | 65.88271 | -0.010762 | 692.455 | 66.89107 | 63.67422 | -0.012659 |  |  |  |  | 696.294 | 67.2785 | 65.36182 | -0.016951
695.24 | 67.1735 | 70.21461 | -0.060255 | 694.014 | 67.05361 | 65.88532 | -0.001978 | 693.455 | 66.99057 | 63.67258 | -0.0075924 |  |  |  |  | 697.294 | 67.3782 | 65.36477 | -0.018155
696.24 | 67.27359 | 70.19547 | -0.059103 | 695.014 | 67.1535 | 65.89207 | 0.0019802 | 694.455 | 67.09029 | 63.67917 | -0.0071348 |  |  |  |  | 698.294 | 67.47767 | 65.36207 | -0.021694
697.24 | 67.37349 | 70.20414 | -0.061363 | 696.014 | 67.25348 | 65.89872 | -0.00072956 | 695.455 | 67.19016 | 63.68221 | -0.010527 |  |  |  |  | 699.294 | 67.5768 | 65.3579 | -0.027331
698.24 | 67.4733 | 70.19273 | -0.064458 | 697.014 | 67.35346 | 65.90008 | -0.0091826 | 696.455 | 67.28998 | 63.67217 | -0.015518 |  |  |  |  | 700.294 | 67.67602 | 65.36374 | -0.033866
699.24 | 67.57316 | 70.18665 | -0.065752 | 698.014 | 67.4535 | 65.89977 | -0.020161 | 697.455 | 67.38988 | 63.67311 | -0.019732 |  |  |  |  | 701.294 | 67.77585 | 65.35604 | -0.039292
700.24 | 67.67308 | 70.16455 | -0.064516 | 699.014 | 67.55361 | 65.89227 | -0.029792 | 698.455 | 67.48995 | 63.67139 | -0.021786 |  |  |  |  | 702.294 | 67.87575 | 65.34267 | -0.041547
701.24 | 67.77293 | 70.16172 | -0.062427 | 700.014 | 67.65367 | 65.8819 | -0.03538 | 699.455 | 67.59004 | 63.66263 | -0.021801 |  |  |  |  | 703.294 | 67.97535 | 65.34043 | -0.039682
702.24 | 67.87278 | 70.16969 | -0.062144 | 701.014 | 67.7536 | 65.87657 | -0.036349 | 700.455 | 67.68999 | 63.65926 | -0.021144 |  |  |  |  | 704.294 | 68.07538 | 65.33426 | -0.034233
703.24 | 67.97291 | 70.16611 | -0.065137 | 702.014 | 67.85364 | 65.87755 | -0.033849 | 701.455 | 67.78979 | 63.66266 | -0.021465 |  |  |  |  | 705.294 | 68.17554 | 65.33253 | -0.026893
704.24 | 68.07284 | 70.15634 | -0.070558 | 703.014 | 67.9538 | 65.87198 | -0.029602 | 702.455 | 67.88969 | 63.66437 | -0.023557 |  |  |  |  | 706.294 | 68.27561 | 65.33095 | -0.0197
705.24 | 68.17262 | 70.14527 | -0.076065 | 704.014 | 68.05392 | 65.87102 | -0.0249 | 703.455 | 67.98981 | 63.66143 | -0.026698 |  |  |  |  | 707.294 | 68.37551 | 65.32984 | -0.014261
706.24 | 68.27264 | 70.13696 | -0.079678 | 705.014 | 68.15391 | 65.8674 | -0.020224 | 704.455 | 68.08988 | 63.65639 | -0.028894 |  |  |  |  | 708.294 | 68.47524 | 65.33106 | -0.011385
707.24 | 68.37308 | 70.12483 | -0.081019 | 706.014 | 68.25368 | 65.86823 | -0.015566 | 705.455 | 68.18998 | 63.65326 | -0.028031 |  |  |  |  | 709.294 | 68.57499 | 65.33259 | -0.011074
708.24 | 68.47342 | 70.11275 | -0.08117 | 707.014 | 68.35322 | 65.86364 | -0.010989 | 706.455 | 68.29031 | 63.64629 | -0.02323 |  |  |  |  | 710.294 | 68.67471 | 65.32673 | -0.012703
709.24 | 68.5734 | 70.11442 | -0.081303 | 708.014 | 68.45262 | 65.86046 | -0.0069773 | 707.455 | 68.39074 | 63.63906 | -0.015673 |  |  |  |  | 711.294 | 68.77433 | 65.32749 | -0.015249
710.24 | 68.6733 | 70.10973 | -0.081316 | 709.014 | 68.55213 | 65.86527 | -0.0043354 | 708.455 | 68.49086 | 63.63553 | -0.0082677 |  |  |  |  | 712.294 | 68.87387 | 65.33037 | -0.017584
711.24 | 68.7733 | 70.10031 | -0.079765 | 710.014 | 68.65182 | 65.86593 | -0.0037536 | 709.455 | 68.59075 | 63.64876 | -0.0040469 |  |  |  |  | 713.294 | 68.97368 | 65.32468 | -0.018783
712.24 | 68.87333 | 70.07918 | -0.075193 | 711.014 | 68.75155 | 65.86401 | -0.0053177 | 710.455 | 68.6908 | 63.6509 | -0.0045478 |  |  |  |  | 714.294 | 69.07359 | 65.31796 | -0.018374
713.24 | 68.97316 | 70.07111 | -0.067734 | 712.014 | 68.85124 | 65.86769 | -0.0083044 | 711.455 | 68.79103 | 63.6489 | -0.0091005 |  |  |  |  | 715.294 | 69.17345 | 65.31687 | -0.01643
714.24 | 69.0729 | 70.07012 | -0.059514 | 713.014 | 68.951 | 65.86397 | -0.011399 | 712.455 | 68.89142 | 63.64816 | -0.015326 |  |  |  |  | 716.294 | 69.2734 | 65.32836 | -0.013458
715.24 | 69.17286 | 70.06788 | -0.0536 | 714.014 | 69.05095 | 65.86189 | -0.013183 | 713.455 | 68.99186 | 63.64253 | -0.020461 |  |  |  |  | 717.294 | 69.37347 | 65.31215 | -0.010265
716.24 | 69.27277 | 70.06223 | -0.052248 | 715.014 | 69.151 | 65.85975 | -0.012706 | 714.455 | 69.09222 | 63.63823 | -0.02256 |  |  |  |  | 718.294 | 69.4737 | 65.30429 | -0.0077524
717.24 | 69.37274 | 70.06197 | -0.05521 | 716.014 | 69.25114 | 65.85434 | -0.009905 | 715.455 | 69.19227 | 63.63495 | -0.021 |  |  |  |  | 719.294 | 69.57352 | 65.32002 | -0.0065218
718.24 | 69.47279 | 70.05882 | -0.059009 | 717.014 | 69.35121 | 65.85523 | -0.005614 | 716.455 | 69.2921 | 63.63267 | -0.016322 |  |  |  |  | 720.294 | 69.67379 | 65.32174 | -0.0064676
719.24 | 69.57288 | 70.05675 | -0.057613 | 718.014 | 69.45134 | 65.85701 | -0.0011782 | 717.455 | 69.39174 | 63.63056 | -0.009811 |  |  |  |  | 721.294 | 69.77463 | 65.30975 | -0.0069866
720.24 | 69.67316 | 70.03856 | -0.0448 | 719.014 | 69.5515 | 65.85514 | 0.002033 | 718.455 | 69.49135 | 63.6295 | -0.0030991 |  |  |  |  | 722.294 | 69.87504 | 65.30987 | -0.0076465
721.24 | 69.77333 | 70.01307 | -0.017729 | 720.014 | 69.65154 | 65.85855 | 0.002974 | 719.455 | 69.59098 | 63.63072 | 0.0021081 |  |  |  |  | 723.294 | 69.97482 | 65.31284 | -0.0086606
722.24 | 69.873 | 70.01703 | 0.02011 | 721.014 | 69.7516 | 65.86 | 0.0010568 | 720.455 | 69.69058 | 63.63319 | 0.004288 |  |  |  |  | 724.294 | 70.07399 | 65.31459 | -0.010474
723.24 | 69.97279 | 70.01821 | 0.059333 | 722.014 | 69.85181 | 65.85855 | -0.0037984 | 721.455 | 69.79005 | 63.63578 | 0.0024066 |  |  |  |  | 725.294 | 70.17337 | 65.31462 | -0.012986
724.24 | 70.07281 | 70.01604 | 0.087426 | 723.014 | 69.95216 | 65.86015 | -0.010968 | 722.455 | 69.88944 | 63.63576 | -0.00376 |  |  |  |  | 726.294 | 70.27285 | 65.31121 | -0.015265
725.24 | 70.17282 | 70.06849 | 0.094466 | 724.014 | 70.05247 | 65.86359 | -0.018943 | 723.455 | 69.98917 | 63.63998 | -0.013411 |  |  |  |  | 727.294 | 70.37254 | 65.30907 | -0.016193
726.24 | 70.2727 | 70.10252 | 0.078548 | 725.014 | 70.15279 | 65.85977 | -0.025624 | 724.455 | 70.08951 | 63.63874 | -0.024649 |  |  |  |  | 728.294 | 70.47228 | 65.30337 | -0.01545
727.24 | 70.37264 | 70.10106 | 0.046568 | 726.014 | 70.25298 | 65.85018 | -0.02911 | 725.455 | 70.1902 | 63.63333 | -0.034771 |  |  |  |  | 729.294 | 70.5722 | 65.29827 | -0.013945
728.24 | 70.47255 | 70.09208 | 0.010319 | 727.014 | 70.35299 | 65.8434 | -0.0287 | 726.455 | 70.29061 | 63.62604 | -0.041172 |  |  |  |  | 730.294 | 70.67217 | 65.30324 | -0.013267
729.24 | 70.57236 | 70.07247 | -0.019673 | 728.014 | 70.45303 | 65.842 | -0.025241 | 727.455 | 70.39041 | 63.61787 | -0.042402 |  |  |  |  | 731.294 | 70.77193 | 65.30521 | -0.014516
730.24 | 70.67244 | 70.07596 | -0.03843 | 729.014 | 70.55336 | 65.8392 | -0.020594 | 728.455 | 70.49036 | 63.61194 | -0.038558 |  |  |  |  | 732.294 | 70.87162 | 65.30673 | -0.017442
731.24 | 70.77249 | 70.06535 | -0.046502 | 730.014 | 70.65372 | 65.84066 | -0.016627 | 729.455 | 70.59085 | 63.60564 | -0.031034 |  |  |  |  | 733.294 | 70.97138 | 65.30035 | -0.020487
732.24 | 70.8723 | 70.06434 | -0.047699 | 731.014 | 70.75395 | 65.84089 | -0.014293 | 730.455 | 70.69134 | 63.60643 | -0.022102 |  |  |  |  | 734.294 | 71.07129 | 65.29393 | -0.021583
733.24 | 70.97186 | 70.05747 | -0.046074 | 732.014 | 70.85407 | 65.83939 | -0.013496 | 731.455 | 70.79127 | 63.60356 | -0.014041 |  |  |  |  | 735.294 | 71.17136 | 65.29736 | -0.019187
734.24 | 71.07134 | 70.05243 | -0.044201 | 733.014 | 70.95404 | 65.83867 | -0.013662 | 732.455 | 70.89091 | 63.60684 | -0.0083448 |  |  |  |  | 736.294 | 71.2714 | 65.29214 | -0.013096
735.24 | 71.17083 | 70.05386 | -0.042892 | 734.014 | 71.05401 | 65.83047 | -0.014388 | 733.455 | 70.99079 | 63.60493 | -0.0054853 |  |  |  |  | 737.294 | 71.37129 | 65.26817 | -0.0046277
736.24 | 71.27056 | 70.05204 | -0.041734 | 735.014 | 71.15384 | 65.83262 | -0.015562 | 734.455 | 71.09101 | 63.60797 | -0.0050301 |  |  |  |  | 738.294 | 71.47107 | 65.29834 | 0.0039086
737.24 | 71.37051 | 70.0254 | -0.039869 | 736.014 | 71.25349 | 65.8391 | -0.016902 | 735.455 | 71.19165 | 63.61067 | -0.006038 |  |  |  |  | 739.294 | 71.57087 | 65.29341 | 0.010125
738.24 | 71.47033 | 70.04603 | -0.036692 | 737.014 | 71.35307 | 65.82253 | -0.017455 | 736.455 | 71.29207 | 63.60519 | -0.0076635 |  |  |  |  | 740.294 | 71.67056 | 65.28994 | 0.012371
739.24 | 71.57013 | 70.03977 | -0.032335 | 738.014 | 71.45274 | 65.83648 | -0.015789 | 737.455 | 71.39216 | 63.59075 | -0.0095131 |  |  |  |  | 741.294 | 71.77047 | 65.29641 | 0.010264
740.24 | 71.67002 | 70.02186 | -0.027848 | 739.014 | 71.55267 | 65.83066 | -0.011048 | 738.455 | 71.49218 | 63.61398 | -0.011458 |  |  |  |  | 742.294 | 71.87073 | 65.30581 | 0.0047731
741.24 | 71.77012 | 70.02072 | -0.024785 | 740.014 | 71.65263 | 65.81254 | -0.0041412 | 739.455 | 71.59249 | 63.60631 | -0.013263 |  |  |  |  | 743.294 | 71.97113 | 65.29948 | -0.0020209
742.24 | 71.87064 | 70.03702 | -0.024144 | 741.014 | 71.75256 | 65.81142 | 0.0022467 | 740.455 | 71.69299 | 63.58891 | -0.014558 |  |  |  |  | 744.294 | 72.07154 | 65.2976 | -0.0077917
743.24 | 71.97153 | 70.03316 | -0.025429 | 742.014 | 71.85242 | 65.83753 | 0.0051788 | 741.455 | 71.79348 | 63.60295 | -0.015152 |  |  |  |  | 745.294 | 72.1718 | 65.29386 | -0.011101
744.24 | 72.07242 | 70.02083 | -0.026919 | 743.014 | 71.9522 | 65.83338 | 0.0034056 | 742.455 | 71.89392 | 63.59849 | -0.015192 |  |  |  |  | 746.294 | 72.27183 | 65.28966 | -0.012114
745.24 | 72.17311 | 70.01519 | -0.027249 | 744.014 | 72.05183 | 65.83027 | -0.0019261 | 743.455 | 71.99407 | 63.59328 | -0.014933 |  |  |  |  | 747.294 | 72.37189 | 65.29391 | -0.012409
746.24 | 72.27358 | 70.00957 | -0.026758 | 745.014 | 72.15159 | 65.83094 | -0.0083194 | 744.455 | 72.09399 | 63.59576 | -0.014527 |  |  |  |  | 748.294 | 72.47209 | 65.28997 | -0.014049
747.24 | 72.37396 | 70.01412 | -0.027194 | 746.014 | 72.25188 | 65.82894 | -0.013622 | 745.455 | 72.194 | 63.59353 | -0.014122 |  |  |  |  | 749.294 | 72.57206 | 65.29142 | -0.018454
748.24 | 72.47419 | 70.01762 | -0.030145 | 747.014 | 72.35243 | 65.82171 | -0.017069 | 746.455 | 72.29384 | 63.58183 | -0.014113 |  |  |  |  | 750.294 | 72.67175 | 65.29326 | -0.025571
749.24 | 72.574 | 70.01205 | -0.035636 | 748.014 | 72.45273 | 65.8243 | -0.019259 | 747.455 | 72.39339 | 63.5941 | -0.015153 |  |  |  |  | 751.294 | 72.77144 | 65.28916 | -0.033742
750.24 | 72.67347 | 70.00957 | -0.042104 | 749.014 | 72.55236 | 65.81998 | -0.021253 | 748.455 | 72.49292 | 63.59011 | -0.017869 |  |  |  |  | 752.294 | 72.8711 | 65.28421 | -0.040113
751.24 | 72.77281 | 70.0018 | -0.047508 | 750.014 | 72.65174 | 65.81964 | -0.023609 | 749.455 | 72.59284 | 63.58696 | -0.022484 |  |  |  |  | 753.294 | 72.97078 | 65.27893 | -0.04164
752.24 | 72.8723 | 69.98954 | -0.050495 | 751.014 | 72.75152 | 65.81925 | -0.025959 | 750.455 | 72.69293 | 63.58486 | -0.028397 |  |  |  |  | 754.294 | 73.07073 | 65.2682 | -0.036277
753.24 | 72.97194 | 69.99174 | -0.050839 | 752.014 | 72.8516 | 65.81531 | -0.027148 | 751.455 | 72.79292 | 63.58579 | -0.033964 |  |  |  |  | 755.294 | 73.171 | 65.2613 | -0.024076
754.24 | 73.07192 | 69.9761 | -0.049068 | 753.014 | 72.95171 | 65.80934 | -0.025844 | 752.455 | 72.89297 | 63.58321 | -0.036795 |  |  |  |  | 756.294 | 73.27115 | 65.25873 | -0.0077838
755.24 | 73.17205 | 69.98368 | -0.045874 | 754.014 | 73.05157 | 65.8049 | -0.021264 | 753.455 | 72.99309 | 63.57285 | -0.034653 |  |  |  |  | 757.294 | 73.37102 | 65.24667 | 0.0079809
756.24 | 73.27244 | 69.9825 | -0.041916 | 755.014 | 73.15137 | 65.80235 | -0.013701 | 754.455 | 73.09307 | 63.55903 | -0.02684 |  |  |  |  | 758.294 | 73.47084 | 65.27129 | 0.018675
757.24 | 73.37276 | 69.94602 | -0.037979 | 756.014 | 73.25134 | 65.80264 | -0.0047538 | 755.455 | 73.19294 | 63.56043 | -0.015083 |  |  |  |  | 759.294 | 73.57089 | 65.27856 | 0.021664
758.24 | 73.47258 | 69.97372 | -0.034923 | 757.014 | 73.35137 | 65.79505 | 0.0028511 | 756.455 | 73.29277 | 63.56253 | -0.0031044 |  |  |  |  | 760.294 | 73.67108 | 65.27765 | 0.017094
759.24 | 73.57258 | 69.9789 | -0.033412 | 758.014 | 73.45126 | 65.8026 | 0.0062489 | 757.455 | 73.39257 | 63.55256 | 0.0050325 |  |  |  |  | 761.294 | 73.77123 | 65.27777 | 0.0073297
760.24 | 73.67213 | 69.95008 | -0.034006 | 759.014 | 73.55114 | 65.81617 | 0.0038438 | 758.455 | 73.49253 | 63.58047 | 0.0069081 |  |  |  |  | 762.294 | 73.87122 | 65.27864 | -0.0045389
761.24 | 73.77128 | 69.95223 | -0.037366 | 760.014 | 73.65109 | 65.81589 | -0.0038011 | 759.455 | 73.59263 | 63.57577 | 0.0027483 |  |  |  |  | 763.294 | 73.97103 | 65.27802 | -0.015877
762.24 | 73.87053 | 69.95298 | -0.044006 | 761.014 | 73.75096 | 65.80857 | -0.014182 | 760.455 | 73.6925 | 63.57207 | -0.0050169 |  |  |  |  | 764.294 | 74.07086 | 65.2764 | -0.024832
763.24 | 73.97037 | 69.95738 | -0.053222 | 762.014 | 73.85103 | 65.80752 | -0.024214 | 761.455 | 73.792 | 63.56915 | -0.013385 |  |  |  |  | 765.294 | 74.17083 | 65.26881 | -0.030178
764.24 | 74.07057 | 69.961 | -0.062221 | 763.014 | 73.95156 | 65.80264 | -0.031564 | 762.455 | 73.89177 | 63.56693 | -0.020293 |  |  |  |  | 766.294 | 74.27089 | 65.26523 | -0.031268
765.24 | 74.17094 | 69.93613 | -0.067149 | 764.014 | 74.05209 | 65.79916 | -0.035362 | 763.455 | 73.992 | 63.56509 | -0.024946 |  |  |  |  | 767.294 | 74.3708 | 65.25929 | -0.028168
766.24 | 74.271 | 69.91372 | -0.065543 | 765.014 | 74.15224 | 65.79032 | -0.036205 | 764.455 | 74.09246 | 63.56097 | -0.027516 |  |  |  |  | 768.294 | 74.47068 | 65.25839 | -0.021809
767.24 | 74.37075 | 69.91244 | -0.057953 | 766.014 | 74.25198 | 65.78529 | -0.035366 | 765.455 | 74.19268 | 63.55635 | -0.028573 |  |  |  |  | 769.294 | 74.57051 | 65.2542 | -0.014077
768.24 | 74.47038 | 69.91713 | -0.047247 | 767.014 | 74.35173 | 65.78926 | -0.033774 | 766.455 | 74.29268 | 63.55576 | -0.028624 |  |  |  |  | 770.294 | 74.67031 | 65.24786 | -0.0075596
769.24 | 74.57024 | 69.91573 | -0.036791 | 768.014 | 74.45159 | 65.78614 | -0.031434 | 767.455 | 74.39256 | 63.55362 | -0.027953 |  |  |  |  | 771.294 | 74.77025 | 65.25321 | -0.0046618
770.24 | 74.67025 | 69.902 | -0.02924 | 769.014 | 74.55158 | 65.78173 | -0.027708 | 768.455 | 74.49277 | 63.54938 | -0.026797 |  |  |  |  | 772.294 | 74.87047 | 65.26097 | -0.0063284
771.24 | 74.77 | 69.90204 | -0.026102 | 770.014 | 74.65177 | 65.77274 | -0.022337 | 769.455 | 74.59303 | 63.54411 | -0.0257 |  |  |  |  | 773.294 | 74.97116 | 65.27406 | -0.011198
772.24 | 74.86934 | 69.90816 | -0.027535 | 771.014 | 74.75208 | 65.76773 | -0.016352 | 770.455 | 74.69304 | 63.54177 | -0.02562 |  |  |  |  | 774.294 | 75.07175 | 65.25212 | -0.016096
773.24 | 74.96864 | 69.91071 | -0.032169 | 772.014 | 74.85212 | 65.77235 | -0.011854 | 771.455 | 74.79278 | 63.54048 | -0.02746 |  |  |  |  | 775.294 | 75.17201 | 65.25167 | -0.01808
774.24 | 75.06869 | 69.9068 | -0.037288 | 773.014 | 74.95191 | 65.77676 | -0.010671 | 772.455 | 74.89255 | 63.54472 | -0.031251 |  |  |  |  | 776.294 | 75.27238 | 65.2493 | -0.016469
775.24 | 75.16945 | 69.89495 | -0.039707 | 774.014 | 75.05168 | 65.77664 | -0.01311 | 773.455 | 74.99225 | 63.54153 | -0.035599 |  |  |  |  | 777.294 | 75.37271 | 65.23117 | -0.013192
776.24 | 75.2701 | 69.88094 | -0.037371 | 775.014 | 75.1515 | 65.77767 | -0.017732 | 774.455 | 75.09205 | 63.53364 | -0.038128 |  |  |  |  | 778.294 | 75.47235 | 65.2422 | -0.011163
777.24 | 75.3704 | 69.88744 | -0.030326 | 776.014 | 75.25125 | 65.7704 | -0.022253 | 775.455 | 75.19214 | 63.52681 | -0.036835 |  |  |  |  | 779.294 | 75.57203 | 65.27725 | -0.011839
778.24 | 75.47043 | 69.87653 | -0.02016 | 777.014 | 75.35095 | 65.7648 | -0.024932 | 776.455 | 75.29235 | 63.5189 | -0.031585 |  |  |  |  | 780.294 | 75.67214 | 65.24108 | -0.014299
779.24 | 75.57029 | 69.87722 | -0.0088999 | 778.014 | 75.45058 | 65.76209 | -0.025421 | 777.455 | 75.39252 | 63.51377 | -0.024617 |  |  |  |  | 781.294 | 75.77212 | 65.23603 | -0.016241
780.24 | 75.66997 | 69.88556 | 0.0016251 | 779.014 | 75.55005 | 65.75954 | -0.024658 | 778.455 | 75.49243 | 63.51523 | -0.019449 |  |  |  |  | 782.294 | 75.87168 | 65.24022 | -0.015988
781.24 | 75.76971 | 69.87989 | 0.0097178 | 780.014 | 75.64951 | 65.75884 | -0.024026 | 779.455 | 75.59225 | 63.52159 | -0.018824 |  |  |  |  | 783.294 | 75.9714 | 65.24057 | -0.013523
782.24 | 75.86925 | 69.87064 | 0.013562 | 781.014 | 75.74928 | 65.75761 | -0.024396 | 780.455 | 75.6922 | 63.52143 | -0.023162 |  |  |  |  | 784.294 | 76.07153 | 65.2392 | -0.010104
783.24 | 75.96868 | 69.89099 | 0.011796 | 782.014 | 75.84924 | 65.75687 | -0.02564 | 781.455 | 75.79217 | 63.52207 | -0.030336 |  |  |  |  | 785.294 | 76.17183 | 65.23427 | -0.0074089
784.24 | 76.06853 | 69.90054 | 0.0044625 | 783.014 | 75.94936 | 65.75467 | -0.026837 | 782.455 | 75.89219 | 63.51254 | -0.036945 |  |  |  |  | 786.294 | 76.27205 | 65.23771 | -0.0068353
785.24 | 76.16895 | 69.89256 | -0.006433 | 784.014 | 76.04954 | 65.74755 | -0.027083 | 783.455 | 75.99206 | 63.50414 | -0.040181 |  |  |  |  | 787.294 | 76.37217 | 65.23724 | -0.0091007
786.24 | 76.26945 | 69.89027 | -0.01767 | 785.014 | 76.14961 | 65.74068 | -0.026268 | 784.455 | 76.09203 | 63.49732 | -0.039099 |  |  |  |  | 788.294 | 76.47197 | 65.24042 | -0.01396
787.24 | 76.37 | 69.88182 | -0.026885 | 786.014 | 76.2496 | 65.74205 | -0.025204 | 785.455 | 76.19214 | 63.49582 | -0.034619 |  |  |  |  | 789.294 | 76.57157 | 65.24022 | -0.0202
788.24 | 76.46994 | 69.87788 | -0.033928 | 787.014 | 76.3496 | 65.74255 | -0.025017 | 786.455 | 76.29232 | 63.49167 | -0.028716 |  |  |  |  | 790.294 | 76.67131 | 65.23777 | -0.026118
789.24 | 76.5694 | 69.87755 | -0.040579 | 788.014 | 76.44953 | 65.74126 | -0.026345 | 787.455 | 76.3922 | 63.48997 | -0.023424 |  |  |  |  | 791.294 | 76.77125 | 65.22522 | -0.030244
790.24 | 76.66839 | 69.87242 | -0.048585 | 789.014 | 76.54939 | 65.73634 | -0.028932 | 788.455 | 76.4917 | 63.48842 | -0.020084 |  |  |  |  | 792.294 | 76.87125 | 65.22471 | -0.031975
791.24 | 76.76716 | 69.87541 | -0.057855 | 790.014 | 76.64951 | 65.73506 | -0.031842 | 789.455 | 76.59125 | 63.48618 | -0.019099 |  |  |  |  | 793.294 | 76.97116 | 65.22279 | -0.03171
792.24 | 76.86658 | 69.87664 | -0.066043 | 791.014 | 76.74968 | 65.73257 | -0.034013 | 790.455 | 76.69108 | 63.49219 | -0.020085 |  |  |  |  | 794.294 | 77.07112 | 65.22134 | -0.030594
793.24 | 76.96676 | 69.8559 | -0.06963 | 792.014 | 76.84978 | 65.72507 | -0.034897 | 791.455 | 76.79105 | 63.48568 | -0.02226 |  |  |  |  | 795.294 | 77.17114 | 65.21378 | -0.030162
794.24 | 77.06723 | 69.84485 | -0.066378 | 793.014 | 76.94968 | 65.71693 | -0.034711 | 792.455 | 76.89104 | 63.47803 | -0.025034 |  |  |  |  | 796.294 | 77.27112 | 65.21055 | -0.031771
795.24 | 77.16786 | 69.81568 | -0.057191 | 794.014 | 77.04935 | 65.72115 | -0.034154 | 793.455 | 76.99123 | 63.47937 | -0.028419 |  |  |  |  | 797.294 | 77.37088 | 65.20928 | -0.035605
796.24 | 77.26839 | 69.83531 | -0.045802 | 795.014 | 77.14928 | 65.71827 | -0.033811 | 794.455 | 77.09156 | 63.47723 | -0.032871 |  |  |  |  | 798.294 | 77.47055 | 65.21659 | -0.039801
797.24 | 77.36849 | 69.83032 | -0.036648 | 796.014 | 77.24946 | 65.71413 | -0.033755 | 795.455 | 77.19159 | 63.47579 | -0.038702 |  |  |  |  | 799.294 | 77.57086 | 65.21208 | -0.040876
798.24 | 77.46865 | 69.82721 | -0.032588 | 797.014 | 77.3497 | 65.70751 | -0.033595 | 796.455 | 77.29144 | 63.47119 | -0.045586 |  |  |  |  | 800.294 | 77.67165 | 65.18604 | -0.03583
799.24 | 77.56888 | 69.82697 | -0.034057 | 798.014 | 77.44985 | 65.70215 | -0.032767 | 797.455 | 77.39142 | 63.46738 | -0.052354 |  |  |  |  | 801.294 | 77.77199 | 65.18207 | -0.025142
800.24 | 77.66896 | 69.82602 | -0.03929 | 799.014 | 77.54982 | 65.70413 | -0.030714 | 798.455 | 77.49151 | 63.45832 | -0.0571 |  |  |  |  | 802.294 | 77.87192 | 65.17544 | -0.013398
801.24 | 77.76892 | 69.82462 | -0.045475 | 800.014 | 77.64985 | 65.70174 | -0.027058 | 799.455 | 77.59126 | 63.45722 | -0.057801 |  |  |  |  | 803.294 | 77.97168 | 65.18907 | -0.0067808
802.24 | 77.86881 | 69.80787 | -0.050126 | 801.014 | 77.75006 | 65.69573 | -0.022086 | 800.455 | 77.69076 | 63.44455 | -0.053417 |  |  |  |  | 804.294 | 78.07161 | 65.20477 | -0.0092668
803.24 | 77.9687 | 69.80809 | -0.052065 | 802.014 | 77.85034 | 65.68818 | -0.017376 | 801.455 | 77.79059 | 63.43585 | -0.044873 |  |  |  |  | 805.294 | 78.17173 | 65.20542 | -0.020039
804.24 | 78.06873 | 69.80139 | -0.051538 | 803.014 | 77.95033 | 65.68454 | -0.015601 | 802.455 | 77.89085 | 63.41485 | -0.035365 |  |  |  |  | 806.294 | 78.27189 | 65.19775 | -0.033821
805.24 | 78.16863 | 69.7894 | -0.04937 | 804.014 | 78.04998 | 65.69766 | -0.019045 | 803.455 | 77.99106 | 63.43404 | -0.029125 |  |  |  |  | 807.294 | 78.37215 | 65.19019 | -0.044078
806.24 | 78.26876 | 69.79608 | -0.045805 | 805.014 | 78.1496 | 65.70212 | -0.027898 | 804.455 | 78.0915 | 63.4435 | -0.028914 |  |  |  |  | 808.294 | 78.4726 | 65.17118 | -0.046725
807.24 | 78.36962 | 69.79608 | -0.040192 | 806.014 | 78.24948 | 65.69576 | -0.039706 | 805.455 | 78.19209 | 63.43353 | -0.034433 |  |  |  |  | 809.294 | 78.57286 | 65.16532 | -0.04214
808.24 | 78.47107 | 69.77347 | -0.032096 | 807.014 | 78.34947 | 65.68536 | -0.050503 | 806.455 | 78.29251 | 63.43049 | -0.042635 |  |  |  |  | 810.294 | 78.67254 | 65.16126 | -0.034448
809.24 | 78.572 | 69.76229 | -0.02291 | 808.014 | 78.44936 | 65.67397 | -0.05701 | 807.455 | 78.3925 | 63.42377 | -0.049887 |  |  |  |  | 811.294 | 78.77201 | 65.16465 | -0.028512
810.24 | 78.67233 | 69.77669 | -0.01587 | 809.014 | 78.54919 | 65.66773 | -0.058206 | 808.455 | 78.49197 | 63.40845 | -0.05419 |  |  |  |  | 812.294 | 78.87166 | 65.1684 | -0.027128
811.24 | 78.77267 | 69.77969 | -0.014462 | 810.014 | 78.64921 | 65.66375 | -0.055348 | 809.455 | 78.59141 | 63.40475 | -0.05582 |  |  |  |  | 813.294 | 78.97132 | 65.17301 | -0.029794
812.24 | 78.87307 | 69.78018 | -0.020445 | 811.014 | 78.74942 | 65.65376 | -0.050943 | 810.455 | 78.69111 | 63.40368 | -0.056381 |  |  |  |  | 814.294 | 79.07093 | 65.16339 | -0.033638
813.24 | 78.97348 | 69.78446 | -0.032716 | 812.014 | 78.84948 | 65.64974 | -0.047439 | 811.455 | 78.79128 | 63.40153 | -0.057331 |  |  |  |  | 815.294 | 79.17042 | 65.14885 | -0.035882
814.24 | 79.07356 | 69.77887 | -0.047951 | 813.014 | 78.94918 | 65.65424 | -0.04614 | 812.455 | 78.89168 | 63.39358 | -0.058938 |  |  |  |  | 816.294 | 79.27007 | 65.14776 | -0.0359
815.24 | 79.17344 | 69.76932 | -0.062646 | 814.014 | 79.04857 | 65.65118 | -0.046948 | 813.455 | 78.99196 | 63.38882 | -0.060287 |  |  |  |  | 817.294 | 79.37004 | 65.14277 | -0.035435
816.24 | 79.27355 | 69.76069 | -0.074866 | 815.014 | 79.14783 | 65.63823 | -0.048951 | 814.455 | 79.09224 | 63.37907 | -0.060188 |  |  |  |  | 818.294 | 79.47039 | 65.14613 | -0.037064
817.24 | 79.37367 | 69.74085 | -0.084623 | 816.014 | 79.24721 | 65.63621 | -0.051308 | 815.455 | 79.19238 | 63.37224 | -0.05815 |  |  |  |  | 819.294 | 79.57081 | 65.14674 | -0.042099
818.24 | 79.47347 | 69.74064 | -0.092912 | 817.014 | 79.34701 | 65.62838 | -0.053728 | 816.455 | 79.29215 | 63.36469 | -0.054811 |  |  |  |  | 820.294 | 79.67117 | 65.14278 | -0.049571
819.24 | 79.57312 | 69.74212 | -0.10016 | 818.014 | 79.44716 | 65.62643 | -0.056233 | 817.455 | 79.39178 | 63.36061 | -0.051578 |  |  |  |  | 821.294 | 79.77089 | 65.12919 | -0.056984
820.24 | 79.67342 | 69.7362 | -0.10592 | 819.014 | 79.54753 | 65.62159 | -0.058551 | 818.455 | 79.4916 | 63.35798 | -0.049869 |  |  |  |  | 822.294 | 79.87056 | 65.12774 | -0.062245
821.24 | 79.77409 | 69.69722 | -0.11023 | 820.014 | 79.64802 | 65.61356 | -0.059855 | 819.455 | 79.59165 | 63.35548 | -0.050392 |  |  |  |  | 823.294 | 79.97089 | 65.1106 | -0.06474
822.24 | 79.87436 | 69.67784 | -0.11501 | 821.014 | 79.74827 | 65.61159 | -0.059228 | 820.455 | 79.69173 | 63.35244 | -0.052806 |  |  |  |  | 824.294 | 80.07121 | 65.10741 | -0.065084
823.24 | 79.97425 | 69.6828 | -0.1227 | 822.014 | 79.84829 | 65.59135 | -0.05652 | 821.455 | 79.79188 | 63.34544 | -0.055991 |  |  |  |  | 825.294 | 80.17119 | 65.10593 | -0.063938
824.24 | 80.0739 | 69.70142 | -0.13299 | 823.014 | 79.94817 | 65.59223 | -0.052735 | 822.455 | 79.89211 | 63.3344 | -0.058643 |  |  |  |  | 826.294 | 80.27144 | 65.1159 | -0.061163
825.24 | 80.17407 | 69.69551 | -0.14169 | 824.014 | 80.04788 | 65.59053 | -0.049592 | 823.455 | 79.99207 | 63.33263 | -0.059798 |  |  |  |  | 827.294 | 80.37187 | 65.07695 | -0.0565
826.24 | 80.27489 | 69.62839 | -0.14377 | 825.014 | 80.14782 | 65.58838 | -0.048585 | 824.455 | 80.09186 | 63.32413 | -0.05912 |  |  |  |  | 828.294 | 80.47183 | 65.07758 | -0.050859
827.24 | 80.375 | 69.58849 | -0.13868 | 826.014 | 80.24791 | 65.58262 | -0.050249 | 825.455 | 80.19205 | 63.31883 | -0.05697 |  |  |  |  | 829.294 | 80.57139 | 65.08103 | -0.046251
828.24 | 80.4745 | 69.61541 | -0.1319 | 827.014 | 80.34781 | 65.57621 | -0.053939 | 826.455 | 80.29273 | 63.30919 | -0.054424 |  |  |  |  | 830.294 | 80.67097 | 65.08294 | -0.044261
829.24 | 80.57442 | 69.61172 | -0.13072 | 828.014 | 80.44763 | 65.57406 | -0.058197 | 827.455 | 80.3931 | 63.30589 | -0.053004 |  |  |  |  | 831.294 | 80.77058 | 65.07685 | -0.044596
830.24 | 80.67488 | 69.61178 | -0.13909 | 829.014 | 80.54752 | 65.56724 | -0.061416 | 828.455 | 80.49288 | 63.30368 | -0.053838 |  |  |  |  | 832.294 | 80.87073 | 65.08687 | -0.045264
831.24 | 80.77547 | 69.58713 | -0.15505 | 830.014 | 80.64748 | 65.55817 | -0.062573 | 829.455 | 80.59262 | 63.30395 | -0.056954 |  |  |  |  | 833.294 | 80.97108 | 65.04962 | -0.044357
832.24 | 80.87558 | 69.55931 | -0.17266 | 831.014 | 80.74737 | 65.54326 | -0.061791 | 830.455 | 80.6926 | 63.29673 | -0.061246 |  |  |  |  | 834.294 | 81.07099 | 65.05616 | -0.041826
833.24 | 80.9754 | 69.55535 | -0.18625 | 832.014 | 80.84703 | 65.54346 | -0.06025 | 831.455 | 80.7928 | 63.28495 | -0.065235 |  |  |  |  | 835.294 | 81.17066 | 65.05685 | -0.039555
834.24 | 81.07558 | 69.52146 | -0.19308 | 833.014 | 80.94673 | 65.54183 | -0.059398 | 832.455 | 80.89271 | 63.27452 | -0.068074 |  |  |  |  | 836.294 | 81.2705 | 65.05444 | -0.040038
835.24 | 81.17596 | 69.4932 | -0.19389 | 834.014 | 81.04666 | 65.53593 | -0.060099 | 833.455 | 80.99235 | 63.26833 | -0.06991 |  |  |  |  | 837.294 | 81.37083 | 65.05072 | -0.045056
836.24 | 81.27633 | 69.48111 | -0.19243 | 835.014 | 81.14657 | 65.52834 | -0.062331 | 834.455 | 81.09216 | 63.26982 | -0.071315 |  |  |  |  | 838.294 | 81.4713 | 65.04829 | -0.054916
837.24 | 81.37629 | 69.46135 | -0.19337 | 836.014 | 81.24636 | 65.52434 | -0.0656 | 835.455 | 81.19238 | 63.26064 | -0.072645 |  |  |  |  | 839.294 | 81.57129 | 65.03987 | -0.068129
838.24 | 81.47592 | 69.44977 | -0.19976 | 837.014 | 81.34596 | 65.51168 | -0.069485 | 836.455 | 81.29284 | 63.24801 | -0.073989 |  |  |  |  | 840.294 | 81.67052 | 65.03666 | -0.081493
839.24 | 81.57557 | 69.43094 | -0.21131 | 838.014 | 81.44555 | 65.50838 | -0.073716 | 837.455 | 81.3932 | 63.23898 | -0.075524 |  |  |  |  | 841.294 | 81.76979 | 65.04006 | -0.090753
840.24 | 81.67535 | 69.41753 | -0.22429 | 839.014 | 81.5457 | 65.50387 | -0.077761 | 838.455 | 81.49305 | 63.23488 | -0.077583 |  |  |  |  | 842.294 | 81.86984 | 65.00867 | -0.091813
841.24 | 81.77554 | 69.39144 | -0.23346 | 840.014 | 81.64632 | 65.49828 | -0.080497 | 839.455 | 81.59257 | 63.23137 | -0.080256 |  |  |  |  | 843.294 | 81.97023 | 64.98538 | -0.083025
842.24 | 81.87579 | 69.34991 | -0.23503 | 841.014 | 81.74673 | 65.48159 | -0.080652 | 840.455 | 81.69219 | 63.22302 | -0.083027 |  |  |  |  | 844.294 | 82.07018 | 64.98306 | -0.067199
843.24 | 81.97582 | 69.32107 | -0.22919 | 842.014 | 81.84675 | 65.46823 | -0.077736 | 841.455 | 81.79188 | 63.20993 | -0.08491 |  |  |  |  | 845.294 | 82.16999 | 64.98143 | -0.050579
844.24 | 82.07578 | 69.30303 | -0.21994 | 843.014 | 81.9464 | 65.4645 | -0.072509 | 842.455 | 81.89164 | 63.19948 | -0.084951 |  |  |  |  | 846.294 | 82.26993 | 64.97928 | -0.03998
845.24 | 82.17572 | 69.29062 | -0.21275 | 844.014 | 82.04595 | 65.46043 | -0.066683 | 843.455 | 81.99129 | 63.19129 | -0.082553 |  |  |  |  | 847.294 | 82.36977 | 64.98206 | -0.03941
846.24 | 82.27523 | 69.25949 | -0.21137 | 845.014 | 82.14547 | 65.45278 | -0.062225 | 844.455 | 82.09079 | 63.1874 | -0.077578 |  |  |  |  | 848.294 | 82.4695 | 64.9892 | -0.047757
847.24 | 82.37474 | 69.26143 | -0.21574 | 846.014 | 82.24506 | 65.44754 | -0.060679 | 845.455 | 82.19061 | 63.17907 | -0.07052 |  |  |  |  | 849.294 | 82.56964 | 64.9957 | -0.059441
848.24 | 82.47481 | 69.23975 | -0.22238 | 847.014 | 82.34442 | 65.44342 | -0.062671 | 846.455 | 82.29091 | 63.15771 | -0.062912 |  |  |  |  | 850.294 | 82.67006 | 64.95899 | -0.06743
849.24 | 82.57542 | 69.20068 | -0.22674 | 848.014 | 82.44368 | 65.44105 | -0.067509 | 847.455 | 82.39147 | 63.15569 | -0.057166 |  |  |  |  | 851.294 | 82.77012 | 64.9559 | -0.067612
850.24 | 82.67606 | 69.17017 | -0.22632 | 849.014 | 82.54332 | 65.4353 | -0.073089 | 848.455 | 82.49183 | 63.1666 | -0.055212 |  |  |  |  | 852.294 | 82.86994 | 64.94458 | -0.061576
851.24 | 82.77641 | 69.15171 | -0.22272 | 850.014 | 82.64306 | 65.42391 | -0.076355 | 849.455 | 82.59177 | 63.16123 | -0.056881 |  |  |  |  | 853.294 | 82.96988 | 64.91775 | -0.055401
852.24 | 82.87655 | 69.13241 | -0.22086 | 851.014 | 82.74272 | 65.42107 | -0.074945 | 850.455 | 82.69168 | 63.15526 | -0.059939 |  |  |  |  | 854.294 | 83.06998 | 64.95187 | -0.055761
853.24 | 82.97657 | 69.10451 | -0.22635 | 852.014 | 82.84218 | 65.398 | -0.069097 | 851.455 | 82.79148 | 63.1474 | -0.062046 |  |  |  |  | 855.294 | 83.17003 | 64.9525 | -0.065627
854.24 | 83.07649 | 69.11604 | -0.24275 | 853.014 | 82.94148 | 65.36763 | -0.062154 | 852.455 | 82.89086 | 63.11835 | -0.063087 |  |  |  |  | 856.294 | 83.26994 | 64.93932 | -0.082631
855.24 | 83.17653 | 69.07308 | -0.26995 | 854.014 | 83.04114 | 65.40308 | -0.058794 | 853.455 | 82.98983 | 63.12147 | -0.065403 |  |  |  |  | 857.294 | 83.36979 | 64.92699 | -0.10101
856.24 | 83.27652 | 69.03854 | -0.30351 | 855.014 | 83.14141 | 65.40389 | -0.062158 | 854.455 | 83.08914 | 63.14029 | -0.071516 |  |  |  |  | 858.294 | 83.4697 | 64.91072 | -0.1152
857.24 | 83.37662 | 69.02673 | -0.33533 | 856.014 | 83.24134 | 65.39163 | -0.071729 | 855.455 | 83.18906 | 63.13044 | -0.081488 |  |  |  |  | 859.294 | 83.56956 | 64.89364 | -0.12253
858.24 | 83.47677 | 68.99463 | -0.35572 | 857.014 | 83.34092 | 65.37803 | -0.084117 | 856.455 | 83.28957 | 63.11455 | -0.092401 |  |  |  |  | 860.294 | 83.66942 | 64.87687 | -0.12395
859.24 | 83.57717 | 68.93638 | -0.35758 | 858.014 | 83.44079 | 65.36589 | -0.095772 | 857.455 | 83.39004 | 63.09121 | -0.10062 |  |  |  |  | 861.294 | 83.76927 | 64.86784 | -0.12272
860.24 | 83.67746 | 68.85052 | -0.34121 | 859.014 | 83.54091 | 65.35647 | -0.10472 | 858.455 | 83.49006 | 63.08119 | -0.10481 |  |  |  |  | 862.294 | 83.86931 | 64.85979 | -0.12247
861.24 | 83.77719 | 68.82787 | -0.31584 | 860.014 | 83.64084 | 65.34149 | -0.11076 | 859.455 | 83.58978 | 63.07452 | -0.10665 |  |  |  |  | 863.294 | 83.96934 | 64.84856 | -0.12568
862.24 | 83.87659 | 68.8298 | -0.29467 | 861.014 | 83.74016 | 65.33564 | -0.11431 | 860.455 | 83.68945 | 63.06585 | -0.10893 |  |  |  |  | 864.294 | 84.0692 | 64.8411 | -0.13304
863.24 | 83.97616 | 68.82517 | -0.28757 | 862.014 | 83.8392 | 65.32872 | -0.11542 | 861.455 | 83.78925 | 63.05962 | -0.11334 |  |  |  |  | 865.294 | 84.169 | 64.81111 | -0.14363
864.24 | 84.07569 | 68.79043 | -0.29633 | 863.014 | 83.9385 | 65.31042 | -0.11403 | 862.455 | 83.88883 | 63.04836 | -0.11945 |  |  |  |  | 866.294 | 84.26878 | 64.82293 | -0.15562
865.24 | 84.17526 | 68.75822 | -0.31501 | 864.014 | 84.03785 | 65.29243 | -0.11116 | 863.455 | 83.98811 | 63.03532 | -0.12542 |  |  |  |  | 867.294 | 84.3685 | 64.79443 | -0.16736
866.24 | 84.27543 | 68.7234 | -0.33493 | 865.014 | 84.13725 | 65.27191 | -0.10968 | 864.455 | 84.08763 | 63.01861 | -0.12973 |  |  |  |  | 868.294 | 84.46832 | 64.76184 | -0.17841
867.24 | 84.37573 | 68.66837 | -0.34912 | 866.014 | 84.23697 | 65.28136 | -0.11318 | 865.455 | 84.18738 | 62.99748 | -0.13235 |  |  |  |  | 869.294 | 84.56831 | 64.75089 | -0.18965
868.24 | 84.47576 | 68.64179 | -0.35473 | 867.014 | 84.33719 | 65.27673 | -0.12352 | 866.455 | 84.28723 | 62.9944 | -0.13485 |  |  |  |  | 870.294 | 84.66822 | 64.74386 | -0.20195
869.24 | 84.57582 | 68.61438 | -0.35235 | 868.014 | 84.43772 | 65.26626 | -0.1388 | 867.455 | 84.38731 | 62.97579 | -0.13929 |  |  |  |  | 871.294 | 84.76798 | 64.71892 | -0.21497
870.24 | 84.67607 | 68.57407 | -0.3447 | 869.014 | 84.53858 | 65.25064 | -0.15397 | 868.455 | 84.4874 | 62.96576 | -0.14663 |  |  |  |  | 872.294 | 84.86815 | 64.72111 | -0.22754
871.24 | 84.7761 | 68.50722 | -0.33605 | 870.014 | 84.63952 | 65.22233 | -0.16394 | 869.455 | 84.58765 | 62.95804 | -0.15591 |  |  |  |  | 873.294 | 84.96875 | 64.63785 | -0.23954
872.24 | 84.87565 | 68.51405 | -0.3314 | 871.014 | 84.73966 | 65.19716 | -0.16727 | 870.455 | 84.68805 | 62.9431 | -0.16484 |  |  |  |  | 874.294 | 85.0688 | 64.63278 | -0.25316
873.24 | 84.97527 | 68.46402 | -0.33469 | 872.014 | 84.83911 | 65.17843 | -0.16731 | 871.455 | 84.78825 | 62.90903 | -0.17177 |  |  |  |  | 875.294 | 85.16856 | 64.62932 | -0.27161
874.24 | 85.07525 | 68.45872 | -0.34705 | 873.014 | 84.93857 | 65.17085 | -0.16988 | 872.455 | 84.88834 | 62.89876 | -0.17772 |  |  |  |  | 876.294 | 85.26887 | 64.61515 | -0.29581
875.24 | 85.17544 | 68.41496 | -0.36598 | 874.014 | 85.03849 | 65.16313 | -0.17998 | 873.455 | 84.98856 | 62.8598 | -0.1863 |  |  |  |  | 877.294 | 85.36986 | 64.57219 | -0.32255
876.24 | 85.27554 | 68.36896 | -0.38637 | 875.014 | 85.13903 | 65.15063 | -0.19897 | 874.455 | 85.08882 | 62.87446 | -0.20125 |  |  |  |  | 878.294 | 85.47092 | 64.53061 | -0.34619
877.24 | 85.3755 | 68.33031 | -0.40267 | 876.014 | 85.23993 | 65.13197 | -0.22373 | 875.455 | 85.18879 | 62.86004 | -0.22327 |  |  |  |  | 879.294 | 85.57197 | 64.48226 | -0.36313
878.24 | 85.47556 | 68.30171 | -0.41069 | 877.014 | 85.34096 | 65.10018 | -0.24866 | 876.455 | 85.28884 | 62.83512 | -0.24925 |  |  |  |  | 880.294 | 85.6729 | 64.43887 | -0.37389
879.24 | 85.57599 | 68.23688 | -0.40873 | 878.014 | 85.44195 | 65.06645 | -0.26898 | 877.455 | 85.38924 | 62.79254 | -0.27418 |  |  |  |  | 881.294 | 85.77333 | 64.41573 | -0.38204
880.24 | 85.67661 | 68.18441 | -0.39837 | 879.014 | 85.54314 | 65.03109 | -0.28305 | 878.455 | 85.48975 | 62.75673 | -0.29419 |  |  |  |  | 882.294 | 85.8737 | 64.38562 | -0.39122
881.24 | 85.77697 | 68.15277 | -0.38401 | 880.014 | 85.64438 | 65.00578 | -0.29219 | 879.455 | 85.59038 | 62.73621 | -0.30854 |  |  |  |  | 883.294 | 85.97436 | 64.34456 | -0.40322
882.24 | 85.87731 | 68.12747 | -0.37079 | 881.014 | 85.74532 | 64.98204 | -0.29907 | 880.455 | 85.69116 | 62.69958 | -0.31889 |  |  |  |  | 884.294 | 86.07523 | 64.2765 | -0.41776
883.24 | 85.97759 | 68.09681 | -0.36249 | 882.014 | 85.84591 | 64.95087 | -0.30598 | 881.455 | 85.79233 | 62.6712 | -0.32748 |  |  |  |  | 885.294 | 86.17614 | 64.26505 | -0.43324
884.24 | 86.07781 | 68.04337 | -0.36039 | 883.014 | 85.94674 | 64.91868 | -0.31419 | 882.455 | 85.89378 | 62.6355 | -0.33578 |  |  |  |  | 886.294 | 86.27697 | 64.22145 | -0.44756
885.24 | 86.17768 | 68.0216 | -0.36363 | 884.014 | 86.04783 | 64.87059 | -0.32404 | 883.455 | 85.99488 | 62.60387 | -0.34451 |  |  |  |  | 887.294 | 86.37756 | 64.14727 | -0.45914
886.24 | 86.27711 | 68.00601 | -0.37051 | 885.014 | 86.14894 | 64.86292 | -0.33504 | 884.455 | 86.09559 | 62.55831 | -0.35414 |  |  |  |  | 888.294 | 86.47802 | 64.11524 | -0.46773
887.24 | 86.37657 | 67.92209 | -0.37979 | 886.014 | 86.24959 | 64.82976 | -0.34584 | 885.455 | 86.19631 | 62.5374 | -0.36504 |  |  |  |  | 889.294 | 86.57813 | 64.05179 | -0.47423
888.24 | 86.47599 | 67.90701 | -0.39084 | 887.014 | 86.34998 | 64.77134 | -0.35497 | 886.455 | 86.29676 | 62.49751 | -0.37724 |  |  |  |  | 890.294 | 86.67814 | 64.01772 | -0.47916
889.24 | 86.57557 | 67.88782 | -0.40298 | 888.014 | 86.45064 | 64.74477 | -0.36184 | 887.455 | 86.39696 | 62.44734 | -0.39042 |  |  |  |  | 891.294 | 86.77793 | 63.98545 | -0.48172
890.24 | 86.67577 | 67.83374 | -0.4146 | 889.014 | 86.55164 | 64.70798 | -0.36741 | 888.455 | 86.49712 | 62.42287 | -0.40382 |  |  |  |  | 892.294 | 86.87798 | 63.953 | -0.48128
891.24 | 86.77579 | 67.78008 | -0.42325 | 890.014 | 86.65261 | 64.66831 | -0.37385 | 889.455 | 86.59763 | 62.37457 | -0.41645 |  |  |  |  | 893.294 | 86.97791 | 63.83636 | -0.47926
892.24 | 86.87562 | 67.73904 | -0.42708 | 891.014 | 86.7532 | 64.63182 | -0.38289 | 890.455 | 86.69817 | 62.32849 | -0.4272 |  |  |  |  | 894.294 | 87.07737 | 63.82352 | -0.48078
893.24 | 86.97584 | 67.69155 | -0.42644 | 892.014 | 86.85323 | 64.60453 | -0.39423 | 891.455 | 86.79846 | 62.2855 | -0.43516 |  |  |  |  | 895.294 | 87.1769 | 63.78524 | -0.48935
894.24 | 87.07615 | 67.66086 | -0.423 | 893.014 | 86.95307 | 64.56682 | -0.40539 | 892.455 | 86.89847 | 62.24308 | -0.44012 |  |  |  |  | 896.294 | 87.27721 | 63.77295 | -0.50718
895.24 | 87.17613 | 67.60764 | -0.41912 | 894.014 | 87.05297 | 64.51423 | -0.41299 | 893.455 | 86.99871 | 62.19647 | -0.44263 |  |  |  |  | 897.294 | 87.37795 | 63.67444 | -0.54709
896.24 | 87.27605 | 67.55538 | -0.41853 | 895.014 | 87.15304 | 64.46263 | -0.41534 | 894.455 | 87.09947 | 62.14882 | -0.44386 |  |  |  |  | 898.294 | 87.47855 | 63.61775 | -0.46922
897.24 | 87.37622 | 67.54099 | -0.43021 | 896.014 | 87.25314 | 64.41842 | -0.41097 | 895.455 | 87.20034 | 62.10343 | -0.44517
898.24 | 87.47685 | 67.49294 | -0.55232 | 897.014 | 87.3535 | 64.38717 | -0.39662 | 896.455 | 87.3009 | 62.06552 | -0.44818
|  |  |  | 898.014 | 87.4542 | 64.34778 | -0.40481 | 897.455 | 87.40111 | 62.02193 | -0.4592
[8 empty] | 898.455 | 87.50106 | 61.97229 | -0.4663
(a)

## BET
NiMo/Al2O3 catalyst, 300 ºC, 18 bar, 1 mL/min and 70% Catalyst/steel balls
[11 empty] | Fresh NiMo |  | Naphthalene Hydrogenation |  | Tetralin hydrogenation |  | Tetralin DeH
Fresh Catalyst |  | Tetralin Hydrogenation |  | Naphthalene Hydrogenation |  | Tetralin Dehydrogenation |  |  |  |  | Pore Width (nm) | dV/dw Pore Volume (cm³/g·nm) | Pore Width (nm) | dV/dw Pore Volume (cm³/g·nm) | Pore Width (nm) | dV/dw Pore Volume (cm³/g·nm) | Pore Width (nm) | dV/dw Pore Volume (cm³/g·nm)
P/Po | Amount adsorbed | P/Po | Adsorbed | P/Po | Adsorbed | P/Po | Adsorbed |  |  |  | 16.60258 | 0.006379789 | 16.61519 | 0.002212166 | 16.10727 | 0.003428763 | 16.2678 | 0.00184361
0.00973847 | 39.30522 | 0.009625681 | 2.882576 | 0.009557271 | 2.772997 | 0.009658194 | 1.431892 |  |  |  | 12.65456 | 0.02055184 | 12.45995 | 0.005880113 | 12.48798 | 0.01036387 | 12.57021 | 0.004655165
0.01160698 | 40.24837 | 0.0141302 | 3.374606 | 0.01423646 | 3.244901 | 0.01190501 | 1.556086 |  |  |  | 10.08655 | 0.06010244 | 10.39155 | 0.01169447 | 9.9843 | 0.02665674 | 9.930856 | 0.008150163
0.01395477 | 41.25785 | 0.01926989 | 3.862618 | 0.01759366 | 3.532779 | 0.01430738 | 1.676295 |  |  |  | 8.326598 | 0.0954475 | 9.36366 | 0.0156711 | 8.174621 | 0.03867171 | 8.085474 | 0.006621001
0.01613516 | 42.07265 | 0.02043279 | 3.966621 | 0.02030407 | 3.748206 | 0.01621436 | 1.761429 |  |  |  | 6.872382 | 0.07251781 | 8.589531 | 0.01745915 | 6.543843 | 0.02331273 | 6.972637 | 0.003277572
0.01825078 | 42.77898 | 0.02264199 | 4.154533 | 0.02255766 | 3.917302 | 0.01826523 | 1.850626 |  |  |  | 5.978869 | 0.04584292 | 7.803524 | 0.01507473 | 5.737971 | 0.008508231 | 6.105251 | 0.002007178
0.02038425 | 43.42461 | 0.02469118 | 4.324637 | 0.02464552 | 4.067599 | 0.02047553 | 1.938005 |  |  |  | 5.299751 | 0.03216805 | 7.319473 | 0.01302319 | 5.070944 | 0.003431843 | 5.324812 | 0.001433583
0.02248816 | 44.01463 | 0.02864933 | 4.629001 | 0.02865283 | 4.321774 | 0.02251186 | 2.014742 |  |  |  | 4.723018 | 0.02226158 | 7.064976 | 0.0126971 | 4.522022 | 0.0007442926 | 4.692476 | 0.001181931
0.02462092 | 44.56741 | 0.03092361 | 4.800577 | 0.03089013 | 4.46062 | 0.02461992 | 2.090645 |  |  |  | 4.215525 | 0.01652915 | 6.76458 | 0.01027605 | 1.919834 | 3.597094e-05 | 4.178983 | 0.001082228
0.02669833 | 45.07437 | 0.0331725 | 4.964988 | 0.03307782 | 4.592014 | 0.0267558 | 2.163826 |  |  |  | 3.789489 | 0.01240136 | 6.429409 | 0.008397371 |  |  | 3.750134 | 0.001754459
0.02881512 | 45.56143 | 0.03522112 | 5.110901 | 0.03519283 | 4.715197 | 0.02881436 | 2.232999 |  |  |  | 3.421621 | 0.01015358 | 5.729548 | 0.005777642 |  |  | 3.372784 | 0.0009504454
0.0309548 | 46.0235 | 0.03723312 | 5.249744 | 0.0373029 | 4.832562 | 0.03097295 | 2.301892 |  |  |  | 3.084588 | 0.006700401 | 5.159384 | 0.004236234 |  |  | 3.050122 | 0.0009702435
0.03301521 | 46.44734 | 0.03934117 | 5.392673 | 0.03938114 | 4.941535 | 0.03299562 | 2.365679 |  |  |  | 2.790706 | 0.004293798 | 4.821994 | 0.003907754 |  |  | 2.761435 | 0.001002646
0.03512845 | 46.86147 | 0.04157657 | 5.540368 | 0.04145666 | 5.049513 | 0.0351744 | 2.430957 |  |  |  | 2.525722 | 0.002547282 | 4.515782 | 0.003814807 |  |  | 2.495104 | 0.001124732
0.0373695 | 47.28297 | 0.04537672 | 5.776063 | 0.04364121 | 5.157592 | 0.03724989 | 2.491289 |  |  |  | 2.278243 | 7.725175e-06 | 4.242608 | 0.00405586 |  |  | 2.24985 | 0.00137741
0.0394507 | 47.6612 | 0.04769403 | 5.917296 | 0.04743233 | 5.334723 | 0.039382 | 2.550788 | [5 empty] | 3.997321 | 0.004111589 |  |  | 2.019786 | 0.001746531
0.04156544 | 48.02732 | 0.1000546 | 8.425031 | 0.05256877 | 5.559368 | 0.04160496 | 2.612078 | [5 empty] | 3.772813 | 0.004358553 |  |  | 1.797514 | 0.002458209
0.0452787 | 48.65172 | 0.1491025 | 10.28662 | 0.09499981 | 6.982679 | 0.04565858 | 2.71371 | [5 empty] | 3.495432 | 0.005395804
0.04780651 | 49.05449 | 0.1828081 | 11.45186 | 0.1362927 | 7.995502 | 0.04993516 | 2.815187 | [5 empty] | 3.161561 | 0.004953686
0.0939827 | 55.00723 | 0.2268959 | 12.90446 | 0.1803971 | 8.89718 | 0.09512939 | 3.599392 | [5 empty] | 2.904241 | 0.005295272
0.1443341 | 60.30584 | 0.271153 | 14.34738 | 0.225205 | 9.72738 | 0.1426637 | 4.183715 | [5 empty] | 2.728673 | 0.00574551
0.1805208 | 63.90184 | 0.3163738 | 15.81314 | 0.2703294 | 10.524 | 0.1825353 | 4.59396 | [5 empty] | 2.521923 | 0.005869283
0.2245179 | 68.24468 | 0.3612743 | 17.2933 | 0.3152988 | 11.31898 | 0.2271473 | 5.008739 | [5 empty] | 2.277481 | 0.006311833
0.2705601 | 72.85951 | 0.3846266 | 18.09 | 0.3612324 | 12.15317 | 0.2719727 | 5.411249 | [5 empty] | 2.039229 | 0.006519742
0.3151178 | 77.50156 | 0.4066306 | 18.84903 | 0.3842363 | 12.60137 | 0.3169426 | 5.813091 | [5 empty] | 1.81211 | 0.006751719
0.3598109 | 82.38971 | 0.4482179 | 20.28901 | 0.4075766 | 13.06541 | 0.3614701 | 6.218979
0.4051635 | 87.70397 | 0.4845354 | 21.59473 | 0.4493003 | 13.90263 | 0.4063825 | 6.645705
0.4496582 | 93.39543 | 0.4963746 | 22.05856 | 0.4853492 | 14.69152 | 0.4508952 | 7.092997
0.49388 | 99.67706 | 0.5187003 | 22.90899 | 0.4970343 | 14.98304 | 0.4961462 | 7.583973
0.536882 | 106.6158 | 0.5295911 | 23.34414 | 0.5184399 | 15.51717 | 0.5409153 | 8.119222
0.5804292 | 114.9513 | 0.5411068 | 23.81192 | 0.5301353 | 15.83385 | 0.5849291 | 8.713903
0.6297221 | 126.6413 | 0.5748657 | 25.19192 | 0.5416365 | 16.15923 | 0.6291214 | 9.417126 | Catalyst | surface area (m2/g) | Pore volume (cm3/g)
0.6720846 | 139.8816 | 0.5858448 | 25.66687 | 0.5695154 | 16.93965 | 0.6731172 | 10.30241 | Fresh NiMo | 210.4 | 0.62
0.715578 | 158.113 | 0.6078749 | 26.62771 | 0.5851339 | 17.43469 | 0.7165485 | 11.49441 | NiMo + Naphthalene + H2 | 56.2 | 0.13
0.7621121 | 186.9427 | 0.6192588 | 27.15978 | 0.6078107 | 18.20385 | 0.7643588 | 13.61438 | NiMo + Tetralin + H2 | 71.6 | 0.22
0.805343 | 227.5993 | 0.6310454 | 27.73309 | 0.619268 | 18.64621 | 0.8065314 | 16.93469 | NiMo + Tetralin + N2 | 23.8 | 0.06
0.8505418 | 288.0349 | 0.6422489 | 28.28562 | 0.6310152 | 19.1184 | 0.8530853 | 23.49393
0.8974583 | 360.7119 | 0.6532646 | 28.8503 | 0.6424096 | 19.62534 | 0.8936636 | 32.41455
0.8582029 | 344.1958 | 0.6636998 | 29.41041 | 0.6535028 | 20.13583 | 0.8555497 | 29.75496
0.8155953 | 312.8593 | 0.6965388 | 31.2995 | 0.6646785 | 20.70234 | 0.8154382 | 25.78379
0.7711245 | 255.2069 | 0.7029665 | 31.7346 | 0.69672 | 22.56665 | 0.7715112 | 20.23018
0.726272 | 193.2703 | 0.7094455 | 32.17382 | 0.703595 | 23.05842 | 0.7119678 | 14.04114
0.6688058 | 148.5575 | 0.7189925 | 32.86164 | 0.7198449 | 24.3207 | 0.6748864 | 11.90882
0.6343929 | 133.458 | 0.7605786 | 36.59939 | 0.7637875 | 29.05117 | 0.6227709 | 10.30645
0.5881398 | 119.5563 | 0.8057219 | 43.87523 | 0.8099605 | 37.57461 | 0.5931136 | 9.729789
0.5480096 | 110.7258 | 0.8277773 | 49.75022 | 0.8315052 | 43.25663 | 0.5447172 | 9.013616
0.4997339 | 102.1878 | 0.8512277 | 58.46583 | 0.8542852 | 50.4962 | 0.4997486 | 8.454467
0.4581274 | 95.95808 | 0.8975368 | 79.5801 | 0.8959108 | 65.09183 | 0.4543007 | 7.918696
0.4120846 | 89.78841 | 0.8607379 | 73.96209 | 0.8600586 | 61.16883 | 0.4082209 | 7.449697
0.3659837 | 84.28209 | 0.8145907 | 63.76709 | 0.8122168 | 53.76518 | 0.3645317 | 7.028963
0.3216675 | 79.38714 | 0.788751 | 56.32762 | 0.7941435 | 49.74815 | 0.3191882 | 6.607411
0.2766451 | 74.6554 | 0.7702498 | 50.57621 | 0.7668094 | 42.7287 | 0.2744308 | 6.19552
0.2312543 | 70.07169 | 0.7499689 | 44.60456 | 0.7437012 | 36.93846 | 0.2296047 | 5.781437
0.1863988 | 65.63522 | 0.7241219 | 38.94367 | 0.7271172 | 33.02036 | 0.1852247 | 5.343389
0.1400775 | 61.01958 | 0.7151987 | 37.39876 | 0.7166573 | 31.00151 | 0.140358 | 4.853055
0.09619188 | 56.37689 | 0.7050659 | 35.77488 | 0.711788 | 30.1109 | 0.09570719 | 4.267574
0.05043218 | 50.5391 | 0.6912238 | 34.02112 | 0.7056225 | 29.05522 | 0.05162439 | 3.461916
0.04803918 | 50.16368 | 0.6758654 | 32.4664 | 0.7001769 | 28.12579 | 0.04816127 | 3.373732
0.04373127 | 49.4665 | 0.6256635 | 29.03216 | 0.6905122 | 26.74421 | 0.0458192 | 3.31316
0.04163072 | 49.10816 | 0.6025585 | 27.85657 | 0.678529 | 25.23348 | 0.0417039 | 3.21214
0.03954908 | 48.74485 | 0.5788274 | 26.7749 | 0.6324057 | 21.28339 | 0.0397221 | 3.155374
0.03751009 | 48.3722 | 0.5553368 | 25.78395 | 0.6127686 | 20.21279 | 0.0374305 | 3.089939
0.03536405 | 47.96802 | 0.5324127 | 24.85152 | 0.5909117 | 19.25212 | 0.03540435 | 3.031857
0.03326219 | 47.55262 | 0.5098143 | 23.97666 | 0.576917 | 18.73657 | 0.0333146 | 2.969128
0.03114519 | 47.11475 | 0.4871966 | 23.12513 | 0.565654 | 18.34642 | 0.03117372 | 2.903088
0.0290441 | 46.66366 | 0.4503185 | 21.70423 | 0.5437807 | 17.67402 | 0.02908757 | 2.837378
0.02695079 | 46.19049 | 0.406077 | 20.16608 | 0.52135 | 17.05495 | 0.02697161 | 2.769251
0.02485404 | 45.68335 | 0.3773948 | 19.19647 | 0.4988607 | 16.49372 | 0.02490024 | 2.696975
0.02274055 | 45.13756 | 0.3533672 | 18.38651 | 0.4565558 | 15.50704 | 0.02270811 | 2.621547
0.02062309 | 44.56022 | 0.3136466 | 17.07802 | 0.4090123 | 14.54437 | 0.02069898 | 2.547506
0.01857104 | 43.94386 | 0.2701043 | 15.64642 | 0.3870752 | 14.11842 | 0.01852575 | 2.464803
0.01643433 | 43.24237 | 0.2257874 | 14.18555 | 0.3638399 | 13.68131 | 0.01649021 | 2.379007
0.01461019 | 42.58329 | 0.1814166 | 12.68124 | 0.3219424 | 12.92358 | 0.01432969 | 2.282383
0.01225296 | 41.61299 | 0.1378247 | 11.11348 | 0.2747541 | 12.07964 | 0.01224773 | 2.183587
0.01010706 | 40.57792 | 0.08996164 | 9.18748 | 0.2299593 | 11.26628 | 0.01013504 | 2.072685
|  | 0.0485716 | 7.118786 | 0.1851538 | 10.41064
|  | 0.04295872 | 6.77638 | 0.1405889 | 9.469346
|  | 0.03762929 | 6.43305 | 0.09590445 | 8.33633
|  | 0.03341088 | 6.145058 | 0.05192802 | 6.822043
|  | 0.02965098 | 5.872985 | 0.04817539 | 6.641541
|  | 0.02601963 | 5.602189 | 0.04570617 | 6.524447
|  | 0.02348376 | 5.397665 | 0.0417559 | 6.335764
|  | 0.02043932 | 5.146876 | 0.03964278 | 6.227508
|  | 0.01811044 | 4.942551 | 0.03744072 | 6.113362
|  | 0.01610153 | 4.756404 | 0.03540281 | 5.999663
|  | 0.01227454 | 4.372897 | 0.03321477 | 5.879884
|  |  |  | 0.03120172 | 5.76489
|  |  |  | 0.02905497 | 5.63634
|  |  |  | 0.02692732 | 5.507036
|  |  |  | 0.02486992 | 5.375082
|  |  |  | 0.02130519 | 5.134432
|  |  |  | 0.018548 | 4.936639
|  |  |  | 0.01644938 | 4.769533
|  |  |  | 0.01227143 | 4.40652
(b)
(a)
(c)

## Effect-Temp
Experimental condition
Pressure (bar) | 18
Liquid flow rate (mL/min) | 1
Gas flow rate (mL/min) | 200
Catalyst/steel balls ratio (v/v)% | 70
catalyst | NiMo/Al2O3
Effect of Temperature on naphthalene conversion
| Temperature (ºC) |  |  |  | Temp (⁰C) | Mean Ext. of Hydrogenation
| 210 | 250 | 300 | 380 | 210 | 0.226129
Time (min) | Conversion (%) |  |  |  | 250 | 0.2698049
0 | 0 | 0 | 0 | 0 | 300 | 0.2813612
30 | 39.32371 | 40.55327 | 24.29404 | 29.07118 | 380 | 0.1122547
60 | 46.75821 | 49.15597 | 37.10941 | 32.17041
90 | 50.09762 | 48.82689 | 50.85987 | 36.4488
120 | 49.84381 | 49.77298 | 56.26745 | 37.98587
150 | 52.56927 | 56.2791 | 63.73199 | 39.40128
180 | 51.31703 | 65.94753 | 68.70189 | 38.81111
210 | 50.81041 | 61.47034 | 69.75408 | 37.02646
240 | 57.62389 | 58.12891 | 70.35425 | 36.57161
270 | 61.63237 | 64.89726 | 72.3681 | 37.45076
300 | 64.22077 | 69.7947 | 79.61798 | 36.68138
330 | 67.12612 | 71.77639 | 85.55485 | 38.19653
360 | 65.312 | 72.06796 | 87.2898 | 38.65666
Effect of temperature on the extent of naphthalene hydrogenation
| 210 ⁰C | 300 ⁰C | 250 ⁰C | 380 ⁰C
| Ext. of Hydro | Ext. of Hydro | Ext. of Hydro | Ext. of Hydro
| 0 | 0 | 0 | 0
| 0.1518334 | 0.07886866 | 0.1487014 | 0.0478401
| 0.1711368 | 0.1540424 | 0.175723 | 0.08127429
| 0.1977133 | 0.2167195 | 0.2126577 | 0.09996492
| 0.1996497 | 0.2423099 | 0.2177142 | 0.1234941
| 0.2181608 | 0.2820238 | 0.2623451 | 0.1082882
| 0.2116297 | 0.3057943 | 0.306755 | 0.113047
| 0.2081148 | 0.3102509 | 0.2692647 | 0.1232487
| 0.2418674 | 0.3115 | 0.2553995 | 0.1255424
| 0.2610873 | 0.3183838 | 0.2889744 | 0.1265683
| 0.2760382 | 0.3627611 | 0.3109603 | 0.1293715
| 0.2883171 | 0.3924337 | 0.3216928 | 0.132425
| 0.288 | 0.4012466 | 0.3253165 | 0.1359919
| 0.226129 | 0.2813612 | 0.2579587 | 0.1122547

## IH-CH
Induction heating (IH) Vs Conventional heating (CH) catalytic bed reactor
Pressure (bar) | 18
Temperature (⁰C) | 300
Gas flow rate (mL/min) | 200
Catalyst/steel balls ratio (v/v)% | 70
Liquid flowrate (mL/min) | 1
LHSV (/h) | 0.75
Catalyst | NiMo/Al2O3
| Conversion (%) |  | Extent of Hydrogenation of naphthalene |  | Extent of Dehydrogenation of tetralin
Time (min) | CH | IH | IH | CH | CH | IH
0 | 0 | 0 | 0 | 0 | 0 | 0
30 | 28.64514 | 38.14779 | 0.1531111 | 0.03897643 | 0.2292766 | 0.6219435
60 | 56.08028 | 53.21574 | 0.1914515 | 0.2543481 | 0.1781821 | 0.7130059
90 | 60.23625 | 55.72268 | 0.2089111 | 0.315552 | 0.2115145 | 0.7363091
120 | 61.31053 | 57.46689 | 0.2182451 | 0.3375033 | 0.2095978 | 0.7298013
150 | 63.99484 | 58.94993 | 0.2247585 | 0.348008 | 0.2134104 | 0.7203495
180 | 67.46237 | 60.9432 | 0.2339954 | 0.34683 | 0.2209097 | 0.7196302
210 | 65.52749 | 62.77039 | 0.2395844 | 0.3373614 | 0.2593059 | 0.7218443
240 | 65.46182 | 63.76554 | 0.2429772 | 0.3565564 | 0.3071855 | 0.7236446
270 | 67.40878 | 61.47926 | 0.2362574 | 0.3418245 | 0.3681803 | 0.6846372
300 | 68.32163 | 62.86301 | 0.2400573 | 0.355537 | 0.3883808 | 0.663644
330 | 68.28663 | 61.51018 | 0.2346617 | 0.3619833 | 0.3575954 | 0.657083
360 | 68.40776 | 62.16347 | 0.2359339 | 0.3643371 | 0.3575857 | 0.7081792

## TGA_IH-CH
Coke content of catalyst after reaction with induction heating (IH) and Conventional heating (CH)
Pressure (bar) | 18
Temperature (⁰C) | 300
Gas flow rate (mL/min) | 200
Catalyst/steel balls ratio (v/v)% | 70
Liquid flowrate (mL/min) | 1
LHSV (/h) | 0.75
Catalyst | NiMo/Al2O3
TGA_Induction_heating |  |  |  | TGA_Conventional_heating
##Temp./ｰC | Time/min | Mass/% | DTG/(%/min) | ##Temp./ｰC | Time/min | Mass/% | DTG/(%/min)
25.378 | 0 | 100 | -0.03829 | 24.691 | 0 | 100 | 1.85802
26.378 | 0.27104 | 99.99163 | -0.013205 | 25.691 | 0.33802 | 100.16528 | 0.30625
27.378 | 0.47719 | 99.99054 | -0.0076855 | 26.691 | 0.57384 | 100.13595 | -0.017845
28.378 | 0.66842 | 99.99243 | -0.0036058 | 27.691 | 0.78232 | 100.09731 | -0.13987
29.378 | 0.84177 | 99.99549 | -0.00357 | 28.691 | 0.96812 | 100.06667 | -0.18849
30.378 | 1.00023 | 99.99486 | -0.0067674 | 29.691 | 1.13688 | 100.03865 | -0.21714
31.378 | 1.14737 | 99.9941 | -0.011074 | 30.691 | 1.29251 | 99.9972 | -0.23903
32.378 | 1.28501 | 99.98912 | -0.015027 | 31.691 | 1.43758 | 99.95501 | -0.25623
33.378 | 1.41521 | 99.98686 | -0.018206 | 32.691 | 1.57429 | 99.92186 | -0.26975
34.378 | 1.53947 | 99.98518 | -0.020756 | 33.691 | 1.70485 | 99.88812 | -0.28129
35.378 | 1.65871 | 99.98289 | -0.022856 | 34.691 | 1.83029 | 99.84833 | -0.29246
36.378 | 1.77405 | 99.97937 | -0.024485 | 35.691 | 1.95134 | 99.821 | -0.30422
37.378 | 1.88636 | 99.97823 | -0.025444 | 36.691 | 2.06845 | 99.78133 | -0.31674
38.378 | 1.99592 | 99.9726 | -0.025557 | 37.691 | 2.18224 | 99.74403 | -0.32972
39.378 | 2.10293 | 99.97008 | -0.02487 | 38.691 | 2.29329 | 99.70901 | -0.3427
40.378 | 2.20789 | 99.9652 | -0.023697 | 39.691 | 2.40212 | 99.66908 | -0.35534
41.378 | 2.31094 | 99.96144 | -0.022532 | 40.691 | 2.50888 | 99.62766 | -0.36746
42.378 | 2.41218 | 99.96464 | -0.02186 | 41.691 | 2.61379 | 99.5927 | -0.37911
43.378 | 2.51218 | 99.96333 | -0.022009 | 42.691 | 2.717 | 99.55026 | -0.39043
44.378 | 2.61114 | 99.96006 | -0.023093 | 43.691 | 2.81863 | 99.50575 | -0.40156
45.378 | 2.70898 | 99.95782 | -0.025039 | 44.691 | 2.91896 | 99.46361 | -0.41265
46.378 | 2.80583 | 99.95346 | -0.027668 | 45.691 | 3.01833 | 99.43039 | -0.42375
47.378 | 2.90209 | 99.95257 | -0.030763 | 46.691 | 3.11649 | 99.38998 | -0.43475
48.378 | 2.99791 | 99.95158 | -0.034094 | 47.691 | 3.2136 | 99.34473 | -0.44551
49.378 | 3.09321 | 99.94889 | -0.037432 | 48.691 | 3.30988 | 99.29721 | -0.45588
50.378 | 3.18756 | 99.94345 | -0.040585 | 49.691 | 3.40559 | 99.2526 | -0.4658
51.378 | 3.28142 | 99.93718 | -0.043482 | 50.691 | 3.50084 | 99.20606 | -0.47523
52.378 | 3.37515 | 99.93164 | -0.046154 | 51.691 | 3.59536 | 99.16865 | -0.48412
53.378 | 3.46855 | 99.92747 | -0.04869 | 52.691 | 3.68916 | 99.11951 | -0.4924
54.378 | 3.56165 | 99.92553 | -0.051194 | 53.691 | 3.78252 | 99.07046 | -0.49992
55.378 | 3.65442 | 99.92372 | -0.053702 | 54.691 | 3.87559 | 99.02549 | -0.50645
56.378 | 3.74713 | 99.91542 | -0.056161 | 55.691 | 3.96795 | 98.97518 | -0.51174
57.378 | 3.83983 | 99.9097 | -0.058445 | 56.691 | 4.06002 | 98.92845 | -0.51567
58.378 | 3.93243 | 99.90224 | -0.06042 | 57.691 | 4.15206 | 98.87853 | -0.51829
59.378 | 4.02469 | 99.89819 | -0.062018 | 58.691 | 4.24365 | 98.83281 | -0.51981
60.378 | 4.1169 | 99.89211 | -0.06328 | 59.691 | 4.33455 | 98.78107 | -0.52064
61.378 | 4.20936 | 99.88513 | -0.064348 | 60.691 | 4.42562 | 98.73081 | -0.52129
62.378 | 4.30177 | 99.88143 | -0.065437 | 61.691 | 4.5167 | 98.69288 | -0.52223
63.378 | 4.39393 | 99.87036 | -0.066802 | 62.691 | 4.60704 | 98.642 | -0.52372
64.378 | 4.48617 | 99.86626 | -0.068693 | 63.691 | 4.69735 | 98.59022 | -0.5258
65.378 | 4.57881 | 99.86686 | -0.07131 | 64.691 | 4.78763 | 98.55416 | -0.52816
66.378 | 4.6715 | 99.85681 | -0.07475 | 65.691 | 4.87717 | 98.51033 | -0.53029
67.378 | 4.76384 | 99.84702 | -0.078991 | 66.691 | 4.96688 | 98.44874 | -0.53165
68.378 | 4.85658 | 99.84153 | -0.083965 | 67.691 | 5.05682 | 98.40147 | -0.5318
69.378 | 4.94985 | 99.83812 | -0.089505 | 68.691 | 5.14623 | 98.35294 | -0.53056
70.378 | 5.04285 | 99.82808 | -0.095307 | 69.691 | 5.23578 | 98.30539 | -0.52804
71.378 | 5.13567 | 99.81435 | -0.10106 | 70.691 | 5.32526 | 98.26168 | -0.52458
72.378 | 5.22889 | 99.80474 | -0.10642 | 71.691 | 5.41432 | 98.21271 | -0.52062
73.378 | 5.32233 | 99.79878 | -0.11103 | 72.691 | 5.50368 | 98.16489 | -0.51653
74.378 | 5.41561 | 99.78908 | -0.11458 | 73.691 | 5.59297 | 98.12256 | -0.51265
75.378 | 5.50929 | 99.77534 | -0.11704 | 74.691 | 5.68224 | 98.07189 | -0.50915
76.378 | 5.6035 | 99.75637 | -0.11861 | 75.691 | 5.77159 | 98.02864 | -0.50608
77.378 | 5.69742 | 99.74347 | -0.11976 | 76.691 | 5.86071 | 97.98892 | -0.5034
78.378 | 5.7912 | 99.73984 | -0.12111 | 77.691 | 5.95013 | 97.94462 | -0.50097
79.378 | 5.88582 | 99.73142 | -0.1232 | 78.691 | 6.03966 | 97.88922 | -0.49871
80.378 | 5.98021 | 99.72241 | -0.12627 | 79.691 | 6.12922 | 97.84914 | -0.4966
81.378 | 6.07429 | 99.70528 | -0.13025 | 80.691 | 6.21882 | 97.81013 | -0.49463
82.378 | 6.1691 | 99.69132 | -0.13495 | 81.691 | 6.30839 | 97.76316 | -0.49283
83.378 | 6.26423 | 99.68132 | -0.14006 | 82.691 | 6.39809 | 97.71763 | -0.49113
84.378 | 6.35887 | 99.66898 | -0.1453 | 83.691 | 6.48783 | 97.67392 | -0.48936
85.378 | 6.45394 | 99.65106 | -0.15059 | 84.691 | 6.57748 | 97.63503 | -0.48726
86.378 | 6.54922 | 99.63759 | -0.1559 | 85.691 | 6.66721 | 97.58991 | -0.48453
87.378 | 6.644 | 99.62511 | -0.16117 | 86.691 | 6.75706 | 97.54026 | -0.48099
88.378 | 6.73916 | 99.60684 | -0.16647 | 87.691 | 6.84691 | 97.50069 | -0.47668
89.378 | 6.83466 | 99.59347 | -0.17181 | 88.691 | 6.93685 | 97.45096 | -0.47182
90.378 | 6.92999 | 99.57623 | -0.17729 | 89.691 | 7.02686 | 97.40742 | -0.46678
91.378 | 7.02569 | 99.5536 | -0.18312 | 90.691 | 7.11686 | 97.37722 | -0.46193
92.378 | 7.12172 | 99.53662 | -0.18952 | 91.691 | 7.20696 | 97.33822 | -0.45751
93.378 | 7.21767 | 99.52739 | -0.19662 | 92.691 | 7.29728 | 97.28622 | -0.45361
94.378 | 7.31382 | 99.50979 | -0.20442 | 93.691 | 7.38779 | 97.24911 | -0.45019
95.378 | 7.41005 | 99.47844 | -0.21278 | 94.691 | 7.47824 | 97.21315 | -0.44721
96.378 | 7.50619 | 99.46419 | -0.22141 | 95.691 | 7.56868 | 97.17092 | -0.44465
97.378 | 7.60245 | 99.44297 | -0.2301 | 96.691 | 7.65943 | 97.1266 | -0.4426
98.378 | 7.69877 | 99.41776 | -0.23871 | 97.691 | 7.75026 | 97.0879 | -0.44121
99.378 | 7.79501 | 99.39377 | -0.24724 | 98.691 | 7.84112 | 97.05155 | -0.44066
100.378 | 7.89144 | 99.37125 | -0.25591 | 99.691 | 7.93204 | 97.0153 | -0.44111
101.378 | 7.98786 | 99.34649 | -0.26502 | 100.691 | 8.02305 | 96.97077 | -0.44263
102.378 | 8.08457 | 99.31852 | -0.27496 | 101.691 | 8.1142 | 96.93483 | -0.44526
103.378 | 8.18154 | 99.29149 | -0.28609 | 102.691 | 8.20545 | 96.8881 | -0.44901
104.378 | 8.27847 | 99.26605 | -0.29861 | 103.691 | 8.29692 | 96.85165 | -0.45385
105.378 | 8.37539 | 99.24346 | -0.31259 | 104.691 | 8.38857 | 96.81318 | -0.45968
106.378 | 8.47231 | 99.20894 | -0.32787 | 105.691 | 8.48023 | 96.76808 | -0.46631
107.378 | 8.56917 | 99.17233 | -0.34416 | 106.691 | 8.57201 | 96.72714 | -0.47346
108.378 | 8.66611 | 99.14111 | -0.36109 | 107.691 | 8.66405 | 96.68215 | -0.48086
109.378 | 8.76323 | 99.10707 | -0.37829 | 108.691 | 8.75644 | 96.63324 | -0.48824
110.378 | 8.86054 | 99.0673 | -0.39543 | 109.691 | 8.84898 | 96.58906 | -0.49546
111.378 | 8.95787 | 99.02828 | -0.4123 | 110.691 | 8.94161 | 96.54785 | -0.50252
112.378 | 9.05529 | 98.98533 | -0.42887 | 111.691 | 9.0345 | 96.49565 | -0.50957
113.378 | 9.1527 | 98.94206 | -0.44525 | 112.691 | 9.12748 | 96.44697 | -0.51689
114.378 | 9.25004 | 98.89932 | -0.4617 | 113.691 | 9.2204 | 96.40054 | -0.52481
115.378 | 9.34749 | 98.85757 | -0.47859 | 114.691 | 9.31333 | 96.35212 | -0.53366
116.378 | 9.44518 | 98.80785 | -0.4963 | 115.691 | 9.4064 | 96.30325 | -0.54367
117.378 | 9.54297 | 98.75806 | -0.51522 | 116.691 | 9.49947 | 96.25565 | -0.55483
118.378 | 9.64069 | 98.70547 | -0.53568 | 117.691 | 9.59263 | 96.20182 | -0.567
119.378 | 9.73842 | 98.65722 | -0.55805 | 118.691 | 9.68594 | 96.15078 | -0.57991
120.378 | 9.83616 | 98.60281 | -0.58255 | 119.691 | 9.77947 | 96.09463 | -0.59338
121.378 | 9.93392 | 98.54401 | -0.60933 | 120.691 | 9.87309 | 96.03507 | -0.60736
122.378 | 10.03178 | 98.48662 | -0.63843 | 121.691 | 9.96684 | 95.975 | -0.62201
123.378 | 10.12962 | 98.41832 | -0.66975 | 122.691 | 10.06066 | 95.92393 | -0.63759
124.378 | 10.22744 | 98.35334 | -0.70301 | 123.691 | 10.1546 | 95.86269 | -0.65427
125.378 | 10.32527 | 98.28638 | -0.73775 | 124.691 | 10.24853 | 95.80167 | -0.67198
126.378 | 10.42317 | 98.21639 | -0.77321 | 125.691 | 10.34262 | 95.73874 | -0.6904
127.378 | 10.52103 | 98.13615 | -0.80843 | 126.691 | 10.43699 | 95.67512 | -0.70908
128.378 | 10.6189 | 98.06245 | -0.84267 | 127.691 | 10.53142 | 95.60019 | -0.72753
129.378 | 10.71703 | 97.93392 | -0.87566 | 128.691 | 10.62605 | 95.53437 | -0.74554
130.378 | 10.81526 | 97.86709 | -0.90753 | 129.691 | 10.72068 | 95.45572 | -0.76318
131.378 | 10.91326 | 97.79442 | -0.93862 | 130.691 | 10.81534 | 95.39029 | -0.78082
132.378 | 11.0112 | 97.70101 | -0.96929 | 131.691 | 10.91013 | 95.31194 | -0.79903
133.378 | 11.10926 | 97.60557 | -0.99934 | 132.691 | 11.00517 | 95.23078 | -0.81842
134.378 | 11.20728 | 97.51538 | -1.02782 | 133.691 | 11.10036 | 95.15899 | -0.83943
135.378 | 11.30525 | 97.36479 | -1.05348 | 134.691 | 11.19588 | 95.08329 | -0.86229
136.378 | 11.40313 | 97.28936 | -1.07506 | 135.691 | 11.29166 | 94.99606 | -0.88687
137.378 | 11.50103 | 97.19851 | -1.09184 | 136.691 | 11.38743 | 94.91036 | -0.91274
138.378 | 11.59911 | 97.052 | -1.10384 | 137.691 | 11.48288 | 94.82527 | -0.93925
139.378 | 11.69709 | 96.95232 | -1.11203 | 138.691 | 11.57852 | 94.73308 | -0.96601
140.378 | 11.7948 | 96.86118 | -1.11838 | 139.691 | 11.67435 | 94.63807 | -0.99264
141.378 | 11.89229 | 96.7149 | -1.12547 | 140.691 | 11.77028 | 94.53921 | -1.01898
142.378 | 11.98964 | 96.63414 | -1.13591 | 141.691 | 11.86617 | 94.43785 | -1.04518
143.378 | 12.0869 | 96.53966 | -1.15173 | 142.691 | 11.96207 | 94.34115 | -1.07159
144.378 | 12.18408 | 96.4152 | -1.17405 | 143.691 | 12.05813 | 94.23734 | -1.09867
145.378 | 12.28122 | 96.30514 | -1.20302 | 144.691 | 12.15423 | 94.12978 | -1.12662
146.378 | 12.37842 | 96.20977 | -1.23813 | 145.691 | 12.25043 | 94.02302 | -1.15546
147.378 | 12.47569 | 96.06196 | -1.27849 | 146.691 | 12.34691 | 93.90817 | -1.18494
148.378 | 12.57298 | 95.96666 | -1.32297 | 147.691 | 12.44364 | 93.79201 | -1.21461
149.378 | 12.67029 | 95.8136 | -1.37045 | 148.691 | 12.54045 | 93.67404 | -1.24391
150.378 | 12.76752 | 95.70053 | -1.41978 | 149.691 | 12.63726 | 93.54631 | -1.27248
151.378 | 12.86486 | 95.55581 | -1.47017 | 150.691 | 12.73421 | 93.42191 | -1.3003
152.378 | 12.9623 | 95.38199 | -1.52116 | 151.691 | 12.83127 | 93.29743 | -1.32761
153.378 | 13.05969 | 95.24247 | -1.57284 | 152.691 | 12.92844 | 93.1639 | -1.35496
154.378 | 13.15699 | 95.08346 | -1.62585 | 153.691 | 13.02559 | 93.03113 | -1.38296
155.378 | 13.2545 | 94.93112 | -1.68128 | 154.691 | 13.12309 | 92.89578 | -1.41216
156.378 | 13.35217 | 94.76629 | -1.73987 | 155.691 | 13.22085 | 92.75612 | -1.44248
157.378 | 13.44998 | 94.59121 | -1.80193 | 156.691 | 13.31862 | 92.61986 | -1.47296
158.378 | 13.54793 | 94.41276 | -1.86725 | 157.691 | 13.41651 | 92.47994 | -1.50203
159.378 | 13.64592 | 94.23342 | -1.93523 | 158.691 | 13.51456 | 92.33798 | -1.52773
160.378 | 13.74378 | 94.03999 | -2.00513 | 159.691 | 13.61268 | 92.11718 | -1.54833
161.378 | 13.84175 | 93.83654 | -2.07676 | 160.691 | 13.71083 | 91.99688 | -1.56294
162.378 | 13.93982 | 93.63398 | -2.15006 | 161.691 | 13.80925 | 91.86282 | -1.5717
163.378 | 14.03798 | 93.41574 | -2.22529 | 162.691 | 13.90789 | 91.71406 | -1.57546
164.378 | 14.13628 | 93.19694 | -2.30287 | 163.691 | 14.00657 | 91.52402 | -1.57538
165.378 | 14.23472 | 92.9658 | -2.38315 | 164.691 | 14.10524 | 91.39253 | -1.57242
166.378 | 14.3333 | 92.73155 | -2.46628 | 165.691 | 14.20377 | 91.24864 | -1.56699
167.378 | 14.4321 | 92.48144 | -2.55225 | 166.691 | 14.30227 | 91.05659 | -1.55897
168.378 | 14.53092 | 92.23077 | -2.64066 | 167.691 | 14.40105 | 90.92929 | -1.54788
169.378 | 14.62981 | 91.96014 | -2.73128 | 168.691 | 14.49996 | 90.787 | -1.53336
170.378 | 14.72873 | 91.6888 | -2.82396 | 169.691 | 14.59886 | 90.60097 | -1.51563
171.378 | 14.82756 | 91.40092 | -2.91863 | 170.691 | 14.69782 | 90.47191 | -1.49568
172.378 | 14.92651 | 91.11252 | -3.01568 | 171.691 | 14.79708 | 90.2746 | -1.47515
173.378 | 15.02563 | 90.81329 | -3.11524 | 172.691 | 14.89657 | 90.16318 | -1.45582
174.378 | 15.12489 | 90.50071 | -3.21713 | 173.691 | 14.99608 | 90.03018 | -1.43883
175.378 | 15.22424 | 90.18459 | -3.32074 | 174.691 | 15.09563 | 89.89272 | -1.42401
176.378 | 15.32351 | 89.84435 | -3.42514 | 175.691 | 15.19522 | 89.74922 | -1.41
177.378 | 15.42284 | 89.4973 | -3.52975 | 176.691 | 15.29478 | 89.59525 | -1.39485
178.378 | 15.52224 | 89.13645 | -3.6342 | 177.691 | 15.39443 | 89.45723 | -1.37682
179.378 | 15.62176 | 88.76468 | -3.73858 | 178.691 | 15.49411 | 89.32058 | -1.35508
180.378 | 15.72136 | 88.39387 | -3.84319 | 179.691 | 15.59385 | 89.18256 | -1.32977
181.378 | 15.82104 | 88.00689 | -3.94843 | 180.691 | 15.69369 | 89.05511 | -1.30172
182.378 | 15.92075 | 87.60334 | -4.05432 | 181.691 | 15.79369 | 88.92433 | -1.272
183.378 | 16.02048 | 87.19569 | -4.16055 | 182.691 | 15.89359 | 88.79836 | -1.24168
184.378 | 16.12015 | 86.78366 | -4.26644 | 183.691 | 15.99335 | 88.67784 | -1.21146
185.378 | 16.21974 | 86.34496 | -4.37122 | 184.691 | 16.09329 | 88.55509 | -1.18164
186.378 | 16.31943 | 85.90665 | -4.47444 | 185.691 | 16.19348 | 88.43904 | -1.15237
187.378 | 16.41906 | 85.45381 | -4.57557 | 186.691 | 16.29368 | 88.33021 | -1.12365
188.378 | 16.51875 | 84.99261 | -4.67467 | 187.691 | 16.39377 | 88.2185 | -1.09529
189.378 | 16.61853 | 84.52184 | -4.77186 | 188.691 | 16.49398 | 88.10739 | -1.0669
190.378 | 16.71833 | 84.04038 | -4.86704 | 189.691 | 16.59425 | 88.00707 | -1.03829
191.378 | 16.81811 | 83.5416 | -4.95979 | 190.691 | 16.69459 | 87.8955 | -1.00947
192.378 | 16.91786 | 83.04067 | -5.04916 | 191.691 | 16.79492 | 87.79843 | -0.98078
193.378 | 17.01755 | 82.54617 | -5.13363 | 192.691 | 16.89525 | 87.70123 | -0.95277
194.378 | 17.1173 | 82.01524 | -5.21151 | 193.691 | 16.99569 | 87.60796 | -0.92595
195.378 | 17.21717 | 81.48063 | -5.28106 | 194.691 | 17.09618 | 87.52154 | -0.90072
196.378 | 17.31702 | 80.95488 | -5.34061 | 195.691 | 17.19658 | 87.43251 | -0.87715
197.378 | 17.41676 | 80.41178 | -5.38895 | 196.691 | 17.29703 | 87.34544 | -0.85498
198.378 | 17.51643 | 79.86467 | -5.42507 | 197.691 | 17.39754 | 87.25909 | -0.83385
199.378 | 17.61611 | 79.31734 | -5.44786 | 198.691 | 17.49801 | 87.17718 | -0.81341
200.378 | 17.71579 | 78.7629 | -5.45579 | 199.691 | 17.59839 | 87.09547 | -0.79347
201.378 | 17.81528 | 78.21097 | -5.44695 | 200.691 | 17.69875 | 87.01906 | -0.77387
202.378 | 17.9148 | 77.65495 | -5.41907 | 201.691 | 17.79914 | 86.94014 | -0.75458
203.378 | 18.01422 | 77.10555 | -5.36971 | 202.691 | 17.89954 | 86.86955 | -0.7356
204.378 | 18.11354 | 76.56792 | -5.29644 | 203.691 | 18.00006 | 86.79491 | -0.71692
205.378 | 18.21266 | 76.03121 | -5.19718 | 204.691 | 18.1006 | 86.7234 | -0.69866
206.378 | 18.31153 | 75.51734 | -5.07055 | 205.691 | 18.20109 | 86.65579 | -0.68099
207.378 | 18.41055 | 75.0074 | -4.91538 | 206.691 | 18.30147 | 86.58399 | -0.6641
208.378 | 18.5095 | 74.49093 | -4.7327 | 207.691 | 18.40201 | 86.52378 | -0.64802
209.378 | 18.60808 | 74.02988 | -4.52538 | 208.691 | 18.50259 | 86.45829 | -0.63275
210.378 | 18.70632 | 73.60556 | -4.29698 | 209.691 | 18.60306 | 86.39448 | -0.61805
211.378 | 18.80441 | 73.17168 | -4.05158 | 210.691 | 18.70346 | 86.33502 | -0.60357
212.378 | 18.90244 | 72.78505 | -3.79375 | 211.691 | 18.80383 | 86.27514 | -0.58892
213.378 | 19.00039 | 72.41588 | -3.52868 | 212.691 | 18.90424 | 86.21578 | -0.57383
214.378 | 19.09818 | 72.09106 | -3.26164 | 213.691 | 19.00482 | 86.15431 | -0.55817
215.378 | 19.19596 | 71.79432 | -2.99713 | 214.691 | 19.10543 | 86.09955 | -0.54195
216.378 | 19.29388 | 71.5063 | -2.7392 | 215.691 | 19.2059 | 86.05089 | -0.52525
217.378 | 19.39197 | 71.25644 | -2.49202 | 216.691 | 19.3064 | 86.00093 | -0.50812
218.378 | 19.48992 | 71.03235 | -2.25996 | 217.691 | 19.40681 | 85.94371 | -0.49071
219.378 | 19.58803 | 70.84145 | -2.04534 | 218.691 | 19.50726 | 85.8943 | -0.47331
220.378 | 19.68632 | 70.65854 | -1.85044 | 219.691 | 19.6077 | 85.84993 | -0.45638
221.378 | 19.78473 | 70.49465 | -1.67667 | 220.691 | 19.70813 | 85.8077 | -0.44037
222.378 | 19.88314 | 70.36047 | -1.52425 | 221.691 | 19.80853 | 85.76662 | -0.42554
223.378 | 19.98161 | 70.21453 | -1.39204 | 222.691 | 19.90895 | 85.7262 | -0.41177
224.378 | 20.08033 | 70.09867 | -1.27794 | 223.691 | 20.00949 | 85.68343 | -0.39862
225.378 | 20.17956 | 69.97325 | -1.17944 | 224.691 | 20.10996 | 85.64226 | -0.38553
226.378 | 20.27899 | 69.8865 | -1.09433 | 225.691 | 20.21043 | 85.60235 | -0.37197
227.378 | 20.37851 | 69.78861 | -1.01999 | 226.691 | 20.31105 | 85.56665 | -0.35765
228.378 | 20.47821 | 69.68508 | -0.95369 | 227.691 | 20.41169 | 85.53181 | -0.34263
229.378 | 20.578 | 69.59478 | -0.89314 | 228.691 | 20.51209 | 85.49642 | -0.3272
230.378 | 20.67813 | 69.50552 | -0.83644 | 229.691 | 20.61248 | 85.46687 | -0.31166
231.378 | 20.77832 | 69.42557 | -0.78276 | 230.691 | 20.71293 | 85.43563 | -0.29634
232.378 | 20.87852 | 69.34884 | -0.73183 | 231.691 | 20.81336 | 85.40706 | -0.28146
233.378 | 20.97878 | 69.28638 | -0.68372 | 232.691 | 20.91379 | 85.37789 | -0.26717
234.378 | 21.07904 | 69.22152 | -0.63871 | 233.691 | 21.01418 | 85.35727 | -0.25358
235.378 | 21.1794 | 69.16043 | -0.59691 | 234.691 | 21.11454 | 85.32962 | -0.24087
236.378 | 21.27992 | 69.09376 | -0.5583 | 235.691 | 21.21494 | 85.30238 | -0.22924
237.378 | 21.38045 | 69.04901 | -0.52283 | 236.691 | 21.31529 | 85.28238 | -0.21879
238.378 | 21.48096 | 69.00611 | -0.49019 | 237.691 | 21.41573 | 85.26607 | -0.20935
239.378 | 21.58139 | 68.95276 | -0.45989 | 238.691 | 21.51636 | 85.25072 | -0.20037
240.378 | 21.68176 | 68.91025 | -0.43126 | 239.691 | 21.61698 | 85.22421 | -0.1911
241.378 | 21.78239 | 68.86963 | -0.40355 | 240.691 | 21.71747 | 85.20316 | -0.18088
242.378 | 21.88319 | 68.82743 | -0.37619 | 241.691 | 21.81795 | 85.17743 | -0.16944
243.378 | 21.98404 | 68.79062 | -0.3489 | 242.691 | 21.91852 | 85.16656 | -0.15703
244.378 | 22.085 | 68.7583 | -0.32163 | 243.691 | 22.01915 | 85.15344 | -0.14432
245.378 | 22.18595 | 68.72715 | -0.29472 | 244.691 | 22.11976 | 85.14192 | -0.13211
246.378 | 22.28679 | 68.69946 | -0.26884 | 245.691 | 22.22031 | 85.1297 | -0.12108
247.378 | 22.38766 | 68.67329 | -0.2448 | 246.691 | 22.32075 | 85.11509 | -0.11174
248.378 | 22.48854 | 68.64426 | -0.22341 | 247.691 | 22.42124 | 85.10424 | -0.10443
249.378 | 22.58967 | 68.63156 | -0.20515 | 248.691 | 22.52175 | 85.09692 | -0.099403
250.378 | 22.69068 | 68.62296 | -0.19003 | 249.691 | 22.62242 | 85.0906 | -0.096717
251.378 | 22.79152 | 68.60383 | -0.17744 | 250.691 | 22.72322 | 85.08703 | -0.096175
252.378 | 22.89249 | 68.57967 | -0.16642 | 251.691 | 22.82398 | 85.0749 | -0.097281
253.378 | 22.99341 | 68.55759 | -0.15613 | 252.691 | 22.92478 | 85.06037 | -0.09931
254.378 | 23.09413 | 68.54483 | -0.14605 | 253.691 | 23.02555 | 85.05063 | -0.10144
255.378 | 23.19489 | 68.54066 | -0.13599 | 254.691 | 23.12639 | 85.04616 | -0.1029
256.378 | 23.29563 | 68.52041 | -0.12605 | 255.691 | 23.22714 | 85.03679 | -0.10311
257.378 | 23.39637 | 68.50429 | -0.11643 | 256.691 | 23.32787 | 85.01506 | -0.10181
258.378 | 23.49713 | 68.49817 | -0.1073 | 257.691 | 23.42866 | 85.00125 | -0.099162
259.378 | 23.5979 | 68.49344 | -0.098798 | 258.691 | 23.52948 | 85.00001 | -0.095697
260.378 | 23.69885 | 68.47903 | -0.091093 | 259.691 | 23.63025 | 84.9915 | -0.092167
261.378 | 23.80006 | 68.46725 | -0.084414 | 260.691 | 23.7311 | 84.97604 | -0.089295
262.378 | 23.90112 | 68.46119 | -0.079079 | 261.691 | 23.83187 | 84.96916 | -0.087557
263.378 | 24.00198 | 68.45654 | -0.075338 | 262.691 | 23.93253 | 84.96825 | -0.087035
264.378 | 24.10276 | 68.45118 | -0.073263 | 263.691 | 24.03327 | 84.96026 | -0.087464
265.378 | 24.20336 | 68.4441 | -0.072671 | 264.691 | 24.13417 | 84.9463 | -0.088409
266.378 | 24.30403 | 68.43848 | -0.07315 | 265.691 | 24.23514 | 84.93663 | -0.089504
267.378 | 24.40499 | 68.43125 | -0.074184 | 266.691 | 24.33593 | 84.92534 | -0.090633
268.378 | 24.50586 | 68.41923 | -0.075317 | 267.691 | 24.43654 | 84.91737 | -0.091965
269.378 | 24.60672 | 68.41252 | -0.076281 | 268.691 | 24.53713 | 84.91073 | -0.093807
270.378 | 24.70767 | 68.4065 | -0.077015 | 269.691 | 24.63756 | 84.90399 | -0.096394
271.378 | 24.80865 | 68.39877 | -0.077595 | 270.691 | 24.73806 | 84.89215 | -0.099741
272.378 | 24.90966 | 68.39151 | -0.078135 | 271.691 | 24.83851 | 84.88159 | -0.1036
273.378 | 25.01049 | 68.37932 | -0.078695 | 272.691 | 24.93891 | 84.87534 | -0.10754
274.378 | 25.11107 | 68.37507 | -0.07925 | 273.691 | 25.03915 | 84.86126 | -0.11112
275.378 | 25.21167 | 68.36995 | -0.079706 | 274.691 | 25.13929 | 84.84672 | -0.114
276.378 | 25.31262 | 68.35875 | -0.079959 | 275.691 | 25.23937 | 84.83189 | -0.11603
277.378 | 25.41339 | 68.3424 | -0.079956 | 276.691 | 25.33951 | 84.82922 | -0.11722
278.378 | 25.51382 | 68.34488 | -0.079753 | 277.691 | 25.43983 | 84.81187 | -0.11767
279.378 | 25.61426 | 68.33392 | -0.079512 | 278.691 | 25.54006 | 84.7994 | -0.1175
280.378 | 25.71474 | 68.32683 | -0.079464 | 279.691 | 25.64021 | 84.78632 | -0.1167
281.378 | 25.81504 | 68.31676 | -0.079854 | 280.691 | 25.74036 | 84.77808 | -0.11517
282.378 | 25.91513 | 68.30874 | -0.080864 | 281.691 | 25.8403 | 84.76615 | -0.1127
283.378 | 26.01526 | 68.30734 | -0.082572 | 282.691 | 25.94029 | 84.7547 | -0.10912
284.378 | 26.11547 | 68.29564 | -0.084925 | 283.691 | 26.04048 | 84.74136 | -0.10454
285.378 | 26.21546 | 68.28561 | -0.087732 | 284.691 | 26.14053 | 84.72908 | -0.09957
286.378 | 26.31531 | 68.27522 | -0.090696 | 285.691 | 26.24038 | 84.71424 | -0.095254
287.378 | 26.41517 | 68.27076 | -0.093405 | 286.691 | 26.34033 | 84.70792 | -0.092826
288.378 | 26.51508 | 68.25833 | -0.095343 | 287.691 | 26.44056 | 84.70872 | -0.093243
289.378 | 26.61489 | 68.25 | -0.096004 | 288.691 | 26.54081 | 84.7018 | -0.096713
290.378 | 26.71465 | 68.24229 | -0.095131 | 289.691 | 26.64092 | 84.69587 | -0.10251
291.378 | 26.81476 | 68.22566 | -0.092942 | 290.691 | 26.741 | 84.68227 | -0.10927
292.378 | 26.91499 | 68.20404 | -0.090232 | 291.691 | 26.8411 | 84.67034 | -0.11556
293.378 | 27.01471 | 68.20342 | -0.088132 | 292.691 | 26.94123 | 84.65127 | -0.12042
294.378 | 27.11408 | 68.20454 | -0.087556 | 293.691 | 27.04149 | 84.63241 | -0.12362
295.378 | 27.21387 | 68.20713 | -0.088794 | 294.691 | 27.14168 | 84.6247 | -0.12549
296.378 | 27.31389 | 68.18698 | -0.091397 | 295.691 | 27.24192 | 84.62371 | -0.1266
297.378 | 27.41386 | 68.17559 | -0.094416 | 296.691 | 27.34216 | 84.60381 | -0.12732
298.378 | 27.51373 | 68.16434 | -0.096939 | 297.691 | 27.44229 | 84.58602 | -0.12777
299.378 | 27.61369 | 68.15384 | -0.098501 | 298.691 | 27.54227 | 84.57643 | -0.12796
300.378 | 27.71356 | 68.14282 | -0.099163 | 299.691 | 27.64252 | 84.56516 | -0.12805
301.378 | 27.81352 | 68.13493 | -0.099329 | 300.691 | 27.7429 | 84.55032 | -0.12844
302.378 | 27.91363 | 68.12563 | -0.099443 | 301.691 | 27.84333 | 84.52672 | -0.12971
303.378 | 28.01379 | 68.12275 | -0.099793 | 302.691 | 27.94362 | 84.52485 | -0.13224
304.378 | 28.11389 | 68.10405 | -0.10049 | 303.691 | 28.04387 | 84.52209 | -0.13588
305.378 | 28.21389 | 68.09776 | -0.10161 | 304.691 | 28.14419 | 84.50637 | -0.13986
306.378 | 28.31385 | 68.08404 | -0.10326 | 305.691 | 28.24461 | 84.48978 | -0.14306
307.378 | 28.4138 | 68.07197 | -0.10557 | 306.691 | 28.34495 | 84.46437 | -0.14446
308.378 | 28.51364 | 68.0677 | -0.10855 | 307.691 | 28.44513 | 84.44704 | -0.1436
309.378 | 28.61363 | 68.05949 | -0.11183 | 308.691 | 28.54524 | 84.4376 | -0.14071
310.378 | 28.71377 | 68.04769 | -0.1147 | 309.691 | 28.64544 | 84.42347 | -0.13658
311.378 | 28.81387 | 68.02862 | -0.11626 | 310.691 | 28.74567 | 84.40997 | -0.13216
312.378 | 28.91411 | 68.02161 | -0.11593 | 311.691 | 28.84597 | 84.39725 | -0.12834
313.378 | 29.01471 | 68.00635 | -0.11382 | 312.691 | 28.94634 | 84.38622 | -0.12578
314.378 | 29.11526 | 67.97437 | -0.11088 | 313.691 | 29.04669 | 84.37458 | -0.12486
315.378 | 29.21532 | 67.97788 | -0.10853 | 314.691 | 29.14696 | 84.36137 | -0.12572
316.378 | 29.31517 | 67.97889 | -0.10792 | 315.691 | 29.24713 | 84.3536 | -0.12824
317.378 | 29.41515 | 67.97172 | -0.10931 | 316.691 | 29.34732 | 84.3408 | -0.13205
318.378 | 29.51517 | 67.96248 | -0.11194 | 317.691 | 29.44752 | 84.324 | -0.13653
319.378 | 29.61517 | 67.9438 | -0.11438 | 318.691 | 29.54754 | 84.31358 | -0.14086
320.378 | 29.71518 | 67.93046 | -0.11534 | 319.691 | 29.64753 | 84.29595 | -0.14424
321.378 | 29.8152 | 67.91149 | -0.11435 | 320.691 | 29.74753 | 84.27939 | -0.14598
322.378 | 29.91511 | 67.8906 | -0.11194 | 321.691 | 29.84765 | 84.26582 | -0.14573
323.378 | 30.01487 | 67.88976 | -0.10935 | 322.691 | 29.9479 | 84.24594 | -0.14358
324.378 | 30.11446 | 67.88969 | -0.10777 | 323.691 | 30.04814 | 84.23297 | -0.14019
325.378 | 30.21427 | 67.88086 | -0.10789 | 324.691 | 30.1483 | 84.21985 | -0.13665
326.378 | 30.31429 | 67.86685 | -0.10972 | 325.691 | 30.24835 | 84.20299 | -0.13435
327.378 | 30.41419 | 67.85391 | -0.11277 | 326.691 | 30.34822 | 84.19331 | -0.13454
328.378 | 30.51404 | 67.83861 | -0.11635 | 327.691 | 30.44813 | 84.18384 | -0.13791
329.378 | 30.61389 | 67.82999 | -0.11966 | 328.691 | 30.54812 | 84.17928 | -0.14418
330.378 | 30.71345 | 67.81948 | -0.12183 | 329.691 | 30.6481 | 84.16333 | -0.15196
331.378 | 30.81319 | 67.81605 | -0.122 | 330.691 | 30.74814 | 84.14577 | -0.15903
332.378 | 30.91329 | 67.79392 | -0.11956 | 331.691 | 30.84835 | 84.12852 | -0.163
333.378 | 31.01344 | 67.77254 | -0.11464 | 332.691 | 30.94852 | 84.10473 | -0.16216
334.378 | 31.11336 | 67.74984 | -0.10838 | 333.691 | 31.04875 | 84.08253 | -0.15623
335.378 | 31.21311 | 67.74961 | -0.10264 | 334.691 | 31.14891 | 84.04848 | -0.14659
336.378 | 31.31278 | 67.75028 | -0.09926 | 335.691 | 31.24893 | 84.04714 | -0.13591
337.378 | 31.41251 | 67.74622 | -0.099283 | 336.691 | 31.3489 | 84.03993 | -0.1271
338.378 | 31.51229 | 67.7416 | -0.10255 | 337.691 | 31.44875 | 84.03767 | -0.12242
339.378 | 31.61201 | 67.72818 | -0.10787 | 338.691 | 31.54866 | 84.03207 | -0.12269
340.378 | 31.71167 | 67.71055 | -0.11366 | 339.691 | 31.64856 | 84.01785 | -0.12731
341.378 | 31.81139 | 67.68961 | -0.1186 | 340.691 | 31.74854 | 84.00427 | -0.13461
342.378 | 31.91111 | 67.6825 | -0.12202 | 341.691 | 31.84846 | 83.9826 | -0.14251
343.378 | 32.01074 | 67.67514 | -0.12383 | 342.691 | 31.94833 | 83.97367 | -0.14908
344.378 | 32.11052 | 67.66396 | -0.12432 | 343.691 | 32.04817 | 83.96212 | -0.153
345.378 | 32.21025 | 67.64161 | -0.12389 | 344.691 | 32.14797 | 83.93934 | -0.15371
346.378 | 32.30997 | 67.6271 | -0.12286 | 345.691 | 32.24792 | 83.90685 | -0.15149
347.378 | 32.40964 | 67.62784 | -0.12149 | 346.691 | 32.34811 | 83.90192 | -0.14735
348.378 | 32.5093 | 67.60583 | -0.11991 | 347.691 | 32.44835 | 83.89146 | -0.14265
349.378 | 32.60916 | 67.60132 | -0.1183 | 348.691 | 32.54847 | 83.87626 | -0.13868
350.378 | 32.70933 | 67.58604 | -0.11687 | 349.691 | 32.6485 | 83.86503 | -0.13623
351.378 | 32.80963 | 67.56667 | -0.11601 | 350.691 | 32.74851 | 83.85458 | -0.13543
352.378 | 32.90933 | 67.5582 | -0.11606 | 351.691 | 32.84849 | 83.84325 | -0.13596
353.378 | 33.00858 | 67.55652 | -0.11717 | 352.691 | 32.9486 | 83.82605 | -0.13736
354.378 | 33.10813 | 67.55257 | -0.11915 | 353.691 | 33.04863 | 83.80847 | -0.13938
355.378 | 33.2082 | 67.53193 | -0.12155 | 354.691 | 33.14849 | 83.79415 | -0.14208
356.378 | 33.30844 | 67.51031 | -0.12386 | 355.691 | 33.24825 | 83.78056 | -0.14557
357.378 | 33.40847 | 67.4967 | -0.12569 | 356.691 | 33.34813 | 83.76939 | -0.14972
358.378 | 33.50835 | 67.49596 | -0.12686 | 357.691 | 33.44788 | 83.76455 | -0.15386
359.378 | 33.60822 | 67.48235 | -0.12727 | 358.691 | 33.54756 | 83.74783 | -0.1569
360.378 | 33.70818 | 67.46479 | -0.12685 | 359.691 | 33.64748 | 83.71637 | -0.15776
361.378 | 33.80811 | 67.45412 | -0.12566 | 360.691 | 33.74754 | 83.69815 | -0.15593
362.378 | 33.90819 | 67.43538 | -0.12404 | 361.691 | 33.84762 | 83.68345 | -0.15187
363.378 | 34.00794 | 67.4148 | -0.12261 | 362.691 | 33.9477 | 83.67126 | -0.14695
364.378 | 34.10759 | 67.41787 | -0.12197 | 363.691 | 34.04778 | 83.65093 | -0.14293
365.378 | 34.20732 | 67.41029 | -0.12234 | 364.691 | 34.1478 | 83.6427 | -0.14127
366.378 | 34.30702 | 67.40007 | -0.12342 | 365.691 | 34.24775 | 83.64084 | -0.14248
367.378 | 34.40672 | 67.38436 | -0.12454 | 366.691 | 34.34766 | 83.62782 | -0.1459
368.378 | 34.50652 | 67.36253 | -0.12512 | 367.691 | 34.44764 | 83.61232 | -0.1501
369.378 | 34.60635 | 67.34348 | -0.1251 | 368.691 | 34.54778 | 83.59047 | -0.1535
370.378 | 34.70602 | 67.33877 | -0.12495 | 369.691 | 34.64789 | 83.56512 | -0.15508
371.378 | 34.80559 | 67.33029 | -0.12539 | 370.691 | 34.74788 | 83.55083 | -0.1548
372.378 | 34.90508 | 67.32221 | -0.12693 | 371.691 | 34.84776 | 83.53906 | -0.15351
373.378 | 35.0048 | 67.30867 | -0.12957 | 372.691 | 34.94767 | 83.5236 | -0.15237
374.378 | 35.10456 | 67.29379 | -0.13288 | 373.691 | 35.04769 | 83.51129 | -0.15232
375.378 | 35.20436 | 67.27674 | -0.13619 | 374.691 | 35.14772 | 83.49997 | -0.15361
376.378 | 35.30424 | 67.26673 | -0.13892 | 375.691 | 35.24774 | 83.48502 | -0.15576
377.378 | 35.40421 | 67.24752 | -0.14074 | 376.691 | 35.3477 | 83.46702 | -0.15783
378.378 | 35.50423 | 67.23495 | -0.14153 | 377.691 | 35.44757 | 83.45158 | -0.15885
379.378 | 35.60435 | 67.22473 | -0.14132 | 378.691 | 35.54752 | 83.42936 | -0.15831
380.378 | 35.70454 | 67.20537 | -0.14026 | 379.691 | 35.64751 | 83.40948 | -0.15632
381.378 | 35.80477 | 67.19244 | -0.13858 | 380.691 | 35.74754 | 83.39973 | -0.15355
382.378 | 35.90491 | 67.17412 | -0.13664 | 381.691 | 35.84767 | 83.38515 | -0.15092
383.378 | 36.00472 | 67.15911 | -0.13477 | 382.691 | 35.94778 | 83.36812 | -0.14919
384.378 | 36.10447 | 67.15522 | -0.13319 | 383.691 | 36.0477 | 83.35671 | -0.14871
385.378 | 36.20431 | 67.14491 | -0.13186 | 384.691 | 36.14756 | 83.35048 | -0.14936
386.378 | 36.30401 | 67.1252 | -0.13059 | 385.691 | 36.24743 | 83.32945 | -0.15075
387.378 | 36.4037 | 67.11321 | -0.12928 | 386.691 | 36.34717 | 83.30721 | -0.15251
388.378 | 36.50357 | 67.09709 | -0.12816 | 387.691 | 36.44693 | 83.29103 | -0.15441
389.378 | 36.60342 | 67.08089 | -0.12786 | 388.691 | 36.54686 | 83.28156 | -0.15632
390.378 | 36.70308 | 67.07445 | -0.12913 | 389.691 | 36.64689 | 83.27166 | -0.15807
391.378 | 36.80274 | 67.06585 | -0.13242 | 390.691 | 36.74689 | 83.2566 | -0.15942
392.378 | 36.90254 | 67.05516 | -0.13752 | 391.691 | 36.84695 | 83.23058 | -0.16012
393.378 | 37.00235 | 67.04358 | -0.14342 | 392.691 | 36.94709 | 83.20938 | -0.16024
394.378 | 37.10222 | 67.02565 | -0.14866 | 393.691 | 37.04727 | 83.19828 | -0.16022
395.378 | 37.20206 | 67.00358 | -0.15184 | 394.691 | 37.14747 | 83.18615 | -0.16081
396.378 | 37.30187 | 66.98729 | -0.15216 | 395.691 | 37.24771 | 83.16848 | -0.16272
397.378 | 37.40176 | 66.96747 | -0.14976 | 396.691 | 37.34804 | 83.15617 | -0.16621
398.378 | 37.50174 | 66.95481 | -0.1456 | 397.691 | 37.44827 | 83.14166 | -0.17091
399.378 | 37.60187 | 66.93988 | -0.14121 | 398.691 | 37.54835 | 83.11995 | -0.17579
400.378 | 37.70189 | 66.92633 | -0.13812 | 399.691 | 37.6485 | 83.10545 | -0.17949
401.378 | 37.80184 | 66.91804 | -0.13732 | 400.691 | 37.74882 | 83.08895 | -0.18082
402.378 | 37.90176 | 66.90912 | -0.13904 | 401.691 | 37.84901 | 83.05791 | -0.17925
403.378 | 38.00165 | 66.90104 | -0.14271 | 402.691 | 37.94912 | 83.04293 | -0.17527
404.378 | 38.10172 | 66.87314 | -0.1473 | 403.691 | 38.04914 | 83.01214 | -0.17028
405.378 | 38.20195 | 66.8667 | -0.1517 | 404.691 | 38.14916 | 83.00195 | -0.16601
406.378 | 38.30216 | 66.84335 | -0.15511 | 405.691 | 38.24919 | 83.00519 | -0.16381
407.378 | 38.40244 | 66.82849 | -0.15715 | 406.691 | 38.34917 | 82.98917 | -0.16413
408.378 | 38.50268 | 66.81368 | -0.1579 | 407.691 | 38.44917 | 82.96482 | -0.16643
409.378 | 38.60276 | 66.80203 | -0.1577 | 408.691 | 38.54915 | 82.94974 | -0.16962
410.378 | 38.70274 | 66.78237 | -0.1571 | 409.691 | 38.64908 | 82.93326 | -0.17268
411.378 | 38.80279 | 66.75613 | -0.15674 | 410.691 | 38.74903 | 82.90338 | -0.17509
412.378 | 38.90288 | 66.75025 | -0.1572 | 411.691 | 38.84904 | 82.89016 | -0.17693
413.378 | 39.00283 | 66.73889 | -0.15874 | 412.691 | 38.94903 | 82.8844 | -0.17864
414.378 | 39.10263 | 66.7276 | -0.1612 | 413.691 | 39.04903 | 82.86016 | -0.18077
415.378 | 39.20236 | 66.70209 | -0.16399 | 414.691 | 39.14903 | 82.83092 | -0.18366
416.378 | 39.30207 | 66.69152 | -0.1663 | 415.691 | 39.24889 | 82.82654 | -0.18719
417.378 | 39.40188 | 66.66314 | -0.16748 | 416.691 | 39.34877 | 82.80817 | -0.19079
418.378 | 39.5019 | 66.6554 | -0.16732 | 417.691 | 39.44895 | 82.79318 | -0.19345
419.378 | 39.60192 | 66.63158 | -0.16607 | 418.691 | 39.54926 | 82.76676 | -0.19418
420.378 | 39.70179 | 66.61748 | -0.16436 | 419.691 | 39.64975 | 82.73986 | -0.19243
421.378 | 39.8015 | 66.59669 | -0.16289 | 420.691 | 39.75023 | 82.71251 | -0.18845
422.378 | 39.9013 | 66.58917 | -0.1621 | 421.691 | 39.85031 | 82.69524 | -0.1833
423.378 | 40.00134 | 66.57294 | -0.16202 | 422.691 | 39.95027 | 82.69552 | -0.17838
424.378 | 40.1014 | 66.55567 | -0.16233 | 423.691 | 40.05041 | 82.67173 | -0.17497
425.378 | 40.20141 | 66.54193 | -0.16259 | 424.691 | 40.15061 | 82.65033 | -0.17392
426.378 | 40.30139 | 66.52084 | -0.16256 | 425.691 | 40.2508 | 82.63564 | -0.17546
427.378 | 40.40145 | 66.49824 | -0.16249 | 426.691 | 40.35099 | 82.62345 | -0.1793
428.378 | 40.50147 | 66.48651 | -0.16296 | 427.691 | 40.45102 | 82.60684 | -0.18463
429.378 | 40.60151 | 66.47091 | -0.16462 | 428.691 | 40.55098 | 82.58642 | -0.19028
430.378 | 40.70154 | 66.46235 | -0.16772 | 429.691 | 40.65109 | 82.56144 | -0.19487
431.378 | 40.8016 | 66.44695 | -0.17181 | 430.691 | 40.7513 | 82.54648 | -0.19706
432.378 | 40.90174 | 66.42689 | -0.17583 | 431.691 | 40.85158 | 82.5229 | -0.19597
433.378 | 41.00205 | 66.40791 | -0.17851 | 432.691 | 40.95189 | 82.49278 | -0.19152
434.378 | 41.10244 | 66.38178 | -0.17893 | 433.691 | 41.05212 | 82.4788 | -0.18465
435.378 | 41.20281 | 66.36184 | -0.17694 | 434.691 | 41.15226 | 82.45446 | -0.17713
436.378 | 41.30311 | 66.34637 | -0.1733 | 435.691 | 41.25241 | 82.4421 | -0.17105
437.378 | 41.40343 | 66.33311 | -0.16937 | 436.691 | 41.35272 | 82.42535 | -0.1681
438.378 | 41.50351 | 66.30854 | -0.16666 | 437.691 | 41.45286 | 82.42251 | -0.16898
439.378 | 41.60332 | 66.29776 | -0.16621 | 438.691 | 41.55288 | 82.41045 | -0.17307
440.378 | 41.703 | 66.28926 | -0.1682 | 439.691 | 41.65311 | 82.39092 | -0.17879
441.378 | 41.80271 | 66.27696 | -0.17184 | 440.691 | 41.7533 | 82.36423 | -0.18429
442.378 | 41.90279 | 66.2598 | -0.17568 | 441.691 | 41.85331 | 82.3436 | -0.18818
443.378 | 42.00324 | 66.23064 | -0.17811 | 442.691 | 41.95353 | 82.31786 | -0.19
444.378 | 42.10366 | 66.20908 | -0.17804 | 443.691 | 42.05398 | 82.29818 | -0.1901
445.378 | 42.20402 | 66.18845 | -0.17534 | 444.691 | 42.15427 | 82.28753 | -0.18919
446.378 | 42.30427 | 66.17195 | -0.17084 | 445.691 | 42.25437 | 82.27285 | -0.18787
447.378 | 42.40426 | 66.16016 | -0.16594 | 446.691 | 42.35464 | 82.2503 | -0.18641
448.378 | 42.50435 | 66.14449 | -0.16207 | 447.691 | 42.45486 | 82.22645 | -0.18487
449.378 | 42.60438 | 66.11895 | -0.16032 | 448.691 | 42.55513 | 82.20704 | -0.18342
450.378 | 42.70419 | 66.1206 | -0.16112 | 449.691 | 42.65541 | 82.19018 | -0.18248
451.378 | 42.8042 | 66.1069 | -0.16418 | 450.691 | 42.75558 | 82.17332 | -0.18262
452.378 | 42.90452 | 66.07958 | -0.1686 | 451.691 | 42.85557 | 82.15855 | -0.18417
453.378 | 43.00472 | 66.06358 | -0.17309 | 452.691 | 42.95545 | 82.14542 | -0.18692
454.378 | 43.10476 | 66.05538 | -0.17638 | 453.691 | 43.05536 | 82.12459 | -0.19011
455.378 | 43.20491 | 66.03371 | -0.17759 | 454.691 | 43.15544 | 82.10485 | -0.19266
456.378 | 43.3054 | 66.00269 | -0.17658 | 455.691 | 43.25585 | 82.07777 | -0.19366
457.378 | 43.40594 | 65.97691 | -0.17401 | 456.691 | 43.35639 | 82.05601 | -0.19271
458.378 | 43.5061 | 65.96864 | -0.17098 | 457.691 | 43.45679 | 82.03961 | -0.19014
459.378 | 43.60623 | 65.9653 | -0.16846 | 458.691 | 43.55703 | 82.0203 | -0.1867
460.378 | 43.70639 | 65.94279 | -0.16674 | 459.691 | 43.65727 | 81.99985 | -0.18319
461.378 | 43.80655 | 65.9333 | -0.16535 | 460.691 | 43.75765 | 81.9827 | -0.18001
462.378 | 43.90676 | 65.91135 | -0.16346 | 461.691 | 43.858 | 81.97332 | -0.17696
463.378 | 44.00698 | 65.88245 | -0.16046 | 462.691 | 43.95812 | 81.95237 | -0.17336
464.378 | 44.10688 | 65.8652 | -0.1564 | 463.691 | 44.05812 | 81.93376 | -0.16854
465.378 | 44.2066 | 65.85019 | -0.15194 | 464.691 | 44.15789 | 81.91492 | -0.16237
466.378 | 44.30665 | 65.8534 | -0.14783 | 465.691 | 44.25759 | 81.89028 | -0.15555
467.378 | 44.40692 | 65.83037 | -0.14462 | 466.691 | 44.35734 | 81.86915 | -0.14941
468.378 | 44.50728 | 65.82157 | -0.14234 | 467.691 | 44.45713 | 81.87096 | -0.14529
469.378 | 44.60772 | 65.80229 | -0.14072 | 468.691 | 44.55678 | 81.86809 | -0.14382
470.378 | 44.70808 | 65.78017 | -0.13947 | 469.691 | 44.65643 | 81.85117 | -0.14458
471.378 | 44.80815 | 65.77144 | -0.13852 | 470.691 | 44.75628 | 81.83655 | -0.14634
472.378 | 44.90805 | 65.76411 | -0.13796 | 471.691 | 44.85663 | 81.81123 | -0.14774
473.378 | 45.00805 | 65.74923 | -0.13795 | 472.691 | 44.95727 | 81.79126 | -0.148
474.378 | 45.10805 | 65.7313 | -0.1385 | 473.691 | 45.05771 | 81.77675 | -0.14725
475.378 | 45.20806 | 65.72153 | -0.13941 | 474.691 | 45.15806 | 81.76726 | -0.14625
476.378 | 45.30824 | 65.70289 | -0.14027 | 475.691 | 45.2583 | 81.75571 | -0.14586
477.378 | 45.40843 | 65.69586 | -0.14056 | 476.691 | 45.35842 | 81.74353 | -0.14653
478.378 | 45.50852 | 65.67901 | -0.13982 | 477.691 | 45.45812 | 81.73001 | -0.14809
479.378 | 45.60848 | 65.65667 | -0.13784 | 478.691 | 45.55783 | 81.71519 | -0.14991
480.378 | 45.7085 | 65.6489 | -0.13479 | 479.691 | 45.65788 | 81.68974 | -0.15122
481.378 | 45.80857 | 65.63039 | -0.13126 | 480.691 | 45.75805 | 81.67974 | -0.15126
482.378 | 45.9086 | 65.61252 | -0.12797 | 481.691 | 45.858 | 81.66843 | -0.14951
483.378 | 46.00851 | 65.61214 | -0.12545 | 482.691 | 45.95783 | 81.64682 | -0.14573
484.378 | 46.10842 | 65.60429 | -0.12378 | 483.691 | 46.05775 | 81.63254 | -0.14005
485.378 | 46.20835 | 65.59335 | -0.12257 | 484.691 | 46.15794 | 81.62038 | -0.13304
486.378 | 46.30851 | 65.56912 | -0.12132 | 485.691 | 46.25814 | 81.59503 | -0.1257
487.378 | 46.40863 | 65.55487 | -0.11976 | 486.691 | 46.35796 | 81.59145 | -0.11927
488.378 | 46.50848 | 65.54359 | -0.11795 | 487.691 | 46.45774 | 81.58512 | -0.11469
489.378 | 46.60818 | 65.5341 | -0.11618 | 488.691 | 46.55765 | 81.57899 | -0.11245
490.378 | 46.70776 | 65.52937 | -0.11462 | 489.691 | 46.65759 | 81.5632 | -0.1124
491.378 | 46.80733 | 65.52377 | -0.11313 | 490.691 | 46.75745 | 81.55307 | -0.11389
492.378 | 46.90733 | 65.50744 | -0.11141 | 491.691 | 46.85736 | 81.5452 | -0.11606
493.378 | 47.00759 | 65.47732 | -0.10922 | 492.691 | 46.95735 | 81.52922 | -0.11809
494.378 | 47.10746 | 65.47687 | -0.10665 | 493.691 | 47.05717 | 81.51363 | -0.11944
495.378 | 47.20727 | 65.47474 | -0.10396 | 494.691 | 47.15709 | 81.50217 | -0.11977
496.378 | 47.30735 | 65.46159 | -0.10144 | 495.691 | 47.25723 | 81.49694 | -0.11888
497.378 | 47.40727 | 65.45323 | -0.099242 | 496.691 | 47.3574 | 81.47744 | -0.11664
498.378 | 47.50725 | 65.44161 | -0.097341 | 497.691 | 47.45736 | 81.46588 | -0.11306
499.378 | 47.60722 | 65.42537 | -0.095634 | 498.691 | 47.55699 | 81.45624 | -0.10836
500.378 | 47.70719 | 65.42054 | -0.094054 | 499.691 | 47.65669 | 81.44344 | -0.10308
501.378 | 47.80704 | 65.41609 | -0.092621 | 500.691 | 47.75662 | 81.43285 | -0.098125
502.378 | 47.90697 | 65.40803 | -0.091427 | 501.691 | 47.85631 | 81.41883 | -0.094625
503.378 | 48.00699 | 65.39179 | -0.090628 | 502.691 | 47.95606 | 81.41729 | -0.093544
504.378 | 48.10673 | 65.37615 | -0.09037 | 503.691 | 48.05606 | 81.41631 | -0.095435
505.378 | 48.20619 | 65.37892 | -0.090642 | 504.691 | 48.15606 | 81.40738 | -0.1002
506.378 | 48.30583 | 65.37291 | -0.091117 | 505.691 | 48.25613 | 81.39642 | -0.10711
507.378 | 48.40574 | 65.35995 | -0.091103 | 506.691 | 48.35602 | 81.38125 | -0.11494
508.378 | 48.50571 | 65.35579 | -0.089764 | 507.691 | 48.45558 | 81.36971 | -0.12228
509.378 | 48.606 | 65.34225 | -0.086555 | 508.691 | 48.55513 | 81.35755 | -0.12776
510.378 | 48.70629 | 65.31651 | -0.081653 | 509.691 | 48.65476 | 81.34652 | -0.13021
511.378 | 48.80618 | 65.30949 | -0.076021 | 510.691 | 48.75445 | 81.32709 | -0.1289
512.378 | 48.90592 | 65.31609 | -0.07095 | 511.691 | 48.85455 | 81.30947 | -0.12371
513.378 | 49.00583 | 65.31303 | -0.067478 | 512.691 | 48.95471 | 81.29493 | -0.11539
514.378 | 49.10586 | 65.3076 | -0.065956 | 513.691 | 49.05485 | 81.2814 | -0.10539
515.378 | 49.20591 | 65.30113 | -0.06598 | 514.691 | 49.15494 | 81.27397 | -0.095529
516.378 | 49.30598 | 65.29329 | -0.066739 | 515.691 | 49.25384 | 81.26792 | -0.087481
517.378 | 49.40597 | 65.27871 | -0.067523 | 516.691 | 49.35226 | 81.26482 | -0.082024
518.378 | 49.50585 | 65.27381 | -0.068047 | 517.691 | 49.45174 | 81.26169 | -0.079095
519.378 | 49.60563 | 65.26909 | -0.068431 | 518.691 | 49.55215 | 81.25445 | -0.077991
520.378 | 49.70543 | 65.26467 | -0.068915 | 519.691 | 49.65239 | 81.24277 | -0.077578
521.378 | 49.80527 | 65.25694 | -0.069522 | 520.691 | 49.75234 | 81.22994 | -0.076775
522.378 | 49.90517 | 65.25266 | -0.069892 | 521.691 | 49.85221 | 81.22184 | -0.074925
523.378 | 50.00519 | 65.24459 | -0.069394 | 522.691 | 49.95216 | 81.21854 | -0.071871
524.378 | 50.10524 | 65.23562 | -0.067448 | 523.691 | 50.05198 | 81.21261 | -0.067892
525.378 | 50.2053 | 65.22358 | -0.063885 | 524.691 | 50.15166 | 81.19979 | -0.063551
526.378 | 50.30537 | 65.21213 | -0.059117 | 525.691 | 50.25152 | 81.19266 | -0.059535
527.378 | 50.40512 | 65.21264 | -0.054034 | 526.691 | 50.3514 | 81.1925 | -0.056546
528.378 | 50.50469 | 65.21121 | -0.049616 | 527.691 | 50.45112 | 81.18644 | -0.055083
529.378 | 50.60442 | 65.20726 | -0.046571 | 528.691 | 50.55093 | 81.18324 | -0.055264
530.378 | 50.70431 | 65.2027 | -0.045129 | 529.691 | 50.65094 | 81.18207 | -0.056761
531.378 | 50.80417 | 65.20082 | -0.045019 | 530.691 | 50.7511 | 81.17559 | -0.058855
532.378 | 50.90388 | 65.19405 | -0.045647 | 531.691 | 50.85129 | 81.1654 | -0.06067
533.378 | 51.00342 | 65.19 | -0.046386 | 532.691 | 50.95128 | 81.1577 | -0.061472
534.378 | 51.10296 | 65.18322 | -0.046791 | 533.691 | 51.05112 | 81.15234 | -0.060901
535.378 | 51.20255 | 65.17764 | -0.046693 | 534.691 | 51.15081 | 81.14108 | -0.058999
536.378 | 51.30203 | 65.17397 | -0.046166 | 535.691 | 51.25045 | 81.1382 | -0.056098
537.378 | 51.40176 | 65.17 | -0.045395 | 536.691 | 51.35015 | 81.13542 | -0.052662
538.378 | 51.50178 | 65.16621 | -0.044554 | 537.691 | 51.44993 | 81.13072 | -0.049183
539.378 | 51.60184 | 65.16277 | -0.043735 | 538.691 | 51.54982 | 81.11985 | -0.046143
540.378 | 51.70202 | 65.1564 | -0.042943 | 539.691 | 51.64974 | 81.11723 | -0.044004
541.378 | 51.8022 | 65.15037 | -0.04217 | 540.691 | 51.74944 | 81.11542 | -0.04311
542.378 | 51.90217 | 65.14872 | -0.041459 | 541.691 | 51.84904 | 81.11487 | -0.043548
543.378 | 52.00172 | 65.14544 | -0.040916 | 542.691 | 51.94858 | 81.11424 | -0.045054
544.378 | 52.10103 | 65.13851 | -0.040668 | 543.691 | 52.04822 | 81.10685 | -0.047039
545.378 | 52.20031 | 65.13628 | -0.040797 | 544.691 | 52.14788 | 81.09926 | -0.048773
546.378 | 52.29965 | 65.13327 | -0.041275 | 545.691 | 52.2476 | 81.09292 | -0.04964
547.378 | 52.39913 | 65.13039 | -0.041941 | 546.691 | 52.34734 | 81.08687 | -0.049327
548.378 | 52.49877 | 65.12549 | -0.042536 | 547.691 | 52.44719 | 81.08185 | -0.047857
549.378 | 52.59851 | 65.11999 | -0.042782 | 548.691 | 52.54722 | 81.07669 | -0.045468
550.378 | 52.69821 | 65.11256 | -0.042468 | 549.691 | 52.64706 | 81.07408 | -0.042474
551.378 | 52.7978 | 65.11239 | -0.041511 | 550.691 | 52.74666 | 81.07181 | -0.039148
552.378 | 52.89747 | 65.10663 | -0.039973 | 551.691 | 52.84613 | 81.06417 | -0.035738
553.378 | 52.9972 | 65.10026 | -0.038037 | 552.691 | 52.9456 | 81.05987 | -0.032538
554.378 | 53.09694 | 65.09729 | -0.035969 | 553.691 | 53.04517 | 81.058 | -0.029935
555.378 | 53.19656 | 65.09576 | -0.034044 | 554.691 | 53.14479 | 81.05525 | -0.028342
556.378 | 53.29622 | 65.09238 | -0.03248 | 555.691 | 53.24438 | 81.05545 | -0.028046
557.378 | 53.39612 | 65.08878 | -0.031396 | 556.691 | 53.34403 | 81.05565 | -0.029057
558.378 | 53.49618 | 65.08757 | -0.03081 | 557.691 | 53.4439 | 81.05253 | -0.031081
559.378 | 53.5961 | 65.083 | -0.030658 | 558.691 | 53.54375 | 81.04952 | -0.033601
560.378 | 53.69595 | 65.08096 | -0.030851 | 559.691 | 53.64358 | 81.0435 | -0.036087
561.378 | 53.79558 | 65.07709 | -0.031317 | 560.691 | 53.74319 | 81.0395 | -0.038171
562.378 | 53.89499 | 65.07389 | -0.032013 | 561.691 | 53.84285 | 81.03287 | -0.039749
563.378 | 53.99456 | 65.07268 | -0.032896 | 562.691 | 53.94278 | 81.03145 | -0.040927
564.378 | 54.09451 | 65.06623 | -0.033854 | 563.691 | 54.04272 | 81.02814 | -0.041896
565.378 | 54.19445 | 65.06444 | -0.034648 | 564.691 | 54.14242 | 81.0227 | -0.042806
566.378 | 54.29418 | 65.06404 | -0.03493 | 565.691 | 54.24201 | 81.01712 | -0.043667
567.378 | 54.39379 | 65.05813 | -0.034329 | 566.691 | 54.3416 | 81.01609 | -0.044318
568.378 | 54.49338 | 65.05243 | -0.03259 | 567.691 | 54.44126 | 81.0127 | -0.044468
569.378 | 54.5931 | 65.04506 | -0.029709 | 568.691 | 54.54117 | 81.0022 | -0.043788
570.378 | 54.69291 | 65.04487 | -0.026006 | 569.691 | 54.64119 | 80.99625 | -0.042027
571.378 | 54.79261 | 65.04463 | -0.022109 | 570.691 | 54.74105 | 80.99828 | -0.039134
572.378 | 54.89231 | 65.04166 | -0.018803 | 571.691 | 54.84072 | 80.99383 | -0.03532
573.378 | 54.9922 | 65.03838 | -0.016834 | 572.691 | 54.9405 | 80.98428 | -0.031043
574.378 | 55.09221 | 65.03629 | -0.016659 | 573.691 | 55.04055 | 80.9777 | -0.026913
575.378 | 55.19218 | 65.04119 | -0.018206 | 574.691 | 55.14066 | 80.98058 | -0.023506
576.378 | 55.29214 | 65.04574 | -0.020825 | 575.691 | 55.24058 | 80.98624 | -0.021125
577.378 | 55.39222 | 65.04347 | -0.023511 | 576.691 | 55.3405 | 80.984 | -0.019703
578.378 | 55.49244 | 65.03151 | -0.025331 | 577.691 | 55.44048 | 80.97841 | -0.01897
579.378 | 55.59249 | 65.02012 | -0.025842 | 578.691 | 55.54064 | 80.97408 | -0.01871
580.378 | 55.69221 | 65.01931 | -0.025242 | 579.691 | 55.64085 | 80.96898 | -0.018957
581.378 | 55.79194 | 65.02598 | -0.024109 | 580.691 | 55.74077 | 80.96787 | -0.019938
582.378 | 55.89183 | 65.02641 | -0.022998 | 581.691 | 55.84047 | 80.97303 | -0.021813
583.378 | 55.99183 | 65.02371 | -0.022139 | 582.691 | 55.94022 | 80.97427 | -0.024408
584.378 | 56.09158 | 65.01216 | -0.021429 | 583.691 | 56.04008 | 80.97229 | -0.02718
585.378 | 56.19106 | 65.01566 | -0.020662 | 584.691 | 56.14007 | 80.96343 | -0.029446
586.378 | 56.29076 | 65.01627 | -0.019804 | 585.691 | 56.24 | 80.95623 | -0.030742
587.378 | 56.39081 | 65.00374 | -0.019095 | 586.691 | 56.33971 | 80.94929 | -0.031024
588.378 | 56.49051 | 65.00542 | -0.018897 | 587.691 | 56.43928 | 80.95063 | -0.030563
589.378 | 56.58994 | 65.01252 | -0.019391 | 588.691 | 56.5389 | 80.95545 | -0.029655
590.378 | 56.68963 | 65.0107 | -0.020375 | 589.691 | 56.63857 | 80.95122 | -0.028403
591.378 | 56.78958 | 65.00554 | -0.021279 | 590.691 | 56.73824 | 80.94397 | -0.02674
592.378 | 56.8897 | 65.00412 | -0.021442 | 591.691 | 56.83801 | 80.9362 | -0.024646
593.378 | 56.98996 | 64.99435 | -0.020509 | 592.691 | 56.93796 | 80.93706 | -0.022358
594.378 | 57.09017 | 64.99132 | -0.018699 | 593.691 | 57.03802 | 80.93255 | -0.020372
595.378 | 57.19027 | 64.98971 | -0.016727 | 594.691 | 57.13807 | 80.93207 | -0.019212
596.378 | 57.29028 | 64.99524 | -0.015418 | 595.691 | 57.23797 | 80.94169 | -0.019107
597.378 | 57.39008 | 64.99194 | -0.015224 | 596.691 | 57.33762 | 80.93333 | -0.019831
598.378 | 57.48965 | 64.99587 | -0.015933 | 597.691 | 57.43721 | 80.93079 | -0.02079
599.378 | 57.58932 | 64.99556 | -0.016759 | 598.691 | 57.53713 | 80.92826 | -0.021295
600.378 | 57.68943 | 64.99227 | -0.016752 | 599.691 | 57.63739 | 80.92389 | -0.020836
601.378 | 57.78955 | 64.9814 | -0.015339 | 600.691 | 57.73749 | 80.91917 | -0.019285
602.378 | 57.88951 | 64.97307 | -0.0127 | 601.691 | 57.83732 | 80.91928 | -0.016912
603.378 | 57.98937 | 64.97566 | -0.0097187 | 602.691 | 57.93704 | 80.91913 | -0.014247
604.378 | 58.08927 | 64.98441 | -0.0075839 | 603.691 | 58.03684 | 80.9148 | -0.011916
605.378 | 58.18928 | 64.9882 | -0.0073044 | 604.691 | 58.13664 | 80.91601 | -0.010486
606.378 | 58.28927 | 64.98233 | -0.0093325 | 605.691 | 58.23647 | 80.91727 | -0.010316
607.378 | 58.38897 | 64.97795 | -0.013421 | 606.691 | 58.3362 | 80.91717 | -0.01146
608.378 | 58.48855 | 64.98408 | -0.018755 | 607.691 | 58.43582 | 80.91729 | -0.013643
609.378 | 58.58857 | 64.98658 | -0.024224 | 608.691 | 58.53542 | 80.91557 | -0.016362
610.378 | 58.68901 | 64.97998 | -0.028652 | 609.691 | 58.63504 | 80.91379 | -0.019066
611.378 | 58.78931 | 64.96722 | -0.031153 | 610.691 | 58.73478 | 80.90929 | -0.021357
612.378 | 58.88927 | 64.96154 | -0.031425 | 611.691 | 58.83438 | 80.90542 | -0.023108
613.378 | 58.98908 | 64.96038 | -0.029721 | 612.691 | 58.93395 | 80.9025 | -0.024423
614.378 | 59.08896 | 64.95881 | -0.026602 | 613.691 | 59.03356 | 80.90161 | -0.025424
615.378 | 59.18895 | 64.95717 | -0.022669 | 614.691 | 59.13331 | 80.8994 | -0.026018
616.378 | 59.28885 | 64.9579 | -0.018423 | 615.691 | 59.23322 | 80.89915 | -0.025822
617.378 | 59.38851 | 64.95692 | -0.014288 | 616.691 | 59.33329 | 80.90063 | -0.024369
618.378 | 59.48785 | 64.94668 | -0.010745 | 617.691 | 59.43322 | 80.89654 | -0.021522
619.378 | 59.5871 | 64.94308 | -0.0083633 | 618.691 | 59.53319 | 80.87374 | -0.017788
620.378 | 59.6865 | 64.95018 | -0.0076538 | 619.691 | 59.63333 | 80.86899 | -0.014287
621.378 | 59.78606 | 64.96389 | -0.0088168 | 620.691 | 59.73345 | 80.89262 | -0.012303
622.378 | 59.88598 | 64.95862 | -0.011593 | 621.691 | 59.83329 | 80.89626 | -0.012621
623.378 | 59.98614 | 64.94975 | -0.015368 | 622.691 | 59.93267 | 80.89045 | -0.015122
624.378 | 60.0862 | 64.94715 | -0.019475 | 623.691 | 60.03206 | 80.88583 | -0.018921
625.378 | 60.18598 | 64.94496 | -0.023469 | 624.691 | 60.13146 | 80.88263 | -0.022801
626.378 | 60.2856 | 64.93825 | -0.027146 | 625.691 | 60.23115 | 80.88086 | -0.025745
627.378 | 60.38521 | 64.94286 | -0.03032 | 626.691 | 60.33146 | 80.87223 | -0.027252
628.378 | 60.48511 | 64.9485 | -0.032643 | 627.691 | 60.43214 | 80.87102 | -0.027366
629.378 | 60.58553 | 64.93758 | -0.033615 | 628.691 | 60.5326 | 80.87104 | -0.026559
630.378 | 60.68613 | 64.92103 | -0.032838 | 629.691 | 60.63282 | 80.86668 | -0.025471
631.378 | 60.78647 | 64.92097 | -0.030303 | 630.691 | 60.73271 | 80.86234 | -0.024662
632.378 | 60.88653 | 64.92111 | -0.026417 | 631.691 | 60.83239 | 80.86104 | -0.024428
633.378 | 60.98647 | 64.91822 | -0.02177 | 632.691 | 60.93205 | 80.86052 | -0.024659
634.378 | 61.08641 | 64.91971 | -0.016897 | 633.691 | 61.03185 | 80.8624 | -0.02482
635.378 | 61.18637 | 64.91991 | -0.012186 | 634.691 | 61.13177 | 80.85966 | -0.024137
636.378 | 61.28635 | 64.91477 | -0.0079806 | 635.691 | 61.23164 | 80.85378 | -0.022017
637.378 | 61.38632 | 64.91253 | -0.0047329 | 636.691 | 61.33138 | 80.84949 | -0.018503
638.378 | 61.4863 | 64.90068 | -0.0029777 | 637.691 | 61.43115 | 80.82828 | -0.014423
639.378 | 61.58635 | 64.92528 | -0.0030991 | 638.691 | 61.53116 | 80.8392 | -0.011118
640.378 | 61.68641 | 64.92183 | -0.0050256 | 639.691 | 61.63131 | 80.8562 | -0.009831
641.378 | 61.78624 | 64.92152 | -0.0081044 | 640.691 | 61.73135 | 80.85734 | -0.011059
642.378 | 61.88588 | 64.91748 | -0.011317 | 641.691 | 61.83126 | 80.84844 | -0.014319
643.378 | 61.98556 | 64.91251 | -0.013681 | 642.691 | 61.93137 | 80.84332 | -0.018434
644.378 | 62.08511 | 64.90484 | -0.014585 | 643.691 | 62.03183 | 80.84121 | -0.022042
645.378 | 62.18457 | 64.90947 | -0.013945 | 644.691 | 62.13218 | 80.83825 | -0.024073
646.378 | 62.28464 | 64.91128 | -0.012103 | 645.691 | 62.23241 | 80.83871 | -0.0241
647.378 | 62.38524 | 64.90282 | -0.0096755 | 646.691 | 62.33242 | 80.82774 | -0.02236
648.378 | 62.48551 | 64.90351 | -0.0074115 | 647.691 | 62.43263 | 80.83232 | -0.019609
649.378 | 62.58532 | 64.90356 | -0.0059735 | 648.691 | 62.5329 | 80.81896 | -0.016875
650.378 | 62.68496 | 64.90358 | -0.0057852 | 649.691 | 62.63316 | 80.8247 | -0.015087
651.378 | 62.7844 | 64.90915 | -0.0069017 | 650.691 | 62.73317 | 80.82814 | -0.014664
652.378 | 62.8841 | 64.90574 | -0.0089468 | 651.691 | 62.83309 | 80.83832 | -0.015316
653.378 | 62.98417 | 64.90748 | -0.011195 | 652.691 | 62.9332 | 80.82578 | -0.016189
654.378 | 63.08442 | 64.90664 | -0.012825 | 653.691 | 63.03355 | 80.82213 | -0.016316
655.378 | 63.18453 | 64.89787 | -0.013281 | 654.691 | 63.13393 | 80.81986 | -0.015177
656.378 | 63.28442 | 64.89206 | -0.012516 | 655.691 | 63.2342 | 80.80766 | -0.013038
657.378 | 63.38423 | 64.89463 | -0.010947 | 656.691 | 63.33463 | 80.81361 | -0.010805
658.378 | 63.48403 | 64.89548 | -0.0092032 | 657.691 | 63.43524 | 80.81591 | -0.0095147
659.378 | 63.58395 | 64.89734 | -0.0078035 | 658.691 | 63.53567 | 80.81855 | -0.0097116
660.378 | 63.68384 | 64.89913 | -0.0069788 | 659.691 | 63.63582 | 80.82334 | -0.011104
661.378 | 63.78367 | 64.89442 | -0.0066946 | 660.691 | 63.73575 | 80.82193 | -0.012747
662.378 | 63.88355 | 64.89216 | -0.0068387 | 661.691 | 63.83576 | 80.81051 | -0.013582
663.378 | 63.9835 | 64.89285 | -0.0073838 | 662.691 | 63.93581 | 80.80474 | -0.013024
664.378 | 64.08357 | 64.8901 | -0.0083889 | 663.691 | 64.03688 | 80.80424 | -0.011272
665.378 | 64.18367 | 64.89073 | -0.0098476 | 664.691 | 64.13776 | 80.80438 | -0.0092858
666.378 | 64.28362 | 64.89642 | -0.011527 | 665.691 | 64.23768 | 80.80779 | -0.0082847
667.378 | 64.38379 | 64.89837 | -0.012975 | 666.691 | 64.33749 | 80.80864 | -0.0091493
668.378 | 64.48422 | 64.88664 | -0.013689 | 667.691 | 64.43739 | 80.81239 | -0.012121
669.378 | 64.5847 | 64.87946 | -0.013374 | 668.691 | 64.53731 | 80.80664 | -0.016675
670.378 | 64.68516 | 64.88349 | -0.012089 | 669.691 | 64.63725 | 80.80912 | -0.02167
671.378 | 64.78532 | 64.88387 | -0.010178 | 670.691 | 64.73713 | 80.80582 | -0.025683
672.378 | 64.885 | 64.88311 | -0.0080669 | 671.691 | 64.83699 | 80.79589 | -0.02745
673.378 | 64.98463 | 64.88382 | -0.0061055 | 672.691 | 64.93705 | 80.79592 | -0.026311
674.378 | 65.08438 | 64.87901 | -0.0045779 | 673.691 | 65.03724 | 80.78891 | -0.022562
675.378 | 65.18419 | 64.88169 | -0.0037627 | 674.691 | 65.13734 | 80.78288 | -0.017556
676.378 | 65.28431 | 64.87926 | -0.0039234 | 675.691 | 65.23734 | 80.77849 | -0.013288
677.378 | 65.38483 | 64.87377 | -0.0051868 | 676.691 | 65.33745 | 80.76672 | -0.011598
678.378 | 65.48528 | 64.89282 | -0.0073589 | 677.691 | 65.43758 | 80.80354 | -0.013313
679.378 | 65.58542 | 64.88627 | -0.0099165 | 678.691 | 65.53757 | 80.80997 | -0.017758
680.378 | 65.68517 | 64.87981 | -0.012245 | 679.691 | 65.63746 | 80.79318 | -0.023072
681.378 | 65.78471 | 64.87228 | -0.01398 | 680.691 | 65.73741 | 80.77779 | -0.027157
682.378 | 65.88446 | 64.87128 | -0.015195 | 681.691 | 65.8375 | 80.76992 | -0.028685
683.378 | 65.98461 | 64.87136 | -0.016321 | 682.691 | 65.93763 | 80.76659 | -0.027643
684.378 | 66.08453 | 64.87459 | -0.017835 | 683.691 | 66.03774 | 80.7646 | -0.025134
685.378 | 66.18436 | 64.8776 | -0.019925 | 684.691 | 66.13761 | 80.7734 | -0.022624
686.378 | 66.28445 | 64.8714 | -0.022356 | 685.691 | 66.23735 | 80.76989 | -0.02112
687.378 | 66.38475 | 64.8659 | -0.024559 | 686.691 | 66.33704 | 80.76574 | -0.020767
688.378 | 66.48482 | 64.86264 | -0.025889 | 687.691 | 66.4366 | 80.76728 | -0.020933
689.378 | 66.5845 | 64.85988 | -0.025907 | 688.691 | 66.53627 | 80.7658 | -0.020669
690.378 | 66.68417 | 64.85721 | -0.024488 | 689.691 | 66.63623 | 80.75861 | -0.019255
691.378 | 66.78404 | 64.85646 | -0.021838 | 690.691 | 66.73639 | 80.74803 | -0.016627
692.378 | 66.88432 | 64.84852 | -0.018461 | 691.691 | 66.8364 | 80.74934 | -0.013478
693.378 | 66.9848 | 64.84561 | -0.015084 | 692.691 | 66.93634 | 80.75064 | -0.010954
694.378 | 67.08516 | 64.84854 | -0.012492 | 693.691 | 67.0363 | 80.75358 | -0.010166
695.378 | 67.18549 | 64.85249 | -0.011292 | 694.691 | 67.13635 | 80.75619 | -0.011704
696.378 | 67.28571 | 64.8487 | -0.011754 | 695.691 | 67.23644 | 80.75684 | -0.015392
697.378 | 67.38586 | 64.84841 | -0.01372 | 696.691 | 67.33644 | 80.75495 | -0.020378
698.378 | 67.48587 | 64.84973 | -0.016659 | 697.691 | 67.43646 | 80.75586 | -0.025521
699.378 | 67.58581 | 64.84885 | -0.019834 | 698.691 | 67.5366 | 80.74652 | -0.029826
700.378 | 67.68605 | 64.84236 | -0.022508 | 699.691 | 67.63661 | 80.73483 | -0.032701
701.378 | 67.78646 | 64.83688 | -0.024088 | 700.691 | 67.73628 | 80.73259 | -0.033998
702.378 | 67.88677 | 64.83722 | -0.024247 | 701.691 | 67.83599 | 80.74167 | -0.033818
703.378 | 67.98687 | 64.83534 | -0.022959 | 702.691 | 67.93605 | 80.73668 | -0.032298
704.378 | 68.08687 | 64.82824 | -0.02045 | 703.691 | 68.03625 | 80.72283 | -0.029604
705.378 | 68.18659 | 64.82602 | -0.017149 | 704.691 | 68.13617 | 80.71803 | -0.026049
706.378 | 68.28601 | 64.8278 | -0.013623 | 705.691 | 68.2358 | 80.71851 | -0.022152
707.378 | 68.38562 | 64.827 | -0.010478 | 706.691 | 68.33531 | 80.71939 | -0.018577
708.378 | 68.48538 | 64.82151 | -0.0082901 | 707.691 | 68.4351 | 80.71711 | -0.015928
709.378 | 68.58526 | 64.82607 | -0.0074388 | 708.691 | 68.53525 | 80.71915 | -0.014557
710.378 | 68.68534 | 64.8259 | -0.0079652 | 709.691 | 68.63555 | 80.71882 | -0.014414
711.378 | 68.78534 | 64.82861 | -0.0095095 | 710.691 | 68.73584 | 80.71358 | -0.015083
712.378 | 68.88493 | 64.82999 | -0.011398 | 711.691 | 68.83578 | 80.71659 | -0.015959
713.378 | 68.98424 | 64.82292 | -0.012903 | 712.691 | 68.93558 | 80.71356 | -0.016489
714.378 | 69.0837 | 64.81866 | -0.013501 | 713.691 | 69.03566 | 80.70813 | -0.016314
715.378 | 69.18372 | 64.81702 | -0.013038 | 714.691 | 69.13584 | 80.70488 | -0.015329
716.378 | 69.28414 | 64.81467 | -0.011776 | 715.691 | 69.23594 | 80.70663 | -0.013647
717.378 | 69.38454 | 64.818 | -0.010285 | 716.691 | 69.33614 | 80.70086 | -0.011511
718.378 | 69.48472 | 64.815 | -0.0092129 | 717.691 | 69.43637 | 80.70737 | -0.0092526
719.378 | 69.5846 | 64.81146 | -0.0090605 | 718.691 | 69.53656 | 80.70336 | -0.0072976
720.378 | 69.6844 | 64.81704 | -0.010037 | 719.691 | 69.63675 | 80.69885 | -0.0061829
721.378 | 69.78423 | 64.81781 | -0.012009 | 720.691 | 69.73673 | 80.70007 | -0.0064924
722.378 | 69.88412 | 64.8139 | -0.014532 | 721.691 | 69.83627 | 80.69968 | -0.008643
723.378 | 69.98405 | 64.81331 | -0.016997 | 722.691 | 69.9357 | 80.70795 | -0.012643
724.378 | 70.08401 | 64.81061 | -0.018843 | 723.691 | 70.03549 | 80.70721 | -0.017945
725.378 | 70.18373 | 64.80569 | -0.01978 | 724.691 | 70.13558 | 80.70187 | -0.023457
726.378 | 70.28345 | 64.80343 | -0.019921 | 725.691 | 70.2359 | 80.70125 | -0.027874
727.378 | 70.3833 | 64.79913 | -0.019708 | 726.691 | 70.33639 | 80.69282 | -0.030169
728.378 | 70.483 | 64.79658 | -0.019675 | 727.691 | 70.43664 | 80.6849 | -0.029978
729.378 | 70.5827 | 64.79728 | -0.020097 | 728.691 | 70.53649 | 80.6772 | -0.02769
730.378 | 70.68256 | 64.80214 | -0.020738 | 729.691 | 70.63632 | 80.6778 | -0.024111
731.378 | 70.78274 | 64.80174 | -0.020861 | 730.691 | 70.73643 | 80.67997 | -0.020052
732.378 | 70.88305 | 64.79571 | -0.019552 | 731.691 | 70.83701 | 80.68709 | -0.016029
733.378 | 70.98336 | 64.78396 | -0.016247 | 732.691 | 70.93769 | 80.67767 | -0.012257
734.378 | 71.08352 | 64.77764 | -0.011143 | 733.691 | 71.03802 | 80.67301 | -0.0088547
735.378 | 71.18334 | 64.78345 | -0.0052308 | 734.691 | 71.138 | 80.66783 | -0.0060871
736.378 | 71.28305 | 64.78744 | 9.5267e-05 | 735.691 | 71.23787 | 80.67911 | -0.0044319
737.378 | 71.38277 | 64.77423 | 0.0035312 | 736.691 | 71.33791 | 80.66462 | -0.004386
738.378 | 71.48254 | 64.79915 | 0.0043023 | 737.691 | 71.43786 | 80.68318 | -0.0061293
739.378 | 71.58229 | 64.7964 | 0.00235 | 738.691 | 71.53762 | 80.68733 | -0.0093044
740.378 | 71.68196 | 64.78895 | -0.0017718 | 739.691 | 71.63745 | 80.68145 | -0.013117
741.378 | 71.78145 | 64.79177 | -0.0071887 | 740.691 | 71.7373 | 80.65579 | -0.01662
742.378 | 71.88092 | 64.79733 | -0.013054 | 741.691 | 71.83719 | 80.67926 | -0.019082
743.378 | 71.9808 | 64.79226 | -0.018794 | 742.691 | 71.93729 | 80.66458 | -0.020223
744.378 | 72.08093 | 64.78095 | -0.024155 | 743.691 | 72.0375 | 80.66235 | -0.020254
745.378 | 72.18095 | 64.78064 | -0.029162 | 744.691 | 72.1376 | 80.66367 | -0.019783
746.378 | 72.28112 | 64.77786 | -0.033902 | 745.691 | 72.23762 | 80.66339 | -0.019614
747.378 | 72.38142 | 64.77908 | -0.038152 | 746.691 | 72.3378 | 80.65321 | -0.020493
748.378 | 72.48196 | 64.77963 | -0.041179 | 747.691 | 72.43796 | 80.6612 | -0.022834
749.378 | 72.58248 | 64.76938 | -0.041831 | 748.691 | 72.53786 | 80.65921 | -0.026469
750.378 | 72.6829 | 64.76373 | -0.038998 | 749.691 | 72.63747 | 80.65799 | -0.03058
751.378 | 72.7831 | 64.7478 | -0.032203 | 750.691 | 72.73707 | 80.65371 | -0.033871
752.378 | 72.88289 | 64.74355 | -0.022049 | 751.691 | 72.8369 | 80.64828 | -0.034933
753.378 | 72.98245 | 64.74422 | -0.010171 | 752.691 | 72.93695 | 80.6444 | -0.032754
754.378 | 73.0822 | 64.74143 | 0.0011631 | 753.691 | 73.03685 | 80.62517 | -0.027242
755.378 | 73.18209 | 64.74659 | 0.0096107 | 754.691 | 73.13662 | 80.62344 | -0.019404
756.378 | 73.2821 | 64.76056 | 0.013519 | 755.691 | 73.23642 | 80.63075 | -0.011099
757.378 | 73.38205 | 64.75403 | 0.012433 | 756.691 | 73.33636 | 80.62609 | -0.004495
758.378 | 73.48188 | 64.7723 | 0.0071803 | 757.691 | 73.43643 | 80.62914 | -0.001363
759.378 | 73.58191 | 64.77354 | -0.00056144 | 758.691 | 73.53663 | 80.64477 | -0.0024636
760.378 | 73.68229 | 64.75988 | -0.0088632 | 759.691 | 73.63672 | 80.64439 | -0.0073176
761.378 | 73.78263 | 64.75328 | -0.016116 | 760.691 | 73.7363 | 80.63986 | -0.014448
762.378 | 73.88305 | 64.75427 | -0.021477 | 761.691 | 73.83571 | 80.63389 | -0.022076
763.378 | 73.98339 | 64.75359 | -0.024807 | 762.691 | 73.93528 | 80.62889 | -0.028698
764.378 | 74.08341 | 64.75023 | -0.026424 | 763.691 | 74.03523 | 80.62623 | -0.033434
765.378 | 74.18341 | 64.74936 | -0.026801 | 764.691 | 74.13557 | 80.62222 | -0.036124
766.378 | 74.28358 | 64.7399 | -0.026373 | 765.691 | 74.23609 | 80.61458 | -0.037175
767.378 | 74.38342 | 64.74028 | -0.025525 | 766.691 | 74.33663 | 80.60985 | -0.037241
768.378 | 74.48305 | 64.74255 | -0.024626 | 767.691 | 74.43709 | 80.60976 | -0.036885
769.378 | 74.58276 | 64.73626 | -0.024037 | 768.691 | 74.53729 | 80.61085 | -0.036376
770.378 | 74.68245 | 64.73068 | -0.024049 | 769.691 | 74.63721 | 80.60325 | -0.035702
771.378 | 74.78204 | 64.73034 | -0.024724 | 770.691 | 74.73711 | 80.59985 | -0.034741
772.378 | 74.88174 | 64.73637 | -0.025757 | 771.691 | 74.83732 | 80.59444 | -0.033481
773.378 | 74.9818 | 64.73182 | -0.026471 | 772.691 | 74.93733 | 80.58984 | -0.032152
774.378 | 75.0819 | 64.72692 | -0.026032 | 773.691 | 75.03704 | 80.58455 | -0.03115
775.378 | 75.18187 | 64.7204 | -0.023882 | 774.691 | 75.13687 | 80.58649 | -0.030845
776.378 | 75.28195 | 64.71177 | -0.020103 | 775.691 | 75.23709 | 80.58756 | -0.031401
777.378 | 75.382 | 64.70918 | -0.015526 | 776.691 | 75.33736 | 80.5828 | -0.032691
778.378 | 75.48194 | 64.70976 | -0.011428 | 777.691 | 75.43722 | 80.5761 | -0.034372
779.378 | 75.58178 | 64.71542 | -0.0089604 | 778.691 | 75.53662 | 80.57289 | -0.036084
780.378 | 75.68157 | 64.72063 | -0.0086413 | 779.691 | 75.63628 | 80.56958 | -0.037612
781.378 | 75.78153 | 64.72065 | -0.010173 | 780.691 | 75.73639 | 80.56787 | -0.038903
782.378 | 75.88155 | 64.7147 | -0.012645 | 781.691 | 75.83659 | 80.56159 | -0.040019
783.378 | 75.98145 | 64.71252 | -0.015011 | 782.691 | 75.93657 | 80.55731 | -0.041044
784.378 | 76.08131 | 64.7073 | -0.016591 | 783.691 | 76.03642 | 80.55387 | -0.042005
785.378 | 76.18132 | 64.70448 | -0.017328 | 784.691 | 76.13654 | 80.55109 | -0.042849
786.378 | 76.28144 | 64.706 | -0.017761 | 785.691 | 76.23714 | 80.54634 | -0.043494
787.378 | 76.38151 | 64.70449 | -0.018762 | 786.691 | 76.33784 | 80.53931 | -0.043933
788.378 | 76.48152 | 64.70072 | -0.021145 | 787.691 | 76.43817 | 80.53258 | -0.044311
789.378 | 76.5815 | 64.70183 | -0.025295 | 788.691 | 76.53822 | 80.53106 | -0.044908
790.378 | 76.68144 | 64.70408 | -0.030926 | 789.691 | 76.63855 | 80.52617 | -0.046026
791.378 | 76.78138 | 64.70441 | -0.037074 | 790.691 | 76.7391 | 80.52531 | -0.047838
792.378 | 76.88163 | 64.69719 | -0.042362 | 791.691 | 76.83938 | 80.52055 | -0.050287
793.378 | 76.98183 | 64.68314 | -0.045387 | 792.691 | 76.93914 | 80.51235 | -0.053129
794.378 | 77.08181 | 64.68115 | -0.045273 | 793.691 | 77.03872 | 80.51176 | -0.056084
795.378 | 77.18199 | 64.67356 | -0.041932 | 794.691 | 77.13852 | 80.49942 | -0.058934
796.378 | 77.28239 | 64.66218 | -0.036046 | 795.691 | 77.23845 | 80.49492 | -0.061532
797.378 | 77.38276 | 64.66092 | -0.028851 | 796.691 | 77.33845 | 80.49028 | -0.063724
798.378 | 77.48309 | 64.66407 | -0.021708 | 797.691 | 77.43844 | 80.48148 | -0.065234
799.378 | 77.58318 | 64.66547 | -0.01584 | 798.691 | 77.53857 | 80.48006 | -0.065677
800.378 | 77.6829 | 64.66348 | -0.01221 | 799.691 | 77.63871 | 80.47458 | -0.064769
801.378 | 77.78259 | 64.66414 | -0.011562 | 800.691 | 77.73903 | 80.46241 | -0.062655
802.378 | 77.88236 | 64.64928 | -0.014414 | 801.691 | 77.83921 | 80.44445 | -0.060082
803.378 | 77.98212 | 64.65992 | -0.020781 | 802.691 | 77.9391 | 80.43262 | -0.058161
804.378 | 78.08214 | 64.67698 | -0.029874 | 803.691 | 78.03905 | 80.4551 | -0.057792
805.378 | 78.18232 | 64.67114 | -0.039952 | 804.691 | 78.13906 | 80.4531 | -0.059162
806.378 | 78.2824 | 64.65749 | -0.04874 | 805.691 | 78.239 | 80.44069 | -0.061627
807.378 | 78.38236 | 64.64643 | -0.054327 | 806.691 | 78.33899 | 80.42709 | -0.064144
808.378 | 78.48228 | 64.62769 | -0.056003 | 807.691 | 78.43908 | 80.41439 | -0.065945
809.378 | 78.58221 | 64.62342 | -0.05457 | 808.691 | 78.53906 | 80.40859 | -0.066984
810.378 | 78.68226 | 64.62048 | -0.051963 | 809.691 | 78.63909 | 80.40456 | -0.067891
811.378 | 78.78238 | 64.61956 | -0.050332 | 810.691 | 78.73933 | 80.40154 | -0.069482
812.378 | 78.88229 | 64.62071 | -0.051036 | 811.691 | 78.83972 | 80.39562 | -0.072194
813.378 | 78.98192 | 64.62153 | -0.054073 | 812.691 | 78.93993 | 80.39175 | -0.075778
814.378 | 79.08147 | 64.62114 | -0.058246 | 813.691 | 79.04006 | 80.38502 | -0.079455
815.378 | 79.18104 | 64.60156 | -0.061822 | 814.691 | 79.14037 | 80.37075 | -0.082349
816.378 | 79.28049 | 64.58565 | -0.063321 | 815.691 | 79.24043 | 80.35813 | -0.083909
817.378 | 79.37988 | 64.58609 | -0.062126 | 816.691 | 79.34034 | 80.34755 | -0.084172
818.378 | 79.47966 | 64.58333 | -0.058621 | 817.691 | 79.4403 | 80.34233 | -0.083639
819.378 | 79.57949 | 64.56579 | -0.054028 | 818.691 | 79.54034 | 80.33644 | -0.082981
820.378 | 79.67913 | 64.56466 | -0.04994 | 819.691 | 79.64038 | 80.3294 | -0.082741
821.378 | 79.77884 | 64.56405 | -0.047711 | 820.691 | 79.7403 | 80.3245 | -0.083183
822.378 | 79.87871 | 64.56048 | -0.048005 | 821.691 | 79.84007 | 80.30676 | -0.084314
823.378 | 79.97864 | 64.56585 | -0.050529 | 822.691 | 79.93988 | 80.3018 | -0.086001
824.378 | 80.07855 | 64.56379 | -0.054167 | 823.691 | 80.03989 | 80.2995 | -0.088058
825.378 | 80.17831 | 64.5478 | -0.057529 | 824.691 | 80.14014 | 80.28937 | -0.090293
826.378 | 80.278 | 64.53857 | -0.059661 | 825.691 | 80.24072 | 80.27703 | -0.092521
827.378 | 80.37795 | 64.52771 | -0.060496 | 826.691 | 80.34135 | 80.26265 | -0.094537
828.378 | 80.47812 | 64.518 | -0.06081 | 827.691 | 80.44176 | 80.25584 | -0.096099
829.378 | 80.57803 | 64.52051 | -0.061711 | 828.691 | 80.54177 | 80.24815 | -0.096941
830.378 | 80.67791 | 64.52377 | -0.063943 | 829.691 | 80.6416 | 80.24709 | -0.096865
831.378 | 80.77788 | 64.52074 | -0.067484 | 830.691 | 80.74183 | 80.22568 | -0.095893
832.378 | 80.87816 | 64.50941 | -0.071624 | 831.691 | 80.8422 | 80.20688 | -0.094401
833.378 | 80.97847 | 64.48786 | -0.075359 | 832.691 | 80.94219 | 80.19998 | -0.093053
834.378 | 81.07842 | 64.48207 | -0.077877 | 833.691 | 81.04185 | 80.20471 | -0.09251
835.378 | 81.17808 | 64.48026 | -0.078789 | 834.691 | 81.14146 | 80.20133 | -0.093149
836.378 | 81.27799 | 64.4769 | -0.07803 | 835.691 | 81.24092 | 80.18549 | -0.094966
837.378 | 81.37791 | 64.45761 | -0.07571 | 836.691 | 81.34032 | 80.16833 | -0.097691
838.378 | 81.47777 | 64.45198 | -0.072075 | 837.691 | 81.43994 | 80.15748 | -0.10095
839.378 | 81.57755 | 64.44814 | -0.067549 | 838.691 | 81.5398 | 80.15402 | -0.10426
840.378 | 81.67717 | 64.43325 | -0.062801 | 839.691 | 81.63961 | 80.14872 | -0.10701
841.378 | 81.77665 | 64.43215 | -0.058692 | 840.691 | 81.73941 | 80.13697 | -0.1084
842.378 | 81.87647 | 64.43319 | -0.05611 | 841.691 | 81.83939 | 80.11862 | -0.10769
843.378 | 81.97671 | 64.42457 | -0.055775 | 842.691 | 81.93935 | 80.10151 | -0.1046
844.378 | 82.07689 | 64.42139 | -0.057939 | 843.691 | 82.03909 | 80.09058 | -0.099641
845.378 | 82.17695 | 64.41574 | -0.062181 | 844.691 | 82.13871 | 80.08404 | -0.094108
846.378 | 82.27727 | 64.41524 | -0.067419 | 845.691 | 82.23823 | 80.06835 | -0.089595
847.378 | 82.37773 | 64.40636 | -0.072078 | 846.691 | 82.33811 | 80.06607 | -0.087277
848.378 | 82.47811 | 64.40291 | -0.07459 | 847.691 | 82.43845 | 80.07352 | -0.087343
849.378 | 82.57797 | 64.38121 | -0.074081 | 848.691 | 82.53859 | 80.06167 | -0.088791
850.378 | 82.67737 | 64.362 | -0.070891 | 849.691 | 82.6383 | 80.05321 | -0.089994
851.378 | 82.77698 | 64.36956 | -0.066561 | 850.691 | 82.73792 | 80.03886 | -0.089747
852.378 | 82.87731 | 64.36092 | -0.063428 | 851.691 | 82.83763 | 80.02058 | -0.088102
853.378 | 82.97765 | 64.34157 | -0.063791 | 852.691 | 82.93758 | 79.97502 | -0.086519
854.378 | 83.07707 | 64.36575 | -0.068721 | 853.691 | 83.03757 | 80.01135 | -0.087164
855.378 | 83.176 | 64.3652 | -0.077601 | 854.691 | 83.13749 | 80.02152 | -0.09167
856.378 | 83.27551 | 64.34904 | -0.088509 | 855.691 | 83.23764 | 80.00987 | -0.10026
857.378 | 83.37563 | 64.33388 | -0.098801 | 856.691 | 83.33819 | 79.99134 | -0.11169
858.378 | 83.47563 | 64.32051 | -0.10624 | 857.691 | 83.43846 | 79.97371 | -0.12387
859.378 | 83.57528 | 64.29956 | -0.11007 | 858.691 | 83.538 | 79.9531 | -0.13505
860.378 | 83.67495 | 64.28381 | -0.1112 | 859.691 | 83.63707 | 79.94097 | -0.14445
861.378 | 83.77483 | 64.2762 | -0.11152 | 860.691 | 83.736 | 79.92752 | -0.15212
862.378 | 83.87495 | 64.27757 | -0.11304 | 861.691 | 83.83524 | 79.91945 | -0.15851
863.378 | 83.97503 | 64.27141 | -0.11707 | 862.691 | 83.93485 | 79.90363 | -0.16418
864.378 | 84.07503 | 64.2598 | -0.1238 | 863.691 | 84.03471 | 79.88932 | -0.1698
865.378 | 84.17478 | 64.22692 | -0.13245 | 864.691 | 84.13469 | 79.84005 | -0.17628
866.378 | 84.27432 | 64.23625 | -0.14174 | 865.691 | 84.23473 | 79.84284 | -0.18463
867.378 | 84.37375 | 64.21825 | -0.15044 | 866.691 | 84.33504 | 79.83085 | -0.19547
868.378 | 84.47342 | 64.18955 | -0.15777 | 867.691 | 84.43584 | 79.82433 | -0.20859
869.378 | 84.57362 | 64.17829 | -0.16358 | 868.691 | 84.53691 | 79.8064 | -0.22279
870.378 | 84.67415 | 64.16334 | -0.1685 | 869.691 | 84.63737 | 79.76551 | -0.23652
871.378 | 84.77462 | 64.1405 | -0.17378 | 870.691 | 84.7368 | 79.73268 | -0.249
872.378 | 84.87489 | 64.12959 | -0.18098 | 871.691 | 84.83631 | 79.69338 | -0.26082
873.378 | 84.97489 | 64.09348 | -0.19134 | 872.691 | 84.93681 | 79.686 | -0.27338
874.378 | 85.07502 | 64.10758 | -0.20539 | 873.691 | 85.03807 | 79.67439 | -0.28793
875.378 | 85.17584 | 64.08609 | -0.22273 | 874.691 | 85.13933 | 79.64625 | -0.30463
876.378 | 85.2769 | 64.05447 | -0.24194 | 875.691 | 85.24011 | 79.61153 | -0.32237
877.378 | 85.3776 | 64.02257 | -0.26114 | 876.691 | 85.3409 | 79.56419 | -0.33947
878.378 | 85.47792 | 63.99457 | -0.27869 | 877.691 | 85.44214 | 79.52732 | -0.35453
879.378 | 85.57826 | 63.97048 | -0.29352 | 878.691 | 85.54339 | 79.491 | -0.36699
880.378 | 85.67891 | 63.93906 | -0.30509 | 879.691 | 85.64409 | 79.45078 | -0.37754
881.378 | 85.77985 | 63.89455 | -0.31335 | 880.691 | 85.74444 | 79.41279 | -0.38765
882.378 | 85.88096 | 63.87447 | -0.31884 | 881.691 | 85.84477 | 79.37536 | -0.39872
883.378 | 85.98197 | 63.83534 | -0.32264 | 882.691 | 85.94524 | 79.35055 | -0.41147
884.378 | 86.08251 | 63.78792 | -0.32625 | 883.691 | 86.04558 | 79.28592 | -0.42563
885.378 | 86.18281 | 63.77769 | -0.33128 | 884.691 | 86.14583 | 79.26126 | -0.44032
886.378 | 86.28304 | 63.74108 | -0.33892 | 885.691 | 86.2463 | 79.2216 | -0.45457
887.378 | 86.38333 | 63.69708 | -0.34961 | 886.691 | 86.3472 | 79.13655 | -0.46779
888.378 | 86.48375 | 63.68701 | -0.36279 | 887.691 | 86.44785 | 79.11152 | -0.4798
889.378 | 86.58443 | 63.64183 | -0.37702 | 888.691 | 86.54776 | 79.06718 | -0.49068
890.378 | 86.68532 | 63.59866 | -0.39037 | 889.691 | 86.64736 | 79.00937 | -0.50038
891.378 | 86.786 | 63.54796 | -0.40094 | 890.691 | 86.74734 | 78.97416 | -0.50823
892.378 | 86.88617 | 63.51473 | -0.4074 | 891.691 | 86.84749 | 78.92361 | -0.51316
893.378 | 86.98612 | 63.4689 | -0.40939 | 892.691 | 86.94737 | 78.8532 | -0.5147
894.378 | 87.08612 | 63.42162 | -0.40729 | 893.691 | 87.04726 | 78.78475 | -0.51354
895.378 | 87.18611 | 63.37526 | -0.40138 | 894.691 | 87.14731 | 78.74436 | -0.51165
896.378 | 87.28621 | 63.345 | -0.3917 | 895.691 | 87.24715 | 78.69578 | -0.51113
897.378 | 87.38671 | 63.30168 | -0.37829 | 896.691 | 87.34653 | 78.65538 | -0.51638
898.378 | 87.4874 | 63.26533 | -0.35567 | 897.691 | 87.44559 | 78.61389 | -0.54762

## Kinetics
Kinetics study of naphthalene and tetralin hydrogenation with IH
Pressure (bar) | 18
Temperature (⁰C) | 250-300
Gas flow rate (mL/min) | 200
Catalyst/steel balls ratio (v/v)% | 70
Catalyst | NiMo/Al2O3
| Naphthalene hydrogenation with IH | [5 empty] | Tetralin Hydrogenation (IH 300 ºC)
| 210 ⁰C |  | 250 ⁰C | 300 ⁰C | 250 ⁰C | 300 ⁰C
W/F (min-g/mmol) | X | ln(1/(1-X)) | X | X | ln(1/(1-X)) | ln(1/(1-X)) | X | ln(1/(1-X))
0 | 0 | 0 | 0 | 0 | 0 | 0 | 0 | 0
24 | 0.2458 | 0.2820977 | 0.3093 | 0.4073 | 0.3700497 | 0.5230669 | 0.1781 | 0.1961365
39.84906 | 0.3756 | 0.4709641 | 0.4946 | 0.5857 | 0.6824051 | 0.8811649 | 0.2978 | 0.353537
53.96226 | 0.4917 | 0.6766835 | 0.6082 | 0.7257 | 0.9370038 | 1.293533 | 0.4038 | 0.5171791

## Effect-Flowrate
Effect of liquid flowrate on naphthalene hydrogenation
Pressure (bar) | 18
Temperature (⁰C) | 300
Gas flow rate (mL/min) | 200
Catalyst/steel balls ratio (v/v)% | 70
Catalyst | NiMo/Al2O3
| 3ml/min | 1 mL/min | 2 mL/min
Time (min)
0 | 0 | 0 | 0
30 | 0.02928092 | 0.1735034 | 0.1487014
60 | 0.07097448 | 0.2543831 | 0.175723
90 | 0.1473267 | 0.2896394 | 0.2126577
120 | 0.1872369 | 0.2937004 | 0.2177142
150 | 0.206074 | 0.2976593 | 0.2623451
180 | 0.2161418 | 0.2869776 | 0.306755
210 | 0.2423169 | 0.285998 | 0.2692647
240 | 0.2686202 | 0.284025 | 0.2553995
270 | 0.2538064 | 0.2809878 | 0.2889744
300 | 0.2782432 | 0.2787972 | 0.3109603
330 | 0.2966378 | 0.2743114 | 0.3216928
360 | 0.2916189 | 0.2807682 | 0.3292224

## CoMo-NiMo
Hydrogenation of naphthalene and dehydrogenation of Tetralin using CoMo/Al2O3 and NiMo/Al2O3 catalysts
Pressure (bar) | 18
Temperature (⁰C) | 300
Gas flow rate (mL/min) | 200
Catalyst/steel balls ratio (v/v)% | 70
Liquid flowrate (mL/min) | 1
LHSV (/h) | 0.75
| Ext. of Dehydrogenation |  | Ext. of Hydrogenation
Time (min) | NiMo | CoMo | CoMo | NiMo
0 | 0 | 0 | 0 | 0
30 | 0.555263 | 0.6152637 | 0.1281906 | 0.07886866
60 | 0.7244513 | 0.6338121 | 0.1642104 | 0.1540424
90 | 0.7922023 | 0.6473216 | 0.1693481 | 0.2167195
120 | 0.8097845 | 0.6900027 | 0.1898872 | 0.2423099
150 | 0.8151286 | 0.7417252 | 0.2039377 | 0.2820238
180 | 0.8240742 | 0.7641838 | 0.2214508 | 0.3057943
210 | 0.8527953 | 0.7773347 | 0.2493908 | 0.3102509
240 | 0.9005858 | 0.8135636 | 0.26394 | 0.3115
270 | 0.9070025 | 0.7959005 | 0.2593536 | 0.3183838
300 | 0.8966939 | 0.7828427 | 0.2509196 | 0.3627611
330 | 0.8735913 | 0.7681961 | 0.2469898 | 0.3924337
360 | 0.8504376 | 0.7958701 | 0.2463444 | 0.4012466
Tetralin hydrogenation using NiMo
| Tetralin | Naphthalene | Trans-D | Cis-D
Time (min) | X (%) | S (%) | S (%) | S (%)
0 | 0 | 0 | 0 | 0
30 | 42.7777 | 15.34511 | 65.28338 | 19.3715
60 | 42.66276 | 11.39259 | 68.12405 | 20.48336
90 | 40.15101 | 11.59326 | 67.39517 | 21.01157
120 | 36.69392 | 16.01118 | 62.87789 | 21.11093
150 | 39.08479 | 14.8458 | 63.53319 | 21.62101
180 | 37.67205 | 13.88677 | 64.20805 | 21.90518
210 | 37.56163 | 12.819 | 64.94252 | 22.23848
240 | 37.41878 | 12.63678 | 65.07468 | 22.28854
270 | 37.62557 | 11.97011 | 65.48872 | 22.54118
300 | 37.51285 | 11.14383 | 66.10005 | 22.75613
330 | 37.7643 | 10.4528 | 66.63457 | 22.91263
360 | 37.75389 | 9.971495 | 66.94933 | 23.07917
S = selectivity, X = conversion
Trans-D = trans-decalin
Cis-D = cis-decalin