## PLA samples and sources
PLA sample | Mn, g mol-1 | Ð | Original Source
Phone case | 37600 | 1.87 | Bioserie
Toy | 36050 | 2.02 | Bioserie
Film | 69800 | 1.65 | A. Warne
Cup | 45150 | 2.08 | Vegware
3D Print. | 65100 | 2.12 | RS Components

## GC
PLA Sample | time | [Ethyl Lactate], g dm-3
|  | 50 °C | 90 °C
Phone case | 1 h | 20.13 | 42.31
| 3 h | 29.26 | 50.57
Toy | 1 h | 26.74 | 41.87
| 3 h | 42.45 | 50.23
Film | 1 h | 41.95 | 61.98
| 3 h | 57.77 | 70.77
Cup | 1 h | 39.19 | 43.71
| 3 h | 56.47 | 53.16
3D Print. | 1 h | 38.09 | 46.01
| 3 h | 55.45 | 54.57

## NMR
PLA sample | time | [Int], % |  | [CE], % |  | [EtLa], %
|  | 50 °C | 90 °C | 50 °C | 90 °C | 50 °C | 90 °C
Phone case | 1 h | 15 | 8 | 48 | 40 | 37 | 52
| 3 h | 11 | 3 | 46 | 32 | 43 | 65
Toy | 1 h | 7 | 5 | 36 | 43 | 57 | 52
| 3 h | 4 | 5 | 29 | 26 | 68 | 68
Film | 1 h | 2 | 2 | 39 | 29 | 59 | 69
| 3 h | 2 | 0 | 28 | 20 | 71 | 80
Cup | 1 h | 4 | 9 | 39 | 42 | 58 | 49
| 3 h | 1 | 3 | 28 | 38 | 71 | 59
3D Print. | 1 h | 5 | 8 | 37 | 37 | 58 | 55
| 3 h | 2 | 2 | 26 | 31 | 72 | 67